## 100mms
Name | CoF_avg | CoF_std | Speed | Force | Percent
TOCN | 0.1386639 | 0.008851587 | 100mms | 10N | 100
TOCN | 0.1346569 | 0.005175758 | 100mms | 20N | 100
C20A2wtOA | 0.1245597 | 0.006749149 | 100mms | 10N | 20wt
C20A2wtOA | 0.1645866 | 0.01451036 | 100mms | 20N | 20wt
C20A | 0.1185141 | 0.007283787 | 100mms | 10N | 20wt
C20A | 0.1291939 | 0.006107949 | 100mms | 20N | 20wt

## 20mms
Name | CoF_avg | CoF_std | Speed | Force | Percent
TOCN | 0.1322076 | 0.01103168 | 20mms | 10N | 100
TOCN | 0.1347809 | 0.00570211 | 20mms | 20N | 100
C20A2wtOA | 0.1555268 | 0.01505598 | 20mms | 10N | 20wt
C20A2wtOA | 0.1232386 | 0.009677345 | 20mms | 20N | 20wt
C20A | 0.1768465 | 0.0133088 | 20mms | 10N | 20wt
C20A | 0.1587173 | 0.01120813 | 20mms | 20N | 20wt

## 10mms
Name | CoF_avg | CoF_std | Speed | Force | Percent

## Total
Name | CoF_avg | CoF_std | Speed | Force | Percent
TOCN | 0.1386639 | 0.008851587 | 100mms | 10N | 100
TOCN | 0.1346569 | 0.005175758 | 100mms | 20N | 100
C20A2wtOA | 0.1245597 | 0.006749149 | 100mms | 10N | 20wt
C20A2wtOA | 0.1645866 | 0.01451036 | 100mms | 20N | 20wt
C20A | 0.1185141 | 0.007283787 | 100mms | 10N | 20wt
C20A | 0.1291939 | 0.006107949 | 100mms | 20N | 20wt
TOCN | 0.1322076 | 0.01103168 | 20mms | 10N | 100
TOCN | 0.1347809 | 0.00570211 | 20mms | 20N | 100
C20A2wtOA | 0.1555268 | 0.01505598 | 20mms | 10N | 20wt
C20A2wtOA | 0.1232386 | 0.009677345 | 20mms | 20N | 20wt
C20A | 0.1768465 | 0.0133088 | 20mms | 10N | 20wt
C20A | 0.1587173 | 0.01120813 | 20mms | 20N | 20wt

## CoF
| 100-TOCN_10N_100mms_Test11 | 100-TOCN_10N_100mms_Test12 | 100-TOCN_10N_100mms_Test4 | 100-TOCN_10N_20mms_Test5 | 100-TOCN_10N_20mms_Test6 | 100-TOCN_10N_20mms_Test7 | 100-TOCN_20N_100mms_test1 | 100-TOCN_20N_100mms_Test13 | 100-TOCN_20N_100mms_Test14 | 100-TOCN_20N_20mms_Test10 | 100-TOCN_20N_20mms_Test8 | 100-TOCN_20N_20mms_Test9 | 20wt_C20A2wtOA_10N_100mms_Test11 | 20wt_C20A2wtOA_10N_100mms_Test12 | 20wt_C20A2wtOA_10N_100mms_Test15new | 20wt_C20A2wtOA_10N_100mms_Test16new | 20wt_C20A2wtOA_10N_100mms_Test4 | 20wt_C20A2wtOA_10N_10mms_Test3 | 20wt_C20A2wtOA_10N_20mms_Test10 | 20wt_C20A2wtOA_10N_20mms_Test8 | 20wt_C20A2wtOA_10N_20mms_Test9 | 20wt_C20A2wtOA_20N_100mms_Test13 | 20wt_C20A2wtOA_20N_100mms_Test14 | 20wt_C20A2wtOA_20N_100mms_Test17new | 20wt_C20A2wtOA_20N_100mms_Test18new | 20wt_C20A2wtOA_20N_100mms_Test2 | 20wt_C20A2wtOA_20N_10mms_Test1 | 20wt_C20A2wtOA_20N_20mms_Test5 | 20wt_C20A2wtOA_20N_20mms_Test6 | 20wt_C20A2wtOA_20N_20mms_Test7 | 20wt_C20A_10N_100mms_Test13 | 20wt_C20A_10N_100mms_Test14 | 20wt_C20A_10N_100mms_Test4 | 20wt_C20A_10N_10mms_Test3 | 20wt_C20A_10N_20mms_Test5 | 20wt_C20A_10N_20mms_Test6 | 20wt_C20A_10N_20mms_Test7 | 20wt_C20A_20N_100mms_Test11 | 20wt_C20A_20N_100mms_Test12 | 20wt_C20A_20N_100mms_Test2 | 20wt_C20A_20N_10mms_Test1 | 20wt_C20A_20N_20mms_Test10 | 20wt_C20A_20N_20mms_Test15new | 20wt_C20A_20N_20mms_Test16new | 20wt_C20A_20N_20mms_Test8 | 20wt_C20A_20N_20mms_Test9
0 | 0.1343633 | 0.1636114 | 0.1424222 | 0.1327725 | 0.1038608 | 0.1633571 | 0.1168651 | 0.1684587 | 0.1627922 | 0.1606568 | 0.1417017 | 0.1571078 | 0.1271687 | 0.1393043 | 0.1356846 | 0.1893964 | 0.1462383 | 0.1974397 | 0.1290137 | 0.1377571 | 0.1370516 | 0.1474398 | 0.1540639 | 0.1501154 | 0.1255187 | 0.1474851 | 0.1384008 | 0.1621524 | 0.1442098 | 0.1549925 | 0.1640715 | 0.149957 | 0.1774259 | 0.179868 | 0.2159324 | 0.1558093 | 0.1679342 | 0.1446597 | 0.1447634 | 0.1751848 | 0.1195999 | 0.1545088 | 0.1197464 | 0.1330116 | 0.1321855 | 0.2465421
1 | 0.1451485 | 0.1835441 | 0.1199076 | 0.1756564 | 0.143738 | 0.1810465 | 0.1126924 | 0.1898783 | 0.1592408 | 0.1740538 | 0.14191 | 0.1540017 | 0.1379676 | 0.1342794 | 0.1547911 | 0.1617037 | 0.1457579 | 0.1182075 | 0.1385797 | 0.1341433 | 0.1446436 | 0.1368207 | 0.1652371 | 0.1524888 | 0.1429482 | 0.1597006 | 0.1146646 | 0.1607651 | 0.1393968 | 0.1507708 | 0.1654377 | 0.1249753 | 0.1423204 | 0.1691659 | 0.1570726 | 0.1769893 | 0.1604002 | 0.1256002 | 0.153259 | 0.1882258 | 0.09723051 | 0.1513871 | 0.1189176 | 0.1345693 | 0.1420227 | 0.2620026
2 | 0.1950634 | 0.1458767 | 0.1535249 | 0.1691234 | 0.1703722 | 0.1632077 | 0.1091593 | 0.1695445 | 0.1686787 | 0.1415804 | 0.1648553 | 0.167544 | 0.1489571 | 0.1831851 | 0.135158 | 0.1470979 | 0.1864023 | 0.1422928 | 0.127565 | 0.1284473 | 0.1169388 | 0.1431275 | 0.1672229 | 0.1413294 | 0.1419651 | 0.1516535 | 0.1471968 | 0.1608873 | 0.1320745 | 0.1701343 | 0.1501483 | 0.1136745 | 0.1429693 | 0.07266762 | 0.1905858 | 0.1434374 | 0.1638415 | 0.1391094 | 0.1470599 | 0.177201 | 0.0924049 | 0.1434507 | 0.1267456 | 0.1242429 | 0.1589414 | 0.2654232
3 | 0.1426981 | 0.1794615 | 0.1514065 | 0.1657717 | 0.1635133 | 0.1552418 | 0.09617505 | 0.1524309 | 0.1547435 | 0.1650793 | 0.1555968 | 0.1492387 | 0.1276645 | 0.1537236 | 0.1399948 | 0.1506514 | 0.1201545 | 0.1853171 | 0.1465152 | 0.120301 | 0.1607505 | 0.133947 | 0.1665401 | 0.1618596 | 0.1397382 | 0.1712575 | 0.1327905 | 0.1381405 | 0.1324246 | 0.1690101 | 0.128945 | 0.1256522 | 0.1738113 | 0.141862 | 0.1782277 | 0.1631306 | 0.193779 | 0.1325103 | 0.1342171 | 0.1843112 | 0.1309892 | 0.1398753 | 0.1352477 | 0.1438628 | 0.1674628 | 0.2691295
4 | 0.1657888 | 0.1226435 | 0.1700075 | 0.1765105 | 0.1072997 | 0.1297603 | 0.1011554 | 0.1507482 | 0.1706943 | 0.1375562 | 0.15406 | 0.1564571 | 0.1302615 | 0.1616693 | 0.1498605 | 0.1626771 | 0.162042 | 0.154656 | 0.1398685 | 0.1422176 | 0.1511155 | 0.1245034 | 0.1696123 | 0.1658831 | 0.1548917 | 0.1633314 | 0.1354748 | 0.1391304 | 0.1277435 | 0.1742934 | 0.1329121 | 0.137891 | 0.1411312 | 0.151271 | 0.1814781 | 0.1640034 | 0.1614162 | 0.1382567 | 0.1351444 | 0.1790689 | 0.1254631 | 0.141145 | 0.1291834 | 0.1160486 | 0.1589334 | 0.261108
5 | 0.1632326 | 0.1267433 | 0.1533983 | 0.145034 | 0.1402932 | 0.1323684 | 0.09616681 | 0.1369487 | 0.1573071 | 0.1400955 | 0.1474872 | 0.1443308 | 0.1301685 | 0.1486568 | 0.1639616 | 0.1282224 | 0.1727658 | 0.1620053 | 0.122762 | 0.1220433 | 0.1204758 | 0.1308663 | 0.1703454 | 0.1414975 | 0.1522678 | 0.1777936 | 0.1593545 | 0.1392171 | 0.1310092 | 0.1433057 | 0.1511544 | 0.110664 | 0.1533371 | 0.1680735 | 0.2075691 | 0.181063 | 0.1462874 | 0.1459043 | 0.1567392 | 0.1720933 | 0.1226778 | 0.1391975 | 0.1333649 | 0.1235212 | 0.1579988 | 0.2505782
6 | 0.1270109 | 0.1530843 | 0.1564992 | 0.1573233 | 0.1121069 | 0.1390368 | 0.1048298 | 0.1487754 | 0.1683453 | 0.1303143 | 0.1342745 | 0.153753 | 0.1688033 | 0.1560881 | 0.1476149 | 0.1364177 | 0.1869169 | 0.2368904 | 0.1245569 | 0.146167 | 0.1399657 | 0.1321326 | 0.1594162 | 0.1580233 | 0.1478488 | 0.1538409 | 0.1437426 | 0.1415772 | 0.1226583 | 0.1556798 | 0.1318004 | 0.1048543 | 0.1332129 | 0.09357682 | 0.1834705 | 0.1701794 | 0.1614979 | 0.1215689 | 0.1289736 | 0.1823444 | 0.1161683 | 0.1437296 | 0.1169338 | 0.127821 | 0.1490119 | 0.2725898
7 | 0.1219414 | 0.1339848 | 0.1261008 | 0.1205793 | 0.1195023 | 0.1427375 | 0.1033652 | 0.1402042 | 0.155118 | 0.1420707 | 0.1376649 | 0.1618181 | 0.1584808 | 0.1469787 | 0.1270008 | 0.1572788 | 0.1658539 | 0.2094114 | 0.1294351 | 0.1391713 | 0.1508059 | 0.1358564 | 0.1638583 | 0.1424125 | 0.1479504 | 0.1617154 | 0.1525838 | 0.1368622 | 0.1244894 | 0.1449011 | 0.1390624 | 0.1520118 | 0.1387234 | 0.1970992 | 0.1639665 | 0.169486 | 0.1837212 | 0.135229 | 0.1578303 | 0.1930054 | 0.1316816 | 0.1441478 | 0.1226703 | 0.1298749 | 0.1528869 | 0.2884054
8 | 0.1383232 | 0.1111597 | 0.1592237 | 0.1378079 | 0.1368398 | 0.1590742 | 0.1146549 | 0.1502823 | 0.158081 | 0.137073 | 0.1446609 | 0.1547273 | 0.1722217 | 0.1755777 | 0.1515721 | 0.1598229 | 0.1548267 | 0.1401145 | 0.1607714 | 0.1427369 | 0.1364413 | 0.1330832 | 0.1566881 | 0.1312226 | 0.1527392 | 0.1644981 | 0.1470154 | 0.1367273 | 0.1309686 | 0.1575511 | 0.1311722 | 0.1297344 | 0.1419564 | 0.1706486 | 0.1942408 | 0.1440283 | 0.1558151 | 0.1321708 | 0.1395427 | 0.1883714 | 0.08956989 | 0.1503207 | 0.1290746 | 0.1389689 | 0.1638933 | 0.2661135
9 | 0.16481 | 0.1138594 | 0.1498185 | 0.1438452 | 0.1389168 | 0.1179849 | 0.105556 | 0.1421049 | 0.1534704 | 0.150183 | 0.1400319 | 0.1387623 | 0.1602945 | 0.181269 | 0.1477418 | 0.1493887 | 0.1540526 | 0.1287375 | 0.1506794 | 0.1502399 | 0.122963 | 0.13352 | 0.1538989 | 0.1436828 | 0.1488009 | 0.1623116 | 0.1276546 | 0.1425475 | 0.1226373 | 0.1448453 | 0.144989 | 0.1463976 | 0.1496605 | 0.07765229 | 0.2097747 | 0.1690663 | 0.1829576 | 0.1343993 | 0.1503323 | 0.1883642 | 0.1458801 | 0.1454446 | 0.1290414 | 0.1285207 | 0.1598264 | 0.2735612
10 | 0.1210112 | 0.1362516 | 0.1313251 | 0.1180551 | 0.1182234 | 0.1278461 | 0.1177347 | 0.1356404 | 0.1655315 | 0.1467492 | 0.1254567 | 0.1596833 | 0.1512742 | 0.1602385 | 0.1298532 | 0.1418075 | 0.173695 | 0.1305561 | 0.1617956 | 0.1495386 | 0.1434444 | 0.1400031 | 0.1504409 | 0.1323349 | 0.1470267 | 0.1523189 | 0.1420419 | 0.1319633 | 0.1264626 | 0.150262 | 0.1470464 | 0.1274175 | 0.1326033 | 0.1612659 | 0.188638 | 0.1615282 | 0.1895769 | 0.1234438 | 0.1580501 | 0.171608 | 0.1261774 | 0.1488735 | 0.1210262 | 0.1263549 | 0.1617795 | 0.2523768
11 | 0.1401941 | 0.1065106 | 0.1356534 | 0.1313029 | 0.1214918 | 0.1542666 | 0.1096803 | 0.1365072 | 0.1566878 | 0.1534272 | 0.1257717 | 0.1548129 | 0.1453123 | 0.1576319 | 0.1502528 | 0.1540453 | 0.1235612 | 0.1355326 | 0.18057 | 0.1569853 | 0.1126196 | 0.1355157 | 0.1512915 | 0.1298249 | 0.1475932 | 0.1627168 | 0.1343257 | 0.130176 | 0.1205763 | 0.1417225 | 0.126534 | 0.1350869 | 0.1311454 | 0.1748916 | 0.1912342 | 0.167271 | 0.169514 | 0.1233235 | 0.1339617 | 0.1830408 | 0.1035022 | 0.1565558 | 0.1163419 | 0.1198953 | 0.1594954 | 0.2498841
12 | 0.1415801 | 0.1241376 | 0.1456004 | 0.09943989 | 0.1202375 | 0.1585105 | 0.1262028 | 0.141467 | 0.138756 | 0.1486597 | 0.1374919 | 0.1440197 | 0.1498475 | 0.1742217 | 0.1378389 | 0.1432 | 0.1602603 | 0.1428184 | 0.1688041 | 0.1500882 | 0.1517031 | 0.1243259 | 0.1599459 | 0.1336149 | 0.1360289 | 0.1477504 | 0.1132537 | 0.1238978 | 0.1298565 | 0.1479184 | 0.1185892 | 0.1287526 | 0.1696917 | 0.1613562 | 0.1790262 | 0.1695474 | 0.1610865 | 0.1365987 | 0.146732 | 0.1876465 | 0.1182922 | 0.1563311 | 0.1273228 | 0.1333511 | 0.1534973 | 0.2631316
13 | 0.1262976 | 0.1183792 | 0.147766 | 0.1243226 | 0.1008874 | 0.1373468 | 0.1160677 | 0.1523036 | 0.1475121 | 0.1234054 | 0.1353714 | 0.142449 | 0.1534814 | 0.1725766 | 0.1381273 | 0.1646621 | 0.1508464 | 0.1753023 | 0.1508965 | 0.1474177 | 0.1790162 | 0.1344566 | 0.1528762 | 0.1215983 | 0.141596 | 0.1643845 | 0.1439633 | 0.1227332 | 0.1265941 | 0.1476505 | 0.125167 | 0.1131259 | 0.1222724 | 0.1844564 | 0.1695516 | 0.1672254 | 0.147789 | 0.1288009 | 0.1385968 | 0.1798458 | 0.1142709 | 0.1261568 | 0.1199385 | 0.1442886 | 0.1820697 | 0.2467766
14 | 0.1356432 | 0.1341217 | 0.13716 | 0.1200479 | 0.1049981 | 0.1155946 | 0.1236148 | 0.126461 | 0.1492505 | 0.1363231 | 0.1374556 | 0.1274868 | 0.1521944 | 0.1512591 | 0.1251745 | 0.1368019 | 0.1531719 | 0.1858226 | 0.1681082 | 0.1268102 | 0.1534464 | 0.1372238 | 0.1469298 | 0.1372722 | 0.1432149 | 0.1383768 | 0.1233586 | 0.1294374 | 0.1254465 | 0.1452951 | 0.1335059 | 0.1550277 | 0.1430557 | 0.1379178 | 0.1646435 | 0.1553365 | 0.1619611 | 0.1227386 | 0.1364439 | 0.1834723 | 0.1167161 | 0.1429067 | 0.1372968 | 0.1200564 | 0.1765272 | 0.2496897
15 | 0.1513964 | 0.1424123 | 0.1289425 | 0.1173672 | 0.1522132 | 0.1488792 | 0.1068582 | 0.1358246 | 0.1527682 | 0.1322737 | 0.1344599 | 0.14473 | 0.162266 | 0.148966 | 0.1533342 | 0.1308522 | 0.1286937 | 0.124123 | 0.2001538 | 0.1500751 | 0.1350831 | 0.1299969 | 0.1497329 | 0.1344676 | 0.1405911 | 0.1485675 | 0.1177871 | 0.1182869 | 0.1081245 | 0.1364284 | 0.1254283 | 0.1370785 | 0.1391378 | 0.1566892 | 0.1639342 | 0.1834112 | 0.1621553 | 0.1305775 | 0.1313251 | 0.1843663 | 0.140181 | 0.1391557 | 0.1235017 | 0.1067431 | 0.1793167 | 0.2318429
16 | 0.1465671 | 0.1409385 | 0.1499616 | 0.1182808 | 0.1191836 | 0.108503 | 0.1256786 | 0.1404647 | 0.1512669 | 0.1459478 | 0.1203844 | 0.1479797 | 0.1885656 | 0.1469807 | 0.1421185 | 0.1333574 | 0.1748841 | 0.119148 | 0.1958352 | 0.1452215 | 0.1803892 | 0.1282953 | 0.1597294 | 0.1279201 | 0.1480911 | 0.1485046 | 0.1347597 | 0.121512 | 0.1191596 | 0.1302004 | 0.1278889 | 0.114112 | 0.1261299 | 0.1955355 | 0.2100371 | 0.1598822 | 0.2054877 | 0.1133803 | 0.1315395 | 0.1872905 | 0.1149847 | 0.1389254 | 0.1285134 | 0.1218096 | 0.1691087 | 0.251188
17 | 0.1323795 | 0.1271384 | 0.1537186 | 0.1139122 | 0.1257459 | 0.1228394 | 0.1171336 | 0.13927 | 0.1539123 | 0.1240702 | 0.1312857 | 0.1429691 | 0.1698166 | 0.170048 | 0.1291053 | 0.1194798 | 0.1410155 | 0.1306581 | 0.1817951 | 0.1428012 | 0.1498998 | 0.1303888 | 0.1591197 | 0.1221735 | 0.1408247 | 0.1458223 | 0.1021881 | 0.1382655 | 0.121103 | 0.1587545 | 0.1098605 | 0.1316146 | 0.1474147 | 0.1641292 | 0.1833513 | 0.1395244 | 0.1405798 | 0.1253594 | 0.1334046 | 0.1904124 | 0.1228422 | 0.1260554 | 0.1125628 | 0.1257395 | 0.1624509 | 0.2393381
18 | 0.1568139 | 0.1262951 | 0.1314832 | 0.1213349 | 0.1459371 | 0.1372965 | 0.1193693 | 0.1406772 | 0.1476035 | 0.1415847 | 0.1352446 | 0.1435565 | 0.1738761 | 0.1489775 | 0.1283939 | 0.121539 | 0.1567025 | 0.184984 | 0.1553451 | 0.1567707 | 0.1499552 | 0.1407626 | 0.1525318 | 0.1172295 | 0.1461631 | 0.1656312 | 0.1301535 | 0.1350889 | 0.1160075 | 0.1313769 | 0.1075611 | 0.1285902 | 0.1297527 | 0.1659354 | 0.1882959 | 0.181977 | 0.176256 | 0.1336594 | 0.1531624 | 0.1869381 | 0.1176041 | 0.1430964 | 0.1139027 | 0.1161986 | 0.1481088 | 0.2475928
19 | 0.1267974 | 0.1032731 | 0.1553913 | 0.1269345 | 0.1248106 | 0.174683 | 0.125602 | 0.141099 | 0.1533386 | 0.1444904 | 0.1383168 | 0.1442121 | 0.16119 | 0.1557196 | 0.1321589 | 0.1346509 | 0.155527 | 0.09962354 | 0.1678498 | 0.1520659 | 0.1503245 | 0.126577 | 0.143944 | 0.1349547 | 0.1333582 | 0.1595621 | 0.1177756 | 0.1237051 | 0.1256574 | 0.1408528 | 0.1348736 | 0.1231061 | 0.1411519 | 0.1451202 | 0.171598 | 0.1598913 | 0.1389815 | 0.1214739 | 0.1460937 | 0.1947597 | 0.1182264 | 0.1335281 | 0.1232669 | 0.1419632 | 0.1730779 | 0.2287598
20 | 0.1394533 | 0.1150973 | 0.1110251 | 0.1151846 | 0.1676915 | 0.1426515 | 0.1104813 | 0.1448726 | 0.1432668 | 0.1347238 | 0.1371141 | 0.1493918 | 0.1672902 | 0.1575745 | 0.1069498 | 0.1284709 | 0.1556729 | 0.07493337 | 0.1810103 | 0.147713 | 0.1452632 | 0.1252712 | 0.155543 | 0.1290395 | 0.1262751 | 0.1600842 | 0.1370482 | 0.1258216 | 0.133591 | 0.156746 | 0.1280628 | 0.1515922 | 0.1386281 | 0.1365009 | 0.2194894 | 0.1559873 | 0.1466101 | 0.1167593 | 0.1303101 | 0.1810824 | 0.09775663 | 0.1354002 | 0.104804 | 0.1130928 | 0.1706649 | 0.2170857
21 | 0.1527782 | 0.1477284 | 0.1273371 | 0.1388511 | 0.155682 | 0.1059243 | 0.1274239 | 0.1442349 | 0.1372467 | 0.1376705 | 0.1229091 | 0.1437975 | 0.1743732 | 0.1377344 | 0.138866 | 0.1251364 | 0.1288635 | 0.09609039 | 0.1805813 | 0.1381398 | 0.1199081 | 0.1198129 | 0.1475648 | 0.1203191 | 0.1386718 | 0.1495136 | 0.1278184 | 0.1251888 | 0.1310928 | 0.1276425 | 0.1302573 | 0.1290463 | 0.1196214 | 0.06950123 | 0.1912544 | 0.1856234 | 0.160827 | 0.1330456 | 0.1548867 | 0.1841092 | 0.1138091 | 0.1208043 | 0.1133916 | 0.124053 | 0.1591243 | 0.2356509
22 | 0.1244297 | 0.1411442 | 0.1358784 | 0.1335186 | 0.1102384 | 0.1433308 | 0.1284794 | 0.1459002 | 0.1495732 | 0.1301931 | 0.1516364 | 0.1334506 | 0.1957233 | 0.1354658 | 0.1348925 | 0.1080705 | 0.1222133 | 0.1579088 | 0.1930528 | 0.1365742 | 0.1478085 | 0.1274729 | 0.1437784 | 0.1200979 | 0.1396545 | 0.14919 | 0.139242 | 0.1295579 | 0.1229267 | 0.1376651 | 0.1385691 | 0.1279114 | 0.145577 | 0.05867907 | 0.1424424 | 0.1621986 | 0.143065 | 0.1187793 | 0.1320825 | 0.1695334 | 0.1106659 | 0.1332131 | 0.1100702 | 0.1166406 | 0.1820977 | 0.2251068
23 | 0.1270053 | 0.1315783 | 0.1166424 | 0.1315172 | 0.1488199 | 0.1390467 | 0.1221149 | 0.142683 | 0.1573749 | 0.1475694 | 0.1459694 | 0.1270144 | 0.1870422 | 0.1751706 | 0.1472329 | 0.1492441 | 0.1416645 | 0.09178846 | 0.1526145 | 0.111046 | 0.1536665 | 0.1296745 | 0.1439715 | 0.1236235 | 0.1330253 | 0.1386842 | 0.1144688 | 0.1167139 | 0.1082992 | 0.1448369 | 0.1314326 | 0.1222424 | 0.1419899 | 0.1346812 | 0.1687208 | 0.1611819 | 0.1544492 | 0.1287841 | 0.1298365 | 0.1835103 | 0.08782437 | 0.1230451 | 0.1144916 | 0.1330977 | 0.1577133 | 0.2405522
24 | 0.1187289 | 0.1319359 | 0.1210604 | 0.1108501 | 0.1459153 | 0.1469324 | 0.1117385 | 0.1432903 | 0.1421827 | 0.1308527 | 0.1323875 | 0.1412513 | 0.1699112 | 0.1506739 | 0.1339435 | 0.1266375 | 0.1489495 | 0.190765 | 0.1583453 | 0.1403956 | 0.1335049 | 0.1399656 | 0.140771 | 0.1219301 | 0.1290529 | 0.1443289 | 0.1365567 | 0.1196958 | 0.1085105 | 0.151579 | 0.1371761 | 0.09601702 | 0.1377458 | 0.1410055 | 0.1804975 | 0.1748895 | 0.1923944 | 0.1287036 | 0.1530256 | 0.1759592 | 0.1004071 | 0.1166515 | 0.1213241 | 0.1277422 | 0.1725218 | 0.2330234
25 | 0.1325386 | 0.1265488 | 0.137344 | 0.1386547 | 0.1271253 | 0.1138272 | 0.1221116 | 0.1329996 | 0.1438311 | 0.1332336 | 0.1496407 | 0.1511996 | 0.1715629 | 0.1377632 | 0.1238405 | 0.1415648 | 0.1253453 | 0.1416646 | 0.1786807 | 0.145493 | 0.1419073 | 0.1242085 | 0.1615048 | 0.1294752 | 0.1355952 | 0.1417034 | 0.1337717 | 0.1236246 | 0.1166647 | 0.1408041 | 0.1271143 | 0.1381734 | 0.1503578 | 0.1042203 | 0.1842189 | 0.1804292 | 0.1571956 | 0.1196379 | 0.1546628 | 0.1950906 | 0.1105443 | 0.1433848 | 0.1121749 | 0.1110622 | 0.1787246 | 0.2306632
26 | 0.1323112 | 0.1040686 | 0.1645822 | 0.1017819 | 0.1347205 | 0.1456335 | 0.128481 | 0.1374116 | 0.1465501 | 0.1447531 | 0.1346205 | 0.1437331 | 0.1509085 | 0.1536846 | 0.1174407 | 0.1001011 | 0.1300657 | 0.1469146 | 0.1772346 | 0.1291295 | 0.146327 | 0.1384244 | 0.1495616 | 0.1336835 | 0.138022 | 0.1406874 | 0.1110017 | 0.121547 | 0.1321997 | 0.1346627 | 0.1001402 | 0.1576186 | 0.1391796 | 0.1837874 | 0.1930091 | 0.167673 | 0.1448017 | 0.1258087 | 0.1293629 | 0.1867339 | 0.1176327 | 0.1299032 | 0.1257814 | 0.1147415 | 0.1924539 | 0.2233225
27 | 0.1393693 | 0.1556484 | 0.1464551 | 0.1287022 | 0.1024457 | 0.1209162 | 0.1262392 | 0.1488077 | 0.1539437 | 0.1532949 | 0.1376928 | 0.1454186 | 0.1722294 | 0.1433625 | 0.1283783 | 0.1323234 | 0.138488 | 0.1245827 | 0.1600209 | 0.1504925 | 0.1220635 | 0.1332643 | 0.1440516 | 0.1130846 | 0.1439755 | 0.137729 | 0.1216949 | 0.1158758 | 0.1155854 | 0.1329018 | 0.1202602 | 0.1095454 | 0.1528229 | 0.1194108 | 0.1883496 | 0.1383892 | 0.170632 | 0.1288337 | 0.1393694 | 0.1907326 | 0.1213373 | 0.1058733 | 0.1055111 | 0.1082544 | 0.1576475 | 0.2186803
28 | 0.1315116 | 0.1277515 | 0.1496839 | 0.1116968 | 0.1651436 | 0.1482244 | 0.1307207 | 0.1320807 | 0.1435713 | 0.1434568 | 0.1184817 | 0.1462732 | 0.2008254 | 0.1547549 | 0.1421493 | 0.1511053 | 0.1446155 | 0.09938644 | 0.1795358 | 0.1544036 | 0.1375432 | 0.1281937 | 0.1525607 | 0.1131969 | 0.1447713 | 0.1331593 | 0.08834717 | 0.1183058 | 0.1136737 | 0.1270087 | 0.1195797 | 0.1370127 | 0.1070465 | 0.1148632 | 0.1993139 | 0.178094 | 0.1788083 | 0.1361316 | 0.1351586 | 0.1810894 | 0.1198483 | 0.1332895 | 0.1087892 | 0.1313639 | 0.1776597 | 0.2162851
29 | 0.1205339 | 0.1072505 | 0.1395622 | 0.10728 | 0.13448 | 0.1170359 | 0.1340931 | 0.1419682 | 0.144682 | 0.1414451 | 0.1562323 | 0.162518 | 0.1687536 | 0.1473608 | 0.09778467 | 0.1299189 | 0.1328333 | 0.1652266 | 0.1620384 | 0.1474807 | 0.1273061 | 0.122899 | 0.1502083 | 0.123491 | 0.1403967 | 0.1476595 | 0.1051039 | 0.1062725 | 0.121004 | 0.1346915 | 0.1230972 | 0.1179036 | 0.1582551 | 0.1501748 | 0.176811 | 0.1560032 | 0.1766701 | 0.1219059 | 0.1419969 | 0.1839232 | 0.1380168 | 0.1240255 | 0.1040922 | 0.1167586 | 0.1644024 | 0.2304141
30 | 0.1133029 | 0.1434347 | 0.1353735 | 0.1345146 | 0.1201657 | 0.1157508 | 0.1354314 | 0.1439183 | 0.1513787 | 0.1461343 | 0.1347017 | 0.1395464 | 0.1530873 | 0.1493882 | 0.1247712 | 0.1322008 | 0.1305293 | 0.1682929 | 0.1993477 | 0.1523704 | 0.1498157 | 0.1296234 | 0.143644 | 0.1201778 | 0.1343493 | 0.15241 | 0.09623974 | 0.1243187 | 0.1171982 | 0.1367352 | 0.1390034 | 0.1090517 | 0.1404826 | 0.1190996 | 0.1609301 | 0.1777899 | 0.1455718 | 0.1183353 | 0.1499019 | 0.1889566 | 0.1277147 | 0.1465999 | 0.1167836 | 0.1341335 | 0.1685556 | 0.2043302
31 | 0.1388633 | 0.1507221 | 0.1413565 | 0.128908 | 0.1109062 | 0.14693 | 0.1313099 | 0.1395345 | 0.1459741 | 0.1379142 | 0.14387 | 0.1518533 | 0.1840176 | 0.1496273 | 0.1633909 | 0.1160437 | 0.1306918 | 0.09237312 | 0.1712655 | 0.1335317 | 0.1415447 | 0.1282596 | 0.148862 | 0.1177453 | 0.1403246 | 0.1554259 | 0.1207 | 0.1079509 | 0.1185053 | 0.1180697 | 0.1155393 | 0.13258 | 0.1336789 | 0.1431747 | 0.1613171 | 0.1483806 | 0.1693182 | 0.1357745 | 0.1279922 | 0.2006097 | 0.1162076 | 0.1243536 | 0.1133506 | 0.1172703 | 0.1655193 | 0.2200424
32 | 0.1251265 | 0.1289976 | 0.1292266 | 0.1097373 | 0.1494218 | 0.1343481 | 0.1319134 | 0.1399907 | 0.1461684 | 0.1331553 | 0.1275879 | 0.1448091 | 0.1916317 | 0.1431792 | 0.1547812 | 0.1345034 | 0.1274244 | 0.1232222 | 0.1684635 | 0.1420748 | 0.1147081 | 0.1318079 | 0.140323 | 0.1154774 | 0.1503104 | 0.1384303 | 0.09397331 | 0.1132837 | 0.1123174 | 0.1306434 | 0.1196958 | 0.1471631 | 0.1257477 | 0.1693598 | 0.1743436 | 0.1784695 | 0.1672617 | 0.1362668 | 0.1353062 | 0.186844 | 0.1234088 | 0.1377548 | 0.1155177 | 0.1197237 | 0.1702893 | 0.187447
33 | 0.1396337 | 0.139029 | 0.1287126 | 0.1218467 | 0.1361234 | 0.1374608 | 0.1250636 | 0.1373008 | 0.1410774 | 0.1391188 | 0.1394574 | 0.1423529 | 0.161816 | 0.1546667 | 0.1160579 | 0.116202 | 0.1276997 | 0.1724578 | 0.144266 | 0.121058 | 0.1144128 | 0.1307675 | 0.1495177 | 0.1162201 | 0.1431496 | 0.1329978 | 0.1171848 | 0.1342132 | 0.1218092 | 0.1169393 | 0.1157431 | 0.1200566 | 0.1108432 | 0.1053842 | 0.181033 | 0.1602018 | 0.1481971 | 0.1280756 | 0.1334659 | 0.1797785 | 0.08845617 | 0.1217072 | 0.1250118 | 0.1153835 | 0.1530517 | 0.2141406
34 | 0.118264 | 0.1446554 | 0.1637958 | 0.1182332 | 0.1412905 | 0.1410585 | 0.132038 | 0.1294984 | 0.134246 | 0.1372961 | 0.1324341 | 0.1457116 | 0.1756416 | 0.146292 | 0.1050227 | 0.1128724 | 0.1486001 | 0.175575 | 0.1400053 | 0.1222576 | 0.1481627 | 0.1293736 | 0.1442817 | 0.1118013 | 0.1381739 | 0.1184504 | 0.1111761 | 0.1108379 | 0.1118919 | 0.1195465 | 0.1025609 | 0.1006565 | 0.1435837 | 0.1176771 | 0.170333 | 0.1678465 | 0.1517655 | 0.1207204 | 0.1421365 | 0.1750975 | 0.1189048 | 0.1302837 | 0.1198972 | 0.1212322 | 0.1490788 | 0.1844107
35 | 0.1328856 | 0.1315226 | 0.1388201 | 0.09946029 | 0.1283945 | 0.1251957 | 0.1342162 | 0.1471931 | 0.1536313 | 0.1383155 | 0.1309705 | 0.1454945 | 0.1679288 | 0.1504056 | 0.1261798 | 0.1220504 | 0.1242034 | 0.159241 | 0.1611568 | 0.1424134 | 0.1256374 | 0.1270949 | 0.143783 | 0.1267684 | 0.1418062 | 0.127358 | 0.1127312 | 0.1169025 | 0.103988 | 0.1363337 | 0.1237678 | 0.1155435 | 0.1372196 | 0.1235764 | 0.1491589 | 0.1518323 | 0.1714028 | 0.1300455 | 0.134653 | 0.1770354 | 0.1330954 | 0.1250017 | 0.1237057 | 0.1092691 | 0.1753398 | 0.2010578
36 | 0.1403859 | 0.1343267 | 0.1400062 | 0.1287696 | 0.1368958 | 0.122131 | 0.1162517 | 0.1426912 | 0.1290675 | 0.1445187 | 0.1480652 | 0.1285527 | 0.1423655 | 0.1394748 | 0.1288973 | 0.1289409 | 0.1301638 | 0.1480895 | 0.1807598 | 0.1366459 | 0.1303389 | 0.1283962 | 0.140859 | 0.1350301 | 0.1384439 | 0.1510367 | 0.1379856 | 0.1098468 | 0.1167283 | 0.1411972 | 0.1421844 | 0.1132962 | 0.1410544 | 0.1782377 | 0.1750722 | 0.1396467 | 0.1411658 | 0.1306293 | 0.1401201 | 0.1957111 | 0.1035448 | 0.1335893 | 0.1101892 | 0.1234237 | 0.148675 | 0.2047664
37 | 0.1418839 | 0.1227387 | 0.1266777 | 0.1087493 | 0.1288995 | 0.1471051 | 0.1390861 | 0.1446426 | 0.1435629 | 0.1489113 | 0.1343901 | 0.1470431 | 0.1757207 | 0.1707565 | 0.1343774 | 0.1647986 | 0.1431253 | 0.1695091 | 0.1253608 | 0.1587548 | 0.1348502 | 0.1326176 | 0.1419638 | 0.1326995 | 0.1310002 | 0.1279975 | 0.1272855 | 0.1185836 | 0.1120238 | 0.1353729 | 0.1259519 | 0.1106216 | 0.1107749 | 0.147988 | 0.1860963 | 0.148545 | 0.1659656 | 0.1303694 | 0.1522427 | 0.1679762 | 0.1114199 | 0.1236203 | 0.1163104 | 0.1134264 | 0.1735488 | 0.208288
38 | 0.1288413 | 0.1599483 | 0.1181954 | 0.09933788 | 0.1274055 | 0.1234734 | 0.1293671 | 0.1373705 | 0.1382985 | 0.1307518 | 0.1374434 | 0.1390325 | 0.1735632 | 0.1223592 | 0.1159369 | 0.140058 | 0.1158281 | 0.1172616 | 0.1661478 | 0.1321632 | 0.113624 | 0.1379606 | 0.1390137 | 0.1155489 | 0.1421788 | 0.1383546 | 0.1399602 | 0.1170519 | 0.1093578 | 0.1311491 | 0.1164797 | 0.1170134 | 0.1292391 | 0.1428 | 0.2088635 | 0.1499782 | 0.1630238 | 0.1208815 | 0.1335979 | 0.195217 | 0.08858437 | 0.129383 | 0.1276967 | 0.1201866 | 0.1737077 | 0.2082382
39 | 0.1300575 | 0.1226578 | 0.1457001 | 0.1383576 | 0.1300317 | 0.1299749 | 0.1258924 | 0.1360981 | 0.1460078 | 0.1467813 | 0.1360005 | 0.1371997 | 0.1657267 | 0.1323802 | 0.1152508 | 0.1176168 | 0.1170437 | 0.1232548 | 0.1686002 | 0.1218238 | 0.1321423 | 0.125211 | 0.1493058 | 0.1185901 | 0.1169285 | 0.1472321 | 0.1359646 | 0.1154217 | 0.1132945 | 0.1123929 | 0.1130633 | 0.09599872 | 0.1413478 | 0.06027678 | 0.1882722 | 0.1718817 | 0.1531246 | 0.132522 | 0.1207673 | 0.1867256 | 0.1113488 | 0.1136052 | 0.1175736 | 0.1053089 | 0.1642965 | 0.2123251
40 | 0.1297597 | 0.1212421 | 0.1305715 | 0.1321459 | 0.1237576 | 0.1652486 | 0.1302563 | 0.1428142 | 0.1349274 | 0.1309158 | 0.1292019 | 0.1456942 | 0.1479646 | 0.1499248 | 0.141005 | 0.1416179 | 0.1459461 | 0.1305169 | 0.1971274 | 0.1031174 | 0.1500467 | 0.1221055 | 0.1430436 | 0.128373 | 0.1269041 | 0.144408 | 0.1286644 | 0.1253065 | 0.128746 | 0.1227347 | 0.1022944 | 0.1618551 | 0.1410556 | 0.1232849 | 0.1864962 | 0.1427468 | 0.1908323 | 0.1296367 | 0.1358247 | 0.1822541 | 0.1405114 | 0.1372896 | 0.1240408 | 0.1066819 | 0.1728894 | 0.2044311
41 | 0.1208495 | 0.1409513 | 0.1503178 | 0.1260856 | 0.1223775 | 0.1423039 | 0.1263115 | 0.154018 | 0.1285711 | 0.1577715 | 0.1349202 | 0.1472053 | 0.1852058 | 0.1442614 | 0.1185615 | 0.1088837 | 0.1236679 | 0.08891264 | 0.1620933 | 0.1243546 | 0.09867548 | 0.1270133 | 0.1386349 | 0.1140116 | 0.1279895 | 0.1321303 | 0.1064052 | 0.1191878 | 0.1470902 | 0.1260795 | 0.1082391 | 0.1143724 | 0.1381758 | 0.1604328 | 0.1719483 | 0.1623618 | 0.142093 | 0.1287371 | 0.1470432 | 0.1750259 | 0.1044652 | 0.1245083 | 0.0997949 | 0.1148613 | 0.1575447 | 0.1838177
42 | 0.1380864 | 0.1351357 | 0.1596742 | 0.1327407 | 0.1508744 | 0.1298684 | 0.1254703 | 0.1417372 | 0.1313113 | 0.1335226 | 0.1398952 | 0.1454216 | 0.1711824 | 0.1458619 | 0.1184865 | 0.1073202 | 0.1266719 | 0.1656472 | 0.1619897 | 0.103806 | 0.1450247 | 0.123296 | 0.1387861 | 0.1250626 | 0.1431253 | 0.1355983 | 0.09821775 | 0.1137516 | 0.1084549 | 0.1273741 | 0.1079517 | 0.1297035 | 0.1248716 | 0.1591127 | 0.1886742 | 0.1471737 | 0.1379858 | 0.1227676 | 0.1338668 | 0.1950768 | 0.1366758 | 0.1212107 | 0.1291191 | 0.121441 | 0.1711101 | 0.1915159
43 | 0.1355192 | 0.1499298 | 0.1427597 | 0.1348676 | 0.1355924 | 0.1532879 | 0.120469 | 0.1497602 | 0.1384288 | 0.1518004 | 0.1332786 | 0.1251659 | 0.1752146 | 0.152384 | 0.1303004 | 0.1163594 | 0.1298201 | 0.1715378 | 0.1611237 | 0.123632 | 0.1251133 | 0.1176392 | 0.1373488 | 0.1181443 | 0.1379451 | 0.1352843 | 0.1237292 | 0.1053193 | 0.1306399 | 0.1280934 | 0.1213323 | 0.1192022 | 0.1293491 | 0.153427 | 0.1696161 | 0.147991 | 0.1459022 | 0.1413232 | 0.1495844 | 0.1763064 | 0.1161147 | 0.1287876 | 0.1085395 | 0.121927 | 0.1595257 | 0.205023
44 | 0.1250055 | 0.1091289 | 0.1464208 | 0.1135575 | 0.1475075 | 0.1609494 | 0.1340672 | 0.13362 | 0.1364233 | 0.1340877 | 0.1471907 | 0.1291891 | 0.1655026 | 0.1615687 | 0.1309012 | 0.133195 | 0.139937 | 0.1616914 | 0.1703688 | 0.1140934 | 0.1376357 | 0.1393042 | 0.1312935 | 0.113325 | 0.1300943 | 0.1470279 | 0.1028755 | 0.1196065 | 0.1155264 | 0.1253284 | 0.1314294 | 0.09619042 | 0.1218108 | 0.1121196 | 0.1778769 | 0.1746567 | 0.1672862 | 0.1213982 | 0.1386764 | 0.1809619 | 0.1208573 | 0.1234262 | 0.09905285 | 0.1259654 | 0.1652464 | 0.2109317
45 | 0.127196 | 0.1082801 | 0.1352833 | 0.1129508 | 0.1463316 | 0.1553618 | 0.1367485 | 0.1336502 | 0.149268 | 0.1296671 | 0.1494206 | 0.1375551 | 0.1875345 | 0.1362715 | 0.1089027 | 0.1000159 | 0.1328795 | 0.09178219 | 0.1531292 | 0.1432508 | 0.133731 | 0.1330341 | 0.1299566 | 0.1063663 | 0.1352403 | 0.1391525 | 0.1025742 | 0.1148988 | 0.1370478 | 0.1151221 | 0.118893 | 0.1275841 | 0.1378826 | 0.0679671 | 0.1417249 | 0.1522296 | 0.1189759 | 0.1257356 | 0.1503677 | 0.1705664 | 0.08515424 | 0.1136335 | 0.1024026 | 0.1117144 | 0.1793841 | 0.1827285
46 | 0.1174576 | 0.130188 | 0.143933 | 0.1298814 | 0.1282689 | 0.1449128 | 0.1349927 | 0.1421965 | 0.1334392 | 0.1430438 | 0.1459598 | 0.1365938 | 0.1845808 | 0.1339831 | 0.1314388 | 0.108292 | 0.1392878 | 0.1390124 | 0.1574415 | 0.114246 | 0.1232586 | 0.127012 | 0.1282942 | 0.1157981 | 0.1332625 | 0.1343146 | 0.09256475 | 0.120793 | 0.1369535 | 0.1204522 | 0.13406 | 0.1193038 | 0.1475122 | 0.1839361 | 0.1453245 | 0.1782896 | 0.1695451 | 0.1261861 | 0.1374872 | 0.1880961 | 0.1048303 | 0.117817 | 0.1251431 | 0.1117561 | 0.1724327 | 0.1886404
47 | 0.1225532 | 0.1307362 | 0.1487198 | 0.1138524 | 0.1221293 | 0.1106119 | 0.1319117 | 0.1413597 | 0.1346644 | 0.1459456 | 0.1298286 | 0.142473 | 0.1482724 | 0.1319822 | 0.1359233 | 0.1272202 | 0.1331131 | 0.1845609 | 0.1937447 | 0.1161286 | 0.1222516 | 0.1256593 | 0.1298126 | 0.1362829 | 0.1302926 | 0.1350727 | 0.1262876 | 0.1002274 | 0.1277769 | 0.1180632 | 0.121298 | 0.09406427 | 0.1421137 | 0.1014188 | 0.1776053 | 0.1791892 | 0.1463222 | 0.114893 | 0.1497187 | 0.1741349 | 0.137542 | 0.1341023 | 0.1137056 | 0.1087921 | 0.1487919 | 0.2081069
48 | 0.144982 | 0.1311408 | 0.1543392 | 0.1239938 | 0.1339168 | 0.1567192 | 0.1321962 | 0.1402156 | 0.1262581 | 0.1460007 | 0.1393235 | 0.136819 | 0.1807387 | 0.1205446 | 0.1476861 | 0.1437295 | 0.1418009 | 0.1724421 | 0.1250881 | 0.1344555 | 0.1337376 | 0.1266454 | 0.1477444 | 0.1087333 | 0.1181406 | 0.1412822 | 0.1187653 | 0.1035978 | 0.1088583 | 0.1253236 | 0.1156258 | 0.1008465 | 0.1323841 | 0.1581851 | 0.2137316 | 0.1666554 | 0.1548955 | 0.1213907 | 0.1369517 | 0.1611252 | 0.1271845 | 0.138884 | 0.1070928 | 0.118583 | 0.1597274 | 0.1820975
49 | 0.1396908 | 0.1385103 | 0.1381434 | 0.1240619 | 0.1474762 | 0.1677671 | 0.1275845 | 0.1318648 | 0.1263792 | 0.1414514 | 0.1440708 | 0.1584971 | 0.1800459 | 0.1320173 | 0.1335361 | 0.1343435 | 0.1254917 | 0.133518 | 0.1471676 | 0.1253431 | 0.1051403 | 0.121184 | 0.1298305 | 0.1175455 | 0.1260958 | 0.1281 | 0.1361581 | 0.1116807 | 0.1195796 | 0.116126 | 0.11665 | 0.1105469 | 0.1214068 | 0.1454709 | 0.1724379 | 0.1470269 | 0.157654 | 0.1263176 | 0.1420826 | 0.1679038 | 0.1212525 | 0.1094142 | 0.1064249 | 0.1234069 | 0.1635354 | 0.2009701
50 | 0.1356809 | 0.1396635 | 0.1355279 | 0.1340229 | 0.1278385 | 0.143611 | 0.1288696 | 0.1547639 | 0.1357606 | 0.1404538 | 0.126585 | 0.1461205 | 0.1898825 | 0.1348304 | 0.1152027 | 0.1356159 | 0.1422596 | 0.1042654 | 0.1678797 | 0.1134353 | 0.1127932 | 0.1177519 | 0.130663 | 0.1186427 | 0.1389473 | 0.1323207 | 0.1246936 | 0.1048631 | 0.1171353 | 0.1361762 | 0.09838959 | 0.1201782 | 0.1293681 | 0.1435944 | 0.1737727 | 0.1710168 | 0.1847271 | 0.1156295 | 0.1439442 | 0.19107 | 0.1212988 | 0.1198912 | 0.1122494 | 0.1223767 | 0.1693103 | 0.1848871
51 | 0.125107 | 0.1150475 | 0.1478223 | 0.1243011 | 0.1263743 | 0.1682038 | 0.1393366 | 0.1502905 | 0.135032 | 0.1548503 | 0.1396141 | 0.1471124 | 0.1771495 | 0.1451903 | 0.1213975 | 0.1232349 | 0.115823 | 0.09863547 | 0.1757098 | 0.1052887 | 0.149699 | 0.1187113 | 0.1366877 | 0.1145966 | 0.1328281 | 0.1351004 | 0.1324349 | 0.1080898 | 0.1335111 | 0.1313689 | 0.1048101 | 0.1101414 | 0.1249658 | 0.08980525 | 0.2004309 | 0.1827709 | 0.1228277 | 0.1167361 | 0.1396665 | 0.1752763 | 0.1023576 | 0.1155958 | 0.10557 | 0.1098451 | 0.1611226 | 0.1951887
52 | 0.1590829 | 0.121911 | 0.1618002 | 0.1460363 | 0.1452355 | 0.14292 | 0.1279045 | 0.1323336 | 0.1286879 | 0.1266098 | 0.1443502 | 0.1387038 | 0.1493473 | 0.1326111 | 0.12674 | 0.1321819 | 0.1476635 | 0.1288759 | 0.1739403 | 0.1271157 | 0.0982628 | 0.1326665 | 0.1418575 | 0.1222877 | 0.1364526 | 0.1291147 | 0.11569 | 0.1139141 | 0.114333 | 0.1193535 | 0.1230074 | 0.1426493 | 0.1223733 | 0.1621555 | 0.1771748 | 0.1596908 | 0.1519399 | 0.1247023 | 0.129202 | 0.1769349 | 0.1023985 | 0.1114794 | 0.1111068 | 0.1160194 | 0.1799238 | 0.2088619
53 | 0.126816 | 0.1284406 | 0.1444785 | 0.1326447 | 0.1429023 | 0.1668213 | 0.124618 | 0.1369973 | 0.1451684 | 0.1437895 | 0.1282005 | 0.1325848 | 0.1871448 | 0.1591183 | 0.1201714 | 0.1142102 | 0.1282563 | 0.1636851 | 0.1627936 | 0.1210443 | 0.1387877 | 0.1128152 | 0.1415531 | 0.1133525 | 0.1347586 | 0.1352819 | 0.1207836 | 0.1098906 | 0.1329494 | 0.1185565 | 0.1120166 | 0.1474203 | 0.119614 | 0.1875692 | 0.1829424 | 0.1549766 | 0.1330156 | 0.1231886 | 0.1348625 | 0.1905047 | 0.1056177 | 0.1204493 | 0.1116935 | 0.108153 | 0.1823819 | 0.182955
54 | 0.1149964 | 0.09968926 | 0.1362474 | 0.09248919 | 0.1511608 | 0.1581907 | 0.1325062 | 0.1459867 | 0.128817 | 0.1547148 | 0.1322848 | 0.1342203 | 0.1871992 | 0.1280501 | 0.1266071 | 0.1182552 | 0.1230096 | 0.1218055 | 0.133035 | 0.1262371 | 0.1313307 | 0.1320916 | 0.144269 | 0.1104989 | 0.1259173 | 0.1328075 | 0.1051295 | 0.1133831 | 0.1197083 | 0.1141915 | 0.1252022 | 0.1327376 | 0.1301433 | 0.1177388 | 0.1509122 | 0.1478901 | 0.1362285 | 0.1194419 | 0.1330382 | 0.1951736 | 0.1056973 | 0.1247612 | 0.09970989 | 0.1055363 | 0.1615483 | 0.2068957
55 | 0.1174815 | 0.1271359 | 0.1386656 | 0.1016604 | 0.1058151 | 0.1644946 | 0.1350285 | 0.1372864 | 0.1339471 | 0.1299874 | 0.1268708 | 0.1485441 | 0.1805544 | 0.1388501 | 0.1145702 | 0.131773 | 0.1244308 | 0.1071525 | 0.1683808 | 0.1361968 | 0.1407421 | 0.1260129 | 0.1321048 | 0.1173541 | 0.121232 | 0.1418246 | 0.08976567 | 0.1179327 | 0.13663 | 0.1306878 | 0.1098597 | 0.1056793 | 0.1310786 | 0.1038418 | 0.1761682 | 0.141008 | 0.1639859 | 0.1274563 | 0.137266 | 0.179721 | 0.1089415 | 0.1285771 | 0.1014736 | 0.1159642 | 0.1600087 | 0.1834897
56 | 0.1597909 | 0.1613849 | 0.1470707 | 0.1176606 | 0.1238154 | 0.1748009 | 0.1317426 | 0.1347155 | 0.134917 | 0.1375931 | 0.1456791 | 0.148439 | 0.1699566 | 0.1363694 | 0.1162314 | 0.1308596 | 0.1313558 | 0.1214221 | 0.1541424 | 0.1361439 | 0.1070058 | 0.1201354 | 0.1363371 | 0.1163688 | 0.1297116 | 0.1314856 | 0.1367553 | 0.1015282 | 0.1345056 | 0.1161689 | 0.1409901 | 0.1244987 | 0.1224952 | 0.1588024 | 0.1664523 | 0.1715135 | 0.1357642 | 0.1087267 | 0.1350011 | 0.1792751 | 0.1087327 | 0.1159781 | 0.1102829 | 0.1162161 | 0.164224 | 0.1747033
57 | 0.1098257 | 0.127487 | 0.1304053 | 0.1113796 | 0.1331018 | 0.1430512 | 0.1280409 | 0.1313355 | 0.1350595 | 0.1366018 | 0.1333785 | 0.1384244 | 0.1931353 | 0.1255497 | 0.1230678 | 0.1247212 | 0.1399925 | 0.1192405 | 0.1421416 | 0.1055499 | 0.1260563 | 0.1215248 | 0.1315483 | 0.1195517 | 0.1300137 | 0.13903 | 0.1242717 | 0.1166334 | 0.1249298 | 0.1247973 | 0.129953 | 0.1117656 | 0.1357407 | 0.1339217 | 0.1732773 | 0.1560821 | 0.1679299 | 0.1358897 | 0.1339754 | 0.1772462 | 0.1008631 | 0.1156439 | 0.1095207 | 0.1229829 | 0.1803489 | 0.1870791
58 | 0.1280579 | 0.1256621 | 0.1249715 | 0.1279649 | 0.1395903 | 0.1614572 | 0.1250623 | 0.1394239 | 0.1497586 | 0.1367605 | 0.1423886 | 0.1339228 | 0.170933 | 0.1387687 | 0.1276547 | 0.1299988 | 0.1300662 | 0.1417257 | 0.1485364 | 0.1228099 | 0.1306365 | 0.1343069 | 0.141305 | 0.1184593 | 0.1185109 | 0.1350613 | 0.09374545 | 0.1118176 | 0.1063407 | 0.1239673 | 0.08964007 | 0.1032094 | 0.1383457 | 0.1534767 | 0.1732749 | 0.1598619 | 0.1509328 | 0.1214873 | 0.1553081 | 0.1755477 | 0.09490205 | 0.1240713 | 0.1120208 | 0.1187754 | 0.1675066 | 0.18171
59 | 0.1625326 | 0.1483947 | 0.1285507 | 0.1443873 | 0.1357037 | 0.1474603 | 0.1300616 | 0.1449842 | 0.1435448 | 0.1297149 | 0.1271426 | 0.1396406 | 0.197145 | 0.134297 | 0.1155766 | 0.1535635 | 0.125498 | 0.1630065 | 0.1546846 | 0.1266957 | 0.1107427 | 0.1287939 | 0.1279839 | 0.1033403 | 0.1250437 | 0.1209389 | 0.1095984 | 0.09851586 | 0.1109003 | 0.1331601 | 0.1112864 | 0.1089786 | 0.1367501 | 0.161948 | 0.2062203 | 0.154004 | 0.1499074 | 0.116392 | 0.1511051 | 0.1743949 | 0.09569228 | 0.1167448 | 0.1084355 | 0.1194462 | 0.1739082 | 0.1773604
60 | 0.1260756 | 0.1357912 | 0.137203 | 0.1368873 | 0.1563712 | 0.1582845 | 0.1267071 | 0.1442625 | 0.1246233 | 0.1423421 | 0.1288059 | 0.1417745 | 0.1814871 | 0.1207031 | 0.1475599 | 0.1417769 | 0.1399514 | 0.1252822 | 0.1947305 | 0.1098126 | 0.1063985 | 0.1295206 | 0.1512218 | 0.1358541 | 0.1196985 | 0.1250404 | 0.1415222 | 0.1138845 | 0.1266096 | 0.1160735 | 0.1246404 | 0.1161731 | 0.1247667 | 0.1367356 | 0.1754882 | 0.1694149 | 0.1422999 | 0.1378605 | 0.1414167 | 0.1801292 | 0.09364377 | 0.120103 | 0.1068832 | 0.1304647 | 0.1606413 | 0.2064455
61 | 0.1172137 | 0.1773122 | 0.1398969 | 0.1199375 | 0.1426966 | 0.1448009 | 0.1189695 | 0.1374527 | 0.1444997 | 0.1493735 | 0.1347038 | 0.1439084 | 0.1851139 | 0.1250009 | 0.1280692 | 0.1177513 | 0.1320805 | 0.08706637 | 0.1677869 | 0.1380914 | 0.1072144 | 0.1305938 | 0.1435959 | 0.104345 | 0.1258461 | 0.1290203 | 0.1101088 | 0.1118751 | 0.1177308 | 0.1120063 | 0.1160242 | 0.1238844 | 0.138462 | 0.158874 | 0.1702243 | 0.1953409 | 0.1594853 | 0.133482 | 0.1291329 | 0.1794236 | 0.1116521 | 0.1102173 | 0.1094296 | 0.1053983 | 0.1651011 | 0.1923682
62 | 0.1205036 | 0.1123706 | 0.1464067 | 0.1284171 | 0.1420455 | 0.1193372 | 0.1250663 | 0.1455264 | 0.1436571 | 0.1385924 | 0.1283352 | 0.138821 | 0.1998621 | 0.1438658 | 0.1388911 | 0.1269876 | 0.1360816 | 0.1349922 | 0.1468329 | 0.1155822 | 0.1303897 | 0.1180183 | 0.1370869 | 0.1221779 | 0.1124223 | 0.1304093 | 0.1247197 | 0.1169302 | 0.1138139 | 0.1283406 | 0.1330406 | 0.1135461 | 0.1216563 | 0.08362416 | 0.2153323 | 0.1553812 | 0.1430578 | 0.1064655 | 0.1414352 | 0.1821704 | 0.1339523 | 0.1248933 | 0.1116059 | 0.115892 | 0.1618278 | 0.2005333
63 | 0.1306421 | 0.1233596 | 0.1104421 | 0.1185453 | 0.1359268 | 0.1364424 | 0.1270644 | 0.1400637 | 0.1391217 | 0.1347576 | 0.1477001 | 0.1382624 | 0.2041679 | 0.1461556 | 0.1106705 | 0.111571 | 0.1177602 | 0.06604963 | 0.1695425 | 0.1116172 | 0.1002268 | 0.1262181 | 0.1581657 | 0.102227 | 0.1190915 | 0.1331396 | 0.1151239 | 0.1095107 | 0.1290726 | 0.1208385 | 0.1302558 | 0.1379544 | 0.1438536 | 0.07780467 | 0.1825388 | 0.1734058 | 0.1439624 | 0.1327391 | 0.142137 | 0.1843129 | 0.09931119 | 0.1208669 | 0.1123131 | 0.1180086 | 0.1653958 | 0.1880037
64 | 0.1312234 | 0.1619978 | 0.1374327 | 0.09695643 | 0.1533081 | 0.1454754 | 0.124193 | 0.1480962 | 0.1429741 | 0.1319992 | 0.1544546 | 0.1323479 | 0.1999555 | 0.1656449 | 0.1112561 | 0.1365149 | 0.12955 | 0.07538326 | 0.1451154 | 0.1327489 | 0.1144942 | 0.1444747 | 0.1454495 | 0.1188226 | 0.11788 | 0.1295154 | 0.08515423 | 0.1025617 | 0.1182924 | 0.1138519 | 0.1240372 | 0.1197821 | 0.1498929 | 0.1133823 | 0.1876153 | 0.1539083 | 0.1333801 | 0.1304971 | 0.1375185 | 0.1883365 | 0.1263681 | 0.1106706 | 0.1069177 | 0.1066464 | 0.1563407 | 0.2026047
65 | 0.1482125 | 0.1449224 | 0.1437969 | 0.1098583 | 0.1441586 | 0.1597476 | 0.1160673 | 0.1462732 | 0.1563068 | 0.1471384 | 0.1393602 | 0.1407585 | 0.1939314 | 0.1297937 | 0.1135285 | 0.1284753 | 0.1150295 | 0.1163559 | 0.181583 | 0.09387998 | 0.1251084 | 0.1245955 | 0.1488582 | 0.113943 | 0.1282992 | 0.1262703 | 0.106259 | 0.09912593 | 0.1142795 | 0.1058295 | 0.125533 | 0.1303433 | 0.1437063 | 0.1297316 | 0.1736833 | 0.1598093 | 0.1353377 | 0.1298862 | 0.1393867 | 0.1774908 | 0.1073993 | 0.1078258 | 0.1082796 | 0.1101578 | 0.164002 | 0.1870721
66 | 0.1312587 | 0.1296652 | 0.144682 | 0.1222629 | 0.1388737 | 0.1460703 | 0.123231 | 0.1324828 | 0.1361416 | 0.1544745 | 0.1506235 | 0.1428214 | 0.1854635 | 0.1228289 | 0.1133924 | 0.1211531 | 0.1159213 | 0.08294449 | 0.1717142 | 0.1169055 | 0.1058745 | 0.120258 | 0.1359429 | 0.1306943 | 0.1168667 | 0.1362245 | 0.1038756 | 0.1063406 | 0.1239458 | 0.1260607 | 0.1226781 | 0.1361777 | 0.1239187 | 0.09895446 | 0.178999 | 0.1600811 | 0.1550801 | 0.1182552 | 0.1468321 | 0.1961955 | 0.08256944 | 0.1033436 | 0.1027171 | 0.1128751 | 0.1513119 | 0.1876089
67 | 0.1246915 | 0.1352633 | 0.118686 | 0.09685173 | 0.1497583 | 0.1590284 | 0.1404524 | 0.1456669 | 0.143325 | 0.1424797 | 0.146214 | 0.1513722 | 0.2120803 | 0.1457793 | 0.1020336 | 0.1268868 | 0.1294709 | 0.09947257 | 0.1545227 | 0.1040419 | 0.1258597 | 0.1259047 | 0.147179 | 0.127699 | 0.1350233 | 0.1312398 | 0.1167386 | 0.1117262 | 0.1172504 | 0.1118293 | 0.1257702 | 0.1466243 | 0.1291501 | 0.1023716 | 0.1557936 | 0.1782849 | 0.185939 | 0.1245376 | 0.1524653 | 0.1911167 | 0.1137225 | 0.1183144 | 0.104318 | 0.1244586 | 0.1650013 | 0.1986186
68 | 0.1139999 | 0.1395697 | 0.114433 | 0.1167003 | 0.1136324 | 0.1487628 | 0.1330084 | 0.1405432 | 0.1537868 | 0.1324051 | 0.1490574 | 0.1390986 | 0.1865278 | 0.1426442 | 0.1127586 | 0.1159636 | 0.0993149 | 0.1600205 | 0.1787853 | 0.1166156 | 0.1211645 | 0.1352611 | 0.1424764 | 0.1140008 | 0.1245334 | 0.136774 | 0.1100352 | 0.1120716 | 0.1208081 | 0.1122881 | 0.1150192 | 0.1225232 | 0.1139659 | 0.1322782 | 0.1693857 | 0.1739206 | 0.13829 | 0.1266802 | 0.1465345 | 0.1756623 | 0.08997688 | 0.1029653 | 0.1227063 | 0.1160787 | 0.1712794 | 0.2031694
69 | 0.1386028 | 0.1230227 | 0.163489 | 0.1633835 | 0.1143105 | 0.1407911 | 0.1286707 | 0.1418913 | 0.1526246 | 0.1298407 | 0.1343267 | 0.1343838 | 0.185213 | 0.1308849 | 0.115733 | 0.1113303 | 0.1226575 | 0.1272721 | 0.1674069 | 0.1070698 | 0.113121 | 0.1283532 | 0.1481646 | 0.1155366 | 0.1162185 | 0.1400732 | 0.1140553 | 0.1165934 | 0.114623 | 0.1208691 | 0.1283636 | 0.1309825 | 0.1512783 | 0.09406542 | 0.149736 | 0.156135 | 0.1515409 | 0.1198442 | 0.1310422 | 0.174213 | 0.1078603 | 0.1149604 | 0.1053398 | 0.1096806 | 0.1684288 | 0.1965097
70 | 0.1346337 | 0.1323236 | 0.1575068 | 0.1397926 | 0.1252182 | 0.1384193 | 0.1399326 | 0.1364564 | 0.1432752 | 0.1334209 | 0.1304066 | 0.1306824 | 0.2089205 | 0.1417449 | 0.121421 | 0.1294615 | 0.1388856 | 0.1458925 | 0.1511626 | 0.1156141 | 0.1202851 | 0.1330015 | 0.1511896 | 0.1283258 | 0.1270475 | 0.1314575 | 0.1028667 | 0.108032 | 0.1297728 | 0.1265018 | 0.1225636 | 0.1360711 | 0.1209664 | 0.1350633 | 0.1948952 | 0.1631489 | 0.1429583 | 0.1479715 | 0.1334128 | 0.1880807 | 0.1292822 | 0.1345997 | 0.1164839 | 0.1290542 | 0.1684161 | 0.2080029
71 | 0.1299583 | 0.1361431 | 0.1436281 | 0.1426994 | 0.1342576 | 0.1358131 | 0.1391288 | 0.1480126 | 0.1472737 | 0.1422677 | 0.1485228 | 0.1476789 | 0.2260012 | 0.1508587 | 0.126165 | 0.1475518 | 0.1481948 | 0.178203 | 0.1433299 | 0.1156798 | 0.0925304 | 0.1235487 | 0.1504696 | 0.1035895 | 0.1305209 | 0.1365224 | 0.09959425 | 0.1209701 | 0.1163177 | 0.1218515 | 0.1108668 | 0.1107349 | 0.1532983 | 0.1705427 | 0.1593264 | 0.1524888 | 0.1163191 | 0.1340247 | 0.1369443 | 0.1795425 | 0.1167197 | 0.1167907 | 0.1072166 | 0.116501 | 0.1585236 | 0.2061582
72 | 0.147194 | 0.1461488 | 0.1567136 | 0.1195508 | 0.1297678 | 0.1570125 | 0.1216934 | 0.1304626 | 0.1470773 | 0.1352002 | 0.1464575 | 0.1443181 | 0.2154081 | 0.1464639 | 0.1245647 | 0.1150373 | 0.1076663 | 0.1202363 | 0.1510996 | 0.1144819 | 0.133445 | 0.1313901 | 0.1418511 | 0.1186066 | 0.1241778 | 0.1229257 | 0.1154002 | 0.1186966 | 0.1180528 | 0.1132747 | 0.1229022 | 0.1008349 | 0.1336701 | 0.1192126 | 0.1392157 | 0.1699719 | 0.1343043 | 0.1266251 | 0.1347856 | 0.1747111 | 0.1088254 | 0.1146569 | 0.1133725 | 0.1330171 | 0.1571871 | 0.1931652
73 | 0.1506054 | 0.1308206 | 0.1215152 | 0.1519765 | 0.1135689 | 0.1848761 | 0.1351084 | 0.1345413 | 0.1432374 | 0.1328074 | 0.1447687 | 0.1524766 | 0.221045 | 0.1390324 | 0.1163907 | 0.1250562 | 0.1300806 | 0.0808972 | 0.1781691 | 0.1093594 | 0.1353145 | 0.1315805 | 0.1422869 | 0.1246292 | 0.1201799 | 0.1241816 | 0.1084998 | 0.1127709 | 0.120429 | 0.1132448 | 0.0997179 | 0.1386682 | 0.1331024 | 0.1124947 | 0.1515981 | 0.1588892 | 0.1226775 | 0.1144927 | 0.1406971 | 0.1704102 | 0.1138441 | 0.1268443 | 0.1209277 | 0.1294325 | 0.1617693 | 0.2006611
74 | 0.1152131 | 0.1170333 | 0.1330087 | 0.1426188 | 0.09566792 | 0.1423401 | 0.1293353 | 0.1376459 | 0.1421311 | 0.1513536 | 0.1434392 | 0.1447346 | 0.2058872 | 0.1325872 | 0.1025572 | 0.1436886 | 0.105217 | 0.1497 | 0.1883381 | 0.104724 | 0.1339106 | 0.1281356 | 0.1562624 | 0.1222722 | 0.1271905 | 0.1359563 | 0.1134895 | 0.1072928 | 0.1289931 | 0.109406 | 0.1153886 | 0.09871058 | 0.1556671 | 0.09655802 | 0.1899362 | 0.1400162 | 0.1540203 | 0.1286466 | 0.1325955 | 0.1960549 | 0.1334829 | 0.1121334 | 0.1006857 | 0.1243909 | 0.1625217 | 0.1726235
75 | 0.1204966 | 0.1386747 | 0.1325831 | 0.1315106 | 0.1265388 | 0.1586601 | 0.129155 | 0.1331498 | 0.1312305 | 0.1406547 | 0.137537 | 0.1444557 | 0.1756122 | 0.1203213 | 0.1273693 | 0.1532997 | 0.1317738 | 0.100184 | 0.1604512 | 0.1338158 | 0.1510196 | 0.122167 | 0.1548745 | 0.1335891 | 0.1198191 | 0.1130605 | 0.1041025 | 0.112957 | 0.1230932 | 0.1170835 | 0.1252931 | 0.1323913 | 0.1387245 | 0.1140053 | 0.1927553 | 0.1700883 | 0.1418249 | 0.1357779 | 0.1364456 | 0.191725 | 0.09915504 | 0.1135164 | 0.1097544 | 0.1119644 | 0.1642506 | 0.1953337
76 | 0.139974 | 0.1347586 | 0.1593318 | 0.1246797 | 0.154247 | 0.1532031 | 0.1295406 | 0.1309387 | 0.1440889 | 0.1304802 | 0.1368644 | 0.1470271 | 0.2011274 | 0.1335162 | 0.109683 | 0.1176667 | 0.1224273 | 0.1488578 | 0.1593454 | 0.1086115 | 0.1156783 | 0.1343677 | 0.1562783 | 0.1082776 | 0.1410552 | 0.1258911 | 0.08342748 | 0.1148194 | 0.1273945 | 0.1250673 | 0.1126624 | 0.1045984 | 0.1376976 | 0.1479848 | 0.1576018 | 0.1663585 | 0.1182936 | 0.1240998 | 0.1351019 | 0.1742548 | 0.1327779 | 0.1114275 | 0.09231693 | 0.1317841 | 0.1645316 | 0.1886337
77 | 0.1307906 | 0.1507821 | 0.1325359 | 0.1370167 | 0.1621283 | 0.1306799 | 0.124184 | 0.134683 | 0.136503 | 0.147897 | 0.1334165 | 0.1448625 | 0.1927858 | 0.1487078 | 0.1087127 | 0.1198301 | 0.1261676 | 0.06475593 | 0.1346949 | 0.1215653 | 0.1223536 | 0.1159716 | 0.1511527 | 0.1252034 | 0.1247127 | 0.114488 | 0.09929109 | 0.1218148 | 0.116786 | 0.1219639 | 0.1189539 | 0.1397031 | 0.1487694 | 0.1832099 | 0.1568861 | 0.1289921 | 0.1396468 | 0.1128867 | 0.1464895 | 0.1950055 | 0.1225035 | 0.1280968 | 0.1169331 | 0.1136048 | 0.1545631 | 0.1988704
78 | 0.1291893 | 0.09911896 | 0.1381123 | 0.1407277 | 0.1452386 | 0.1635755 | 0.125512 | 0.1450172 | 0.1295467 | 0.141346 | 0.1359379 | 0.1354109 | 0.190912 | 0.1404264 | 0.1190523 | 0.1234051 | 0.1307535 | 0.08722472 | 0.1540495 | 0.1123188 | 0.1070516 | 0.1263592 | 0.1536216 | 0.1223129 | 0.123834 | 0.1192421 | 0.08993054 | 0.1171197 | 0.1174276 | 0.1173212 | 0.1161214 | 0.1282103 | 0.1476129 | 0.1359504 | 0.1868818 | 0.1489428 | 0.1692104 | 0.1235519 | 0.1316994 | 0.1790619 | 0.09977077 | 0.1092095 | 0.1016993 | 0.1298757 | 0.1809873 | 0.192323
79 | 0.1452698 | 0.1262616 | 0.1346015 | 0.1388807 | 0.1488298 | 0.15903 | 0.1172566 | 0.1313005 | 0.1459972 | 0.1441114 | 0.1394695 | 0.1357738 | 0.1833906 | 0.1398871 | 0.1078358 | 0.1028088 | 0.1157968 | 0.1145185 | 0.1402007 | 0.116303 | 0.1109459 | 0.1241718 | 0.1592472 | 0.1192936 | 0.1240991 | 0.1264641 | 0.1190651 | 0.1019642 | 0.1244533 | 0.108089 | 0.1129686 | 0.1024008 | 0.123467 | 0.06731649 | 0.1547692 | 0.1519025 | 0.1553632 | 0.1258463 | 0.1412945 | 0.1752533 | 0.1071234 | 0.1145461 | 0.1132009 | 0.1260671 | 0.1707567 | 0.1883803
80 | 0.1251884 | 0.1630754 | 0.1349303 | 0.145841 | 0.1013685 | 0.1619841 | 0.1321617 | 0.148093 | 0.1356174 | 0.160425 | 0.1419188 | 0.1370893 | 0.1579972 | 0.142437 | 0.1235657 | 0.1337299 | 0.1133716 | 0.1185004 | 0.1520889 | 0.1262826 | 0.1200647 | 0.131602 | 0.1584648 | 0.1240464 | 0.127392 | 0.1303505 | 0.1074145 | 0.1245592 | 0.1145605 | 0.104955 | 0.1204082 | 0.1402311 | 0.1503097 | 0.1565197 | 0.1672371 | 0.1640316 | 0.1647114 | 0.1227637 | 0.1320368 | 0.1698124 | 0.09637639 | 0.1130072 | 0.101885 | 0.1134699 | 0.1607329 | 0.1854957
81 | 0.1471288 | 0.126629 | 0.1079229 | 0.1396032 | 0.1462808 | 0.131958 | 0.1446399 | 0.1354412 | 0.1315485 | 0.1308529 | 0.1529289 | 0.1379938 | 0.1836788 | 0.1331173 | 0.1140169 | 0.1289835 | 0.1292005 | 0.06634158 | 0.1446972 | 0.119931 | 0.109707 | 0.1158776 | 0.1580756 | 0.1288242 | 0.1313674 | 0.1306162 | 0.07924201 | 0.1151358 | 0.1284444 | 0.1159757 | 0.09771956 | 0.1061797 | 0.1413895 | 0.1609698 | 0.1823157 | 0.1622388 | 0.1428039 | 0.1264347 | 0.1287064 | 0.1730005 | 0.1166366 | 0.1209832 | 0.1224334 | 0.1197628 | 0.1707274 | 0.1873796
82 | 0.1165644 | 0.1249559 | 0.15103 | 0.1113683 | 0.11993 | 0.1191052 | 0.1324138 | 0.1427745 | 0.1330092 | 0.1362292 | 0.1451281 | 0.1409015 | 0.1404737 | 0.1317797 | 0.1149438 | 0.123155 | 0.1450597 | 0.168973 | 0.1563654 | 0.1041868 | 0.1116729 | 0.1274188 | 0.1567976 | 0.1152833 | 0.1145919 | 0.1441924 | 0.1097314 | 0.1067217 | 0.1323597 | 0.1102548 | 0.1241236 | 0.1089345 | 0.1195058 | 0.1161564 | 0.1630408 | 0.1581608 | 0.1583756 | 0.1269517 | 0.1457955 | 0.1674317 | 0.09512626 | 0.1203444 | 0.1104728 | 0.1172697 | 0.1686871 | 0.184505
83 | 0.139283 | 0.1401759 | 0.1103997 | 0.127317 | 0.1325703 | 0.1598248 | 0.1238169 | 0.1437399 | 0.1404265 | 0.1430278 | 0.1320203 | 0.1441528 | 0.1684869 | 0.1388458 | 0.1075025 | 0.1370805 | 0.1170526 | 0.08433126 | 0.1280565 | 0.1210532 | 0.1097111 | 0.1253022 | 0.1547003 | 0.1348566 | 0.1301472 | 0.1334087 | 0.1117155 | 0.1168996 | 0.1220229 | 0.1209072 | 0.1102092 | 0.1273294 | 0.1296676 | 0.09357849 | 0.1870587 | 0.1458242 | 0.1483084 | 0.1218666 | 0.1308891 | 0.1714182 | 0.09748227 | 0.125064 | 0.1163798 | 0.1105005 | 0.1617348 | 0.1792859
84 | 0.1237573 | 0.1308325 | 0.1332228 | 0.1235168 | 0.09671234 | 0.1909688 | 0.1297685 | 0.1406683 | 0.1479569 | 0.1471268 | 0.1313749 | 0.1405678 | 0.1740883 | 0.1327562 | 0.1284492 | 0.1239048 | 0.1341358 | 0.1364275 | 0.1457328 | 0.1040525 | 0.1125326 | 0.1258856 | 0.1511675 | 0.1163669 | 0.1149296 | 0.114929 | 0.123284 | 0.1094307 | 0.1223288 | 0.1192752 | 0.1328512 | 0.1212578 | 0.1528607 | 0.1460348 | 0.1475699 | 0.1605808 | 0.1604736 | 0.1228095 | 0.1278293 | 0.1944887 | 0.08386933 | 0.1286807 | 0.09623032 | 0.1308852 | 0.1559532 | 0.1819465
85 | 0.1356861 | 0.1288064 | 0.1483135 | 0.1456693 | 0.1411758 | 0.1556209 | 0.1259178 | 0.1404412 | 0.128845 | 0.1430983 | 0.1301672 | 0.1404153 | 0.1782322 | 0.1374872 | 0.1434812 | 0.1065402 | 0.1254273 | 0.1534592 | 0.1463812 | 0.1127795 | 0.132711 | 0.1313795 | 0.1530603 | 0.1083645 | 0.1311493 | 0.1394093 | 0.1152037 | 0.1035698 | 0.1263042 | 0.1183601 | 0.1189288 | 0.137732 | 0.1347364 | 0.1255404 | 0.166372 | 0.1395857 | 0.1482423 | 0.1267771 | 0.1219183 | 0.1904154 | 0.08684031 | 0.1184425 | 0.1070579 | 0.1300497 | 0.1636799 | 0.1781599
86 | 0.1514963 | 0.1389278 | 0.1006431 | 0.119007 | 0.1354107 | 0.1494991 | 0.1272286 | 0.1381998 | 0.1278093 | 0.1440783 | 0.1541367 | 0.1395595 | 0.1973538 | 0.1373489 | 0.1356644 | 0.1195468 | 0.1044677 | 0.1641087 | 0.172707 | 0.1080828 | 0.1198076 | 0.1223007 | 0.1552677 | 0.109737 | 0.1174453 | 0.1234518 | 0.09705565 | 0.1160087 | 0.1222126 | 0.1283218 | 0.116299 | 0.1308132 | 0.1319756 | 0.1713089 | 0.1809539 | 0.1581772 | 0.1523082 | 0.1229276 | 0.1476514 | 0.174043 | 0.08486543 | 0.1286616 | 0.1191206 | 0.1163996 | 0.1446423 | 0.1853681
87 | 0.1589605 | 0.1321481 | 0.1310264 | 0.1121969 | 0.1458345 | 0.1426668 | 0.1473063 | 0.1421214 | 0.1332875 | 0.1591331 | 0.1390013 | 0.1435985 | 0.1732413 | 0.1370813 | 0.1150201 | 0.1154555 | 0.1165297 | 0.1180621 | 0.1241429 | 0.1338749 | 0.1216411 | 0.1211608 | 0.1446596 | 0.1056359 | 0.1210516 | 0.134133 | 0.09894703 | 0.1075855 | 0.1171303 | 0.1192413 | 0.1039121 | 0.1297073 | 0.146719 | 0.1313547 | 0.1970873 | 0.1522609 | 0.115841 | 0.1265768 | 0.1363491 | 0.177984 | 0.1024806 | 0.1070624 | 0.1336197 | 0.1132976 | 0.1614 | 0.1757105
88 | 0.1390859 | 0.1481877 | 0.1338529 | 0.1422057 | 0.131349 | 0.1456263 | 0.1302301 | 0.1368838 | 0.1398144 | 0.133971 | 0.1309702 | 0.1501873 | 0.1802031 | 0.1374197 | 0.1169799 | 0.1181525 | 0.1164901 | 0.09704959 | 0.1354037 | 0.1110443 | 0.1255462 | 0.1206679 | 0.152314 | 0.107701 | 0.1087551 | 0.1464802 | 0.08702744 | 0.1028709 | 0.1219027 | 0.108455 | 0.09313569 | 0.1299576 | 0.1347341 | 0.1019642 | 0.1565956 | 0.1782509 | 0.1538869 | 0.1317759 | 0.1370506 | 0.1721357 | 0.1139971 | 0.09726953 | 0.1000085 | 0.1248562 | 0.1570202 | 0.1892126
89 | 0.117088 | 0.1300232 | 0.1259377 | 0.1000705 | 0.1416008 | 0.1127962 | 0.137336 | 0.1303116 | 0.1273825 | 0.1401903 | 0.1604435 | 0.1402473 | 0.1932318 | 0.1618014 | 0.09927142 | 0.130276 | 0.1189183 | 0.1320839 | 0.1698198 | 0.1158339 | 0.1289242 | 0.1236291 | 0.1485317 | 0.1185377 | 0.1289245 | 0.1355219 | 0.1049731 | 0.109685 | 0.1261877 | 0.1195302 | 0.1040687 | 0.1108917 | 0.1291954 | 0.08004777 | 0.1980918 | 0.1677645 | 0.1483244 | 0.1248281 | 0.1423014 | 0.1778109 | 0.1171349 | 0.1089235 | 0.1024382 | 0.1148162 | 0.1525085 | 0.1753187
90 | 0.1161022 | 0.1479576 | 0.1356227 | 0.1309381 | 0.1292882 | 0.1680263 | 0.1247561 | 0.1416612 | 0.1327409 | 0.1465032 | 0.148848 | 0.1466342 | 0.1873352 | 0.1420371 | 0.1082375 | 0.1484986 | 0.1354944 | 0.07165293 | 0.1569104 | 0.1341291 | 0.118484 | 0.1217281 | 0.1499373 | 0.123759 | 0.1243507 | 0.1244608 | 0.08951752 | 0.1210023 | 0.1103331 | 0.1119278 | 0.1044701 | 0.1378683 | 0.1419573 | 0.08950262 | 0.149692 | 0.190646 | 0.1623679 | 0.1190227 | 0.1302932 | 0.1810554 | 0.09816227 | 0.116312 | 0.1185251 | 0.1193375 | 0.1435823 | 0.1929326
91 | 0.1604214 | 0.1418598 | 0.1591499 | 0.1444274 | 0.1622624 | 0.135168 | 0.125405 | 0.1338817 | 0.1324313 | 0.1544108 | 0.1554009 | 0.1305827 | 0.1803636 | 0.1427797 | 0.1058054 | 0.1314861 | 0.1154907 | 0.08380636 | 0.1581233 | 0.1203194 | 0.106621 | 0.123686 | 0.1635443 | 0.1172201 | 0.130407 | 0.1248293 | 0.1166978 | 0.1166923 | 0.1247834 | 0.1212811 | 0.1432895 | 0.1476606 | 0.1212763 | 0.07196659 | 0.1654751 | 0.148544 | 0.1401747 | 0.1203933 | 0.1259802 | 0.1778919 | 0.09008912 | 0.09228128 | 0.1299982 | 0.1203511 | 0.1705592 | 0.1869882
92 | 0.1206227 | 0.1476034 | 0.1607145 | 0.1470586 | 0.162242 | 0.1203853 | 0.1287584 | 0.1261998 | 0.1378437 | 0.1467348 | 0.1388256 | 0.138325 | 0.1619836 | 0.1278596 | 0.1058819 | 0.13641 | 0.1347219 | 0.1162617 | 0.1690182 | 0.1101199 | 0.1444478 | 0.1224889 | 0.1569538 | 0.1158939 | 0.1195444 | 0.1423057 | 0.1124261 | 0.1119402 | 0.1285503 | 0.1191414 | 0.1074446 | 0.1285483 | 0.1282763 | 0.1344252 | 0.1432437 | 0.1494463 | 0.1625748 | 0.1216969 | 0.1263369 | 0.1684634 | 0.1095933 | 0.117956 | 0.111807 | 0.113292 | 0.1382917 | 0.1822653
93 | 0.1406202 | 0.1469923 | 0.14373 | 0.1193978 | 0.1383178 | 0.155833 | 0.1337584 | 0.1319485 | 0.1459978 | 0.1445019 | 0.1513914 | 0.1336914 | 0.1704026 | 0.1479712 | 0.1207189 | 0.1102416 | 0.1183972 | 0.04427844 | 0.1624103 | 0.1112816 | 0.1135657 | 0.1189607 | 0.1614843 | 0.1056294 | 0.1256472 | 0.137265 | 0.1011467 | 0.1089766 | 0.1033272 | 0.119262 | 0.1047319 | 0.1343387 | 0.1432952 | 0.0999229 | 0.1966486 | 0.1495467 | 0.1128753 | 0.1303293 | 0.1359713 | 0.1667548 | 0.125043 | 0.1308453 | 0.1018904 | 0.1003266 | 0.1496564 | 0.1795458
94 | 0.135515 | 0.1139271 | 0.1546722 | 0.09597183 | 0.1510703 | 0.1473391 | 0.13387 | 0.1327409 | 0.1206349 | 0.1383577 | 0.1400506 | 0.1446828 | 0.1739592 | 0.1244723 | 0.1543387 | 0.145491 | 0.1288349 | 0.08194541 | 0.1413864 | 0.1372511 | 0.08875994 | 0.1278658 | 0.1541652 | 0.1097781 | 0.1263365 | 0.1480431 | 0.1117589 | 0.1160993 | 0.1212102 | 0.1215953 | 0.132892 | 0.138374 | 0.1326452 | 0.1858207 | 0.1662121 | 0.1489442 | 0.1553899 | 0.1151848 | 0.1396341 | 0.1704269 | 0.120668 | 0.1015917 | 0.1028183 | 0.1211197 | 0.1635141 | 0.1731571
95 | 0.1262523 | 0.1570786 | 0.1291549 | 0.1516531 | 0.1226083 | 0.1446123 | 0.1398881 | 0.1388123 | 0.1407792 | 0.1384616 | 0.1379657 | 0.151973 | 0.175023 | 0.1646369 | 0.1261443 | 0.1187971 | 0.1088136 | 0.1304715 | 0.1683985 | 0.1238627 | 0.1120392 | 0.1247047 | 0.1520464 | 0.1185307 | 0.1223718 | 0.13525 | 0.123088 | 0.1152553 | 0.1225116 | 0.1389461 | 0.1083831 | 0.1555959 | 0.139989 | 0.09961959 | 0.1645435 | 0.1404998 | 0.11977 | 0.1253716 | 0.1393369 | 0.164203 | 0.09515159 | 0.09652253 | 0.104085 | 0.1201119 | 0.158174 | 0.1892487
96 | 0.1150043 | 0.1250259 | 0.1383251 | 0.1357169 | 0.1244845 | 0.1409376 | 0.1288684 | 0.1348769 | 0.1281165 | 0.1284454 | 0.1366883 | 0.1415467 | 0.1936681 | 0.1367254 | 0.1175784 | 0.1115117 | 0.1204782 | 0.11261 | 0.1243872 | 0.1299764 | 0.1107339 | 0.1168085 | 0.1663291 | 0.1047116 | 0.118818 | 0.1354582 | 0.09728474 | 0.1045887 | 0.1317906 | 0.1099237 | 0.09426342 | 0.1445406 | 0.1302895 | 0.1675777 | 0.1629834 | 0.161297 | 0.1499823 | 0.1127744 | 0.1277109 | 0.1781508 | 0.1365234 | 0.1209834 | 0.1239645 | 0.1155882 | 0.1678088 | 0.1951404
97 | 0.1507508 | 0.1423231 | 0.1433958 | 0.1306986 | 0.1417843 | 0.135782 | 0.1258594 | 0.136155 | 0.1369914 | 0.1308554 | 0.1380894 | 0.1388773 | 0.1906056 | 0.1347424 | 0.1271467 | 0.1469288 | 0.1362424 | 0.1439095 | 0.1385828 | 0.1084098 | 0.1205357 | 0.1254235 | 0.1520667 | 0.1123545 | 0.1332499 | 0.1372417 | 0.1081868 | 0.1210398 | 0.114971 | 0.1081885 | 0.1161217 | 0.1340258 | 0.1518027 | 0.1436266 | 0.1517186 | 0.170575 | 0.1147639 | 0.1214365 | 0.1325616 | 0.1763772 | 0.0868126 | 0.1213567 | 0.1074491 | 0.104092 | 0.17655 | 0.1942596
98 | 0.1198369 | 0.1327419 | 0.1204499 | 0.1340358 | 0.1360588 | 0.1807781 | 0.1208814 | 0.138469 | 0.1370307 | 0.1627802 | 0.1456243 | 0.1421625 | 0.1947791 | 0.1254671 | 0.1021889 | 0.1369306 | 0.1277714 | 0.08440586 | 0.1577522 | 0.1137287 | 0.1073153 | 0.1120721 | 0.1463991 | 0.1229898 | 0.1319353 | 0.1395409 | 0.100794 | 0.11228 | 0.1225066 | 0.1067498 | 0.1353502 | 0.1421143 | 0.134247 | 0.1232409 | 0.1976892 | 0.1612335 | 0.1456813 | 0.1256169 | 0.1299037 | 0.1717799 | 0.1391453 | 0.11359 | 0.1189431 | 0.1348194 | 0.1713407 | 0.1694387
99 | 0.1519606 | 0.144831 | 0.1307534 | 0.1409819 | 0.1507639 | 0.156803 | 0.1224895 | 0.139121 | 0.1340643 | 0.1204808 | 0.14392 | 0.1390996 | 0.1615462 | 0.1312425 | 0.0989899 | 0.1240157 | 0.1380669 | 0.1211146 | 0.1546339 | 0.1069787 | 0.1014693 | 0.1210048 | 0.1561997 | 0.1039763 | 0.1120904 | 0.1332965 | 0.09921445 | 0.1096028 | 0.1255144 | 0.1291367 | 0.1139825 | 0.1340234 | 0.1177813 | 0.151328 | 0.1731926 | 0.1485165 | 0.149795 | 0.1180288 | 0.1464586 | 0.1799082 | 0.1233196 | 0.108829 | 0.1095433 | 0.1353886 | 0.1601116 | 0.1691708
100 | 0.1024893 | 0.1306903 | 0.1358508 | 0.1311397 | 0.1497622 | 0.1382207 | 0.1383736 | 0.1369724 | 0.1388854 | 0.1262096 | 0.1436613 | 0.1389361 | 0.1826626 | 0.1296059 | 0.1345999 | 0.1139143 | 0.1182703 | 0.1689055 | 0.1319877 | 0.1311128 | 0.1200675 | 0.1210482 | 0.1580503 | 0.1200572 | 0.1187238 | 0.1270917 | 0.1308168 | 0.1107614 | 0.1264032 | 0.1211094 | 0.1270469 | 0.1194288 | 0.1415727 | 0.09304162 | 0.2041997 | 0.1731013 | 0.1425779 | 0.1111574 | 0.1186835 | 0.1754804 | 0.08599023 | 0.1172853 | 0.1015847 | 0.123723 | 0.1665058 | 0.1801784
101 | 0.1263037 | 0.1400695 | 0.1354985 | 0.1202248 | 0.1414913 | 0.168635 | 0.1359686 | 0.1408088 | 0.1421046 | 0.139696 | 0.1333822 | 0.1383205 | 0.1804649 | 0.1384053 | 0.1183551 | 0.1225946 | 0.1074286 | 0.1124959 | 0.1468292 | 0.117142 | 0.1097011 | 0.1224156 | 0.1665346 | 0.1102492 | 0.1217212 | 0.1282554 | 0.1055379 | 0.1061737 | 0.1302213 | 0.1369783 | 0.1276802 | 0.1224764 | 0.1355927 | 0.06940641 | 0.1555828 | 0.1413269 | 0.1616487 | 0.1270189 | 0.1386759 | 0.1932044 | 0.108604 | 0.113242 | 0.09282108 | 0.135318 | 0.164605 | 0.174774
102 | 0.1705975 | 0.1340955 | 0.1629712 | 0.1306503 | 0.1305704 | 0.1377933 | 0.1388569 | 0.1420762 | 0.138838 | 0.1595012 | 0.1430528 | 0.1423889 | 0.1690073 | 0.1365813 | 0.1162889 | 0.1396476 | 0.1348401 | 0.1088131 | 0.1498933 | 0.09874025 | 0.1177498 | 0.1188548 | 0.144306 | 0.1157973 | 0.1201598 | 0.1291961 | 0.1058722 | 0.10999 | 0.1239272 | 0.113216 | 0.1148894 | 0.1278122 | 0.1503399 | 0.1791426 | 0.1681319 | 0.1581663 | 0.1489606 | 0.1247297 | 0.1169474 | 0.172368 | 0.1036636 | 0.1092025 | 0.1021544 | 0.126663 | 0.1551638 | 0.1828384
103 | 0.1240389 | 0.1220713 | 0.153024 | 0.1207345 | 0.1391001 | 0.1937461 | 0.1467619 | 0.1399132 | 0.1344989 | 0.1341423 | 0.1379721 | 0.1427414 | 0.1702422 | 0.1397545 | 0.1306662 | 0.1160486 | 0.1226956 | 0.1472483 | 0.1337187 | 0.1075158 | 0.1137736 | 0.1250552 | 0.1464375 | 0.1130853 | 0.1228478 | 0.1398567 | 0.110429 | 0.1219732 | 0.1309457 | 0.1172394 | 0.1044462 | 0.1450875 | 0.1361096 | 0.1609179 | 0.1705027 | 0.166814 | 0.1143001 | 0.1108102 | 0.1379325 | 0.1723286 | 0.1340836 | 0.1055784 | 0.1393203 | 0.1169036 | 0.1802276 | 0.176115
104 | 0.1245212 | 0.1394585 | 0.1454346 | 0.127695 | 0.1393185 | 0.1713639 | 0.1317872 | 0.1356062 | 0.1292785 | 0.1376349 | 0.1396052 | 0.149136 | 0.1724933 | 0.1517491 | 0.1265092 | 0.1360837 | 0.1330733 | 0.09599573 | 0.1257175 | 0.1304846 | 0.1162962 | 0.1202112 | 0.1573433 | 0.1202789 | 0.1261253 | 0.1533177 | 0.07915877 | 0.1105656 | 0.1175098 | 0.1172183 | 0.1180258 | 0.1147722 | 0.1375464 | 0.09736102 | 0.1660635 | 0.1460196 | 0.1296911 | 0.1268661 | 0.1362361 | 0.1772249 | 0.1159453 | 0.116787 | 0.1069882 | 0.1297174 | 0.1599152 | 0.1892377
105 | 0.141774 | 0.1387228 | 0.1450198 | 0.1193203 | 0.1145447 | 0.1404571 | 0.144514 | 0.1442596 | 0.1314229 | 0.1392214 | 0.1502601 | 0.1350421 | 0.172138 | 0.158124 | 0.1398398 | 0.1211417 | 0.1381522 | 0.1584975 | 0.1232112 | 0.114528 | 0.1114315 | 0.1278126 | 0.1571553 | 0.1183953 | 0.1172058 | 0.1536538 | 0.1231841 | 0.1200822 | 0.1406165 | 0.1300651 | 0.1123354 | 0.1349096 | 0.1439111 | 0.1683708 | 0.1644516 | 0.1474208 | 0.1547718 | 0.1269437 | 0.1263836 | 0.1822991 | 0.122723 | 0.1229076 | 0.1042454 | 0.1244584 | 0.1708937 | 0.1722611
106 | 0.1371378 | 0.1275726 | 0.1223989 | 0.1244049 | 0.09998727 | 0.1684149 | 0.1335173 | 0.132478 | 0.1325372 | 0.139843 | 0.1475038 | 0.1276995 | 0.1839678 | 0.1363797 | 0.1102308 | 0.1234816 | 0.1228936 | 0.1072796 | 0.1678226 | 0.1105335 | 0.124386 | 0.1219611 | 0.1636902 | 0.1223161 | 0.1206258 | 0.1499199 | 0.09460972 | 0.1167383 | 0.1180745 | 0.1137538 | 0.134353 | 0.1191948 | 0.1496938 | 0.06515946 | 0.1963581 | 0.1382577 | 0.1540375 | 0.1231815 | 0.1295645 | 0.1690247 | 0.1193948 | 0.1067643 | 0.1195456 | 0.1291015 | 0.1739546 | 0.1699019
107 | 0.1339321 | 0.1609271 | 0.113905 | 0.1291696 | 0.1243298 | 0.1467384 | 0.1386415 | 0.1266881 | 0.1414191 | 0.1519999 | 0.1378785 | 0.1434941 | 0.1516618 | 0.1406314 | 0.1221373 | 0.1256104 | 0.1119089 | 0.07424984 | 0.1618336 | 0.1261785 | 0.1212439 | 0.1260868 | 0.1486473 | 0.117117 | 0.1210869 | 0.142681 | 0.1262588 | 0.1054257 | 0.1238841 | 0.1238268 | 0.1057752 | 0.1304952 | 0.1341379 | 0.0692326 | 0.1627049 | 0.1596751 | 0.173366 | 0.1114276 | 0.1386331 | 0.1692478 | 0.1377115 | 0.1030513 | 0.1032304 | 0.1191336 | 0.1612579 | 0.186397
108 | 0.1358149 | 0.1533183 | 0.1141128 | 0.1544773 | 0.1568191 | 0.1361816 | 0.1230473 | 0.1429907 | 0.1349737 | 0.1236103 | 0.1410673 | 0.1318651 | 0.1881397 | 0.1566182 | 0.1043709 | 0.1200391 | 0.1176111 | 0.08203736 | 0.1481019 | 0.1025294 | 0.114221 | 0.1273061 | 0.1579718 | 0.1201925 | 0.1263577 | 0.1608761 | 0.08802708 | 0.1102664 | 0.1274765 | 0.1390159 | 0.1048291 | 0.1201482 | 0.1494757 | 0.1177142 | 0.1664306 | 0.1361536 | 0.1167053 | 0.1174903 | 0.1306969 | 0.1826577 | 0.1130214 | 0.121629 | 0.1064229 | 0.126358 | 0.169644 | 0.1656021
109 | 0.1334205 | 0.1238718 | 0.1190144 | 0.1106207 | 0.1027116 | 0.1688996 | 0.1286794 | 0.1341566 | 0.1304937 | 0.1428489 | 0.1450116 | 0.1417472 | 0.1871111 | 0.1335844 | 0.1096374 | 0.1306474 | 0.1269729 | 0.1320594 | 0.1333591 | 0.1017182 | 0.1201304 | 0.1133132 | 0.1490534 | 0.120075 | 0.1230525 | 0.1448799 | 0.1068346 | 0.1199138 | 0.1305093 | 0.1276118 | 0.09474672 | 0.1261148 | 0.136486 | 0.1431182 | 0.1829607 | 0.1480234 | 0.1354011 | 0.1214577 | 0.1303149 | 0.1797078 | 0.1125497 | 0.1039146 | 0.1309958 | 0.1190218 | 0.1612514 | 0.1977086
110 | 0.1191883 | 0.1599671 | 0.1275721 | 0.1489117 | 0.1268349 | 0.143665 | 0.1295024 | 0.1232283 | 0.1326834 | 0.1314514 | 0.1338347 | 0.14502 | 0.2028855 | 0.1415915 | 0.1357315 | 0.1264969 | 0.1087471 | 0.07118797 | 0.1857069 | 0.0967959 | 0.09711713 | 0.1231469 | 0.1448914 | 0.1037217 | 0.1160003 | 0.1394255 | 0.08937602 | 0.1135355 | 0.1182398 | 0.1164 | 0.1134414 | 0.1323229 | 0.1232476 | 0.1305995 | 0.1615995 | 0.148814 | 0.1514212 | 0.1135462 | 0.1444345 | 0.1796902 | 0.1297508 | 0.1149784 | 0.107595 | 0.1196913 | 0.155274 | 0.1755193
111 | 0.1190796 | 0.1418404 | 0.1351116 | 0.109445 | 0.1386029 | 0.1455854 | 0.123559 | 0.1322003 | 0.137718 | 0.1456643 | 0.1385793 | 0.1382305 | 0.1685547 | 0.1420257 | 0.1052072 | 0.135378 | 0.1316971 | 0.07431671 | 0.1530542 | 0.1149197 | 0.1101707 | 0.1218794 | 0.1522199 | 0.1165817 | 0.1155539 | 0.121352 | 0.1198707 | 0.1125153 | 0.1274965 | 0.119086 | 0.1323726 | 0.1329111 | 0.1385806 | 0.1512124 | 0.1594368 | 0.1531153 | 0.1568276 | 0.118304 | 0.1235061 | 0.1789809 | 0.1067707 | 0.0985817 | 0.1273139 | 0.1176838 | 0.1653664 | 0.1678301
112 | 0.1208505 | 0.1610955 | 0.1371182 | 0.1059034 | 0.1517155 | 0.1459911 | 0.1320418 | 0.138384 | 0.1309303 | 0.1361311 | 0.1392693 | 0.1312359 | 0.1656782 | 0.1466766 | 0.1136512 | 0.1427698 | 0.1190161 | 0.1338722 | 0.1408092 | 0.09581631 | 0.1210814 | 0.121051 | 0.1608584 | 0.1105953 | 0.1338954 | 0.1330866 | 0.09528002 | 0.1229782 | 0.1215929 | 0.118592 | 0.1130831 | 0.1473382 | 0.1509798 | 0.09844245 | 0.1501574 | 0.1641994 | 0.13687 | 0.1290193 | 0.1304559 | 0.1634713 | 0.1405927 | 0.1049666 | 0.108624 | 0.1215573 | 0.1555342 | 0.1783224
113 | 0.1209942 | 0.1445741 | 0.1351716 | 0.1305544 | 0.1289693 | 0.1699485 | 0.1473435 | 0.1383758 | 0.1332198 | 0.1437899 | 0.1382683 | 0.1407357 | 0.188008 | 0.1513924 | 0.1083932 | 0.1287237 | 0.1102448 | 0.1158485 | 0.1512852 | 0.0949807 | 0.1426381 | 0.1295768 | 0.1509312 | 0.1248147 | 0.1315265 | 0.1370741 | 0.1285102 | 0.1173955 | 0.1255475 | 0.1303645 | 0.1122274 | 0.1106449 | 0.1211771 | 0.08822924 | 0.150185 | 0.1800003 | 0.1640637 | 0.1206779 | 0.1274919 | 0.1707102 | 0.09085291 | 0.1132853 | 0.1189656 | 0.1257047 | 0.1680369 | 0.1660335
114 | 0.1400252 | 0.1569456 | 0.1263041 | 0.1147167 | 0.1355003 | 0.1739049 | 0.1339768 | 0.1342205 | 0.131109 | 0.146333 | 0.125367 | 0.13859 | 0.1720954 | 0.1384404 | 0.1120136 | 0.1360393 | 0.1102911 | 0.1175536 | 0.1525855 | 0.1135356 | 0.126859 | 0.1400472 | 0.1563941 | 0.1115929 | 0.1188626 | 0.1402316 | 0.1261291 | 0.105299 | 0.1213849 | 0.1207388 | 0.119501 | 0.1258815 | 0.137549 | 0.09999794 | 0.1882319 | 0.1819694 | 0.1717674 | 0.1236473 | 0.1273981 | 0.1677319 | 0.08424479 | 0.1177805 | 0.1153365 | 0.1355584 | 0.1617485 | 0.167732
115 | 0.1135387 | 0.1497509 | 0.133928 | 0.1150062 | 0.1195979 | 0.1295136 | 0.1273388 | 0.1339784 | 0.1332315 | 0.1394956 | 0.1254158 | 0.1395423 | 0.1897713 | 0.1382349 | 0.09872452 | 0.1119945 | 0.1393168 | 0.08023167 | 0.1398013 | 0.1306191 | 0.106763 | 0.128616 | 0.1571723 | 0.1236539 | 0.1252759 | 0.1313906 | 0.07190601 | 0.1072116 | 0.1226391 | 0.1333698 | 0.1069966 | 0.138327 | 0.1298388 | 0.09763572 | 0.1766478 | 0.1603043 | 0.1467764 | 0.1131577 | 0.1407288 | 0.1623104 | 0.1038014 | 0.1020454 | 0.09894385 | 0.1245942 | 0.15786 | 0.1828578
116 | 0.1357899 | 0.141531 | 0.1389066 | 0.1336495 | 0.121066 | 0.1342767 | 0.1305338 | 0.1274558 | 0.1296966 | 0.1381365 | 0.1288856 | 0.1467071 | 0.1684249 | 0.1511058 | 0.1240527 | 0.1233355 | 0.1245149 | 0.08172424 | 0.1526201 | 0.09363904 | 0.128065 | 0.1277995 | 0.1579907 | 0.1219775 | 0.1293355 | 0.1413534 | 0.1046401 | 0.1067423 | 0.1398603 | 0.1169759 | 0.1219327 | 0.1337407 | 0.1227828 | 0.1213369 | 0.1424332 | 0.1744311 | 0.1509434 | 0.1193819 | 0.1407824 | 0.1606815 | 0.102371 | 0.1154323 | 0.1132371 | 0.1195347 | 0.1633135 | 0.1682089
117 | 0.1468366 | 0.1466672 | 0.1027584 | 0.1247625 | 0.1299399 | 0.1655552 | 0.1272485 | 0.1437545 | 0.138077 | 0.132327 | 0.1402829 | 0.1348613 | 0.1574432 | 0.1156502 | 0.1190377 | 0.1132311 | 0.1373541 | 0.06125422 | 0.1287246 | 0.1051884 | 0.1142643 | 0.1276421 | 0.1537081 | 0.110096 | 0.1273782 | 0.1265495 | 0.1268256 | 0.1080022 | 0.1259228 | 0.1273771 | 0.1003516 | 0.1154579 | 0.1312688 | 0.1311655 | 0.1904602 | 0.1600883 | 0.1566866 | 0.1307372 | 0.1363718 | 0.1641292 | 0.1191152 | 0.1205273 | 0.1201306 | 0.1317161 | 0.1748906 | 0.1653423
118 | 0.1443585 | 0.155008 | 0.1267692 | 0.1319302 | 0.1255479 | 0.1356728 | 0.128454 | 0.1357252 | 0.137563 | 0.1396758 | 0.1380421 | 0.1345396 | 0.1755039 | 0.135189 | 0.1062639 | 0.1173973 | 0.119413 | 0.1032253 | 0.1676963 | 0.1180772 | 0.1364016 | 0.1281175 | 0.1656343 | 0.1118998 | 0.1196626 | 0.1290074 | 0.1044766 | 0.111996 | 0.137208 | 0.1158548 | 0.1296874 | 0.1277639 | 0.1050014 | 0.08915355 | 0.1555069 | 0.1378862 | 0.1686386 | 0.1256037 | 0.1301343 | 0.1771346 | 0.09201786 | 0.115951 | 0.1132719 | 0.1157012 | 0.1801128 | 0.1732123
119 | 0.1289408 | 0.1513871 | 0.1168994 | 0.145704 | 0.1361929 | 0.1575106 | 0.1234317 | 0.1284348 | 0.1267551 | 0.1645873 | 0.1432768 | 0.1345123 | 0.180641 | 0.1458106 | 0.1135378 | 0.133287 | 0.1189375 | 0.06105445 | 0.1595038 | 0.1131468 | 0.09388815 | 0.1187418 | 0.1583741 | 0.1013819 | 0.1135212 | 0.1448095 | 0.1189355 | 0.1086689 | 0.1222589 | 0.1299567 | 0.1151801 | 0.1055807 | 0.1215011 | 0.1339251 | 0.1549406 | 0.15641 | 0.1459238 | 0.1269406 | 0.1172269 | 0.1790969 | 0.08098323 | 0.1104976 | 0.1131025 | 0.1315814 | 0.1678843 | 0.1761638
120 | 0.1339048 | 0.1458534 | 0.1208604 | 0.133742 | 0.1145289 | 0.1310336 | 0.1373725 | 0.1190117 | 0.1414156 | 0.1371525 | 0.1319935 | 0.1330339 | 0.1718618 | 0.1271556 | 0.09685198 | 0.125002 | 0.1238542 | 0.09298405 | 0.1504107 | 0.1128832 | 0.1374224 | 0.124741 | 0.1499622 | 0.1098484 | 0.116847 | 0.1494654 | 0.1118299 | 0.1096083 | 0.135533 | 0.1123172 | 0.1095947 | 0.1333588 | 0.1233509 | 0.1502653 | 0.1627708 | 0.1601063 | 0.1233755 | 0.1265939 | 0.1188981 | 0.1753364 | 0.1097691 | 0.1211519 | 0.1159937 | 0.1208967 | 0.1546776 | 0.1763949
121 | 0.1321498 | 0.1504844 | 0.1351483 | 0.1379678 | 0.144488 | 0.1351348 | 0.1327828 | 0.1390284 | 0.142372 | 0.1595921 | 0.1343375 | 0.1420843 | 0.1906511 | 0.1257196 | 0.1019442 | 0.1182436 | 0.1389623 | 0.1227268 | 0.1331589 | 0.099628 | 0.09724824 | 0.1232882 | 0.1522929 | 0.1092527 | 0.1246432 | 0.135419 | 0.1286688 | 0.1047329 | 0.1248099 | 0.118013 | 0.103542 | 0.1099348 | 0.1487223 | 0.1222657 | 0.1839897 | 0.1559474 | 0.1547197 | 0.1138074 | 0.1284163 | 0.1627545 | 0.1139858 | 0.1208911 | 0.1127619 | 0.1208129 | 0.1677212 | 0.1882603
122 | 0.1515148 | 0.1250689 | 0.1252973 | 0.1283898 | 0.1397359 | 0.1409028 | 0.1195193 | 0.1368786 | 0.1339447 | 0.1431528 | 0.1335844 | 0.1418978 | 0.1701981 | 0.1353013 | 0.1017773 | 0.1346299 | 0.1253374 | 0.06413271 | 0.1303489 | 0.1311037 | 0.1020335 | 0.1339535 | 0.1620776 | 0.1116356 | 0.1189406 | 0.1346187 | 0.1104454 | 0.1113312 | 0.1114074 | 0.1165797 | 0.1374269 | 0.1246299 | 0.1393705 | 0.05021053 | 0.1429858 | 0.1886355 | 0.1483711 | 0.1182478 | 0.1346418 | 0.1645109 | 0.1387736 | 0.109644 | 0.1162876 | 0.1201442 | 0.1473955 | 0.167068
123 | 0.1417366 | 0.1495303 | 0.1306926 | 0.141323 | 0.1318827 | 0.1662794 | 0.1258502 | 0.1391082 | 0.1366939 | 0.156468 | 0.1352783 | 0.132334 | 0.2030398 | 0.1258902 | 0.113551 | 0.1392347 | 0.1448594 | 0.1049884 | 0.1458578 | 0.1211589 | 0.1320345 | 0.1233749 | 0.153416 | 0.1234187 | 0.1247111 | 0.1501337 | 0.1060246 | 0.1021279 | 0.1099349 | 0.1150162 | 0.1157392 | 0.1324277 | 0.136783 | 0.1688791 | 0.151648 | 0.1696098 | 0.1359917 | 0.1254362 | 0.1317149 | 0.1560886 | 0.1068384 | 0.1085238 | 0.1142453 | 0.1274075 | 0.1432424 | 0.177557
124 | 0.1365639 | 0.1435456 | 0.1215335 | 0.1182077 | 0.1428379 | 0.1336161 | 0.1286743 | 0.1389899 | 0.1294395 | 0.1471691 | 0.1352717 | 0.142155 | 0.1704728 | 0.1340095 | 0.09968221 | 0.1392483 | 0.1331992 | 0.09801469 | 0.1349987 | 0.1183201 | 0.09233544 | 0.1164656 | 0.167345 | 0.1107629 | 0.1164644 | 0.1305808 | 0.1122795 | 0.1186568 | 0.1303476 | 0.1206086 | 0.1278816 | 0.1078579 | 0.1349483 | 0.1019957 | 0.1806997 | 0.1721827 | 0.1346937 | 0.1325708 | 0.1428977 | 0.1751892 | 0.1178566 | 0.1242747 | 0.1034764 | 0.1384905 | 0.1436114 | 0.1835506
125 | 0.1569954 | 0.1452554 | 0.1173397 | 0.1399453 | 0.1343693 | 0.1735849 | 0.1339998 | 0.142068 | 0.1263976 | 0.1401244 | 0.1341251 | 0.1410185 | 0.1912186 | 0.1207246 | 0.1025156 | 0.1184456 | 0.1129467 | 0.1246204 | 0.1483968 | 0.1153263 | 0.1203631 | 0.1262683 | 0.1511236 | 0.1125286 | 0.1186168 | 0.1489958 | 0.1053541 | 0.1193493 | 0.1249996 | 0.1145239 | 0.1113621 | 0.1165708 | 0.1116998 | 0.1187248 | 0.1752386 | 0.1751995 | 0.149063 | 0.117258 | 0.1364616 | 0.1800126 | 0.08279933 | 0.1025286 | 0.1055868 | 0.1270645 | 0.1591234 | 0.2050729
126 | 0.1280096 | 0.1639196 | 0.1230979 | 0.1335761 | 0.1593632 | 0.1527364 | 0.1335161 | 0.1392173 | 0.1350643 | 0.15356 | 0.1303271 | 0.1395038 | 0.1821153 | 0.1350594 | 0.114629 | 0.1188792 | 0.1373622 | 0.1314541 | 0.1534483 | 0.1113946 | 0.1224926 | 0.1166684 | 0.1491395 | 0.1223602 | 0.1217192 | 0.1375014 | 0.1052942 | 0.1244378 | 0.1127765 | 0.1290533 | 0.1239482 | 0.1151638 | 0.1282253 | 0.1087572 | 0.167205 | 0.1671403 | 0.161981 | 0.1246101 | 0.1338795 | 0.1753846 | 0.1095349 | 0.1156168 | 0.130207 | 0.1250958 | 0.1627018 | 0.1851145
127 | 0.1367539 | 0.1394566 | 0.1247527 | 0.1417217 | 0.09195117 | 0.1298601 | 0.1322815 | 0.1366898 | 0.1281548 | 0.1642743 | 0.1514083 | 0.1262836 | 0.1737777 | 0.1228219 | 0.1106023 | 0.1234442 | 0.1319922 | 0.119379 | 0.1073458 | 0.1150992 | 0.1155127 | 0.124146 | 0.15952 | 0.1010999 | 0.1324358 | 0.1270206 | 0.1114749 | 0.1029945 | 0.1241541 | 0.1142626 | 0.1250497 | 0.1183454 | 0.1373242 | 0.1268385 | 0.1733888 | 0.1358678 | 0.1318286 | 0.110569 | 0.1344267 | 0.1686894 | 0.1171044 | 0.1045053 | 0.1045212 | 0.1222525 | 0.1381302 | 0.1745062
128 | 0.1297874 | 0.139996 | 0.129904 | 0.1413697 | 0.1487246 | 0.1253237 | 0.1212755 | 0.137963 | 0.1341941 | 0.1389463 | 0.1372754 | 0.1408539 | 0.1888268 | 0.1482537 | 0.1145465 | 0.1211495 | 0.132351 | 0.1164521 | 0.1477239 | 0.1308023 | 0.1367192 | 0.1155494 | 0.1533409 | 0.1151271 | 0.1225165 | 0.1239741 | 0.1183081 | 0.1104195 | 0.1367848 | 0.1290895 | 0.1182608 | 0.1336859 | 0.1364806 | 0.09367396 | 0.1560219 | 0.1615998 | 0.1370425 | 0.1096051 | 0.1373003 | 0.1721463 | 0.1388597 | 0.1100935 | 0.1289664 | 0.1293423 | 0.1734188 | 0.1634492
129 | 0.1521725 | 0.1473162 | 0.1327696 | 0.1194643 | 0.1506713 | 0.131931 | 0.1319549 | 0.1242262 | 0.1337951 | 0.1385889 | 0.1411684 | 0.1374593 | 0.173688 | 0.1361228 | 0.1072153 | 0.1064551 | 0.1192378 | 0.1447104 | 0.1227759 | 0.1323924 | 0.09687692 | 0.1311488 | 0.1547219 | 0.1077757 | 0.1195788 | 0.1376542 | 0.08134406 | 0.1032568 | 0.1221161 | 0.1102292 | 0.1001585 | 0.1100308 | 0.1375179 | 0.1505251 | 0.1938281 | 0.1616583 | 0.1299571 | 0.1229478 | 0.1341823 | 0.1760135 | 0.104178 | 0.100661 | 0.1268443 | 0.1123211 | 0.1741502 | 0.1795371
130 | 0.1304926 | 0.1139888 | 0.1202518 | 0.1142771 | 0.13826 | 0.1492191 | 0.1258328 | 0.1356309 | 0.1389451 | 0.1632101 | 0.1412409 | 0.1377072 | 0.1888624 | 0.1308035 | 0.120119 | 0.1456324 | 0.1414535 | 0.1298646 | 0.1839947 | 0.1155619 | 0.1021549 | 0.119056 | 0.1565934 | 0.1206173 | 0.1299601 | 0.1256742 | 0.101959 | 0.1165684 | 0.1264584 | 0.1311469 | 0.1413539 | 0.1136905 | 0.1431802 | 0.1148999 | 0.1651843 | 0.1468655 | 0.1428268 | 0.1307679 | 0.1177008 | 0.1746122 | 0.09717469 | 0.1128051 | 0.1110475 | 0.1344243 | 0.1428239 | 0.1798094
131 | 0.1237034 | 0.1358589 | 0.1407554 | 0.1405186 | 0.0998767 | 0.1220457 | 0.1312541 | 0.1470495 | 0.1346229 | 0.1361676 | 0.1219455 | 0.1233513 | 0.1784922 | 0.1402966 | 0.1273138 | 0.1167803 | 0.1364973 | 0.1642215 | 0.1294274 | 0.1208311 | 0.09084297 | 0.1258032 | 0.1556964 | 0.1086672 | 0.110607 | 0.1334781 | 0.1295621 | 0.1160501 | 0.1174673 | 0.1125095 | 0.1107619 | 0.1309727 | 0.1362084 | 0.1376248 | 0.1469251 | 0.1641804 | 0.1257835 | 0.1272982 | 0.1256325 | 0.1706202 | 0.1100513 | 0.1138992 | 0.1126122 | 0.1189764 | 0.1663541 | 0.1769923
132 | 0.1325436 | 0.1316068 | 0.131655 | 0.1351084 | 0.1288655 | 0.1365176 | 0.1235519 | 0.1364284 | 0.123887 | 0.1400254 | 0.1469058 | 0.1233149 | 0.1634274 | 0.1327082 | 0.1158251 | 0.1407262 | 0.1330996 | 0.1609606 | 0.1170793 | 0.1015484 | 0.09962372 | 0.1282343 | 0.1627697 | 0.1267672 | 0.1230606 | 0.1430418 | 0.0993381 | 0.1180503 | 0.1240387 | 0.1308011 | 0.1129678 | 0.117645 | 0.1345908 | 0.1322365 | 0.1602001 | 0.1561864 | 0.1358713 | 0.120596 | 0.1295649 | 0.161219 | 0.08145737 | 0.1256923 | 0.1256882 | 0.1342996 | 0.1571672 | 0.174634
133 | 0.1113369 | 0.137307 | 0.1325174 | 0.1203254 | 0.1448686 | 0.1324873 | 0.1304421 | 0.1292096 | 0.1222287 | 0.1488899 | 0.1492009 | 0.1339622 | 0.1820234 | 0.1360098 | 0.113533 | 0.131394 | 0.1281865 | 0.1635855 | 0.1520386 | 0.1116655 | 0.1299242 | 0.1247473 | 0.1586698 | 0.1262833 | 0.1193676 | 0.1440284 | 0.09492 | 0.1127613 | 0.116937 | 0.1163291 | 0.1233722 | 0.1490742 | 0.1209113 | 0.1067486 | 0.1960727 | 0.1987964 | 0.1685661 | 0.1122777 | 0.1164552 | 0.1632871 | 0.1194954 | 0.1008459 | 0.1206076 | 0.1267081 | 0.163984 | 0.1827993
134 | 0.1398567 | 0.1371447 | 0.1423719 | 0.1490413 | 0.136384 | 0.1484468 | 0.1318626 | 0.1397232 | 0.1421172 | 0.1461167 | 0.1254807 | 0.1328587 | 0.1857339 | 0.1434312 | 0.1030229 | 0.1247751 | 0.1224357 | 0.108953 | 0.1597078 | 0.109198 | 0.1214679 | 0.1232119 | 0.16077 | 0.1162465 | 0.1235311 | 0.1401097 | 0.119097 | 0.1174378 | 0.1105728 | 0.1208321 | 0.1282213 | 0.1123672 | 0.1196988 | 0.167656 | 0.1809068 | 0.162697 | 0.1483432 | 0.1219212 | 0.1437225 | 0.1644474 | 0.1407349 | 0.1161763 | 0.1224305 | 0.1277637 | 0.160613 | 0.1733462
135 | 0.1169578 | 0.1521951 | 0.1351963 | 0.1255008 | 0.1349095 | 0.1617511 | 0.1325703 | 0.1306296 | 0.1315671 | 0.1313483 | 0.1259858 | 0.1408526 | 0.1750902 | 0.1534904 | 0.1183849 | 0.1415434 | 0.1060567 | 0.05986032 | 0.1245303 | 0.123449 | 0.1164642 | 0.1288197 | 0.1592375 | 0.126795 | 0.1144075 | 0.1315885 | 0.1169832 | 0.1187173 | 0.1077554 | 0.1284053 | 0.1168164 | 0.124817 | 0.1240745 | 0.1181837 | 0.2039012 | 0.1522779 | 0.1073245 | 0.1219409 | 0.1252702 | 0.1625445 | 0.1119909 | 0.1040224 | 0.1188276 | 0.1278533 | 0.1408836 | 0.1729258
136 | 0.1212084 | 0.1219202 | 0.1566747 | 0.1406964 | 0.1422607 | 0.1523422 | 0.1320584 | 0.1391696 | 0.1420398 | 0.1507408 | 0.1548292 | 0.132885 | 0.1759847 | 0.1555141 | 0.1145465 | 0.1159336 | 0.1379861 | 0.1105564 | 0.1416897 | 0.133088 | 0.1176496 | 0.1343548 | 0.1511239 | 0.1117425 | 0.1136841 | 0.1187214 | 0.1165187 | 0.1034562 | 0.127635 | 0.1053658 | 0.1157269 | 0.1307235 | 0.1211157 | 0.08205212 | 0.1445556 | 0.1956079 | 0.1468864 | 0.1083354 | 0.1383256 | 0.1579858 | 0.1077519 | 0.1152423 | 0.1127721 | 0.1249324 | 0.161453 | 0.1625987
137 | 0.1198131 | 0.1511207 | 0.1467379 | 0.1564299 | 0.1324116 | 0.1235478 | 0.1330974 | 0.1274345 | 0.1381349 | 0.1299508 | 0.1354432 | 0.1431583 | 0.1850814 | 0.1595859 | 0.1142866 | 0.1349607 | 0.1326186 | 0.1327145 | 0.1311127 | 0.1245005 | 0.1192563 | 0.1178062 | 0.1459385 | 0.1253862 | 0.1241418 | 0.128772 | 0.1006858 | 0.1095005 | 0.115818 | 0.1279165 | 0.1115223 | 0.1216539 | 0.1194234 | 0.09288124 | 0.1790622 | 0.1481041 | 0.1331073 | 0.121562 | 0.1184143 | 0.1629917 | 0.1236589 | 0.1124958 | 0.1192987 | 0.1308236 | 0.1494711 | 0.1829688
138 | 0.122069 | 0.128381 | 0.1390205 | 0.1724208 | 0.1363735 | 0.1690728 | 0.1257836 | 0.129144 | 0.1386263 | 0.1419403 | 0.1360741 | 0.1416658 | 0.1876746 | 0.1388791 | 0.1299518 | 0.1153155 | 0.1177543 | 0.1310074 | 0.1478994 | 0.1060512 | 0.1094822 | 0.1308891 | 0.1356641 | 0.09645585 | 0.1221842 | 0.1364604 | 0.1279576 | 0.1117602 | 0.1248136 | 0.1229002 | 0.1300915 | 0.1226435 | 0.1245453 | 0.08846825 | 0.1798734 | 0.1722863 | 0.1640799 | 0.1213718 | 0.1259812 | 0.1713909 | 0.1068899 | 0.1051743 | 0.1171048 | 0.1277998 | 0.1576177 | 0.1748355
139 | 0.1024112 | 0.1458608 | 0.144683 | 0.1556 | 0.1495093 | 0.1669437 | 0.1328015 | 0.1368507 | 0.1327925 | 0.1619672 | 0.1175712 | 0.1346983 | 0.2117853 | 0.1232676 | 0.1056755 | 0.1431514 | 0.1119727 | 0.08572913 | 0.1611604 | 0.09910629 | 0.1319197 | 0.1265955 | 0.1542084 | 0.1265628 | 0.1203726 | 0.139862 | 0.110328 | 0.1074933 | 0.1386449 | 0.1141643 | 0.126309 | 0.1293639 | 0.1271198 | 0.1451184 | 0.1904866 | 0.1545632 | 0.1537471 | 0.1181459 | 0.1313092 | 0.1601364 | 0.1221178 | 0.1083508 | 0.1171463 | 0.1292529 | 0.1614552 | 0.1710479
140 | 0.1136301 | 0.126138 | 0.1161988 | 0.1172923 | 0.1411139 | 0.1403321 | 0.1199703 | 0.1325631 | 0.1416112 | 0.1379313 | 0.1360148 | 0.1343669 | 0.1870318 | 0.1130612 | 0.1436637 | 0.1324665 | 0.1360276 | 0.09215426 | 0.1163696 | 0.1184259 | 0.1301328 | 0.12242 | 0.1576715 | 0.1101373 | 0.1359133 | 0.1296526 | 0.08168673 | 0.09853427 | 0.1237791 | 0.1248819 | 0.1271224 | 0.1273381 | 0.1088932 | 0.06536538 | 0.1942305 | 0.1402089 | 0.1345322 | 0.118272 | 0.1279979 | 0.1655355 | 0.1280411 | 0.09687526 | 0.1084235 | 0.128784 | 0.1684626 | 0.1582766
141 | 0.1248738 | 0.1459316 | 0.1524037 | 0.1459697 | 0.1302999 | 0.1602413 | 0.1298562 | 0.1398095 | 0.1332744 | 0.138341 | 0.1441114 | 0.1368855 | 0.1709118 | 0.1399917 | 0.1453329 | 0.1403885 | 0.1528849 | 0.07529782 | 0.1601275 | 0.1275291 | 0.1269556 | 0.115612 | 0.1558079 | 0.1282478 | 0.1250951 | 0.144706 | 0.0773819 | 0.1029976 | 0.1005864 | 0.1282411 | 0.1197121 | 0.1287296 | 0.1175362 | 0.1039266 | 0.1803594 | 0.1684633 | 0.1510247 | 0.1169945 | 0.1220888 | 0.1610689 | 0.1144889 | 0.117317 | 0.1255813 | 0.1560615 | 0.1582351 | 0.1667746
142 | 0.1289506 | 0.1468976 | 0.1518953 | 0.1252973 | 0.1506374 | 0.1488724 | 0.1278458 | 0.1432337 | 0.1157491 | 0.1356723 | 0.1305354 | 0.1478058 | 0.1938592 | 0.1423238 | 0.1090418 | 0.1366769 | 0.1195819 | 0.0946645 | 0.1361823 | 0.1190229 | 0.1082709 | 0.1220728 | 0.1433487 | 0.118895 | 0.1326195 | 0.1378869 | 0.09469739 | 0.1017514 | 0.1195334 | 0.1313295 | 0.1175442 | 0.1015533 | 0.13242 | 0.1150004 | 0.1377513 | 0.1605983 | 0.1575753 | 0.1197696 | 0.1325406 | 0.1712617 | 0.1259871 | 0.1138294 | 0.1256434 | 0.1379973 | 0.1462857 | 0.1642759
143 | 0.1314677 | 0.1356033 | 0.1302153 | 0.1427394 | 0.1071299 | 0.1493964 | 0.1306556 | 0.1463469 | 0.1360743 | 0.1218037 | 0.1420966 | 0.1371041 | 0.1734684 | 0.1306567 | 0.1045319 | 0.1320061 | 0.1148095 | 0.1430233 | 0.143502 | 0.1199406 | 0.08978728 | 0.1221665 | 0.1453075 | 0.1017694 | 0.1243288 | 0.1339418 | 0.1115411 | 0.1135696 | 0.1142283 | 0.1282099 | 0.1088684 | 0.1102157 | 0.1366426 | 0.1075189 | 0.1848354 | 0.1684338 | 0.1368957 | 0.121995 | 0.1325952 | 0.1747669 | 0.1019427 | 0.1031205 | 0.1188828 | 0.1238427 | 0.1465264 | 0.1911655
144 | 0.1242905 | 0.1444044 | 0.1350505 | 0.1468424 | 0.131591 | 0.1529119 | 0.1363349 | 0.1328757 | 0.1283674 | 0.1231608 | 0.1404821 | 0.1367637 | 0.1873644 | 0.1441541 | 0.1107469 | 0.1323333 | 0.1391112 | 0.1300387 | 0.1587789 | 0.1007436 | 0.1236688 | 0.1238051 | 0.1623035 | 0.1099364 | 0.1137638 | 0.1305509 | 0.124575 | 0.1162861 | 0.1170871 | 0.1183545 | 0.1131413 | 0.1601693 | 0.1132587 | 0.1077606 | 0.1793477 | 0.1368843 | 0.1474453 | 0.1211619 | 0.1259733 | 0.1616341 | 0.1028242 | 0.1102768 | 0.1123135 | 0.1206595 | 0.1470182 | 0.1803346
145 | 0.128136 | 0.1247073 | 0.1507521 | 0.1472742 | 0.1814684 | 0.1499894 | 0.1353392 | 0.1426918 | 0.1334968 | 0.1446075 | 0.1281286 | 0.1357672 | 0.196855 | 0.1424834 | 0.1096277 | 0.1065732 | 0.1181135 | 0.1636707 | 0.160968 | 0.1050191 | 0.1080776 | 0.139012 | 0.1518491 | 0.1322439 | 0.1249277 | 0.1328603 | 0.1074569 | 0.1075868 | 0.1262108 | 0.1292527 | 0.1225117 | 0.09894021 | 0.1413562 | 0.1428261 | 0.1519079 | 0.1784086 | 0.139731 | 0.1172673 | 0.1218902 | 0.167787 | 0.106884 | 0.09236731 | 0.1213693 | 0.1354802 | 0.1495955 | 0.1616297
146 | 0.129052 | 0.1309226 | 0.1384996 | 0.1463515 | 0.1557085 | 0.1595241 | 0.1246792 | 0.1428716 | 0.1311333 | 0.1455796 | 0.1321024 | 0.1286133 | 0.1747883 | 0.1264385 | 0.1199441 | 0.1287061 | 0.1190436 | 0.1091176 | 0.1295329 | 0.1340326 | 0.1316043 | 0.1180682 | 0.1560632 | 0.1118683 | 0.120546 | 0.1394511 | 0.1104389 | 0.1215966 | 0.1209892 | 0.1259221 | 0.1223935 | 0.1104704 | 0.1411073 | 0.1119697 | 0.1716234 | 0.1720564 | 0.13693 | 0.1188909 | 0.1342519 | 0.1643356 | 0.1095711 | 0.1071301 | 0.1125784 | 0.1312869 | 0.1651767 | 0.1626241
147 | 0.1256575 | 0.1558041 | 0.1295124 | 0.09556876 | 0.1221651 | 0.1567917 | 0.1212994 | 0.1322188 | 0.1353594 | 0.1346761 | 0.1344154 | 0.1309925 | 0.2022699 | 0.1271263 | 0.1168431 | 0.1163617 | 0.1097651 | 0.0604865 | 0.1780019 | 0.1126339 | 0.1403476 | 0.1176167 | 0.1631909 | 0.1135078 | 0.1277888 | 0.1340238 | 0.109502 | 0.1108975 | 0.1252124 | 0.1384189 | 0.1209258 | 0.09453507 | 0.1204152 | 0.1021496 | 0.1870793 | 0.1463652 | 0.1545655 | 0.1207108 | 0.1372366 | 0.1694232 | 0.1039949 | 0.1164157 | 0.1115214 | 0.137589 | 0.1619821 | 0.179047
148 | 0.1395489 | 0.1260339 | 0.1409224 | 0.1413279 | 0.122933 | 0.144658 | 0.1395243 | 0.1411245 | 0.1365636 | 0.1478476 | 0.1342754 | 0.1325349 | 0.2020231 | 0.1609241 | 0.1132786 | 0.1330378 | 0.1533399 | 0.1062212 | 0.1350586 | 0.1054089 | 0.1547271 | 0.1290866 | 0.1475611 | 0.1090124 | 0.1141394 | 0.1390845 | 0.1251722 | 0.09921045 | 0.1098188 | 0.1149976 | 0.1192683 | 0.12348 | 0.116806 | 0.08101429 | 0.1812797 | 0.1657892 | 0.1497905 | 0.1294183 | 0.1295991 | 0.1662361 | 0.1053927 | 0.1058483 | 0.1236146 | 0.1265884 | 0.1537401 | 0.1880082
149 | 0.1299065 | 0.1283766 | 0.1441195 | 0.1381322 | 0.112718 | 0.1546935 | 0.1257445 | 0.1294759 | 0.1367308 | 0.1448679 | 0.1346191 | 0.1389756 | 0.2143895 | 0.126034 | 0.1393873 | 0.115511 | 0.09940983 | 0.0985552 | 0.1283059 | 0.1325034 | 0.1151198 | 0.1097003 | 0.1589075 | 0.1279371 | 0.1245318 | 0.140332 | 0.1034632 | 0.1069891 | 0.1342822 | 0.1092402 | 0.1224602 | 0.1404175 | 0.1272078 | 0.1739807 | 0.1535298 | 0.1584256 | 0.1630985 | 0.11666 | 0.140387 | 0.1616924 | 0.1196733 | 0.1080335 | 0.1233635 | 0.1243364 | 0.1541857 | 0.1727918
150 | 0.1203612 | 0.1249477 | 0.1668085 | 0.1061229 | 0.1222967 | 0.1405709 | 0.1340435 | 0.1297524 | 0.1429635 | 0.149568 | 0.1342529 | 0.1412544 | 0.1749245 | 0.1226989 | 0.1049345 | 0.1367743 | 0.1393178 | 0.1658695 | 0.1284686 | 0.1179895 | 0.1090133 | 0.1231759 | 0.1501448 | 0.1113556 | 0.1319641 | 0.1366503 | 0.1145677 | 0.1029408 | 0.121452 | 0.1087599 | 0.1214171 | 0.1282539 | 0.1151529 | 0.07768376 | 0.1876769 | 0.146238 | 0.1298465 | 0.1241696 | 0.1372941 | 0.1742354 | 0.1047513 | 0.110017 | 0.1164252 | 0.1331713 | 0.1668848 | 0.1576851
151 | 0.1322993 | 0.1470308 | 0.1327199 | 0.1289358 | 0.1309722 | 0.1496058 | 0.1400699 | 0.1370035 | 0.1296486 | 0.1421587 | 0.1338981 | 0.1330927 | 0.1763602 | 0.1457683 | 0.1245963 | 0.130266 | 0.1238526 | 0.1305909 | 0.128116 | 0.1242233 | 0.1120941 | 0.1261266 | 0.1549513 | 0.1186026 | 0.1164839 | 0.139713 | 0.120023 | 0.1094047 | 0.1222976 | 0.1309724 | 0.1281288 | 0.1188401 | 0.1396429 | 0.08299516 | 0.1492428 | 0.1495116 | 0.116666 | 0.123135 | 0.1290433 | 0.1705226 | 0.0892771 | 0.1066641 | 0.1172323 | 0.1414182 | 0.1610135 | 0.1570406
152 | 0.136948 | 0.125544 | 0.1438434 | 0.1026803 | 0.1318535 | 0.1788569 | 0.1292296 | 0.1452012 | 0.1250352 | 0.1452414 | 0.1384785 | 0.14097 | 0.2048306 | 0.1211248 | 0.1180912 | 0.1245873 | 0.1312598 | 0.07200749 | 0.128808 | 0.09274668 | 0.102117 | 0.1194261 | 0.1638188 | 0.1255355 | 0.1252121 | 0.1379215 | 0.1093074 | 0.1150903 | 0.1219567 | 0.119864 | 0.1212166 | 0.1029885 | 0.12655 | 0.1688192 | 0.1400166 | 0.1690764 | 0.131054 | 0.1220032 | 0.1325376 | 0.1740323 | 0.1157623 | 0.1060032 | 0.1303449 | 0.1285085 | 0.1654829 | 0.1797939
153 | 0.1342808 | 0.1188603 | 0.1241426 | 0.1372269 | 0.124203 | 0.163268 | 0.1444681 | 0.1392098 | 0.131776 | 0.1365064 | 0.1431021 | 0.1359765 | 0.1952301 | 0.131247 | 0.1107776 | 0.1155557 | 0.1197504 | 0.1653082 | 0.1561628 | 0.1109836 | 0.1348491 | 0.1244504 | 0.1641254 | 0.1103147 | 0.1179694 | 0.1416541 | 0.1053851 | 0.1077946 | 0.1282917 | 0.1233213 | 0.1180099 | 0.1180626 | 0.1203632 | 0.1436841 | 0.1850528 | 0.161547 | 0.1494232 | 0.1210951 | 0.1335613 | 0.1689407 | 0.09949081 | 0.1211506 | 0.1178347 | 0.1161905 | 0.1648889 | 0.155352
154 | 0.1378015 | 0.1579993 | 0.1650952 | 0.1026899 | 0.1482047 | 0.1619924 | 0.1374488 | 0.1400307 | 0.1400731 | 0.1498968 | 0.1305581 | 0.143484 | 0.1952216 | 0.1418814 | 0.1341943 | 0.117464 | 0.1245614 | 0.116143 | 0.1424126 | 0.1017817 | 0.1165682 | 0.1180438 | 0.1586718 | 0.1225759 | 0.1256246 | 0.1413143 | 0.1254547 | 0.1101453 | 0.1045662 | 0.1366538 | 0.1090354 | 0.1155383 | 0.1237945 | 0.09962177 | 0.1819833 | 0.1828138 | 0.146642 | 0.1303639 | 0.1239174 | 0.1692513 | 0.0908712 | 0.1092866 | 0.1250424 | 0.1355892 | 0.1591534 | 0.1636747
155 | 0.1294917 | 0.1256155 | 0.1168089 | 0.116669 | 0.1262797 | 0.1512081 | 0.1457846 | 0.1270586 | 0.1328534 | 0.1464903 | 0.1405368 | 0.1285633 | 0.1811499 | 0.1191465 | 0.09609571 | 0.1454538 | 0.1049272 | 0.1771239 | 0.1242732 | 0.1114793 | 0.1270529 | 0.1258943 | 0.1540518 | 0.1047561 | 0.1250312 | 0.1297642 | 0.1127872 | 0.1138451 | 0.11305 | 0.1195952 | 0.1139296 | 0.1204923 | 0.1157946 | 0.1508665 | 0.166032 | 0.168855 | 0.1161316 | 0.1147661 | 0.127229 | 0.150134 | 0.08189687 | 0.1026532 | 0.1157119 | 0.13205 | 0.143663 | 0.174901
156 | 0.1108753 | 0.1210504 | 0.1541726 | 0.12071 | 0.1529238 | 0.137982 | 0.1364922 | 0.1271115 | 0.1358298 | 0.1388924 | 0.144828 | 0.1503442 | 0.200207 | 0.1221507 | 0.1177272 | 0.1455916 | 0.137077 | 0.1557341 | 0.1450292 | 0.113892 | 0.1357852 | 0.1174829 | 0.1557118 | 0.1061159 | 0.1158785 | 0.1268746 | 0.1017421 | 0.1134813 | 0.1265885 | 0.1204108 | 0.1216111 | 0.1243349 | 0.1475088 | 0.1109743 | 0.1765907 | 0.1883305 | 0.1667049 | 0.1167738 | 0.1211569 | 0.1633623 | 0.1320885 | 0.1186806 | 0.1364572 | 0.1373344 | 0.1734772 | 0.1703772
157 | 0.1297396 | 0.1328321 | 0.1328393 | 0.1430781 | 0.1183836 | 0.1602337 | 0.1371615 | 0.1332917 | 0.1341512 | 0.1478858 | 0.1309564 | 0.1306254 | 0.1737639 | 0.1223382 | 0.1069975 | 0.1404041 | 0.1132998 | 0.1727978 | 0.1591344 | 0.09993849 | 0.1154624 | 0.1309938 | 0.151359 | 0.1231646 | 0.1116018 | 0.1380052 | 0.08275667 | 0.1166358 | 0.1102983 | 0.1164998 | 0.1008655 | 0.1198247 | 0.1210755 | 0.1051569 | 0.1889376 | 0.1459457 | 0.1493022 | 0.1177546 | 0.113577 | 0.1602113 | 0.1017279 | 0.09888092 | 0.1186801 | 0.1388086 | 0.1630899 | 0.1723663
158 | 0.1389268 | 0.1344339 | 0.1337905 | 0.1551371 | 0.1398533 | 0.1692843 | 0.130521 | 0.1353112 | 0.1361183 | 0.1373169 | 0.1370364 | 0.142031 | 0.2032488 | 0.1327411 | 0.1222624 | 0.1340866 | 0.115367 | 0.07100439 | 0.1351507 | 0.09935959 | 0.117017 | 0.1271727 | 0.1630894 | 0.1147047 | 0.1212335 | 0.1245284 | 0.1064369 | 0.09723843 | 0.1138459 | 0.1311695 | 0.1220631 | 0.1099941 | 0.1246972 | 0.1365688 | 0.1590281 | 0.2007266 | 0.1516371 | 0.1275827 | 0.1320306 | 0.1679872 | 0.1183145 | 0.1110746 | 0.1212423 | 0.1371971 | 0.1423568 | 0.1841262
159 | 0.1397991 | 0.1540101 | 0.1449516 | 0.1306354 | 0.1535069 | 0.1551462 | 0.1346574 | 0.1293251 | 0.1334457 | 0.1426776 | 0.1417759 | 0.1366371 | 0.1920645 | 0.1519105 | 0.1179937 | 0.1239971 | 0.1147549 | 0.07108875 | 0.1551453 | 0.102097 | 0.1172661 | 0.12866 | 0.1596619 | 0.1117932 | 0.1150021 | 0.1390911 | 0.09524865 | 0.1080647 | 0.1303589 | 0.1233512 | 0.1223042 | 0.1023028 | 0.14353 | 0.07635859 | 0.1517265 | 0.1650569 | 0.1487397 | 0.1249146 | 0.1224661 | 0.1652108 | 0.1053632 | 0.1151282 | 0.1230918 | 0.1396677 | 0.1695304 | 0.1813099
160 | 0.1325327 | 0.1428526 | 0.1227175 | 0.139517 | 0.138057 | 0.1065932 | 0.1288146 | 0.1389654 | 0.1294945 | 0.1578348 | 0.1419121 | 0.1445395 | 0.197662 | 0.1566222 | 0.1181165 | 0.1184062 | 0.1027156 | 0.1030518 | 0.1469706 | 0.1089519 | 0.1332252 | 0.1296153 | 0.1577082 | 0.1187138 | 0.1226965 | 0.1356114 | 0.1263759 | 0.1119865 | 0.108027 | 0.1153439 | 0.1130855 | 0.1238338 | 0.1205079 | 0.1413614 | 0.2160108 | 0.1647823 | 0.1571263 | 0.1072551 | 0.1278462 | 0.1570488 | 0.111853 | 0.1150039 | 0.1207904 | 0.1361903 | 0.1518385 | 0.1735112
161 | 0.1186786 | 0.148171 | 0.1244574 | 0.1433808 | 0.115622 | 0.1625364 | 0.1393611 | 0.1409354 | 0.1375044 | 0.1438623 | 0.1473114 | 0.1427432 | 0.2162478 | 0.1213514 | 0.1192628 | 0.1229759 | 0.1324118 | 0.07905909 | 0.155211 | 0.1067358 | 0.09973361 | 0.1167295 | 0.16088 | 0.1224385 | 0.121949 | 0.1443399 | 0.08196499 | 0.1036895 | 0.117703 | 0.1322174 | 0.1260579 | 0.1002323 | 0.1328693 | 0.1141249 | 0.1374286 | 0.1564951 | 0.1412546 | 0.1201887 | 0.1293756 | 0.175475 | 0.139445 | 0.1097063 | 0.1251221 | 0.1614047 | 0.1381701 | 0.1676202
162 | 0.1248023 | 0.1542803 | 0.1585065 | 0.1154229 | 0.1800959 | 0.169651 | 0.1230888 | 0.1219098 | 0.1350928 | 0.1641776 | 0.1236366 | 0.1325056 | 0.1853307 | 0.1329809 | 0.1013572 | 0.1323543 | 0.1225224 | 0.1674196 | 0.15212 | 0.08959989 | 0.1210363 | 0.1263711 | 0.1694356 | 0.1173826 | 0.1230298 | 0.1338703 | 0.09283405 | 0.121881 | 0.1326004 | 0.1174394 | 0.1364596 | 0.1168927 | 0.1344417 | 0.1733023 | 0.1446841 | 0.1532393 | 0.1564782 | 0.1165979 | 0.1328638 | 0.1646481 | 0.1125673 | 0.1243612 | 0.1227643 | 0.1325071 | 0.1579318 | 0.1564093
163 | 0.1466153 | 0.1344896 | 0.1417477 | 0.1231855 | 0.1322662 | 0.162577 | 0.1210093 | 0.1342793 | 0.124088 | 0.1462215 | 0.1365395 | 0.1329906 | 0.195655 | 0.1446602 | 0.110595 | 0.1076192 | 0.1326889 | 0.1216376 | 0.1464583 | 0.1243989 | 0.1227316 | 0.1266662 | 0.1574611 | 0.1135167 | 0.09961299 | 0.1388862 | 0.08901607 | 0.1117098 | 0.115818 | 0.1256641 | 0.1212168 | 0.1077738 | 0.1179185 | 0.1495006 | 0.1689127 | 0.1590436 | 0.1598265 | 0.1203604 | 0.1325097 | 0.1609313 | 0.1275486 | 0.09396662 | 0.1315291 | 0.1380329 | 0.1488228 | 0.1754022
164 | 0.1466735 | 0.1454459 | 0.1491091 | 0.1133178 | 0.1155877 | 0.1502232 | 0.1304272 | 0.1243112 | 0.1307165 | 0.1330168 | 0.1302313 | 0.1293214 | 0.1886078 | 0.1307143 | 0.1223634 | 0.1319173 | 0.1302323 | 0.1499223 | 0.1543621 | 0.1383573 | 0.1065453 | 0.1218039 | 0.1497819 | 0.1040668 | 0.116361 | 0.1331073 | 0.1326765 | 0.1138439 | 0.1273548 | 0.1191131 | 0.1106228 | 0.1163758 | 0.1279836 | 0.1649407 | 0.1685239 | 0.1752651 | 0.1368293 | 0.1278997 | 0.1341858 | 0.1649976 | 0.09980798 | 0.1027498 | 0.1210053 | 0.1399007 | 0.1516294 | 0.1766329
165 | 0.1322831 | 0.1491467 | 0.1553127 | 0.1570374 | 0.1348592 | 0.153296 | 0.1210885 | 0.1481608 | 0.1166054 | 0.1602035 | 0.1294156 | 0.1401231 | 0.1796683 | 0.1317774 | 0.09993501 | 0.1106185 | 0.1173676 | 0.1329188 | 0.1439621 | 0.09516333 | 0.106836 | 0.1214076 | 0.1549391 | 0.1087567 | 0.1249756 | 0.1338237 | 0.1145424 | 0.1211037 | 0.1209666 | 0.1377485 | 0.1078398 | 0.100706 | 0.1400267 | 0.1209725 | 0.1721658 | 0.1573334 | 0.1472786 | 0.1186481 | 0.1249922 | 0.1626832 | 0.1057774 | 0.100879 | 0.1188639 | 0.1420068 | 0.1591688 | 0.1750871
166 | 0.135301 | 0.1417456 | 0.1287568 | 0.1389308 | 0.154855 | 0.1718195 | 0.1239313 | 0.1402282 | 0.1385999 | 0.1413371 | 0.1295939 | 0.1317792 | 0.2073333 | 0.1551513 | 0.1117507 | 0.1196829 | 0.1195217 | 0.1033168 | 0.158707 | 0.1234114 | 0.1218032 | 0.1144822 | 0.1433062 | 0.122796 | 0.1134327 | 0.1338474 | 0.09800237 | 0.1214893 | 0.1157383 | 0.1224027 | 0.09487476 | 0.1116857 | 0.1215916 | 0.05822887 | 0.172106 | 0.148657 | 0.1408275 | 0.1265307 | 0.1328936 | 0.1655628 | 0.1340379 | 0.1075871 | 0.1116593 | 0.1420165 | 0.1624221 | 0.1776295
167 | 0.1248825 | 0.1301785 | 0.1313374 | 0.1310403 | 0.1211807 | 0.1712719 | 0.1234618 | 0.1506861 | 0.1281495 | 0.1461904 | 0.1415407 | 0.1237132 | 0.19745 | 0.1286104 | 0.09591901 | 0.1164659 | 0.1213555 | 0.1142236 | 0.146875 | 0.1232133 | 0.1009631 | 0.132896 | 0.1576598 | 0.1186748 | 0.116771 | 0.1398365 | 0.1226136 | 0.1183335 | 0.116627 | 0.1172111 | 0.1190541 | 0.1136104 | 0.1374577 | 0.08245093 | 0.1798368 | 0.1700481 | 0.1510355 | 0.1241745 | 0.1267408 | 0.1767656 | 0.1079479 | 0.1202237 | 0.1273659 | 0.1384307 | 0.1426347 | 0.1783796
168 | 0.130953 | 0.1573053 | 0.1108868 | 0.1354468 | 0.1350842 | 0.1476431 | 0.1241568 | 0.1268207 | 0.1325024 | 0.1464467 | 0.1293995 | 0.1305449 | 0.1961433 | 0.1451943 | 0.1160642 | 0.1345768 | 0.1190118 | 0.1191772 | 0.1099418 | 0.1188939 | 0.1038144 | 0.1262586 | 0.1684035 | 0.1335473 | 0.120269 | 0.1449014 | 0.08899935 | 0.1060724 | 0.1096051 | 0.1387343 | 0.1147894 | 0.135039 | 0.1382842 | 0.1639937 | 0.1745039 | 0.1713864 | 0.1272727 | 0.1205151 | 0.1362686 | 0.1652626 | 0.09150325 | 0.09998772 | 0.115288 | 0.1431205 | 0.1674657 | 0.1648527
169 | 0.1389126 | 0.1243631 | 0.1083973 | 0.1104456 | 0.1333051 | 0.1672206 | 0.115868 | 0.1347683 | 0.1283224 | 0.1465347 | 0.1166689 | 0.1297548 | 0.1815249 | 0.1561708 | 0.1159749 | 0.1425454 | 0.1305777 | 0.05262899 | 0.154989 | 0.1324337 | 0.123675 | 0.1314114 | 0.1582806 | 0.1273616 | 0.1276791 | 0.1484406 | 0.1215669 | 0.1090535 | 0.1136975 | 0.1312398 | 0.1229079 | 0.1328698 | 0.1360494 | 0.1089589 | 0.1866735 | 0.1609228 | 0.1425222 | 0.1241182 | 0.1304012 | 0.1723987 | 0.130103 | 0.1018027 | 0.1373863 | 0.1331309 | 0.1574564 | 0.1531506
170 | 0.1198948 | 0.1140244 | 0.1042867 | 0.1353655 | 0.1453256 | 0.1764058 | 0.126315 | 0.1290213 | 0.1240677 | 0.1492151 | 0.1211779 | 0.1412679 | 0.1828592 | 0.1241545 | 0.09828674 | 0.1086795 | 0.1322812 | 0.09520846 | 0.1576082 | 0.09552546 | 0.129869 | 0.1274153 | 0.159576 | 0.1215878 | 0.1103174 | 0.1335412 | 0.08033749 | 0.1159369 | 0.1219853 | 0.1217489 | 0.1294199 | 0.1051823 | 0.1218924 | 0.1927351 | 0.1625585 | 0.1920998 | 0.1606982 | 0.1100158 | 0.1354016 | 0.1603469 | 0.1133104 | 0.1141708 | 0.1398672 | 0.1359805 | 0.1663142 | 0.165228
171 | 0.09204938 | 0.1252467 | 0.1164228 | 0.1132995 | 0.1385835 | 0.1669436 | 0.1247204 | 0.1164395 | 0.1339358 | 0.1496007 | 0.1438079 | 0.1303109 | 0.1862087 | 0.122705 | 0.1194375 | 0.1236841 | 0.1195086 | 0.1463526 | 0.1442061 | 0.1167794 | 0.1024987 | 0.1308128 | 0.1497759 | 0.112071 | 0.1187835 | 0.1476924 | 0.108575 | 0.1116665 | 0.1134777 | 0.1298931 | 0.1098432 | 0.1036124 | 0.1295336 | 0.2003217 | 0.1522955 | 0.1704682 | 0.1314288 | 0.1153805 | 0.1247494 | 0.1623341 | 0.09919497 | 0.1157056 | 0.1185583 | 0.1293044 | 0.1607793 | 0.1591444
172 | 0.1239772 | 0.1327868 | 0.1333363 | 0.1650268 | 0.1548298 | 0.1648987 | 0.1230012 | 0.133296 | 0.1253999 | 0.1453973 | 0.1327056 | 0.1299835 | 0.1897806 | 0.1388696 | 0.1050285 | 0.1367395 | 0.1333419 | 0.1413184 | 0.1845958 | 0.1081337 | 0.1143973 | 0.130908 | 0.1486319 | 0.1234696 | 0.1167776 | 0.1421498 | 0.0925068 | 0.1108958 | 0.1260447 | 0.1162474 | 0.133814 | 0.1167023 | 0.1438941 | 0.1065616 | 0.1817292 | 0.1628343 | 0.1517006 | 0.1332471 | 0.1274513 | 0.1631217 | 0.08267932 | 0.09948684 | 0.11893 | 0.1363696 | 0.1555194 | 0.1674502
173 | 0.1310908 | 0.1597411 | 0.127195 | 0.1371701 | 0.1221663 | 0.1588987 | 0.1337295 | 0.1393111 | 0.1198269 | 0.1384185 | 0.1494482 | 0.1332848 | 0.1858899 | 0.1448036 | 0.09938842 | 0.137423 | 0.136866 | 0.1376772 | 0.166162 | 0.0923252 | 0.09914955 | 0.123588 | 0.1573375 | 0.1144131 | 0.1145762 | 0.1336421 | 0.100354 | 0.1131123 | 0.123638 | 0.1214797 | 0.1148658 | 0.1191341 | 0.1374657 | 0.09743555 | 0.1782695 | 0.149371 | 0.151912 | 0.1257425 | 0.1208025 | 0.1668682 | 0.09394838 | 0.1003403 | 0.1294342 | 0.1400756 | 0.1566529 | 0.177976
174 | 0.1347163 | 0.1327474 | 0.1497622 | 0.1557042 | 0.14054 | 0.1431973 | 0.1186705 | 0.1231048 | 0.1270308 | 0.1478131 | 0.1301894 | 0.1375798 | 0.1935239 | 0.128527 | 0.1010401 | 0.1491593 | 0.1301182 | 0.07402779 | 0.1541132 | 0.1064177 | 0.1429266 | 0.1263195 | 0.1502949 | 0.1145815 | 0.1112353 | 0.1389034 | 0.1108898 | 0.1099618 | 0.1316015 | 0.1196173 | 0.1055087 | 0.1025671 | 0.1235439 | 0.1228549 | 0.1599124 | 0.1516277 | 0.1446195 | 0.1276612 | 0.1262397 | 0.1592904 | 0.1200601 | 0.1074161 | 0.115638 | 0.140118 | 0.1572487 | 0.1476353
175 | 0.1290706 | 0.1256884 | 0.1406782 | 0.1336831 | 0.1347987 | 0.1487197 | 0.1291043 | 0.1430745 | 0.133931 | 0.1389484 | 0.13389 | 0.1302406 | 0.1761482 | 0.1328422 | 0.1072815 | 0.153237 | 0.1305064 | 0.08988466 | 0.1150472 | 0.1137281 | 0.1144613 | 0.1250575 | 0.146881 | 0.1242713 | 0.1193905 | 0.1283565 | 0.1195593 | 0.09434731 | 0.1235284 | 0.1261048 | 0.1025708 | 0.1129591 | 0.1297786 | 0.09193566 | 0.1515861 | 0.172704 | 0.1685137 | 0.1231184 | 0.138248 | 0.1699211 | 0.1213187 | 0.1029455 | 0.1200148 | 0.1369384 | 0.1534237 | 0.1709476
176 | 0.1058082 | 0.1368509 | 0.1184511 | 0.1160934 | 0.1348849 | 0.1490277 | 0.1146289 | 0.1314063 | 0.129645 | 0.1636673 | 0.1408155 | 0.1419759 | 0.1753074 | 0.1272801 | 0.1015216 | 0.09401572 | 0.1045614 | 0.09042501 | 0.1361015 | 0.1176036 | 0.1060182 | 0.1298052 | 0.158559 | 0.122208 | 0.1228409 | 0.1349291 | 0.1098039 | 0.1187552 | 0.1241008 | 0.1301029 | 0.1087131 | 0.1288343 | 0.1289851 | 0.09325466 | 0.1858473 | 0.1522445 | 0.1422537 | 0.1106 | 0.1228893 | 0.1664446 | 0.118184 | 0.1001988 | 0.1302993 | 0.1292703 | 0.1561699 | 0.1758096
177 | 0.1199122 | 0.1409544 | 0.1430492 | 0.131144 | 0.1097004 | 0.1372927 | 0.1228455 | 0.1412445 | 0.1442266 | 0.1408597 | 0.1480513 | 0.1266203 | 0.1848781 | 0.1233093 | 0.097261 | 0.1203622 | 0.1505765 | 0.08012536 | 0.1577398 | 0.1177518 | 0.1196252 | 0.1213314 | 0.158851 | 0.1222508 | 0.1136833 | 0.1330505 | 0.08719006 | 0.1166963 | 0.1178644 | 0.1127115 | 0.1015513 | 0.1194197 | 0.1427091 | 0.134006 | 0.1784237 | 0.1772755 | 0.1346664 | 0.1192111 | 0.1246635 | 0.1757153 | 0.1027632 | 0.1151882 | 0.1186099 | 0.1410717 | 0.1517992 | 0.1612688
178 | 0.1539582 | 0.1244231 | 0.1493489 | 0.1445728 | 0.1471205 | 0.1772618 | 0.122685 | 0.1292377 | 0.1175088 | 0.150993 | 0.1408081 | 0.1311638 | 0.173445 | 0.1316586 | 0.1360851 | 0.132684 | 0.1213006 | 0.1257676 | 0.1467355 | 0.1046981 | 0.118536 | 0.1202879 | 0.1424163 | 0.1213563 | 0.1158199 | 0.1479825 | 0.1081058 | 0.114611 | 0.1212346 | 0.1130443 | 0.1094133 | 0.1033146 | 0.1349944 | 0.1811265 | 0.1783712 | 0.1834295 | 0.153023 | 0.130612 | 0.1233624 | 0.1555919 | 0.1021798 | 0.1010599 | 0.1290019 | 0.1456336 | 0.147236 | 0.1634515
179 | 0.1215323 | 0.1283303 | 0.1268235 | 0.1213492 | 0.1303334 | 0.1655043 | 0.1195868 | 0.1396257 | 0.1437157 | 0.130769 | 0.1271616 | 0.139265 | 0.1957053 | 0.1337317 | 0.1124937 | 0.1174779 | 0.1169451 | 0.08753585 | 0.1384366 | 0.1222615 | 0.1090845 | 0.1362172 | 0.1541718 | 0.1104116 | 0.1290888 | 0.1415372 | 0.08761297 | 0.1057644 | 0.1084355 | 0.1368496 | 0.1160821 | 0.0968408 | 0.1335193 | 0.1392666 | 0.1575059 | 0.1773785 | 0.1470759 | 0.1205952 | 0.1289012 | 0.1753274 | 0.09943582 | 0.1130577 | 0.1093609 | 0.1456915 | 0.1678833 | 0.1461117
180 | 0.1127935 | 0.1458597 | 0.1277751 | 0.1197596 | 0.1157094 | 0.1632554 | 0.1281178 | 0.1277676 | 0.1292762 | 0.145322 | 0.1352699 | 0.1346889 | 0.2045991 | 0.1017462 | 0.1391712 | 0.1375541 | 0.1277412 | 0.1750143 | 0.1380388 | 0.1176418 | 0.1115663 | 0.1184494 | 0.1707822 | 0.1068013 | 0.1250215 | 0.152184 | 0.09838586 | 0.1162836 | 0.1191731 | 0.1144271 | 0.1081776 | 0.1330352 | 0.1250723 | 0.08127693 | 0.1814958 | 0.1561449 | 0.1365169 | 0.114814 | 0.1324917 | 0.1647469 | 0.1088706 | 0.09909696 | 0.127407 | 0.1466598 | 0.158156 | 0.1695735
181 | 0.109284 | 0.1701979 | 0.1617644 | 0.164728 | 0.1244917 | 0.131654 | 0.1182847 | 0.1334801 | 0.1478738 | 0.1396399 | 0.1348838 | 0.12754 | 0.1782052 | 0.1666542 | 0.1091005 | 0.09848194 | 0.1030856 | 0.1685411 | 0.1433369 | 0.1276346 | 0.1443487 | 0.1126366 | 0.1683037 | 0.1217827 | 0.1173557 | 0.1351064 | 0.1092101 | 0.1072446 | 0.1235395 | 0.1233339 | 0.1132905 | 0.1134286 | 0.1159598 | 0.140612 | 0.1689371 | 0.1627201 | 0.1636255 | 0.1224114 | 0.1321814 | 0.1673435 | 0.1230123 | 0.1072616 | 0.1155514 | 0.1348139 | 0.1651409 | 0.1608765
182 | 0.1181501 | 0.1414149 | 0.1352511 | 0.1146556 | 0.1341805 | 0.1653403 | 0.1237959 | 0.1261134 | 0.1233525 | 0.1500666 | 0.146668 | 0.1349572 | 0.1707745 | 0.1254682 | 0.1056024 | 0.1177768 | 0.1097799 | 0.1287979 | 0.1807054 | 0.1037097 | 0.1048939 | 0.1299977 | 0.1600802 | 0.1141223 | 0.1280009 | 0.1348078 | 0.09981676 | 0.1118299 | 0.1167003 | 0.1342631 | 0.1114078 | 0.1090389 | 0.1233847 | 0.06946637 | 0.1697577 | 0.1561051 | 0.1410102 | 0.1308972 | 0.1421914 | 0.1692406 | 0.1031391 | 0.09808228 | 0.129266 | 0.1588051 | 0.1597576 | 0.1623391
183 | 0.1067234 | 0.1438955 | 0.1370004 | 0.1570534 | 0.1162124 | 0.1610575 | 0.1220639 | 0.1364221 | 0.1336633 | 0.1559276 | 0.1412726 | 0.1335475 | 0.1921871 | 0.1472284 | 0.1153944 | 0.1327214 | 0.1306465 | 0.1529123 | 0.1210283 | 0.1128117 | 0.1302311 | 0.1272515 | 0.1546902 | 0.1195645 | 0.1266945 | 0.1356073 | 0.1072834 | 0.1217421 | 0.1170701 | 0.1206194 | 0.1187801 | 0.1244392 | 0.1261919 | 0.1310883 | 0.1718846 | 0.1547622 | 0.1441954 | 0.1258072 | 0.130542 | 0.1680359 | 0.1090458 | 0.1128426 | 0.1112302 | 0.1444167 | 0.1599818 | 0.1662705
184 | 0.1390756 | 0.1228609 | 0.1443391 | 0.1150574 | 0.1370492 | 0.1370989 | 0.1032976 | 0.1338947 | 0.1348002 | 0.1484015 | 0.1295655 | 0.1431554 | 0.1898011 | 0.1348876 | 0.100945 | 0.1181827 | 0.09501661 | 0.07887413 | 0.1189209 | 0.1239655 | 0.1091186 | 0.1285738 | 0.1445724 | 0.1336768 | 0.1277302 | 0.1587465 | 0.1070283 | 0.1116822 | 0.1207462 | 0.1239228 | 0.1150167 | 0.1022154 | 0.1446105 | 0.1297511 | 0.1781622 | 0.1625684 | 0.1414972 | 0.116323 | 0.1246159 | 0.1705218 | 0.1179788 | 0.1028419 | 0.1232073 | 0.1455573 | 0.1507537 | 0.1569086
185 | 0.1254764 | 0.1293865 | 0.129382 | 0.1105333 | 0.1081045 | 0.136146 | 0.1110969 | 0.1401559 | 0.1277722 | 0.1331593 | 0.1481423 | 0.136494 | 0.1699496 | 0.119912 | 0.1289196 | 0.13133 | 0.1248981 | 0.09865355 | 0.1433644 | 0.1029185 | 0.1066046 | 0.1263438 | 0.1636577 | 0.1234396 | 0.1273836 | 0.1561096 | 0.109507 | 0.1003981 | 0.1303425 | 0.119319 | 0.1434726 | 0.1293308 | 0.1251012 | 0.1369257 | 0.1723504 | 0.1459189 | 0.1345906 | 0.1278764 | 0.1273068 | 0.1689828 | 0.1234531 | 0.1081247 | 0.1246662 | 0.1603123 | 0.1600723 | 0.1841861
186 | 0.1320813 | 0.1219541 | 0.1491398 | 0.1497966 | 0.1171833 | 0.1591676 | 0.1208849 | 0.1429758 | 0.1369849 | 0.1479064 | 0.1359846 | 0.1398444 | 0.1723033 | 0.1401969 | 0.1103152 | 0.1151605 | 0.1118585 | 0.1535655 | 0.1171193 | 0.1205157 | 0.1265414 | 0.1306722 | 0.1558101 | 0.1174112 | 0.1127131 | 0.1371244 | 0.1350619 | 0.1156933 | 0.1220523 | 0.1210989 | 0.1191209 | 0.1209955 | 0.1291473 | 0.07321249 | 0.1537228 | 0.1731325 | 0.1401192 | 0.1164575 | 0.1381782 | 0.1637911 | 0.1088129 | 0.1138426 | 0.1379862 | 0.136032 | 0.1475828 | 0.1562045
187 | 0.1290271 | 0.131754 | 0.1245785 | 0.1352116 | 0.1521755 | 0.178003 | 0.1226739 | 0.1353281 | 0.1237968 | 0.1395059 | 0.1488949 | 0.1400338 | 0.1662317 | 0.1443321 | 0.1026031 | 0.1228411 | 0.1211643 | 0.1038722 | 0.1530991 | 0.1187225 | 0.1357297 | 0.1351857 | 0.1692174 | 0.1115286 | 0.1220879 | 0.14247 | 0.08014276 | 0.1195542 | 0.1149352 | 0.1318166 | 0.110414 | 0.08910786 | 0.123544 | 0.09748936 | 0.1865588 | 0.1869237 | 0.1396487 | 0.1277821 | 0.1189688 | 0.1637852 | 0.1367165 | 0.09177345 | 0.1164198 | 0.1557523 | 0.15782 | 0.1473371
188 | 0.1557283 | 0.1258987 | 0.1331205 | 0.1437011 | 0.1392389 | 0.1574775 | 0.1080161 | 0.1313792 | 0.1372515 | 0.1370933 | 0.1365557 | 0.1212902 | 0.1659596 | 0.1175572 | 0.1028884 | 0.1297262 | 0.129833 | 0.1514556 | 0.1459171 | 0.09308775 | 0.1205904 | 0.1227782 | 0.1554002 | 0.1180229 | 0.1139631 | 0.1460938 | 0.1086099 | 0.09830214 | 0.111205 | 0.1319468 | 0.1197976 | 0.1124942 | 0.1195354 | 0.140094 | 0.1785495 | 0.1579544 | 0.1271201 | 0.1181118 | 0.126385 | 0.1735425 | 0.1099964 | 0.1099848 | 0.1368122 | 0.1521901 | 0.1558998 | 0.1587328
189 | 0.1288615 | 0.1370238 | 0.1306522 | 0.1122729 | 0.1388096 | 0.1667657 | 0.1152964 | 0.1268628 | 0.1366456 | 0.1497594 | 0.1324853 | 0.1362799 | 0.1827555 | 0.146603 | 0.09238838 | 0.1156302 | 0.1212501 | 0.08191839 | 0.1316416 | 0.121695 | 0.09321709 | 0.124582 | 0.1560845 | 0.1170581 | 0.1290257 | 0.1493565 | 0.12171 | 0.1080015 | 0.1116659 | 0.1322881 | 0.1054939 | 0.09017294 | 0.116758 | 0.1094075 | 0.1791808 | 0.1457329 | 0.135939 | 0.130044 | 0.1273786 | 0.161666 | 0.1192754 | 0.09905931 | 0.1320395 | 0.1404355 | 0.1810609 | 0.1624802
190 | 0.1235821 | 0.1466118 | 0.1426734 | 0.1425169 | 0.1364521 | 0.1658359 | 0.1311069 | 0.1300776 | 0.1264442 | 0.1506224 | 0.1432202 | 0.1349313 | 0.1752129 | 0.1121658 | 0.09160458 | 0.119078 | 0.1280678 | 0.1299595 | 0.1514452 | 0.1003076 | 0.1316148 | 0.12756 | 0.1557912 | 0.1157377 | 0.1263767 | 0.1373483 | 0.1172456 | 0.1069993 | 0.1331553 | 0.1220705 | 0.1121137 | 0.09324272 | 0.139031 | 0.130697 | 0.1399213 | 0.1409643 | 0.1542765 | 0.1140865 | 0.1180543 | 0.1675317 | 0.1394475 | 0.1020687 | 0.1249433 | 0.1578675 | 0.1483914 | 0.1660806
191 | 0.1300507 | 0.1476665 | 0.1297522 | 0.1379654 | 0.1202865 | 0.1983855 | 0.1196921 | 0.1402245 | 0.1301658 | 0.1606273 | 0.1307549 | 0.138196 | 0.1677684 | 0.1309066 | 0.1164494 | 0.1240761 | 0.1327743 | 0.1347045 | 0.1591628 | 0.121421 | 0.09672477 | 0.1251748 | 0.1389695 | 0.11986 | 0.1240825 | 0.1391187 | 0.1103137 | 0.1066992 | 0.1375171 | 0.1193601 | 0.1168043 | 0.1407218 | 0.1175562 | 0.1627126 | 0.1728014 | 0.170848 | 0.1384787 | 0.1158814 | 0.1362337 | 0.177426 | 0.08393911 | 0.126036 | 0.1218295 | 0.1600206 | 0.1582063 | 0.1546318
192 | 0.1319361 | 0.1395836 | 0.1111885 | 0.1318347 | 0.1423252 | 0.1450003 | 0.127031 | 0.1286665 | 0.1151212 | 0.1522847 | 0.1383368 | 0.144352 | 0.195331 | 0.1311616 | 0.1219066 | 0.1315184 | 0.1411165 | 0.1240671 | 0.1103741 | 0.132885 | 0.09190983 | 0.1331252 | 0.1370531 | 0.1135296 | 0.1203768 | 0.1432745 | 0.09049405 | 0.1224273 | 0.1240087 | 0.1176855 | 0.1284193 | 0.1219459 | 0.1214464 | 0.1269809 | 0.1511967 | 0.1539486 | 0.170622 | 0.1302668 | 0.1377211 | 0.1838566 | 0.1009043 | 0.1085615 | 0.1075031 | 0.136401 | 0.1625643 | 0.1458889
193 | 0.1138975 | 0.1524851 | 0.1528532 | 0.1309858 | 0.1335313 | 0.1653005 | 0.1179761 | 0.1326128 | 0.1274248 | 0.1592794 | 0.1528926 | 0.1382437 | 0.1740865 | 0.1223592 | 0.1030812 | 0.1214559 | 0.1260573 | 0.1186383 | 0.1809961 | 0.1165777 | 0.1497689 | 0.1316993 | 0.1511626 | 0.1116673 | 0.1200376 | 0.1278158 | 0.1235292 | 0.1136951 | 0.1062166 | 0.1265881 | 0.1227235 | 0.116218 | 0.12265 | 0.1122491 | 0.1826613 | 0.1632053 | 0.1535088 | 0.1214218 | 0.1318514 | 0.1687732 | 0.138999 | 0.1064214 | 0.1273241 | 0.1465884 | 0.180153 | 0.1666725
194 | 0.1473259 | 0.1425951 | 0.139376 | 0.1448929 | 0.146635 | 0.1202362 | 0.1303733 | 0.136438 | 0.1346625 | 0.1426416 | 0.1452768 | 0.1333582 | 0.2110478 | 0.1447043 | 0.1228889 | 0.1355623 | 0.1178339 | 0.1262416 | 0.1363169 | 0.1043116 | 0.111507 | 0.1214045 | 0.1434659 | 0.1148304 | 0.1174121 | 0.1494021 | 0.1158941 | 0.1110857 | 0.1311776 | 0.1180801 | 0.1158878 | 0.1195391 | 0.1195007 | 0.1739653 | 0.1600633 | 0.1624306 | 0.1108528 | 0.1154767 | 0.1338956 | 0.1755459 | 0.1172957 | 0.09730979 | 0.1313222 | 0.1531527 | 0.1452067 | 0.1548421
195 | 0.1283912 | 0.111819 | 0.1364159 | 0.1288806 | 0.1398495 | 0.1462184 | 0.1205262 | 0.1273715 | 0.1345396 | 0.1403425 | 0.1321511 | 0.1262323 | 0.1705919 | 0.1391072 | 0.1275488 | 0.1309043 | 0.1183712 | 0.1360451 | 0.1226051 | 0.1229182 | 0.1263491 | 0.1163565 | 0.1485386 | 0.1172421 | 0.1268119 | 0.1327805 | 0.08297143 | 0.1057503 | 0.1252539 | 0.1315274 | 0.1324361 | 0.1248677 | 0.1477152 | 0.1050828 | 0.1666166 | 0.1734423 | 0.1429127 | 0.1204687 | 0.130753 | 0.1756488 | 0.1017482 | 0.08971951 | 0.1241425 | 0.1524864 | 0.1464536 | 0.171681
196 | 0.1286222 | 0.1414916 | 0.1187477 | 0.1089015 | 0.1186029 | 0.1686067 | 0.1184255 | 0.1356363 | 0.1253726 | 0.1463003 | 0.1305169 | 0.1370673 | 0.1765204 | 0.1437056 | 0.1155764 | 0.1178028 | 0.1136686 | 0.07039096 | 0.1142771 | 0.1228703 | 0.1013944 | 0.1176533 | 0.1563636 | 0.1280347 | 0.1283086 | 0.1413488 | 0.09871167 | 0.1108869 | 0.1283756 | 0.1258121 | 0.1176055 | 0.1285874 | 0.1418481 | 0.1405414 | 0.1399073 | 0.1732968 | 0.1612982 | 0.1270539 | 0.1296403 | 0.1714286 | 0.1070099 | 0.105329 | 0.1287961 | 0.1452066 | 0.1528697 | 0.1720485
197 | 0.1188437 | 0.1321827 | 0.1410967 | 0.1087226 | 0.1105363 | 0.174998 | 0.1258225 | 0.1322144 | 0.1180935 | 0.1384724 | 0.1368077 | 0.1468462 | 0.1904368 | 0.1359268 | 0.138718 | 0.1323884 | 0.122962 | 0.1290561 | 0.1140351 | 0.1351218 | 0.1173252 | 0.1326104 | 0.1465823 | 0.1165697 | 0.1297065 | 0.1294598 | 0.1246638 | 0.1209521 | 0.136304 | 0.1166106 | 0.1070897 | 0.1370412 | 0.1260808 | 0.108672 | 0.1712373 | 0.1661138 | 0.1535386 | 0.123086 | 0.1474334 | 0.1723512 | 0.1081261 | 0.09881784 | 0.1393212 | 0.1548767 | 0.1446045 | 0.165796
198 | 0.133457 | 0.1247029 | 0.1257994 | 0.14017 | 0.1463631 | 0.1628697 | 0.1287447 | 0.1337185 | 0.140179 | 0.1350937 | 0.1267821 | 0.1404742 | 0.1775975 | 0.1314497 | 0.1072763 | 0.1328726 | 0.1085189 | 0.09561132 | 0.1540298 | 0.128589 | 0.1104434 | 0.1238444 | 0.1482601 | 0.1212738 | 0.1217948 | 0.144206 | 0.08380637 | 0.112095 | 0.1273599 | 0.1149986 | 0.1156277 | 0.1166758 | 0.1378719 | 0.07898718 | 0.1684607 | 0.1652187 | 0.1075369 | 0.1180403 | 0.1492075 | 0.1726956 | 0.1298104 | 0.09927765 | 0.1129878 | 0.1480397 | 0.1409652 | 0.1694272
199 | 0.1273801 | 0.1644887 | 0.1396037 | 0.1552745 | 0.1049805 | 0.1483808 | 0.1314439 | 0.1424214 | 0.136768 | 0.1456853 | 0.1554065 | 0.1267897 | 0.1663929 | 0.1242586 | 0.0965554 | 0.106062 | 0.122434 | 0.1293699 | 0.1350768 | 0.1309886 | 0.0960875 | 0.1345155 | 0.1593802 | 0.1332941 | 0.1240961 | 0.1576266 | 0.09198943 | 0.109809 | 0.1179364 | 0.1282566 | 0.1115779 | 0.1269281 | 0.1338042 | 0.1059442 | 0.1930009 | 0.1786915 | 0.1381977 | 0.1264987 | 0.132794 | 0.165691 | 0.1261344 | 0.1013294 | 0.1234491 | 0.1551919 | 0.1568592 | 0.1693457
200 | 0.1226945 | 0.1602653 | 0.1489739 | 0.1195153 | 0.09889041 | 0.1586237 | 0.1319585 | 0.1367517 | 0.1234375 | 0.1487493 | 0.131215 | 0.1385811 | 0.1773297 | 0.1377392 | 0.1129813 | 0.1209872 | 0.1208382 | 0.1053044 | 0.1193647 | 0.1272026 | 0.09990354 | 0.128437 | 0.1552899 | 0.1222066 | 0.1152799 | 0.1328394 | 0.08849854 | 0.1067104 | 0.115085 | 0.1292344 | 0.1192764 | 0.1187714 | 0.1249842 | 0.202834 | 0.1754173 | 0.1497222 | 0.1698685 | 0.1201936 | 0.1303395 | 0.178566 | 0.1033799 | 0.112989 | 0.1188386 | 0.1451229 | 0.1510993 | 0.1687034
201 | 0.1374757 | 0.1618233 | 0.132709 | 0.1351545 | 0.143074 | 0.1602111 | 0.1288359 | 0.1222007 | 0.1414728 | 0.1346106 | 0.1375891 | 0.131043 | 0.2022991 | 0.1428746 | 0.09381122 | 0.1269266 | 0.1418379 | 0.1150835 | 0.1764887 | 0.12236 | 0.1268882 | 0.1185404 | 0.148005 | 0.1165987 | 0.1149929 | 0.1349617 | 0.0881744 | 0.1097396 | 0.1118748 | 0.1155495 | 0.09859495 | 0.1157707 | 0.1246147 | 0.1669008 | 0.1686423 | 0.1466745 | 0.1424853 | 0.1308549 | 0.1253002 | 0.1699174 | 0.1133819 | 0.1078945 | 0.1223566 | 0.1475704 | 0.1568036 | 0.1409563
202 | 0.1370078 | 0.1413845 | 0.1429511 | 0.1238437 | 0.1456424 | 0.1295967 | 0.126738 | 0.133454 | 0.1389983 | 0.1373437 | 0.1371754 | 0.1341074 | 0.1621957 | 0.1190895 | 0.1075234 | 0.132958 | 0.1250966 | 0.1431099 | 0.133848 | 0.1137592 | 0.1243381 | 0.1192999 | 0.1513663 | 0.1186112 | 0.1208599 | 0.136346 | 0.1341598 | 0.1089039 | 0.1143832 | 0.1340969 | 0.1055121 | 0.124362 | 0.1187903 | 0.1020985 | 0.1823411 | 0.1777755 | 0.133806 | 0.1200151 | 0.1246409 | 0.1752679 | 0.1098696 | 0.101495 | 0.1192561 | 0.1449093 | 0.1506285 | 0.1568073
203 | 0.1360124 | 0.135544 | 0.1326921 | 0.1387757 | 0.1442708 | 0.1751941 | 0.1244563 | 0.1410087 | 0.1183231 | 0.1428104 | 0.1395164 | 0.133645 | 0.1700814 | 0.1122589 | 0.1113366 | 0.1179212 | 0.1272974 | 0.06348896 | 0.1372042 | 0.1013326 | 0.0897351 | 0.1301047 | 0.1528582 | 0.1140022 | 0.13059 | 0.1406665 | 0.1053934 | 0.1046353 | 0.1371966 | 0.1348823 | 0.110172 | 0.1368185 | 0.134727 | 0.1559627 | 0.1750829 | 0.1546987 | 0.1463611 | 0.1189819 | 0.1408286 | 0.1766899 | 0.09340991 | 0.1137221 | 0.1256125 | 0.1567826 | 0.1627145 | 0.1638457
204 | 0.1202375 | 0.1287103 | 0.1405399 | 0.1376653 | 0.1221098 | 0.1873237 | 0.1296309 | 0.1325208 | 0.1194489 | 0.1460916 | 0.1541369 | 0.1333864 | 0.1872543 | 0.1282634 | 0.1113999 | 0.1378477 | 0.1396586 | 0.1260989 | 0.1411193 | 0.1188644 | 0.09900669 | 0.1327892 | 0.1529107 | 0.1180373 | 0.1128344 | 0.1368187 | 0.09810844 | 0.1081979 | 0.1212292 | 0.1372578 | 0.1192809 | 0.1230269 | 0.1361443 | 0.1480263 | 0.1992525 | 0.1691064 | 0.1509806 | 0.1248761 | 0.120919 | 0.1781642 | 0.1192772 | 0.1060725 | 0.1200407 | 0.1617157 | 0.1478402 | 0.1697375
205 | 0.146423 | 0.1310501 | 0.1397041 | 0.1344955 | 0.1276171 | 0.1431607 | 0.1260905 | 0.1303916 | 0.1307777 | 0.1480846 | 0.1448505 | 0.1397509 | 0.1971313 | 0.1354797 | 0.1174952 | 0.1199913 | 0.1237581 | 0.1591104 | 0.1397879 | 0.115088 | 0.1209397 | 0.1271584 | 0.1422892 | 0.1086601 | 0.1288505 | 0.1341068 | 0.09132146 | 0.1167164 | 0.1216613 | 0.1318706 | 0.1043064 | 0.1373307 | 0.1325987 | 0.1038877 | 0.1897755 | 0.1755367 | 0.1574208 | 0.1258929 | 0.1481653 | 0.1740775 | 0.09320616 | 0.1040177 | 0.1259567 | 0.1564704 | 0.1771471 | 0.1820743
206 | 0.1111495 | 0.1402552 | 0.14796 | 0.1427559 | 0.146996 | 0.1343203 | 0.1204289 | 0.1347239 | 0.1210665 | 0.1453083 | 0.1315228 | 0.1292109 | 0.1986872 | 0.1378953 | 0.1084411 | 0.1314237 | 0.1232649 | 0.0637737 | 0.1212962 | 0.1176052 | 0.1006797 | 0.1173231 | 0.1456846 | 0.1272277 | 0.1261222 | 0.1425131 | 0.1060331 | 0.1050816 | 0.1265509 | 0.1186706 | 0.1199608 | 0.130347 | 0.1450533 | 0.1524779 | 0.1465777 | 0.1538004 | 0.135611 | 0.120848 | 0.1394061 | 0.1791786 | 0.1281885 | 0.1129006 | 0.1286116 | 0.148108 | 0.1603292 | 0.1659589
207 | 0.1355384 | 0.1283904 | 0.1414966 | 0.1170685 | 0.1189899 | 0.1493203 | 0.1204905 | 0.1413088 | 0.1280221 | 0.1354036 | 0.1572151 | 0.1281097 | 0.1679045 | 0.1478401 | 0.09979627 | 0.1398328 | 0.1273919 | 0.1056252 | 0.1651835 | 0.1400711 | 0.09694166 | 0.1147051 | 0.1435747 | 0.1162502 | 0.1192324 | 0.1331945 | 0.1006484 | 0.1086501 | 0.1346683 | 0.1337997 | 0.09980253 | 0.1348886 | 0.1388305 | 0.09850784 | 0.1678282 | 0.1929995 | 0.1415043 | 0.132385 | 0.1331772 | 0.1793518 | 0.103152 | 0.1195822 | 0.1219889 | 0.1492348 | 0.149222 | 0.1767731
208 | 0.1212516 | 0.1466917 | 0.1363357 | 0.1429412 | 0.1198431 | 0.1553904 | 0.1220996 | 0.1294741 | 0.1315088 | 0.1485152 | 0.1354201 | 0.1368902 | 0.1891235 | 0.1570947 | 0.127598 | 0.1341516 | 0.1241731 | 0.1525249 | 0.1370732 | 0.1191259 | 0.1133643 | 0.1294886 | 0.1424881 | 0.1215704 | 0.1213536 | 0.1418034 | 0.1183372 | 0.1045317 | 0.1110325 | 0.1313867 | 0.1264543 | 0.1132736 | 0.1425369 | 0.1850637 | 0.1789565 | 0.1583146 | 0.129464 | 0.1235092 | 0.1377286 | 0.1715928 | 0.09133374 | 0.1164001 | 0.1298205 | 0.1484416 | 0.1560814 | 0.1594129
209 | 0.1355839 | 0.1332936 | 0.127521 | 0.145714 | 0.1493847 | 0.1766009 | 0.1048521 | 0.1291831 | 0.1374771 | 0.1341728 | 0.1442974 | 0.1370595 | 0.16363 | 0.1331428 | 0.1102893 | 0.1273672 | 0.1333777 | 0.1047158 | 0.1496662 | 0.1009805 | 0.09480092 | 0.1175523 | 0.1505624 | 0.1296158 | 0.1272069 | 0.1465093 | 0.1007715 | 0.1195874 | 0.1333146 | 0.1205075 | 0.1156129 | 0.1155099 | 0.1175552 | 0.09537803 | 0.1562966 | 0.1627336 | 0.1661987 | 0.1129665 | 0.1389048 | 0.1739524 | 0.08443277 | 0.1098509 | 0.1224675 | 0.1486701 | 0.1545712 | 0.1713455
210 | 0.09602729 | 0.1379036 | 0.1364306 | 0.1441099 | 0.1180239 | 0.1501497 | 0.1189183 | 0.142468 | 0.1357007 | 0.1366428 | 0.1350949 | 0.1316693 | 0.179148 | 0.1515198 | 0.1278382 | 0.1055655 | 0.1168342 | 0.08481638 | 0.1411353 | 0.09961621 | 0.1012716 | 0.1147967 | 0.1545205 | 0.1188812 | 0.1117968 | 0.1232214 | 0.08303057 | 0.1194328 | 0.13015 | 0.1360082 | 0.108494 | 0.1352198 | 0.1246918 | 0.13634 | 0.1747197 | 0.1420415 | 0.1379918 | 0.12337 | 0.1232097 | 0.1766516 | 0.1125099 | 0.1173897 | 0.1491725 | 0.1539342 | 0.1630285 | 0.1648225
211 | 0.1296255 | 0.1287102 | 0.1635431 | 0.151881 | 0.1195277 | 0.1681688 | 0.1176457 | 0.1307664 | 0.1289088 | 0.1590412 | 0.1192036 | 0.1167612 | 0.1873651 | 0.1611649 | 0.1190951 | 0.1301214 | 0.1252531 | 0.06434881 | 0.138807 | 0.1218932 | 0.1411959 | 0.1280137 | 0.1485025 | 0.1173771 | 0.127245 | 0.132504 | 0.1112021 | 0.1118223 | 0.1143257 | 0.1220472 | 0.1022205 | 0.1060946 | 0.1351616 | 0.1727704 | 0.1583204 | 0.1696106 | 0.1553212 | 0.1117282 | 0.1462373 | 0.1778819 | 0.08965172 | 0.1121833 | 0.1309313 | 0.1484619 | 0.1438183 | 0.1578042
212 | 0.1468546 | 0.1381389 | 0.1062892 | 0.127988 | 0.1388585 | 0.1477566 | 0.111131 | 0.1268902 | 0.1291587 | 0.1494062 | 0.1264042 | 0.134449 | 0.1845428 | 0.1435969 | 0.1180375 | 0.1120644 | 0.1074848 | 0.1675481 | 0.1310884 | 0.115239 | 0.08747798 | 0.1298179 | 0.1252942 | 0.1182951 | 0.1191359 | 0.1387077 | 0.09524527 | 0.1266185 | 0.1079124 | 0.1186471 | 0.1304509 | 0.1235416 | 0.1183492 | 0.1304953 | 0.1610054 | 0.166897 | 0.1288752 | 0.1211113 | 0.1301063 | 0.1667267 | 0.11851 | 0.1089319 | 0.1237955 | 0.1528721 | 0.1558318 | 0.1639917
213 | 0.1239017 | 0.1305801 | 0.1145324 | 0.1401457 | 0.1287548 | 0.1386339 | 0.1114819 | 0.1337573 | 0.1446583 | 0.1384457 | 0.1294756 | 0.1180325 | 0.1824228 | 0.1357317 | 0.07128655 | 0.1344024 | 0.1256313 | 0.1227442 | 0.1453967 | 0.1206648 | 0.1174755 | 0.1298127 | 0.1358268 | 0.1153493 | 0.1190524 | 0.1469079 | 0.121878 | 0.1189822 | 0.117675 | 0.1287582 | 0.1070147 | 0.1437902 | 0.1343346 | 0.1339838 | 0.1582588 | 0.1590677 | 0.1411703 | 0.1277861 | 0.1285213 | 0.1838272 | 0.1212952 | 0.1171838 | 0.1189967 | 0.1547068 | 0.1623684 | 0.1748544
214 | 0.1272002 | 0.1391064 | 0.1232736 | 0.1228806 | 0.1040858 | 0.1781784 | 0.1216573 | 0.1253452 | 0.1391029 | 0.1606224 | 0.1314575 | 0.1319569 | 0.1896403 | 0.1225151 | 0.1022466 | 0.1159471 | 0.1246146 | 0.1559947 | 0.1028214 | 0.1145752 | 0.1522936 | 0.1258685 | 0.153566 | 0.1152649 | 0.125449 | 0.1280267 | 0.1098612 | 0.1070458 | 0.1273259 | 0.1065455 | 0.1076955 | 0.1574889 | 0.1316712 | 0.09785763 | 0.1771609 | 0.1516943 | 0.1281892 | 0.1327495 | 0.1340447 | 0.1775138 | 0.1070747 | 0.1125909 | 0.1268444 | 0.1378989 | 0.1492606 | 0.145412
215 | 0.1292844 | 0.1379175 | 0.1485182 | 0.1553858 | 0.1041494 | 0.1564677 | 0.1277873 | 0.1285838 | 0.1350182 | 0.1575057 | 0.1316151 | 0.1397669 | 0.1790921 | 0.09653466 | 0.1214817 | 0.1246496 | 0.1176842 | 0.1421482 | 0.1418104 | 0.1144243 | 0.1293523 | 0.1142739 | 0.1306392 | 0.1206603 | 0.1184989 | 0.1371191 | 0.09960951 | 0.1161178 | 0.1276268 | 0.1145671 | 0.09512996 | 0.1284393 | 0.1169777 | 0.1316901 | 0.1692709 | 0.1367024 | 0.1329891 | 0.1183582 | 0.1270459 | 0.1843651 | 0.07945669 | 0.1139061 | 0.1254936 | 0.1491782 | 0.1643391 | 0.1583702
216 | 0.1344696 | 0.1579445 | 0.1214099 | 0.1089571 | 0.1279989 | 0.134408 | 0.1161168 | 0.1271443 | 0.1260532 | 0.1412428 | 0.1462973 | 0.1278988 | 0.150686 | 0.1626602 | 0.1112767 | 0.1204048 | 0.1185764 | 0.1076716 | 0.1363242 | 0.1329608 | 0.1143815 | 0.1228181 | 0.1530913 | 0.1098884 | 0.1225776 | 0.1285388 | 0.1032782 | 0.1041362 | 0.1215603 | 0.1327839 | 0.1229971 | 0.1380522 | 0.1434972 | 0.06817793 | 0.1794644 | 0.1668236 | 0.1655815 | 0.1203008 | 0.1297125 | 0.1678109 | 0.1049926 | 0.1154501 | 0.1256432 | 0.1542825 | 0.1389683 | 0.1655333
217 | 0.1301304 | 0.1392081 | 0.1459273 | 0.1476663 | 0.1222218 | 0.1594664 | 0.1119299 | 0.1277569 | 0.1214216 | 0.1369245 | 0.1292484 | 0.1317568 | 0.1721095 | 0.1314422 | 0.1067091 | 0.123264 | 0.1118293 | 0.06794105 | 0.1498757 | 0.1055127 | 0.1118382 | 0.1327 | 0.1520766 | 0.1238934 | 0.1263998 | 0.1308203 | 0.1195723 | 0.1032343 | 0.1219116 | 0.1462508 | 0.09041843 | 0.1129677 | 0.1297095 | 0.09041055 | 0.1861191 | 0.1581062 | 0.155625 | 0.1257505 | 0.1289782 | 0.172433 | 0.1054099 | 0.1181296 | 0.1213641 | 0.1625268 | 0.1464628 | 0.1528546
218 | 0.1254525 | 0.1632511 | 0.1382099 | 0.1436883 | 0.1364517 | 0.1529677 | 0.112285 | 0.1385558 | 0.1342136 | 0.1295545 | 0.1264225 | 0.1220836 | 0.1611498 | 0.1260159 | 0.1104217 | 0.1506806 | 0.1362678 | 0.09717405 | 0.1689289 | 0.128396 | 0.1009017 | 0.1227443 | 0.1457925 | 0.1075184 | 0.1294837 | 0.1380058 | 0.1057472 | 0.101776 | 0.1233437 | 0.1324915 | 0.1195124 | 0.1145995 | 0.114585 | 0.09189536 | 0.1510016 | 0.1731479 | 0.1378767 | 0.1067549 | 0.1391143 | 0.1608426 | 0.109647 | 0.09760104 | 0.1283278 | 0.1523802 | 0.1374376 | 0.1618742
219 | 0.1173901 | 0.1385117 | 0.1660217 | 0.1643611 | 0.1154265 | 0.155202 | 0.1114839 | 0.1356467 | 0.1306099 | 0.1386542 | 0.1365054 | 0.1318723 | 0.1902574 | 0.1297818 | 0.1117271 | 0.1342549 | 0.116108 | 0.1134992 | 0.1657272 | 0.1040106 | 0.1148608 | 0.1266325 | 0.1474531 | 0.1228987 | 0.116448 | 0.138968 | 0.1328975 | 0.1021083 | 0.1322895 | 0.1181513 | 0.125006 | 0.1027897 | 0.1177427 | 0.09200494 | 0.1663066 | 0.1693683 | 0.1437995 | 0.1317401 | 0.1409246 | 0.1721747 | 0.119343 | 0.115866 | 0.1275662 | 0.1690505 | 0.1546432 | 0.1538184
220 | 0.148571 | 0.1320957 | 0.1138869 | 0.1152703 | 0.09479882 | 0.1473193 | 0.1155804 | 0.1365814 | 0.1245604 | 0.1529016 | 0.1467255 | 0.1460078 | 0.1909704 | 0.1209635 | 0.1113696 | 0.1074792 | 0.1040106 | 0.1232899 | 0.1544555 | 0.1211275 | 0.1173228 | 0.1306456 | 0.1553115 | 0.1161538 | 0.113365 | 0.1491249 | 0.1304387 | 0.1124607 | 0.1361374 | 0.1397489 | 0.1119989 | 0.104871 | 0.1397051 | 0.1576853 | 0.1976817 | 0.1645209 | 0.1567307 | 0.137528 | 0.1164553 | 0.1786523 | 0.1111832 | 0.1068489 | 0.1145712 | 0.184351 | 0.1483427 | 0.1730012
221 | 0.1083036 | 0.1465236 | 0.1437423 | 0.1377031 | 0.1097216 | 0.1391182 | 0.1164654 | 0.1317235 | 0.1267997 | 0.1626376 | 0.1407865 | 0.1340058 | 0.1774311 | 0.1282028 | 0.09341164 | 0.1291426 | 0.1215336 | 0.1011608 | 0.1500992 | 0.1242127 | 0.1164219 | 0.1233104 | 0.16253 | 0.1192962 | 0.1239556 | 0.1282998 | 0.1057843 | 0.1204414 | 0.1429058 | 0.1214363 | 0.1158502 | 0.137051 | 0.1199219 | 0.1305588 | 0.1876517 | 0.1683908 | 0.1421937 | 0.1273051 | 0.1272691 | 0.1792143 | 0.107686 | 0.0998395 | 0.1231649 | 0.1416408 | 0.148057 | 0.1583658
222 | 0.1164971 | 0.1384521 | 0.1426228 | 0.1404367 | 0.1538573 | 0.1573458 | 0.1040857 | 0.1406644 | 0.1358733 | 0.14054 | 0.1304486 | 0.1255128 | 0.1945854 | 0.1510378 | 0.1298839 | 0.1389365 | 0.124164 | 0.0747837 | 0.1632908 | 0.1207409 | 0.1264771 | 0.1271022 | 0.1446979 | 0.1240384 | 0.1237185 | 0.1289809 | 0.08903083 | 0.1091244 | 0.1294146 | 0.1096385 | 0.108044 | 0.1125807 | 0.1328393 | 0.1209546 | 0.1797583 | 0.174224 | 0.1433458 | 0.121381 | 0.1279032 | 0.1695875 | 0.0810932 | 0.1096906 | 0.1185417 | 0.1592148 | 0.1473476 | 0.1718106
223 | 0.1274911 | 0.1593847 | 0.1562881 | 0.1408452 | 0.1362667 | 0.1472907 | 0.1157324 | 0.1420371 | 0.1395417 | 0.1523096 | 0.1340282 | 0.1357598 | 0.1778715 | 0.1272347 | 0.1203746 | 0.132646 | 0.1247044 | 0.1548608 | 0.1683774 | 0.1116882 | 0.1219194 | 0.1216146 | 0.146028 | 0.108603 | 0.1164194 | 0.1344037 | 0.1062443 | 0.1138789 | 0.1175912 | 0.1200966 | 0.1078448 | 0.1284282 | 0.1281932 | 0.1522584 | 0.1732369 | 0.1420816 | 0.1571892 | 0.1201134 | 0.1319356 | 0.1658329 | 0.1354686 | 0.1192596 | 0.1239173 | 0.1571509 | 0.1493172 | 0.1667349
224 | 0.1172245 | 0.1387068 | 0.1265767 | 0.1494795 | 0.1331191 | 0.1512911 | 0.1203201 | 0.1329738 | 0.1233433 | 0.1415405 | 0.1397658 | 0.1304809 | 0.1650273 | 0.1314983 | 0.1080016 | 0.1456515 | 0.1245252 | 0.1692032 | 0.1475365 | 0.1401887 | 0.1146149 | 0.1268152 | 0.1678413 | 0.1183341 | 0.1161789 | 0.1301523 | 0.1067583 | 0.1129566 | 0.12146 | 0.1122925 | 0.1157009 | 0.1138639 | 0.1251682 | 0.1447365 | 0.1478381 | 0.1689405 | 0.133627 | 0.1253132 | 0.1423794 | 0.1779611 | 0.1124674 | 0.1084418 | 0.1200728 | 0.1515566 | 0.1598081 | 0.1853172
225 | 0.1366418 | 0.1346598 | 0.1180141 | 0.1361986 | 0.1345821 | 0.1691499 | 0.1193258 | 0.1303977 | 0.1177973 | 0.1564456 | 0.1279645 | 0.1265028 | 0.1776061 | 0.1088835 | 0.1021442 | 0.115262 | 0.1156886 | 0.1061169 | 0.1365294 | 0.1142978 | 0.11513 | 0.116136 | 0.1546886 | 0.1210867 | 0.1263036 | 0.1352789 | 0.1063401 | 0.1055546 | 0.1279959 | 0.1197522 | 0.1096095 | 0.1286911 | 0.1294339 | 0.1750203 | 0.1624017 | 0.1703459 | 0.1419725 | 0.1218403 | 0.1377799 | 0.1699528 | 0.1362711 | 0.1220994 | 0.11609 | 0.1539728 | 0.144273 | 0.1730096
226 | 0.130908 | 0.1615935 | 0.1480865 | 0.1161078 | 0.1160577 | 0.1515296 | 0.1113975 | 0.1257194 | 0.1256992 | 0.1432243 | 0.1353427 | 0.1392961 | 0.1967659 | 0.127788 | 0.1067698 | 0.1169409 | 0.1193829 | 0.1167169 | 0.1787057 | 0.1078844 | 0.08202373 | 0.1168995 | 0.1565954 | 0.1175969 | 0.1261989 | 0.1252013 | 0.1080311 | 0.1032065 | 0.1158958 | 0.1124975 | 0.1032123 | 0.1311232 | 0.1302414 | 0.1471527 | 0.1667595 | 0.1673857 | 0.1350486 | 0.1212324 | 0.1447064 | 0.1746959 | 0.1107422 | 0.1082283 | 0.1207225 | 0.1452706 | 0.1629096 | 0.1496198
227 | 0.1075319 | 0.1346794 | 0.1340709 | 0.1187895 | 0.163542 | 0.1561468 | 0.1191173 | 0.1295752 | 0.1214905 | 0.1515502 | 0.1358768 | 0.1221411 | 0.1832025 | 0.1188337 | 0.1466083 | 0.1431191 | 0.0994216 | 0.1038683 | 0.1294778 | 0.1392951 | 0.1361823 | 0.131457 | 0.1548378 | 0.1204027 | 0.1183848 | 0.1336561 | 0.1186631 | 0.1093075 | 0.1280095 | 0.1150947 | 0.1203799 | 0.09378134 | 0.1136897 | 0.1355662 | 0.1473979 | 0.1551332 | 0.1171888 | 0.1166428 | 0.1316131 | 0.1861699 | 0.126117 | 0.1137081 | 0.1491902 | 0.1598685 | 0.1518465 | 0.1733449
228 | 0.1271606 | 0.1411607 | 0.127261 | 0.1624501 | 0.1219254 | 0.1338327 | 0.1215368 | 0.1360401 | 0.1253648 | 0.1521461 | 0.1352504 | 0.1371825 | 0.1829844 | 0.1447055 | 0.1089517 | 0.1103945 | 0.1115523 | 0.1303079 | 0.1536136 | 0.1222978 | 0.1080033 | 0.1124589 | 0.1431042 | 0.1191511 | 0.1289591 | 0.140556 | 0.1184084 | 0.1098507 | 0.1408092 | 0.1288682 | 0.1180147 | 0.1440661 | 0.1158303 | 0.09756807 | 0.159014 | 0.1693479 | 0.1213014 | 0.1257297 | 0.1401259 | 0.1871166 | 0.09022094 | 0.1168726 | 0.1259989 | 0.1535662 | 0.1525798 | 0.1591602
229 | 0.1337919 | 0.1474817 | 0.1333832 | 0.1374005 | 0.1282606 | 0.1684889 | 0.1193581 | 0.1356529 | 0.1209622 | 0.1330146 | 0.1257653 | 0.1232119 | 0.1700519 | 0.1494258 | 0.1110825 | 0.1291261 | 0.1248832 | 0.1189797 | 0.1414858 | 0.1271312 | 0.1376869 | 0.1252531 | 0.1556089 | 0.1103961 | 0.1162433 | 0.1402674 | 0.08516984 | 0.09325595 | 0.1291036 | 0.1257548 | 0.1295698 | 0.1258318 | 0.1292718 | 0.1139614 | 0.1600597 | 0.1582034 | 0.1479689 | 0.1334496 | 0.1114742 | 0.1795119 | 0.09494269 | 0.1056381 | 0.1271284 | 0.1566404 | 0.1634997 | 0.1655208
230 | 0.1409131 | 0.1317256 | 0.1168569 | 0.1266123 | 0.1399855 | 0.1521523 | 0.129952 | 0.1296653 | 0.1232416 | 0.1422101 | 0.1263787 | 0.1336347 | 0.1835551 | 0.1314466 | 0.1172092 | 0.1441112 | 0.117831 | 0.133243 | 0.1379197 | 0.1235347 | 0.1344463 | 0.1258921 | 0.1504758 | 0.1127367 | 0.127871 | 0.1367015 | 0.1178801 | 0.1148728 | 0.1198013 | 0.1245875 | 0.1097077 | 0.1189125 | 0.1322521 | 0.1316108 | 0.1540697 | 0.1578731 | 0.1403517 | 0.1206884 | 0.1219885 | 0.1737055 | 0.1037202 | 0.1121064 | 0.1306373 | 0.1775655 | 0.1511076 | 0.1520028
231 | 0.1255012 | 0.1259343 | 0.1303021 | 0.1195409 | 0.1141778 | 0.1588268 | 0.1281383 | 0.1307336 | 0.1372311 | 0.1418337 | 0.1232798 | 0.1344605 | 0.1651679 | 0.1290888 | 0.1162209 | 0.1273588 | 0.1225055 | 0.1592271 | 0.1619736 | 0.0961331 | 0.09837972 | 0.1351578 | 0.1370176 | 0.1284172 | 0.1275568 | 0.131171 | 0.1173991 | 0.1064315 | 0.1099634 | 0.1312264 | 0.1070787 | 0.1120081 | 0.1163932 | 0.1890153 | 0.1826197 | 0.1687967 | 0.1580631 | 0.1158703 | 0.1252786 | 0.1770189 | 0.09087372 | 0.1119937 | 0.1249456 | 0.1505628 | 0.168143 | 0.1559141
232 | 0.1098095 | 0.1433512 | 0.1210177 | 0.1535386 | 0.1560963 | 0.1602718 | 0.1182394 | 0.1351582 | 0.1324721 | 0.1419809 | 0.1364729 | 0.1123656 | 0.1876146 | 0.127104 | 0.09793082 | 0.1152868 | 0.1114482 | 0.1322773 | 0.1282018 | 0.1372485 | 0.113305 | 0.1208207 | 0.1478136 | 0.1289396 | 0.1266131 | 0.1348508 | 0.1198619 | 0.1099408 | 0.1222346 | 0.1233446 | 0.1147848 | 0.1077976 | 0.1341437 | 0.1789664 | 0.1689859 | 0.1910632 | 0.1342663 | 0.1219119 | 0.1325027 | 0.179125 | 0.1341497 | 0.1035679 | 0.11973 | 0.1440757 | 0.1637196 | 0.1624489
233 | 0.1276067 | 0.1389372 | 0.1269305 | 0.1121744 | 0.1399075 | 0.1527048 | 0.1311732 | 0.1371385 | 0.1201694 | 0.1510058 | 0.1235737 | 0.1444316 | 0.1605287 | 0.1376988 | 0.1115552 | 0.1338378 | 0.1244674 | 0.1352077 | 0.133188 | 0.1237755 | 0.1379493 | 0.1108845 | 0.1501545 | 0.1331605 | 0.1246804 | 0.1364396 | 0.1072903 | 0.1118036 | 0.1149066 | 0.1098588 | 0.1136666 | 0.1137186 | 0.1170585 | 0.1209955 | 0.1362479 | 0.1349454 | 0.1520433 | 0.1234078 | 0.1340807 | 0.1700212 | 0.1239451 | 0.1120702 | 0.1359597 | 0.1630997 | 0.1575115 | 0.1578364
234 | 0.1202337 | 0.1304454 | 0.1184463 | 0.1418055 | 0.1228608 | 0.1299484 | 0.1263038 | 0.134276 | 0.1315503 | 0.1543291 | 0.1351058 | 0.1187129 | 0.1835186 | 0.124289 | 0.1065267 | 0.1208026 | 0.1318506 | 0.09381668 | 0.1731986 | 0.1365085 | 0.1217891 | 0.117942 | 0.1448852 | 0.1152772 | 0.1242103 | 0.131986 | 0.08574652 | 0.1131126 | 0.1126146 | 0.1147646 | 0.1101567 | 0.1144463 | 0.1313307 | 0.1533962 | 0.1779342 | 0.1764547 | 0.166524 | 0.1159562 | 0.1191867 | 0.1706766 | 0.110967 | 0.1050356 | 0.119531 | 0.1494617 | 0.1629858 | 0.1772635
235 | 0.1127146 | 0.1331208 | 0.1439501 | 0.13114 | 0.116508 | 0.163574 | 0.1195166 | 0.1348802 | 0.1396322 | 0.151294 | 0.1220829 | 0.1296448 | 0.1979823 | 0.1320889 | 0.115021 | 0.1286853 | 0.1340518 | 0.04662478 | 0.1539198 | 0.09487319 | 0.1125425 | 0.112378 | 0.1381448 | 0.1329351 | 0.1271167 | 0.1343745 | 0.09060988 | 0.1264165 | 0.133368 | 0.1193836 | 0.121458 | 0.1020078 | 0.1356557 | 0.1410833 | 0.2126663 | 0.1580949 | 0.1499407 | 0.1148093 | 0.1416365 | 0.1749007 | 0.1092524 | 0.1169014 | 0.1298967 | 0.1532139 | 0.1736254 | 0.1763284
236 | 0.1389689 | 0.1521546 | 0.1332531 | 0.1046457 | 0.1056842 | 0.1913103 | 0.1319258 | 0.1397175 | 0.1183688 | 0.1417193 | 0.1365519 | 0.138444 | 0.1628577 | 0.1183151 | 0.0977995 | 0.1416717 | 0.1236275 | 0.06048378 | 0.1533029 | 0.1278269 | 0.08397196 | 0.1384343 | 0.1514638 | 0.1221554 | 0.1231052 | 0.1431981 | 0.09097522 | 0.1109013 | 0.1322564 | 0.1266312 | 0.1202006 | 0.1043472 | 0.1208068 | 0.1575317 | 0.1798056 | 0.1746261 | 0.1460537 | 0.1171485 | 0.1338913 | 0.1629908 | 0.1147206 | 0.1104772 | 0.1303734 | 0.1571217 | 0.1461286 | 0.1662888
237 | 0.1302478 | 0.1430368 | 0.1551229 | 0.1288397 | 0.1217441 | 0.1463512 | 0.1208387 | 0.1418759 | 0.1288899 | 0.1427306 | 0.1332908 | 0.1302965 | 0.1588667 | 0.1388986 | 0.1173845 | 0.1079607 | 0.125999 | 0.074188 | 0.1546618 | 0.1124685 | 0.1350471 | 0.1298509 | 0.1624978 | 0.1138343 | 0.1184571 | 0.1361588 | 0.1103575 | 0.1054366 | 0.1179667 | 0.1154282 | 0.122447 | 0.1217655 | 0.1236216 | 0.131431 | 0.1674848 | 0.167297 | 0.1159474 | 0.1310801 | 0.1338049 | 0.1789718 | 0.1203049 | 0.1056801 | 0.1143834 | 0.1560883 | 0.180949 | 0.1572821
238 | 0.1296293 | 0.1240499 | 0.1333009 | 0.1214443 | 0.1422037 | 0.1775705 | 0.1383326 | 0.1373161 | 0.1237826 | 0.1511828 | 0.1371565 | 0.134534 | 0.182991 | 0.1395744 | 0.0903991 | 0.1223321 | 0.1088804 | 0.1241994 | 0.153219 | 0.1224229 | 0.1140122 | 0.1141362 | 0.1649167 | 0.1277521 | 0.1118853 | 0.1325433 | 0.105834 | 0.1085641 | 0.1291818 | 0.1284723 | 0.1129627 | 0.1039838 | 0.1448647 | 0.1337193 | 0.1555484 | 0.1654096 | 0.1611022 | 0.1321076 | 0.1250764 | 0.1709851 | 0.12894 | 0.122796 | 0.1471282 | 0.1488182 | 0.1625969 | 0.159152
239 | 0.1304565 | 0.1228988 | 0.1472063 | 0.13665 | 0.1420421 | 0.1355474 | 0.1286319 | 0.1407195 | 0.1154379 | 0.1574994 | 0.1287466 | 0.1385746 | 0.1689172 | 0.1290679 | 0.1321451 | 0.1130092 | 0.1409875 | 0.1244278 | 0.1622343 | 0.1037371 | 0.1024796 | 0.1331802 | 0.1525573 | 0.1079739 | 0.1231083 | 0.1359754 | 0.1336422 | 0.1073807 | 0.125768 | 0.1184676 | 0.1153524 | 0.1184301 | 0.1251652 | 0.09418609 | 0.1757091 | 0.1800303 | 0.1446459 | 0.1270228 | 0.1166679 | 0.1834413 | 0.1119941 | 0.1123533 | 0.1267646 | 0.1554475 | 0.1416956 | 0.15851
240 | 0.1249775 | 0.1204166 | 0.1692429 | 0.109454 | 0.09181754 | 0.1498261 | 0.1326891 | 0.1354532 | 0.1268538 | 0.1429066 | 0.1415657 | 0.1394449 | 0.1563397 | 0.1151729 | 0.09772893 | 0.1237389 | 0.1193657 | 0.1314112 | 0.1123118 | 0.1101244 | 0.1203469 | 0.1235643 | 0.1532095 | 0.1085423 | 0.1225043 | 0.1368411 | 0.1169688 | 0.1078854 | 0.1235972 | 0.11449 | 0.1228049 | 0.1381604 | 0.131459 | 0.1106957 | 0.1675955 | 0.1499881 | 0.1359392 | 0.1211189 | 0.1151356 | 0.1740434 | 0.1388656 | 0.10046 | 0.1316669 | 0.1475539 | 0.1565455 | 0.1599236
241 | 0.120474 | 0.1408295 | 0.1292071 | 0.1580624 | 0.1296305 | 0.169956 | 0.116115 | 0.1355758 | 0.1210645 | 0.1477353 | 0.122251 | 0.1386506 | 0.1636958 | 0.113402 | 0.108852 | 0.1288575 | 0.136172 | 0.06766097 | 0.1726196 | 0.1301853 | 0.1046335 | 0.1199115 | 0.1572752 | 0.115061 | 0.1269811 | 0.1370998 | 0.1056225 | 0.1065629 | 0.127145 | 0.1189962 | 0.1260754 | 0.1098928 | 0.1042 | 0.1327737 | 0.1439854 | 0.1682584 | 0.1594335 | 0.1315848 | 0.1348643 | 0.1761535 | 0.1226518 | 0.09463157 | 0.1419868 | 0.1519662 | 0.1554128 | 0.1547735
242 | 0.137854 | 0.1277216 | 0.1341207 | 0.08608096 | 0.1310599 | 0.1947902 | 0.1191436 | 0.1335453 | 0.1482646 | 0.1393066 | 0.1352699 | 0.1432612 | 0.1499241 | 0.1251806 | 0.1042757 | 0.1287338 | 0.1227658 | 0.1168259 | 0.1556967 | 0.1021649 | 0.1368435 | 0.1199311 | 0.156193 | 0.1158586 | 0.125969 | 0.1301448 | 0.1271189 | 0.1090063 | 0.1293862 | 0.1333821 | 0.1141329 | 0.1302508 | 0.1248592 | 0.1417872 | 0.1959908 | 0.1732667 | 0.1568003 | 0.1149468 | 0.1326294 | 0.1647643 | 0.1294867 | 0.1172813 | 0.1379434 | 0.1524044 | 0.1541388 | 0.1467017
243 | 0.1366833 | 0.1448437 | 0.1522676 | 0.1260551 | 0.1460604 | 0.1584709 | 0.1158771 | 0.1266664 | 0.1251351 | 0.1295349 | 0.1403305 | 0.1364001 | 0.169985 | 0.1364688 | 0.1048599 | 0.1429614 | 0.125527 | 0.1081768 | 0.1457735 | 0.1095847 | 0.1247631 | 0.1227519 | 0.1481852 | 0.1135917 | 0.130141 | 0.1345867 | 0.09102293 | 0.1046873 | 0.1149873 | 0.1038813 | 0.1281659 | 0.1251424 | 0.1106146 | 0.1333125 | 0.1517553 | 0.1360383 | 0.1500141 | 0.1226761 | 0.1346216 | 0.1794587 | 0.09282162 | 0.09329054 | 0.1315943 | 0.1537276 | 0.1585355 | 0.1673377
244 | 0.1389421 | 0.1351316 | 0.1339308 | 0.1424546 | 0.148403 | 0.1665858 | 0.1188101 | 0.1359273 | 0.1266078 | 0.1454701 | 0.1445429 | 0.1301311 | 0.1744152 | 0.1436654 | 0.1286071 | 0.1089656 | 0.142006 | 0.1737617 | 0.1563518 | 0.1181124 | 0.08779264 | 0.1204199 | 0.1499234 | 0.1147697 | 0.1189939 | 0.1423536 | 0.1102079 | 0.1121515 | 0.1120326 | 0.1196357 | 0.1111103 | 0.1339129 | 0.1341337 | 0.09275556 | 0.1547655 | 0.170927 | 0.1373164 | 0.1300025 | 0.1460629 | 0.1769515 | 0.1144144 | 0.1204071 | 0.1296576 | 0.1564591 | 0.154391 | 0.1740896
245 | 0.1058395 | 0.1073801 | 0.121969 | 0.1249418 | 0.1243587 | 0.1804766 | 0.118868 | 0.1253142 | 0.1384353 | 0.1496857 | 0.125162 | 0.122162 | 0.1939374 | 0.122177 | 0.1128582 | 0.1202796 | 0.1307875 | 0.1270433 | 0.1748455 | 0.1077129 | 0.1244825 | 0.1170941 | 0.1684321 | 0.1041765 | 0.1315814 | 0.1434573 | 0.08548772 | 0.1221906 | 0.1167006 | 0.1249403 | 0.09828225 | 0.105659 | 0.1013737 | 0.1774817 | 0.1565946 | 0.1441481 | 0.1520535 | 0.1239169 | 0.1233821 | 0.1716067 | 0.1100874 | 0.1035842 | 0.1384999 | 0.1650174 | 0.1473639 | 0.1651734
246 | 0.1445509 | 0.1450431 | 0.1189372 | 0.1166711 | 0.1085317 | 0.1255086 | 0.1340543 | 0.1363181 | 0.110743 | 0.1520752 | 0.1319373 | 0.1420185 | 0.1595961 | 0.110076 | 0.1020754 | 0.1257863 | 0.1191317 | 0.1345814 | 0.1487575 | 0.1011129 | 0.1236558 | 0.1226651 | 0.1642148 | 0.1112244 | 0.1173462 | 0.1472353 | 0.08184426 | 0.1047709 | 0.1243529 | 0.1203503 | 0.1252646 | 0.1203325 | 0.1255868 | 0.1456293 | 0.1415422 | 0.1605371 | 0.1676755 | 0.1273743 | 0.1360228 | 0.1690733 | 0.1099003 | 0.1132543 | 0.1207529 | 0.1702571 | 0.152213 | 0.1448401
247 | 0.1415736 | 0.1455322 | 0.1498749 | 0.130391 | 0.1512803 | 0.1615855 | 0.1186142 | 0.1370563 | 0.1417618 | 0.14542 | 0.1372042 | 0.1330495 | 0.1612158 | 0.1390826 | 0.1450061 | 0.1292035 | 0.1220531 | 0.1254037 | 0.1717723 | 0.1308788 | 0.1298264 | 0.1170913 | 0.1487311 | 0.1140106 | 0.1216547 | 0.1355485 | 0.1108303 | 0.09164848 | 0.1213601 | 0.1271142 | 0.107663 | 0.1311367 | 0.1364641 | 0.1119316 | 0.1849292 | 0.1744695 | 0.09924699 | 0.1290536 | 0.1229953 | 0.1674114 | 0.1129759 | 0.1225557 | 0.1501264 | 0.1809517 | 0.1357809 | 0.1669201
248 | 0.1279222 | 0.140684 | 0.1385341 | 0.1332678 | 0.1366819 | 0.1753984 | 0.1224069 | 0.136061 | 0.1359842 | 0.1471663 | 0.121481 | 0.1375223 | 0.1790032 | 0.1352724 | 0.1134777 | 0.1148004 | 0.1106649 | 0.1036183 | 0.1431132 | 0.1124032 | 0.1127795 | 0.1188472 | 0.1524422 | 0.1134986 | 0.1329907 | 0.136255 | 0.09914046 | 0.1066558 | 0.1041374 | 0.1199321 | 0.1147953 | 0.1371482 | 0.1350487 | 0.1978223 | 0.1625198 | 0.1726911 | 0.1615126 | 0.1207367 | 0.1260482 | 0.1776195 | 0.1006812 | 0.1018088 | 0.131772 | 0.1520931 | 0.1633478 | 0.1722254
249 | 0.1216342 | 0.1369095 | 0.1524838 | 0.1356522 | 0.1017632 | 0.135798 | 0.1225705 | 0.1278614 | 0.1405455 | 0.1405314 | 0.1367047 | 0.1389142 | 0.1798377 | 0.1358506 | 0.1113938 | 0.1128083 | 0.1181117 | 0.1029632 | 0.1276671 | 0.1146314 | 0.126268 | 0.1150827 | 0.1545425 | 0.1108691 | 0.1237346 | 0.1460278 | 0.1146878 | 0.1224674 | 0.1314837 | 0.1298177 | 0.103688 | 0.1111632 | 0.1196635 | 0.1553122 | 0.221581 | 0.1759906 | 0.1686487 | 0.1194592 | 0.141559 | 0.1724657 | 0.1066039 | 0.1100536 | 0.1247241 | 0.1616409 | 0.1463345 | 0.1678235
250 | 0.1477322 | 0.1503273 | 0.1463475 | 0.1285897 | 0.1465917 | 0.1522858 | 0.1272309 | 0.1271151 | 0.1220376 | 0.1315179 | 0.1305909 | 0.1325827 | 0.1617742 | 0.1254687 | 0.1057827 | 0.1105511 | 0.1278962 | 0.1236916 | 0.1454568 | 0.1370607 | 0.1099984 | 0.1228068 | 0.1625265 | 0.1287719 | 0.1361311 | 0.144807 | 0.1037149 | 0.1028428 | 0.1212759 | 0.1247744 | 0.1237352 | 0.1161469 | 0.1137148 | 0.1351703 | 0.1726525 | 0.1657992 | 0.170468 | 0.1323289 | 0.1306319 | 0.1849534 | 0.1121965 | 0.1046356 | 0.1288307 | 0.1743118 | 0.1648949 | 0.1717305
251 | 0.1386318 | 0.1553647 | 0.1597553 | 0.1127181 | 0.1210212 | 0.1849887 | 0.1275112 | 0.1272555 | 0.1250457 | 0.1463909 | 0.1339466 | 0.1262299 | 0.1858888 | 0.1439211 | 0.1082437 | 0.1177016 | 0.1253941 | 0.08457 | 0.150041 | 0.1026697 | 0.1068805 | 0.1167089 | 0.141572 | 0.1208254 | 0.1255208 | 0.1455506 | 0.09608371 | 0.1142765 | 0.1345381 | 0.1105168 | 0.1219724 | 0.1177078 | 0.1191427 | 0.09464445 | 0.1455735 | 0.1856622 | 0.1627971 | 0.1353188 | 0.117678 | 0.1806603 | 0.1037772 | 0.1178089 | 0.1348303 | 0.162908 | 0.1474103 | 0.1477293
252 | 0.1560918 | 0.1455913 | 0.1108095 | 0.1145426 | 0.1063374 | 0.1376474 | 0.1360381 | 0.1407153 | 0.1175416 | 0.1346814 | 0.1252288 | 0.1303017 | 0.1814743 | 0.14065 | 0.1141066 | 0.1258519 | 0.1217772 | 0.12768 | 0.1737565 | 0.1096416 | 0.163045 | 0.1177276 | 0.1526635 | 0.1097934 | 0.1314807 | 0.1270573 | 0.09850977 | 0.1069805 | 0.1216053 | 0.1205869 | 0.1195746 | 0.1167076 | 0.127809 | 0.1224784 | 0.1752443 | 0.1595315 | 0.1479543 | 0.1201479 | 0.1380163 | 0.1791691 | 0.08337873 | 0.09969404 | 0.1222119 | 0.1627287 | 0.1513482 | 0.1575219
253 | 0.1366868 | 0.1298152 | 0.1336632 | 0.13794 | 0.1050291 | 0.1739136 | 0.1263021 | 0.1301449 | 0.1378226 | 0.1454172 | 0.1360954 | 0.1369744 | 0.1699036 | 0.120807 | 0.1118289 | 0.1391414 | 0.132562 | 0.1033709 | 0.1591773 | 0.1046856 | 0.1172212 | 0.12836 | 0.1535928 | 0.1185954 | 0.123308 | 0.129943 | 0.1157746 | 0.09932422 | 0.118515 | 0.1115813 | 0.1302231 | 0.1170058 | 0.1318715 | 0.172245 | 0.1832363 | 0.1770476 | 0.1729066 | 0.1239387 | 0.1254873 | 0.1825032 | 0.1058055 | 0.122173 | 0.1402584 | 0.1565951 | 0.1508696 | 0.1648347
254 | 0.1422909 | 0.1538421 | 0.1246352 | 0.125754 | 0.1041241 | 0.1427409 | 0.1252773 | 0.1386683 | 0.1184786 | 0.1459334 | 0.1321665 | 0.1403422 | 0.1637867 | 0.1388264 | 0.09800306 | 0.1183637 | 0.1324996 | 0.1556219 | 0.1757429 | 0.1292896 | 0.1379825 | 0.1221926 | 0.1659635 | 0.1267134 | 0.1265557 | 0.1353037 | 0.1096971 | 0.1080058 | 0.1320051 | 0.1242565 | 0.1170591 | 0.131409 | 0.1162579 | 0.1744514 | 0.1681885 | 0.1571943 | 0.1613275 | 0.134918 | 0.1311173 | 0.1632958 | 0.1029717 | 0.1057878 | 0.1448626 | 0.1700201 | 0.1609048 | 0.1500665
255 | 0.1407439 | 0.1342036 | 0.1386939 | 0.1065625 | 0.1250044 | 0.1359753 | 0.1378998 | 0.12737 | 0.1173266 | 0.1405421 | 0.1317549 | 0.1402402 | 0.1778715 | 0.1205363 | 0.09937666 | 0.08306432 | 0.1160047 | 0.1492771 | 0.1167062 | 0.1180434 | 0.119626 | 0.1107529 | 0.1527654 | 0.1232026 | 0.1303153 | 0.1209474 | 0.08393076 | 0.1071737 | 0.1330935 | 0.1160108 | 0.123037 | 0.1424464 | 0.1287914 | 0.08808329 | 0.1624225 | 0.1594836 | 0.1223243 | 0.1123991 | 0.1184716 | 0.173006 | 0.1338663 | 0.1180761 | 0.1268468 | 0.1644365 | 0.1578528 | 0.1536053
256 | 0.1438317 | 0.1194634 | 0.1509865 | 0.1278999 | 0.1114461 | 0.1481613 | 0.1087669 | 0.1259705 | 0.1244681 | 0.1432165 | 0.1397793 | 0.1280054 | 0.1652363 | 0.1313209 | 0.1295551 | 0.1075627 | 0.1026859 | 0.09364105 | 0.1425189 | 0.1285849 | 0.130341 | 0.1196238 | 0.1493786 | 0.128043 | 0.1161643 | 0.1287204 | 0.09165651 | 0.1138697 | 0.1160493 | 0.1229995 | 0.119327 | 0.1198205 | 0.1287597 | 0.1375954 | 0.1647141 | 0.1729876 | 0.1414271 | 0.1233993 | 0.1447555 | 0.1773076 | 0.1113316 | 0.09791457 | 0.1329551 | 0.1578194 | 0.1525308 | 0.1647092
257 | 0.1138341 | 0.1387876 | 0.1240767 | 0.1133637 | 0.1207903 | 0.1778677 | 0.12974 | 0.1322456 | 0.1233379 | 0.1563783 | 0.1344522 | 0.1301191 | 0.1677032 | 0.1160281 | 0.1263574 | 0.1299089 | 0.1210745 | 0.1200321 | 0.1661288 | 0.1198506 | 0.119944 | 0.1085483 | 0.1557769 | 0.1155292 | 0.1135554 | 0.1396827 | 0.1328295 | 0.112184 | 0.1333065 | 0.1279345 | 0.1163619 | 0.1228131 | 0.1189072 | 0.122137 | 0.1532714 | 0.1704885 | 0.1519423 | 0.1279044 | 0.1151147 | 0.1803618 | 0.1209561 | 0.1034898 | 0.140862 | 0.1613795 | 0.1462527 | 0.1719442
258 | 0.1328432 | 0.1286937 | 0.1178726 | 0.131288 | 0.1062473 | 0.1412579 | 0.1289496 | 0.1278534 | 0.1137177 | 0.145274 | 0.1265054 | 0.1453198 | 0.1881372 | 0.1390695 | 0.1211299 | 0.1386403 | 0.1392479 | 0.1141693 | 0.1514165 | 0.1287055 | 0.1393442 | 0.1131292 | 0.1539679 | 0.1145226 | 0.1190131 | 0.1271195 | 0.08669221 | 0.09706689 | 0.1414369 | 0.1354508 | 0.1299544 | 0.108584 | 0.1172491 | 0.1368255 | 0.1671058 | 0.1647258 | 0.1535617 | 0.1250639 | 0.125866 | 0.1807288 | 0.1138599 | 0.09784881 | 0.1344464 | 0.1539019 | 0.1388806 | 0.1580634
259 | 0.1244587 | 0.1495883 | 0.1174345 | 0.1428585 | 0.1327065 | 0.1730369 | 0.1303053 | 0.1285323 | 0.1068165 | 0.1491563 | 0.1385742 | 0.134016 | 0.1789428 | 0.1267699 | 0.1003643 | 0.1257536 | 0.1342041 | 0.1546858 | 0.1338826 | 0.1117915 | 0.132673 | 0.1188415 | 0.1506796 | 0.1136186 | 0.1141677 | 0.1317654 | 0.09786078 | 0.1176659 | 0.1146262 | 0.1299153 | 0.1058057 | 0.1546079 | 0.1220767 | 0.1539647 | 0.1726261 | 0.1856568 | 0.1357545 | 0.1212733 | 0.1175652 | 0.1762447 | 0.1028336 | 0.1267354 | 0.1388413 | 0.1693919 | 0.1611694 | 0.1615411
260 | 0.1356629 | 0.1484281 | 0.1448856 | 0.1442265 | 0.1127584 | 0.1678374 | 0.1160816 | 0.1395312 | 0.1126821 | 0.1405897 | 0.1259456 | 0.1479317 | 0.1916816 | 0.1438864 | 0.111747 | 0.1140945 | 0.1449997 | 0.09498243 | 0.1493968 | 0.1316677 | 0.1339437 | 0.121514 | 0.1490792 | 0.121938 | 0.1271682 | 0.1538818 | 0.1246934 | 0.11405 | 0.1185135 | 0.1288126 | 0.1275357 | 0.1395889 | 0.1361773 | 0.1522141 | 0.1610225 | 0.179453 | 0.15768 | 0.1214697 | 0.1394934 | 0.1822381 | 0.1284782 | 0.08659372 | 0.1328695 | 0.1664576 | 0.141651 | 0.1435897
261 | 0.1174883 | 0.1412663 | 0.1230418 | 0.1368389 | 0.1008045 | 0.1213999 | 0.1312737 | 0.127886 | 0.1250964 | 0.1530058 | 0.1381804 | 0.1286296 | 0.1766776 | 0.1418931 | 0.1150759 | 0.142173 | 0.1425692 | 0.1495039 | 0.1405899 | 0.1168467 | 0.1113882 | 0.1269356 | 0.1509168 | 0.1121246 | 0.1186259 | 0.1329501 | 0.121748 | 0.106525 | 0.102626 | 0.1195048 | 0.1249149 | 0.1155085 | 0.1397185 | 0.1303816 | 0.1604891 | 0.1613638 | 0.1527165 | 0.1174313 | 0.1284381 | 0.1775118 | 0.08624987 | 0.1142193 | 0.1300472 | 0.1670028 | 0.1480633 | 0.1712805
262 | 0.1569599 | 0.1515517 | 0.1201472 | 0.1373421 | 0.1517837 | 0.1739498 | 0.1283164 | 0.1332372 | 0.116921 | 0.1378177 | 0.1320906 | 0.132094 | 0.1601688 | 0.1528821 | 0.1118183 | 0.1253353 | 0.1072185 | 0.09119259 | 0.1251918 | 0.1112964 | 0.1250194 | 0.1251255 | 0.1519898 | 0.1160214 | 0.1301944 | 0.1229558 | 0.09239109 | 0.108598 | 0.1362343 | 0.1282395 | 0.122719 | 0.1063585 | 0.1276338 | 0.1642997 | 0.1673247 | 0.1689652 | 0.1616048 | 0.1249416 | 0.1274415 | 0.1741897 | 0.1321227 | 0.09086004 | 0.1382302 | 0.1580805 | 0.1509348 | 0.1522422
263 | 0.1169676 | 0.1449606 | 0.1401564 | 0.09810463 | 0.1437895 | 0.1736667 | 0.1279744 | 0.1274335 | 0.1361434 | 0.1540609 | 0.128285 | 0.1318395 | 0.1573991 | 0.1264648 | 0.1220892 | 0.1086811 | 0.1425798 | 0.07857388 | 0.1631231 | 0.1183759 | 0.1176104 | 0.1201608 | 0.1533157 | 0.1145971 | 0.1171531 | 0.133212 | 0.0985286 | 0.1090132 | 0.1349157 | 0.1123449 | 0.1128882 | 0.123071 | 0.1227745 | 0.1277704 | 0.1331727 | 0.1706043 | 0.1097323 | 0.1287326 | 0.118126 | 0.1687464 | 0.1222967 | 0.1189564 | 0.1279351 | 0.1646168 | 0.1538293 | 0.1662976
264 | 0.1432057 | 0.1414236 | 0.1702712 | 0.1344535 | 0.1248098 | 0.1557609 | 0.1356287 | 0.1328481 | 0.1331828 | 0.1469886 | 0.1223935 | 0.1289973 | 0.1945185 | 0.149371 | 0.1152046 | 0.1168746 | 0.1376921 | 0.1661788 | 0.1564062 | 0.112911 | 0.128576 | 0.1159722 | 0.1442414 | 0.1120309 | 0.1321001 | 0.1442304 | 0.0740193 | 0.1169805 | 0.1272192 | 0.1318754 | 0.1134144 | 0.1305694 | 0.1302071 | 0.1679518 | 0.1728756 | 0.186365 | 0.1447749 | 0.1286848 | 0.1352731 | 0.1680412 | 0.09314703 | 0.09622411 | 0.1355969 | 0.1666004 | 0.1445788 | 0.1672814
265 | 0.1291979 | 0.1322785 | 0.1331883 | 0.1093083 | 0.1156932 | 0.1603789 | 0.1265392 | 0.1253613 | 0.1167596 | 0.1462215 | 0.141069 | 0.1338177 | 0.1699306 | 0.1456075 | 0.1327369 | 0.1218605 | 0.1238673 | 0.1282226 | 0.1552893 | 0.1082156 | 0.1242248 | 0.1215473 | 0.1570608 | 0.1153125 | 0.1182938 | 0.1310544 | 0.0994484 | 0.1179588 | 0.1170447 | 0.1238729 | 0.1136164 | 0.1117454 | 0.1173981 | 0.1745826 | 0.1458487 | 0.1825831 | 0.1595648 | 0.1250258 | 0.1237868 | 0.1810531 | 0.09231409 | 0.1192372 | 0.1379924 | 0.1649788 | 0.1443243 | 0.1674493
266 | 0.1433261 | 0.1488122 | 0.1259991 | 0.143063 | 0.1265314 | 0.1484292 | 0.1243869 | 0.1279187 | 0.1147016 | 0.1253505 | 0.1351406 | 0.1344453 | 0.148081 | 0.1264511 | 0.132662 | 0.1379192 | 0.1476423 | 0.1125098 | 0.1277326 | 0.1284505 | 0.1449552 | 0.1108568 | 0.1529383 | 0.1137645 | 0.1292251 | 0.1460482 | 0.08597533 | 0.1112121 | 0.1166542 | 0.1295159 | 0.1301526 | 0.09927731 | 0.1296921 | 0.1636425 | 0.162284 | 0.1598094 | 0.1354522 | 0.1296774 | 0.1372224 | 0.1800559 | 0.08566209 | 0.09933426 | 0.1344838 | 0.1799145 | 0.1636994 | 0.1565014
267 | 0.1311075 | 0.1368512 | 0.1400574 | 0.1374678 | 0.109819 | 0.137475 | 0.128484 | 0.1212484 | 0.116437 | 0.1529345 | 0.1430674 | 0.1284486 | 0.1696899 | 0.1411794 | 0.1018225 | 0.1108887 | 0.1234154 | 0.1125618 | 0.1425752 | 0.1126136 | 0.1155996 | 0.122321 | 0.1589915 | 0.1127911 | 0.1206852 | 0.1294428 | 0.08789334 | 0.1086448 | 0.1193804 | 0.126649 | 0.1128861 | 0.09053386 | 0.1168998 | 0.08922207 | 0.1668149 | 0.1862184 | 0.133316 | 0.1228136 | 0.1250741 | 0.1698092 | 0.1257443 | 0.1026242 | 0.129427 | 0.1708434 | 0.1431364 | 0.1552523
268 | 0.1408685 | 0.1531682 | 0.1192804 | 0.1454455 | 0.147731 | 0.1701062 | 0.1304602 | 0.1319515 | 0.1113229 | 0.147581 | 0.1409374 | 0.1461953 | 0.164539 | 0.1240894 | 0.1002735 | 0.1179573 | 0.1260497 | 0.1271511 | 0.1463133 | 0.1179239 | 0.1002841 | 0.1225065 | 0.1534679 | 0.1104307 | 0.125961 | 0.146969 | 0.1272352 | 0.09807465 | 0.1225277 | 0.1118999 | 0.1265005 | 0.1325397 | 0.1216547 | 0.149414 | 0.182386 | 0.1618539 | 0.1567939 | 0.1332157 | 0.1310614 | 0.1596865 | 0.1175585 | 0.1077822 | 0.1270483 | 0.1564845 | 0.144106 | 0.1553512
269 | 0.1440734 | 0.1230365 | 0.130783 | 0.1039983 | 0.1221077 | 0.1522142 | 0.1280188 | 0.1281035 | 0.1076176 | 0.1566729 | 0.1452036 | 0.1282751 | 0.1819513 | 0.1206054 | 0.09653385 | 0.116132 | 0.12965 | 0.1093629 | 0.1737409 | 0.1089603 | 0.1211957 | 0.1197645 | 0.139518 | 0.1333036 | 0.1187108 | 0.1372973 | 0.1095225 | 0.1113579 | 0.1036651 | 0.1128176 | 0.1164608 | 0.09733745 | 0.1281987 | 0.181358 | 0.164188 | 0.1623449 | 0.1564061 | 0.1239694 | 0.1239363 | 0.1732894 | 0.1074475 | 0.1051163 | 0.1430126 | 0.1589497 | 0.1622651 | 0.1652329
270 | 0.1280084 | 0.1242179 | 0.1310721 | 0.1340196 | 0.1456313 | 0.1476036 | 0.1361525 | 0.1220775 | 0.1270002 | 0.1396969 | 0.1243691 | 0.1279499 | 0.1708543 | 0.1428423 | 0.09506298 | 0.100367 | 0.1115898 | 0.09386007 | 0.1477193 | 0.1205435 | 0.1155764 | 0.1179484 | 0.1526568 | 0.1123929 | 0.1276819 | 0.1375477 | 0.09146272 | 0.1120787 | 0.1276434 | 0.112508 | 0.1129152 | 0.1129275 | 0.1278298 | 0.1832635 | 0.1815841 | 0.1481466 | 0.1238997 | 0.1275477 | 0.1314544 | 0.1689173 | 0.1251167 | 0.111395 | 0.1325884 | 0.1595232 | 0.1644453 | 0.1678531
271 | 0.1604879 | 0.1341232 | 0.1148388 | 0.1483065 | 0.1099907 | 0.1705422 | 0.1359722 | 0.1416953 | 0.1329583 | 0.1432678 | 0.1252916 | 0.1325358 | 0.1845101 | 0.1220465 | 0.1068925 | 0.1318571 | 0.1249402 | 0.06107575 | 0.1354974 | 0.1434117 | 0.1202009 | 0.1235614 | 0.1597953 | 0.1213151 | 0.1217572 | 0.1399303 | 0.1161714 | 0.1156113 | 0.1160662 | 0.1336358 | 0.1180777 | 0.1225164 | 0.1376899 | 0.1648457 | 0.1779332 | 0.1516683 | 0.1688139 | 0.1229657 | 0.1337269 | 0.1789455 | 0.09557281 | 0.1263197 | 0.1360299 | 0.1573024 | 0.1490744 | 0.154086
272 | 0.1066304 | 0.1503743 | 0.1549427 | 0.1336523 | 0.1142223 | 0.1462484 | 0.1239459 | 0.1379875 | 0.119539 | 0.1393095 | 0.1251287 | 0.1198097 | 0.1745986 | 0.1365011 | 0.08734764 | 0.1354757 | 0.1107806 | 0.1543393 | 0.1520853 | 0.1365963 | 0.1034701 | 0.1281259 | 0.1476963 | 0.1125563 | 0.1168576 | 0.1267019 | 0.08690449 | 0.1180876 | 0.1417724 | 0.1233825 | 0.1127617 | 0.09819059 | 0.1165226 | 0.1249559 | 0.1790839 | 0.1473394 | 0.152028 | 0.1157954 | 0.1201414 | 0.1699302 | 0.09054447 | 0.1148037 | 0.1441293 | 0.1589143 | 0.1363088 | 0.1629684
273 | 0.1172387 | 0.1444267 | 0.1109224 | 0.1127065 | 0.1377163 | 0.1476483 | 0.124877 | 0.13882 | 0.1196084 | 0.1479215 | 0.1248998 | 0.1411031 | 0.1887924 | 0.1301624 | 0.108948 | 0.1244809 | 0.1012281 | 0.06089086 | 0.1399371 | 0.1192139 | 0.1160576 | 0.1319444 | 0.1541111 | 0.1215026 | 0.1208446 | 0.1486352 | 0.1291331 | 0.1245324 | 0.1318205 | 0.1117751 | 0.1052982 | 0.147669 | 0.1143272 | 0.1662057 | 0.1640053 | 0.1601074 | 0.1343418 | 0.118779 | 0.1364773 | 0.1684269 | 0.1181482 | 0.1015355 | 0.1283743 | 0.1665211 | 0.1466943 | 0.1522536
274 | 0.1103426 | 0.1195931 | 0.1239601 | 0.125258 | 0.1158956 | 0.1322763 | 0.1431501 | 0.1284458 | 0.1290347 | 0.1538195 | 0.1279938 | 0.1318543 | 0.148319 | 0.1206126 | 0.1091659 | 0.09762651 | 0.1172719 | 0.1337022 | 0.1285206 | 0.135693 | 0.118076 | 0.1190281 | 0.1507669 | 0.1121059 | 0.1152083 | 0.1337658 | 0.1185315 | 0.1159001 | 0.1206686 | 0.1130914 | 0.102831 | 0.1298563 | 0.1184723 | 0.1341924 | 0.160221 | 0.1970306 | 0.147903 | 0.1256824 | 0.1403737 | 0.1679449 | 0.1083765 | 0.09773584 | 0.1280809 | 0.1893488 | 0.1523405 | 0.1540691
275 | 0.1266096 | 0.1361762 | 0.1506484 | 0.1287373 | 0.1181651 | 0.154477 | 0.1300074 | 0.1283071 | 0.1246483 | 0.1550869 | 0.1408808 | 0.1241998 | 0.130524 | 0.1297701 | 0.132322 | 0.1236589 | 0.1202869 | 0.06853344 | 0.1467053 | 0.1325984 | 0.1149477 | 0.122465 | 0.157184 | 0.1151857 | 0.1181562 | 0.1248573 | 0.105985 | 0.1052593 | 0.114587 | 0.1145802 | 0.1048359 | 0.151094 | 0.1393098 | 0.1147165 | 0.1748213 | 0.1572767 | 0.1434995 | 0.1274003 | 0.125412 | 0.1599746 | 0.1194167 | 0.09576633 | 0.1318345 | 0.1600794 | 0.1592726 | 0.1565643
276 | 0.1450783 | 0.1290748 | 0.1469375 | 0.1123961 | 0.1071368 | 0.1606399 | 0.1299425 | 0.1247412 | 0.1244872 | 0.1405873 | 0.1324942 | 0.1369321 | 0.1803047 | 0.127837 | 0.1041556 | 0.119037 | 0.1359341 | 0.06281812 | 0.1331833 | 0.1215965 | 0.09548613 | 0.124429 | 0.1612837 | 0.1255643 | 0.1253079 | 0.1468452 | 0.1162574 | 0.1158749 | 0.1234058 | 0.115743 | 0.1053652 | 0.1422004 | 0.1210812 | 0.1685305 | 0.1491584 | 0.1410528 | 0.1633401 | 0.1228976 | 0.1236231 | 0.1669233 | 0.1135362 | 0.1144181 | 0.1246818 | 0.1502867 | 0.1534989 | 0.1599379
277 | 0.1367365 | 0.1384874 | 0.1291388 | 0.1252426 | 0.1326271 | 0.1580839 | 0.1345066 | 0.1247885 | 0.1478744 | 0.1570813 | 0.1225177 | 0.1241608 | 0.1748779 | 0.1355175 | 0.1026053 | 0.1345023 | 0.1188085 | 0.09802543 | 0.1522226 | 0.1300248 | 0.1077307 | 0.113187 | 0.151146 | 0.1221957 | 0.1264131 | 0.1277294 | 0.1058911 | 0.09948916 | 0.1242373 | 0.1155133 | 0.1285045 | 0.1201846 | 0.0976552 | 0.1778658 | 0.1801016 | 0.1636659 | 0.1568542 | 0.1161535 | 0.1361666 | 0.1744742 | 0.1093337 | 0.1136726 | 0.1416259 | 0.1684188 | 0.1574175 | 0.1602528
278 | 0.1298191 | 0.1488161 | 0.1238158 | 0.1301616 | 0.1093628 | 0.1475374 | 0.1372929 | 0.1271353 | 0.1227682 | 0.1349424 | 0.128322 | 0.1316527 | 0.1844435 | 0.112581 | 0.1172379 | 0.1153204 | 0.1350447 | 0.08251213 | 0.1517546 | 0.08188642 | 0.09877117 | 0.1227507 | 0.1611989 | 0.1011459 | 0.126427 | 0.1405463 | 0.124588 | 0.1088954 | 0.1316164 | 0.1157222 | 0.1137529 | 0.1096493 | 0.1124576 | 0.1413927 | 0.1730982 | 0.1720324 | 0.1396822 | 0.1211366 | 0.1244113 | 0.1751341 | 0.1387473 | 0.1055329 | 0.1487102 | 0.1654343 | 0.1497258 | 0.1596974
279 | 0.1305711 | 0.1520424 | 0.1222705 | 0.125095 | 0.1156432 | 0.1799758 | 0.1330593 | 0.1289485 | 0.1162344 | 0.1522039 | 0.1397107 | 0.1362795 | 0.1653568 | 0.1377673 | 0.1293725 | 0.1358087 | 0.1288249 | 0.09112109 | 0.1590078 | 0.1002699 | 0.1084113 | 0.1158612 | 0.1548215 | 0.1144622 | 0.1298335 | 0.1393313 | 0.1040088 | 0.1121881 | 0.1235774 | 0.118355 | 0.1093951 | 0.1224615 | 0.1068867 | 0.1335562 | 0.1622786 | 0.1716246 | 0.1267151 | 0.1255647 | 0.1425318 | 0.1730313 | 0.1075247 | 0.0937779 | 0.1358629 | 0.1396378 | 0.1425455 | 0.1545943
280 | 0.1420897 | 0.1234585 | 0.1466522 | 0.1131523 | 0.1440124 | 0.1488135 | 0.1194874 | 0.1305536 | 0.1370454 | 0.1446315 | 0.1261059 | 0.1318665 | 0.1711602 | 0.1354145 | 0.1111 | 0.1271676 | 0.114022 | 0.1209065 | 0.1348362 | 0.1031414 | 0.09465707 | 0.1301608 | 0.1473662 | 0.1089875 | 0.1278303 | 0.1481129 | 0.08359984 | 0.1161089 | 0.1253437 | 0.1243419 | 0.1267524 | 0.1263938 | 0.1179506 | 0.158342 | 0.1567596 | 0.1388818 | 0.1491346 | 0.1298988 | 0.1369171 | 0.1598116 | 0.1239975 | 0.09447541 | 0.1330564 | 0.1438394 | 0.1575908 | 0.1627902
281 | 0.1188466 | 0.1428297 | 0.1202343 | 0.1211423 | 0.1345253 | 0.1361447 | 0.1330063 | 0.1419556 | 0.1163147 | 0.1402075 | 0.1331835 | 0.1359362 | 0.1560107 | 0.1427405 | 0.1074047 | 0.1143645 | 0.117042 | 0.09072666 | 0.1621927 | 0.1007431 | 0.1179885 | 0.1270893 | 0.1653399 | 0.1188821 | 0.1252816 | 0.1387146 | 0.1244272 | 0.11075 | 0.1279882 | 0.131009 | 0.1105656 | 0.1197234 | 0.1266256 | 0.1403052 | 0.1882067 | 0.1668993 | 0.1344445 | 0.1282602 | 0.1261384 | 0.1794747 | 0.09738269 | 0.1081174 | 0.1331747 | 0.1716618 | 0.1530795 | 0.1513955
282 | 0.115429 | 0.142097 | 0.1431086 | 0.1407287 | 0.1186068 | 0.1360189 | 0.1190322 | 0.1341203 | 0.1122029 | 0.1564752 | 0.1335441 | 0.1416697 | 0.1650284 | 0.1516239 | 0.1226427 | 0.09906482 | 0.1194298 | 0.1612129 | 0.1526931 | 0.1280898 | 0.1402985 | 0.1279187 | 0.162835 | 0.1181197 | 0.1216801 | 0.1464539 | 0.1098608 | 0.1118057 | 0.1212643 | 0.1203252 | 0.1099017 | 0.1069971 | 0.1252977 | 0.08454168 | 0.1682508 | 0.1452411 | 0.1391119 | 0.1252064 | 0.1249761 | 0.1632977 | 0.1223045 | 0.1019685 | 0.1218804 | 0.1583989 | 0.1547015 | 0.1687229
283 | 0.1180152 | 0.1350139 | 0.1453552 | 0.1088021 | 0.145679 | 0.1473409 | 0.1347864 | 0.1217896 | 0.1223238 | 0.1424313 | 0.1383887 | 0.1347236 | 0.1590956 | 0.1411779 | 0.1273699 | 0.1015376 | 0.1179939 | 0.154878 | 0.1412406 | 0.1197296 | 0.1093503 | 0.1265403 | 0.1615529 | 0.1138029 | 0.123383 | 0.1277621 | 0.1156019 | 0.1066334 | 0.1287182 | 0.1109285 | 0.1192863 | 0.1187518 | 0.1137804 | 0.1683056 | 0.1598353 | 0.1697506 | 0.1437619 | 0.128071 | 0.1150177 | 0.1620681 | 0.1188961 | 0.1114214 | 0.131014 | 0.1609778 | 0.1568994 | 0.1491859
284 | 0.13151 | 0.1565414 | 0.132159 | 0.1325551 | 0.1521234 | 0.1430094 | 0.1372019 | 0.1316179 | 0.1165805 | 0.1427527 | 0.1344284 | 0.1323359 | 0.1689639 | 0.1307773 | 0.1014405 | 0.1311326 | 0.1250177 | 0.08559324 | 0.147013 | 0.1270966 | 0.1434354 | 0.12078 | 0.1610057 | 0.1082884 | 0.1218107 | 0.1378584 | 0.1087819 | 0.09988899 | 0.1187173 | 0.1161785 | 0.1081743 | 0.1010257 | 0.1454372 | 0.0747575 | 0.1665942 | 0.1595274 | 0.1458211 | 0.1317701 | 0.1399092 | 0.1756538 | 0.1325735 | 0.09140901 | 0.1396051 | 0.1595898 | 0.145247 | 0.1614766
285 | 0.1198018 | 0.1378537 | 0.1327469 | 0.1362477 | 0.1222254 | 0.167352 | 0.124052 | 0.139562 | 0.1222702 | 0.1533448 | 0.144356 | 0.1312839 | 0.1759935 | 0.1235105 | 0.1019881 | 0.1051938 | 0.1015371 | 0.1721079 | 0.1426294 | 0.09533746 | 0.1069212 | 0.1316583 | 0.1552765 | 0.1189746 | 0.1218262 | 0.1243901 | 0.117217 | 0.09543841 | 0.1087336 | 0.1122687 | 0.1289191 | 0.1155758 | 0.1253805 | 0.1547305 | 0.1719293 | 0.1701119 | 0.1463519 | 0.1270531 | 0.125895 | 0.1664577 | 0.1014198 | 0.1132092 | 0.1270811 | 0.1693346 | 0.163641 | 0.1554434
286 | 0.1460002 | 0.1299975 | 0.1582335 | 0.1460333 | 0.1386372 | 0.1655257 | 0.1329712 | 0.1298984 | 0.1170132 | 0.1416463 | 0.125929 | 0.1329986 | 0.1434163 | 0.1420312 | 0.1113377 | 0.1337481 | 0.1146788 | 0.09737607 | 0.1291318 | 0.1048855 | 0.1073645 | 0.1120421 | 0.1429262 | 0.1229739 | 0.1158388 | 0.1371184 | 0.09953237 | 0.1161629 | 0.1150261 | 0.1274713 | 0.1106049 | 0.1372927 | 0.1256505 | 0.1106036 | 0.1617403 | 0.1449408 | 0.1240819 | 0.1285733 | 0.1318135 | 0.1815996 | 0.1059661 | 0.1227215 | 0.1340326 | 0.1577815 | 0.1601394 | 0.1551841
287 | 0.1461646 | 0.1208751 | 0.1502992 | 0.1197692 | 0.1457094 | 0.1537901 | 0.1315034 | 0.1324361 | 0.1301012 | 0.1569252 | 0.1302889 | 0.1212495 | 0.1753944 | 0.1464604 | 0.1132952 | 0.1083582 | 0.1356377 | 0.1332517 | 0.1322565 | 0.1170421 | 0.09926275 | 0.1128587 | 0.1588193 | 0.1225068 | 0.1274903 | 0.1290399 | 0.1022594 | 0.1112935 | 0.1141979 | 0.1113487 | 0.1069009 | 0.1197276 | 0.1326266 | 0.1382485 | 0.1532598 | 0.1714216 | 0.1507933 | 0.1257192 | 0.1372862 | 0.1853171 | 0.1169611 | 0.09480248 | 0.1328623 | 0.1826845 | 0.1493622 | 0.1561252
288 | 0.1462306 | 0.1278228 | 0.1386269 | 0.1408466 | 0.1344606 | 0.175534 | 0.1223965 | 0.1233486 | 0.1263734 | 0.1408813 | 0.1285885 | 0.1311618 | 0.1602244 | 0.1284793 | 0.1026955 | 0.1160405 | 0.1266423 | 0.108528 | 0.1694629 | 0.1205964 | 0.1246981 | 0.1261694 | 0.1508412 | 0.1268824 | 0.1302549 | 0.1316294 | 0.1052878 | 0.09567516 | 0.1268337 | 0.1242529 | 0.1157333 | 0.1096419 | 0.1282038 | 0.1301333 | 0.1977956 | 0.2004449 | 0.1422471 | 0.1242174 | 0.1327448 | 0.170189 | 0.1402758 | 0.113404 | 0.1348227 | 0.1648428 | 0.1546469 | 0.1434039
289 | 0.1124905 | 0.142696 | 0.1071785 | 0.1000628 | 0.09976404 | 0.1825679 | 0.1278766 | 0.133999 | 0.1377532 | 0.1315338 | 0.1444532 | 0.1388849 | 0.1559614 | 0.1477155 | 0.1103015 | 0.1290631 | 0.1242061 | 0.131569 | 0.1648221 | 0.1321669 | 0.1247182 | 0.123958 | 0.1545238 | 0.1196913 | 0.1241794 | 0.1307892 | 0.1068947 | 0.1097993 | 0.1290923 | 0.1104694 | 0.1112578 | 0.1005554 | 0.1228622 | 0.08563448 | 0.1686406 | 0.1802873 | 0.1280734 | 0.129213 | 0.1254936 | 0.1744959 | 0.1131913 | 0.1072476 | 0.1341847 | 0.1655215 | 0.1437701 | 0.1462973
290 | 0.136915 | 0.1489116 | 0.135344 | 0.1306761 | 0.1199316 | 0.1282306 | 0.1445545 | 0.1224902 | 0.1149921 | 0.1424638 | 0.1411779 | 0.1308164 | 0.1756887 | 0.1239801 | 0.09884272 | 0.1356995 | 0.1202459 | 0.1397007 | 0.1710018 | 0.1129425 | 0.1020681 | 0.124861 | 0.1527527 | 0.1140032 | 0.1205692 | 0.1280486 | 0.09364698 | 0.1079101 | 0.1204746 | 0.1135725 | 0.1057768 | 0.09007846 | 0.1500329 | 0.1454399 | 0.1976424 | 0.1895169 | 0.1552037 | 0.1231958 | 0.126118 | 0.1753907 | 0.1172504 | 0.1076762 | 0.1297651 | 0.1684064 | 0.158911 | 0.1585269
291 | 0.1458205 | 0.1635447 | 0.1434888 | 0.1533223 | 0.1329912 | 0.1327342 | 0.1443647 | 0.1308323 | 0.1290224 | 0.1358046 | 0.1405171 | 0.1394076 | 0.1521002 | 0.1368509 | 0.1203411 | 0.1268465 | 0.104845 | 0.07907968 | 0.1406664 | 0.1184562 | 0.09424072 | 0.1229952 | 0.1588556 | 0.111906 | 0.1216287 | 0.1322303 | 0.09151167 | 0.1146907 | 0.1121091 | 0.1249349 | 0.1091623 | 0.1526293 | 0.120543 | 0.1058465 | 0.1345426 | 0.167752 | 0.1192703 | 0.1178955 | 0.1337031 | 0.1793771 | 0.1393858 | 0.1004328 | 0.1411324 | 0.1605453 | 0.1442785 | 0.1459409
292 | 0.1183542 | 0.1160599 | 0.1308594 | 0.1058328 | 0.1159703 | 0.1513248 | 0.1313627 | 0.1290468 | 0.1214351 | 0.1527798 | 0.1512041 | 0.1252324 | 0.1711028 | 0.148304 | 0.09340938 | 0.1189319 | 0.1302165 | 0.1403771 | 0.1957711 | 0.122531 | 0.08769771 | 0.1296325 | 0.1496441 | 0.1317799 | 0.1281063 | 0.149298 | 0.1005693 | 0.1083545 | 0.1166209 | 0.1190643 | 0.109078 | 0.1205767 | 0.1209114 | 0.1654188 | 0.1693453 | 0.1473872 | 0.1557364 | 0.1189753 | 0.1202756 | 0.169769 | 0.11282 | 0.1092405 | 0.1349387 | 0.1736821 | 0.1643685 | 0.1597762
293 | 0.1239195 | 0.1190804 | 0.124863 | 0.1590048 | 0.1200341 | 0.1416451 | 0.1269738 | 0.124701 | 0.1381736 | 0.1494071 | 0.1326264 | 0.1284234 | 0.1511065 | 0.1307095 | 0.1274216 | 0.1355926 | 0.1285957 | 0.1442909 | 0.1374068 | 0.1352256 | 0.1207353 | 0.1269328 | 0.1494077 | 0.1191562 | 0.1260669 | 0.1364016 | 0.1206329 | 0.1035432 | 0.1270379 | 0.1180113 | 0.1122543 | 0.1175342 | 0.1111721 | 0.1229699 | 0.1631564 | 0.1901165 | 0.1204893 | 0.1302851 | 0.1240528 | 0.1722623 | 0.108229 | 0.103838 | 0.1334144 | 0.1552393 | 0.1599943 | 0.1452899
294 | 0.1574413 | 0.1171119 | 0.1268325 | 0.1314483 | 0.1430915 | 0.1867644 | 0.1296624 | 0.1404178 | 0.1170497 | 0.1423957 | 0.1242614 | 0.147248 | 0.1616357 | 0.1478965 | 0.09947286 | 0.1346485 | 0.1212809 | 0.1599019 | 0.1466825 | 0.1290438 | 0.09361503 | 0.1157383 | 0.1567021 | 0.1223271 | 0.1313436 | 0.1377329 | 0.1319081 | 0.09774299 | 0.1249584 | 0.1191599 | 0.1256454 | 0.0787774 | 0.124434 | 0.1902617 | 0.1853579 | 0.1643931 | 0.1338915 | 0.1270674 | 0.1377149 | 0.1689548 | 0.1224118 | 0.09483644 | 0.1256441 | 0.1825542 | 0.1618688 | 0.1539627
295 | 0.1159823 | 0.1567171 | 0.1542731 | 0.1294891 | 0.1136977 | 0.1722423 | 0.1352019 | 0.1374532 | 0.1155194 | 0.1462883 | 0.1291387 | 0.1469822 | 0.1820705 | 0.1358655 | 0.09923199 | 0.1201105 | 0.1143417 | 0.08938509 | 0.1300823 | 0.1355132 | 0.1185721 | 0.1155189 | 0.1608887 | 0.1170565 | 0.1293467 | 0.1479642 | 0.1055901 | 0.1198015 | 0.1180295 | 0.1245154 | 0.1055041 | 0.1312364 | 0.116369 | 0.1528012 | 0.1777292 | 0.1565916 | 0.1398878 | 0.1260051 | 0.1282359 | 0.1737044 | 0.1086566 | 0.09873478 | 0.1424996 | 0.1601913 | 0.1433514 | 0.1747649
296 | 0.1227437 | 0.1448619 | 0.1247635 | 0.146935 | 0.1538307 | 0.1545209 | 0.1347694 | 0.1362571 | 0.1192482 | 0.1634446 | 0.1289479 | 0.1291558 | 0.1806814 | 0.1319749 | 0.1339275 | 0.1163629 | 0.1235165 | 0.09165816 | 0.1518542 | 0.1391447 | 0.09863776 | 0.1181472 | 0.1461141 | 0.1189025 | 0.1194582 | 0.1281654 | 0.08926374 | 0.1141751 | 0.1213276 | 0.1087632 | 0.1035163 | 0.1140958 | 0.1383141 | 0.1902586 | 0.1592923 | 0.1844205 | 0.1738184 | 0.1350337 | 0.1413936 | 0.1741472 | 0.09566463 | 0.1028684 | 0.1308882 | 0.1575729 | 0.1490487 | 0.1584958
297 | 0.1353001 | 0.1481918 | 0.1137658 | 0.1388558 | 0.1238532 | 0.1560007 | 0.1279687 | 0.1389551 | 0.1230152 | 0.138472 | 0.139738 | 0.1291829 | 0.1771905 | 0.1374202 | 0.1225445 | 0.1461134 | 0.1227667 | 0.1059042 | 0.1272315 | 0.1317745 | 0.1149379 | 0.1183092 | 0.1509404 | 0.1192019 | 0.1154381 | 0.1394692 | 0.1281155 | 0.114024 | 0.1038306 | 0.1183607 | 0.1106043 | 0.1366562 | 0.1198972 | 0.1327924 | 0.1725819 | 0.1663852 | 0.1272772 | 0.1270079 | 0.1284109 | 0.1660131 | 0.1328293 | 0.1087431 | 0.1355815 | 0.1651451 | 0.1394001 | 0.1635127
298 | 0.1391613 | 0.1340827 | 0.1396475 | 0.1320476 | 0.1423593 | 0.1732004 | 0.129375 | 0.1325547 | 0.118809 | 0.1519865 | 0.1464839 | 0.1282805 | 0.1608798 | 0.1321673 | 0.1113182 | 0.1044357 | 0.1059779 | 0.1296994 | 0.1746021 | 0.09508445 | 0.0970383 | 0.1210278 | 0.154029 | 0.1022099 | 0.1142339 | 0.1362099 | 0.09521708 | 0.1136838 | 0.131196 | 0.129575 | 0.1283865 | 0.1216737 | 0.1140786 | 0.1468136 | 0.1729762 | 0.19346 | 0.1702337 | 0.1310764 | 0.1447015 | 0.1809881 | 0.1232761 | 0.1043868 | 0.1421775 | 0.1770907 | 0.1483055 | 0.1506694
299 | 0.1188025 | 0.1509172 | 0.147287 | 0.1364872 | 0.1379876 | 0.1567375 | 0.1324639 | 0.1252665 | 0.1201831 | 0.1305511 | 0.1423985 | 0.1308565 | 0.1589745 | 0.1334806 | 0.1205968 | 0.1337661 | 0.11802 | 0.1854574 | 0.1753513 | 0.1198512 | 0.1239127 | 0.1326017 | 0.148994 | 0.1303773 | 0.1321431 | 0.1328093 | 0.1142531 | 0.1125436 | 0.1225122 | 0.126706 | 0.111332 | 0.08564669 | 0.1221179 | 0.172351 | 0.187051 | 0.1727993 | 0.1604157 | 0.1209669 | 0.1192856 | 0.1765551 | 0.1323541 | 0.0992943 | 0.1411381 | 0.1774182 | 0.1606567 | 0.1509197
300 | 0.1259259 | 0.1427458 | 0.1373621 | 0.113544 | 0.1413884 | 0.1492997 | 0.1408871 | 0.1353831 | 0.120985 | 0.1404888 | 0.1260399 | 0.1358054 | 0.1571175 | 0.1145223 | 0.1169665 | 0.1247877 | 0.1216128 | 0.0724475 | 0.1543548 | 0.1228611 | 0.124995 | 0.1245093 | 0.1435319 | 0.1249001 | 0.12448 | 0.1242948 | 0.08123655 | 0.106368 | 0.1208783 | 0.1076061 | 0.1190081 | 0.1305233 | 0.1220968 | 0.08532883 | 0.1796531 | 0.1743464 | 0.1351 | 0.1133249 | 0.1322455 | 0.168703 | 0.1182784 | 0.1000201 | 0.1389048 | 0.1576699 | 0.1743871 | 0.1476079
301 | 0.1318434 | 0.1496865 | 0.132336 | 0.1157409 | 0.1247308 | 0.141943 | 0.1305316 | 0.1322794 | 0.1166943 | 0.1444187 | 0.1390289 | 0.1361989 | 0.1844988 | 0.1548475 | 0.1070337 | 0.1064765 | 0.1195092 | 0.07807119 | 0.1421521 | 0.1156771 | 0.1139268 | 0.115841 | 0.1552672 | 0.1161124 | 0.1255025 | 0.1387335 | 0.1013411 | 0.1079324 | 0.1221899 | 0.116206 | 0.1351942 | 0.1171476 | 0.1185073 | 0.1365239 | 0.1552022 | 0.1847662 | 0.1302094 | 0.1229545 | 0.1423005 | 0.1785882 | 0.1151024 | 0.1141125 | 0.1359437 | 0.1720071 | 0.1605555 | 0.1582728
302 | 0.1141319 | 0.1241133 | 0.1434793 | 0.1407877 | 0.148477 | 0.1505124 | 0.1400383 | 0.1374782 | 0.1291698 | 0.1564673 | 0.1282654 | 0.1375423 | 0.1698343 | 0.1100644 | 0.1194581 | 0.130541 | 0.1097321 | 0.05389111 | 0.127249 | 0.1068244 | 0.1363609 | 0.1207136 | 0.1602737 | 0.11719 | 0.1209189 | 0.1294658 | 0.1271803 | 0.1086255 | 0.1353612 | 0.1170567 | 0.1200595 | 0.1366979 | 0.1379934 | 0.09158987 | 0.1682215 | 0.1594277 | 0.1847135 | 0.1218866 | 0.1398748 | 0.1649247 | 0.1111909 | 0.1034004 | 0.1407539 | 0.1763703 | 0.1494838 | 0.1563649
303 | 0.1278078 | 0.1500246 | 0.1341413 | 0.139101 | 0.1260118 | 0.1589961 | 0.1327666 | 0.1400009 | 0.131626 | 0.1485703 | 0.1241597 | 0.123561 | 0.1852274 | 0.1352527 | 0.1046948 | 0.1416975 | 0.1046098 | 0.09418598 | 0.149947 | 0.1230167 | 0.147092 | 0.1220466 | 0.1543777 | 0.1089049 | 0.1298949 | 0.1397659 | 0.08818755 | 0.106686 | 0.1284547 | 0.1251108 | 0.102793 | 0.1001664 | 0.1039931 | 0.1711052 | 0.1518249 | 0.1512634 | 0.146628 | 0.1199221 | 0.1432183 | 0.1678833 | 0.1246526 | 0.1067781 | 0.1255425 | 0.1631202 | 0.1700087 | 0.1531879
304 | 0.1261659 | 0.1364633 | 0.1450051 | 0.1476111 | 0.1262847 | 0.1433172 | 0.1300163 | 0.1379455 | 0.1247407 | 0.1298659 | 0.1333909 | 0.1319883 | 0.1688671 | 0.1436205 | 0.0962454 | 0.135536 | 0.1389794 | 0.07742729 | 0.132358 | 0.119781 | 0.1192656 | 0.1159515 | 0.152616 | 0.1247405 | 0.1282656 | 0.1247402 | 0.08099377 | 0.117876 | 0.1255968 | 0.1217905 | 0.1137754 | 0.1108673 | 0.1171375 | 0.06944597 | 0.1955483 | 0.1705516 | 0.1708069 | 0.1231509 | 0.1419657 | 0.1733001 | 0.1150844 | 0.09538398 | 0.1340868 | 0.1494364 | 0.1427482 | 0.1619975
305 | 0.08609159 | 0.1472199 | 0.1493478 | 0.1387531 | 0.1338019 | 0.1721952 | 0.1264113 | 0.1344732 | 0.1194823 | 0.153846 | 0.1252525 | 0.1160379 | 0.1676278 | 0.1259629 | 0.1195383 | 0.1062359 | 0.10216 | 0.0574776 | 0.1645008 | 0.09248942 | 0.1324884 | 0.1112422 | 0.1513866 | 0.1170646 | 0.1276505 | 0.1387582 | 0.1247377 | 0.1087151 | 0.1104998 | 0.1178129 | 0.1040622 | 0.1333074 | 0.1029689 | 0.1129433 | 0.1940904 | 0.1450807 | 0.1417537 | 0.1237081 | 0.1169501 | 0.1624206 | 0.1126112 | 0.1227555 | 0.1220879 | 0.1813911 | 0.1616384 | 0.1619849
306 | 0.1375727 | 0.117643 | 0.1409862 | 0.1421985 | 0.1527725 | 0.1367598 | 0.1341725 | 0.1380406 | 0.1192385 | 0.1360878 | 0.1282748 | 0.1339713 | 0.1792878 | 0.1171822 | 0.1110794 | 0.1472676 | 0.1400589 | 0.1273414 | 0.137366 | 0.1440175 | 0.1396983 | 0.1184916 | 0.1516419 | 0.1264258 | 0.128353 | 0.1397506 | 0.09468948 | 0.1078469 | 0.1353163 | 0.1154974 | 0.1079636 | 0.09212339 | 0.1105293 | 0.06728527 | 0.1811382 | 0.1481852 | 0.1748837 | 0.1273698 | 0.1335516 | 0.1693087 | 0.1109138 | 0.1112157 | 0.1359532 | 0.1706085 | 0.1536443 | 0.1560604
307 | 0.116205 | 0.11437 | 0.1345124 | 0.1239463 | 0.1226686 | 0.1495665 | 0.1300778 | 0.1331374 | 0.1179726 | 0.1314795 | 0.1295075 | 0.1340865 | 0.1749344 | 0.1383981 | 0.1211167 | 0.1406252 | 0.0996475 | 0.1217498 | 0.1432286 | 0.1233812 | 0.101602 | 0.1252407 | 0.1571741 | 0.1050724 | 0.1319248 | 0.1398106 | 0.08604458 | 0.1153514 | 0.1247043 | 0.1273202 | 0.1211417 | 0.1259697 | 0.1041743 | 0.1008953 | 0.1341503 | 0.1618058 | 0.1457412 | 0.1248913 | 0.1227325 | 0.1623054 | 0.1202712 | 0.09170952 | 0.1449016 | 0.1688723 | 0.1702157 | 0.1376744
308 | 0.1292318 | 0.1425227 | 0.1408477 | 0.1111673 | 0.1135454 | 0.1522842 | 0.1340551 | 0.1219287 | 0.1307861 | 0.140697 | 0.1454664 | 0.1293672 | 0.1770848 | 0.1321392 | 0.09485083 | 0.1311672 | 0.1093131 | 0.179522 | 0.1612621 | 0.1136335 | 0.1029668 | 0.125855 | 0.1474162 | 0.1211804 | 0.1262594 | 0.1280065 | 0.1056121 | 0.1023143 | 0.1246572 | 0.1331299 | 0.1065579 | 0.116166 | 0.1109685 | 0.181747 | 0.1773996 | 0.1566607 | 0.161624 | 0.1266407 | 0.1499365 | 0.1646839 | 0.1095207 | 0.1113888 | 0.1331221 | 0.1588292 | 0.1562369 | 0.1586712
309 | 0.1136376 | 0.1325565 | 0.1286837 | 0.1457693 | 0.1526331 | 0.1566734 | 0.133635 | 0.1276437 | 0.1204367 | 0.1473822 | 0.1218212 | 0.1240491 | 0.1605593 | 0.1197097 | 0.09662123 | 0.1222021 | 0.1345736 | 0.0570727 | 0.1526491 | 0.1196872 | 0.09886841 | 0.1154284 | 0.1507296 | 0.1149252 | 0.1182291 | 0.1418615 | 0.1137931 | 0.1064582 | 0.1152782 | 0.1128247 | 0.1260526 | 0.08906731 | 0.1342196 | 0.1170693 | 0.1209475 | 0.1262912 | 0.1353925 | 0.1306372 | 0.133679 | 0.169715 | 0.09489489 | 0.09691581 | 0.1328191 | 0.1647272 | 0.1586487 | 0.1562153
310 | 0.1254939 | 0.135967 | 0.1241111 | 0.1544991 | 0.1119855 | 0.1513208 | 0.1422031 | 0.1336512 | 0.1192353 | 0.1469358 | 0.1249401 | 0.1314479 | 0.188577 | 0.1420671 | 0.09864923 | 0.1420156 | 0.1060595 | 0.1344771 | 0.124072 | 0.1171234 | 0.09949458 | 0.1362013 | 0.1552635 | 0.1242123 | 0.1305697 | 0.1430642 | 0.09649376 | 0.1055193 | 0.1162489 | 0.1117069 | 0.1163756 | 0.1225966 | 0.1311578 | 0.1445058 | 0.1732267 | 0.1619765 | 0.1436488 | 0.1262138 | 0.1287897 | 0.1762594 | 0.112097 | 0.1141129 | 0.1367345 | 0.1589328 | 0.1609753 | 0.1438206
311 | 0.1170072 | 0.1482977 | 0.1406867 | 0.1485858 | 0.1232896 | 0.1457198 | 0.1273583 | 0.1351364 | 0.1193059 | 0.1359292 | 0.1392072 | 0.1471911 | 0.1952516 | 0.1417807 | 0.1232047 | 0.1408588 | 0.116107 | 0.1381586 | 0.1452953 | 0.09903213 | 0.138613 | 0.1223773 | 0.1582331 | 0.1163715 | 0.1250317 | 0.1295728 | 0.102899 | 0.1028915 | 0.1249813 | 0.1120837 | 0.1217145 | 0.1259288 | 0.1163284 | 0.1041103 | 0.1791832 | 0.1535553 | 0.1327581 | 0.1268597 | 0.1302758 | 0.1668859 | 0.08926074 | 0.107245 | 0.1462433 | 0.1696473 | 0.163165 | 0.146441
312 | 0.1453003 | 0.1301682 | 0.1116403 | 0.1326472 | 0.1155437 | 0.1652103 | 0.1396724 | 0.1266533 | 0.1229334 | 0.1521764 | 0.1404544 | 0.1343094 | 0.1769318 | 0.1441643 | 0.1065387 | 0.1056597 | 0.12313 | 0.1027003 | 0.1706495 | 0.109533 | 0.1325915 | 0.1222719 | 0.1586758 | 0.1238701 | 0.1273231 | 0.131972 | 0.1047732 | 0.1169528 | 0.1117655 | 0.1176707 | 0.0936343 | 0.08808103 | 0.1128865 | 0.1231434 | 0.1490516 | 0.1350432 | 0.1581829 | 0.1263134 | 0.1377382 | 0.1675271 | 0.1118145 | 0.1164523 | 0.126492 | 0.1642443 | 0.1454085 | 0.1593422
313 | 0.1531285 | 0.1489248 | 0.1133069 | 0.1412174 | 0.1167606 | 0.145459 | 0.1319815 | 0.1366855 | 0.1280062 | 0.1444336 | 0.123053 | 0.1483118 | 0.1761555 | 0.1241186 | 0.1206537 | 0.1338185 | 0.1111064 | 0.149396 | 0.1663366 | 0.114545 | 0.1111996 | 0.1186137 | 0.1455935 | 0.105303 | 0.1271221 | 0.1471253 | 0.1103871 | 0.1122765 | 0.1318396 | 0.1207212 | 0.1280909 | 0.1291437 | 0.1337324 | 0.1469341 | 0.1675346 | 0.1777547 | 0.1489067 | 0.1324464 | 0.1278785 | 0.1701189 | 0.1075849 | 0.1014694 | 0.1423819 | 0.1718472 | 0.1432728 | 0.1649288
314 | 0.1762426 | 0.1384563 | 0.1409948 | 0.1423353 | 0.107986 | 0.1668121 | 0.1236127 | 0.134705 | 0.1318478 | 0.1469816 | 0.1232487 | 0.1464678 | 0.1430752 | 0.1492369 | 0.1196196 | 0.1433262 | 0.1088385 | 0.09034509 | 0.1300711 | 0.1221162 | 0.1339845 | 0.1297717 | 0.1488677 | 0.1207985 | 0.1123483 | 0.1415323 | 0.0965757 | 0.1163776 | 0.1192731 | 0.1298698 | 0.1086996 | 0.1055219 | 0.1317549 | 0.1273753 | 0.1890771 | 0.1695531 | 0.1165306 | 0.1256391 | 0.124357 | 0.1733431 | 0.1151316 | 0.1170975 | 0.1244883 | 0.182211 | 0.1646318 | 0.1364813
315 | 0.1445223 | 0.1284489 | 0.1418768 | 0.1446361 | 0.1324478 | 0.1569097 | 0.1221042 | 0.1371455 | 0.1262859 | 0.1504815 | 0.132621 | 0.1377804 | 0.1627393 | 0.1189049 | 0.09494261 | 0.1238669 | 0.1340263 | 0.1044704 | 0.1544541 | 0.1254971 | 0.1033677 | 0.1146882 | 0.1539762 | 0.1226817 | 0.1212514 | 0.1450037 | 0.106419 | 0.1089791 | 0.1356074 | 0.1225893 | 0.102632 | 0.09246843 | 0.1276954 | 0.0660982 | 0.1658955 | 0.1453381 | 0.1314999 | 0.1385687 | 0.1321404 | 0.1736951 | 0.1144589 | 0.1129814 | 0.1330835 | 0.196978 | 0.1475933 | 0.1323607
316 | 0.1360436 | 0.1540601 | 0.1567426 | 0.1194849 | 0.1110049 | 0.1379698 | 0.1248764 | 0.1323991 | 0.1274362 | 0.1210957 | 0.1244744 | 0.1390056 | 0.1907117 | 0.1531582 | 0.1356315 | 0.1034895 | 0.1094046 | 0.1579723 | 0.1140317 | 0.1259947 | 0.104074 | 0.1160885 | 0.1460455 | 0.1137672 | 0.1226091 | 0.1316144 | 0.1094558 | 0.1067212 | 0.1251664 | 0.1177328 | 0.1056327 | 0.1282608 | 0.1396138 | 0.1394924 | 0.165073 | 0.1744424 | 0.1402871 | 0.1299732 | 0.1482916 | 0.1650696 | 0.1121321 | 0.1191514 | 0.1412951 | 0.1779012 | 0.1614827 | 0.1486941
317 | 0.1333541 | 0.1302824 | 0.1344527 | 0.1031499 | 0.12491 | 0.1694198 | 0.1296521 | 0.1390097 | 0.1270726 | 0.1443471 | 0.1247311 | 0.1363331 | 0.1848993 | 0.1418852 | 0.1064623 | 0.1445744 | 0.09713645 | 0.09318224 | 0.1820185 | 0.1319895 | 0.1197581 | 0.1316138 | 0.1475605 | 0.1190149 | 0.1259289 | 0.1303847 | 0.1082044 | 0.1098972 | 0.1276072 | 0.1205663 | 0.1127554 | 0.1159688 | 0.1139079 | 0.134861 | 0.1621378 | 0.1719478 | 0.1414296 | 0.1260749 | 0.1415135 | 0.1632604 | 0.08588276 | 0.09365628 | 0.1524322 | 0.1596343 | 0.1461487 | 0.1711553
318 | 0.1457483 | 0.1279239 | 0.1301207 | 0.1289761 | 0.1402316 | 0.1649809 | 0.1276542 | 0.1416625 | 0.1281803 | 0.1560835 | 0.1237661 | 0.1264899 | 0.1804794 | 0.1223912 | 0.1169058 | 0.1413598 | 0.1071374 | 0.07730325 | 0.1436252 | 0.1049034 | 0.1098498 | 0.1128997 | 0.1619299 | 0.1171685 | 0.1279058 | 0.1293415 | 0.08649168 | 0.1017791 | 0.1093144 | 0.1132361 | 0.132939 | 0.1444536 | 0.1262363 | 0.1378888 | 0.1825493 | 0.1318936 | 0.1333675 | 0.1300023 | 0.135065 | 0.167996 | 0.09859824 | 0.1075643 | 0.1391943 | 0.1811252 | 0.1489598 | 0.151149
319 | 0.1033518 | 0.1146211 | 0.1506928 | 0.140464 | 0.1483139 | 0.1836909 | 0.1366575 | 0.130329 | 0.1176231 | 0.1487185 | 0.1174592 | 0.1217723 | 0.1713025 | 0.1371246 | 0.1065009 | 0.138734 | 0.1073214 | 0.0955513 | 0.1503669 | 0.1099999 | 0.0872061 | 0.1274184 | 0.1552342 | 0.1182271 | 0.1245711 | 0.1382017 | 0.09349467 | 0.09409329 | 0.1260321 | 0.1300285 | 0.110912 | 0.1141137 | 0.1293992 | 0.1339847 | 0.1242359 | 0.1678976 | 0.1352845 | 0.1212545 | 0.1285852 | 0.1712203 | 0.1143724 | 0.1028338 | 0.1313443 | 0.1693462 | 0.1565593 | 0.1457001
320 | 0.1400613 | 0.1277939 | 0.1599902 | 0.1439168 | 0.1058326 | 0.1617398 | 0.1453968 | 0.1218529 | 0.1160222 | 0.1479044 | 0.1278186 | 0.1296898 | 0.1785983 | 0.1159539 | 0.1226015 | 0.1201465 | 0.0992419 | 0.1047205 | 0.1406807 | 0.1171821 | 0.09373384 | 0.1309955 | 0.1477523 | 0.1136479 | 0.1202142 | 0.129254 | 0.1149502 | 0.09213105 | 0.121748 | 0.1182253 | 0.1024523 | 0.1263205 | 0.1347411 | 0.1876037 | 0.1600605 | 0.1729836 | 0.1384508 | 0.1140703 | 0.1401514 | 0.1795541 | 0.1441506 | 0.1042621 | 0.1359765 | 0.1800713 | 0.1547458 | 0.146988
321 | 0.1163713 | 0.1285714 | 0.1308734 | 0.1529963 | 0.1361093 | 0.1744586 | 0.1274269 | 0.1327863 | 0.1212528 | 0.1422352 | 0.1242895 | 0.1367108 | 0.1554007 | 0.1186713 | 0.09991592 | 0.113069 | 0.108585 | 0.1157901 | 0.1489447 | 0.1325347 | 0.1357069 | 0.1138597 | 0.1591504 | 0.1185414 | 0.1312377 | 0.1467648 | 0.100328 | 0.1052644 | 0.117804 | 0.1322233 | 0.1191761 | 0.1276734 | 0.1088501 | 0.1735576 | 0.1610144 | 0.1769445 | 0.1380842 | 0.1221061 | 0.1255309 | 0.1678658 | 0.1095257 | 0.1233438 | 0.1308172 | 0.1662313 | 0.1449886 | 0.1483357
322 | 0.1290079 | 0.1460267 | 0.1168392 | 0.1112191 | 0.1311499 | 0.1637714 | 0.1362602 | 0.1269109 | 0.1221892 | 0.1297221 | 0.1338973 | 0.1390948 | 0.1730491 | 0.1269422 | 0.1206462 | 0.09326534 | 0.1163546 | 0.06487431 | 0.1556256 | 0.1129837 | 0.1102377 | 0.1194654 | 0.147557 | 0.1268437 | 0.1227791 | 0.1215425 | 0.08634199 | 0.1006474 | 0.1226465 | 0.1143549 | 0.124552 | 0.1258327 | 0.1289268 | 0.1674463 | 0.1978518 | 0.1741237 | 0.1616975 | 0.1288213 | 0.1312722 | 0.1629924 | 0.1393498 | 0.1048505 | 0.1500685 | 0.165053 | 0.152145 | 0.165175
323 | 0.1403066 | 0.1360436 | 0.1373565 | 0.1051156 | 0.1347975 | 0.1854364 | 0.1231457 | 0.1309653 | 0.1289013 | 0.137206 | 0.1454294 | 0.1400379 | 0.1719886 | 0.10852 | 0.1039832 | 0.1168242 | 0.1136976 | 0.1072897 | 0.1349218 | 0.08352716 | 0.1142518 | 0.121859 | 0.1401156 | 0.1180709 | 0.1197829 | 0.1336895 | 0.126113 | 0.1171502 | 0.1327727 | 0.1104065 | 0.1254256 | 0.131639 | 0.1249861 | 0.1114338 | 0.1436563 | 0.1465236 | 0.1441997 | 0.1240861 | 0.1288633 | 0.165277 | 0.1093663 | 0.1270058 | 0.1222024 | 0.1595579 | 0.1552067 | 0.161362
324 | 0.1189872 | 0.1337689 | 0.1315413 | 0.1669246 | 0.113203 | 0.13158 | 0.1260402 | 0.128521 | 0.1154153 | 0.1306936 | 0.1212535 | 0.1256433 | 0.1650842 | 0.1407717 | 0.1056823 | 0.1321288 | 0.1282626 | 0.05403582 | 0.1412679 | 0.1243476 | 0.1077475 | 0.1238183 | 0.1461032 | 0.119834 | 0.1249472 | 0.1377288 | 0.1136882 | 0.1093023 | 0.1149368 | 0.1114834 | 0.1219677 | 0.133925 | 0.1215521 | 0.1650492 | 0.1823235 | 0.1672724 | 0.1775077 | 0.1264811 | 0.1495773 | 0.1661066 | 0.1190154 | 0.09804918 | 0.1308306 | 0.1706632 | 0.1342318 | 0.1670043
325 | 0.1426501 | 0.1088243 | 0.1396527 | 0.1516447 | 0.1247259 | 0.1312204 | 0.1440866 | 0.1380032 | 0.1201927 | 0.139777 | 0.1338974 | 0.1310821 | 0.1645283 | 0.1264318 | 0.1305991 | 0.111479 | 0.1139881 | 0.07703883 | 0.1454868 | 0.1187036 | 0.1148877 | 0.1199423 | 0.1457245 | 0.1092896 | 0.1264011 | 0.1377288 | 0.09925342 | 0.1070653 | 0.1207867 | 0.1211219 | 0.1036299 | 0.126564 | 0.1285588 | 0.1405477 | 0.2031125 | 0.1601614 | 0.1541551 | 0.1310826 | 0.1392817 | 0.17256 | 0.1308769 | 0.1023913 | 0.1556217 | 0.1677741 | 0.1569455 | 0.17581
326 | 0.1274725 | 0.1527085 | 0.1283723 | 0.1352089 | 0.139722 | 0.1567121 | 0.1358503 | 0.1250057 | 0.1172147 | 0.1452438 | 0.135582 | 0.1214772 | 0.1658883 | 0.1535174 | 0.119412 | 0.1052458 | 0.1157817 | 0.1633145 | 0.1552927 | 0.1113817 | 0.1333959 | 0.1280315 | 0.1534156 | 0.1139007 | 0.1332357 | 0.1328786 | 0.1193209 | 0.1026181 | 0.1180488 | 0.1204264 | 0.11873 | 0.09932249 | 0.1144191 | 0.1546454 | 0.1550492 | 0.1773001 | 0.1363889 | 0.1147268 | 0.1239265 | 0.174234 | 0.1190618 | 0.09350859 | 0.1422183 | 0.1610278 | 0.1594147 | 0.1547377
327 | 0.1282699 | 0.1362884 | 0.123722 | 0.1162223 | 0.1453627 | 0.1533525 | 0.1313069 | 0.1306683 | 0.1319849 | 0.136224 | 0.1153303 | 0.1377328 | 0.1874241 | 0.1393078 | 0.09968478 | 0.1353105 | 0.1082358 | 0.1492739 | 0.1667386 | 0.126397 | 0.1280455 | 0.1161008 | 0.152293 | 0.1092487 | 0.1237992 | 0.1237708 | 0.09530673 | 0.1012106 | 0.1222047 | 0.1309225 | 0.1177545 | 0.1180116 | 0.1012422 | 0.1753272 | 0.1848667 | 0.166322 | 0.1502122 | 0.1186551 | 0.1277269 | 0.1600941 | 0.1166031 | 0.1020382 | 0.1440993 | 0.1617644 | 0.1531763 | 0.157226
328 | 0.1370271 | 0.1325236 | 0.1291016 | 0.1503796 | 0.1186652 | 0.149278 | 0.1365294 | 0.1353506 | 0.1383728 | 0.1335824 | 0.1451746 | 0.1339928 | 0.1447664 | 0.1220618 | 0.1310772 | 0.1317381 | 0.1232764 | 0.1471759 | 0.1543797 | 0.1025539 | 0.131759 | 0.1291 | 0.1514961 | 0.1349509 | 0.1206255 | 0.1323201 | 0.1336739 | 0.1021926 | 0.1257846 | 0.1230517 | 0.1136471 | 0.1042393 | 0.1400314 | 0.1094023 | 0.1638492 | 0.1691581 | 0.109636 | 0.1147995 | 0.1395384 | 0.1807107 | 0.09193538 | 0.1087144 | 0.1274401 | 0.1709044 | 0.1618325 | 0.1536134
329 | 0.1366194 | 0.1275959 | 0.1251956 | 0.1140049 | 0.1411607 | 0.1655171 | 0.1408201 | 0.1352277 | 0.1344094 | 0.1505824 | 0.1315601 | 0.1343735 | 0.1620457 | 0.1160583 | 0.1186178 | 0.1178363 | 0.145741 | 0.1395185 | 0.1305053 | 0.1031705 | 0.1027167 | 0.1321381 | 0.1593489 | 0.1159457 | 0.1321315 | 0.1481323 | 0.0855894 | 0.1014185 | 0.1237945 | 0.1262841 | 0.1082194 | 0.09894729 | 0.1220777 | 0.1083706 | 0.2108948 | 0.1772185 | 0.1590956 | 0.1146659 | 0.1352428 | 0.1666951 | 0.1244308 | 0.1149072 | 0.1326865 | 0.1697752 | 0.1484782 | 0.1688028
330 | 0.1123078 | 0.1322876 | 0.109122 | 0.1000979 | 0.1480267 | 0.1312923 | 0.1333846 | 0.1321435 | 0.1295575 | 0.1344853 | 0.1160947 | 0.1318649 | 0.1694349 | 0.1312079 | 0.1063766 | 0.1269814 | 0.1276398 | 0.1313542 | 0.1448578 | 0.1147636 | 0.08417305 | 0.1303591 | 0.1560587 | 0.105611 | 0.1235791 | 0.1454217 | 0.1193797 | 0.1143004 | 0.1269058 | 0.127763 | 0.1182333 | 0.1071659 | 0.1224671 | 0.1409539 | 0.1813847 | 0.1712774 | 0.1283871 | 0.1263222 | 0.1381526 | 0.169675 | 0.1101935 | 0.1175032 | 0.1325208 | 0.1699152 | 0.1491074 | 0.1310582
331 | 0.1392873 | 0.1496804 | 0.1299641 | 0.1176991 | 0.1445581 | 0.1986066 | 0.1520543 | 0.1325944 | 0.1338576 | 0.1358198 | 0.131299 | 0.1393234 | 0.1787016 | 0.1247678 | 0.1332977 | 0.1141396 | 0.1386686 | 0.1613922 | 0.1621836 | 0.08373182 | 0.09761645 | 0.1364714 | 0.1485441 | 0.1188767 | 0.1379828 | 0.1445204 | 0.1132879 | 0.1100674 | 0.1270394 | 0.1208388 | 0.1119168 | 0.1269549 | 0.1108385 | 0.1693084 | 0.1452895 | 0.164201 | 0.1530629 | 0.1213928 | 0.1428067 | 0.1600493 | 0.1118647 | 0.1079019 | 0.1421014 | 0.1664492 | 0.1564464 | 0.1512051
332 | 0.1192005 | 0.1458211 | 0.1403387 | 0.1572671 | 0.1308057 | 0.1746577 | 0.1245794 | 0.1344155 | 0.1148927 | 0.1467837 | 0.1305736 | 0.1322536 | 0.194145 | 0.1096499 | 0.1222745 | 0.1148351 | 0.1306825 | 0.07892031 | 0.1426446 | 0.1306682 | 0.106835 | 0.123723 | 0.1455354 | 0.108231 | 0.1198448 | 0.1460607 | 0.1271395 | 0.1050921 | 0.1348756 | 0.1156695 | 0.1106371 | 0.1152605 | 0.1085448 | 0.1074833 | 0.1963781 | 0.1328849 | 0.1340876 | 0.1386584 | 0.1297633 | 0.1693411 | 0.1142421 | 0.1143337 | 0.1530102 | 0.1693747 | 0.1405 | 0.1482844
333 | 0.1426558 | 0.156311 | 0.1303128 | 0.1355603 | 0.1275006 | 0.1524329 | 0.1327974 | 0.1209242 | 0.132954 | 0.1416757 | 0.1197439 | 0.1464886 | 0.1925373 | 0.1403657 | 0.1188628 | 0.1362368 | 0.09686375 | 0.1025711 | 0.1358802 | 0.1419218 | 0.1356614 | 0.1177521 | 0.1493035 | 0.1317902 | 0.1250202 | 0.1308636 | 0.1017918 | 0.1178809 | 0.1239867 | 0.1196748 | 0.1167006 | 0.0945818 | 0.134596 | 0.1184163 | 0.1694851 | 0.1520842 | 0.1377466 | 0.1196525 | 0.1446421 | 0.159933 | 0.1142563 | 0.1072912 | 0.1391201 | 0.1593816 | 0.1424826 | 0.1470962
334 | 0.127913 | 0.1461799 | 0.112167 | 0.1142497 | 0.09215732 | 0.1487276 | 0.1402729 | 0.1229851 | 0.1183286 | 0.1647103 | 0.1317776 | 0.1335064 | 0.1879875 | 0.1279087 | 0.1105273 | 0.1139856 | 0.1103773 | 0.1183999 | 0.138935 | 0.1123831 | 0.1104779 | 0.132357 | 0.1471351 | 0.1240035 | 0.1253893 | 0.1321217 | 0.1069544 | 0.1106298 | 0.1259752 | 0.1134524 | 0.1166323 | 0.1057786 | 0.1058575 | 0.1591872 | 0.1485143 | 0.1715585 | 0.129451 | 0.1307141 | 0.1139834 | 0.1606191 | 0.1168786 | 0.1066112 | 0.1425225 | 0.1729928 | 0.1610077 | 0.1603832
335 | 0.140234 | 0.1249534 | 0.1536971 | 0.1109519 | 0.1415254 | 0.142217 | 0.1339636 | 0.1265917 | 0.1307695 | 0.1299932 | 0.1382454 | 0.1359401 | 0.1696332 | 0.1401869 | 0.1135212 | 0.1025502 | 0.1223002 | 0.1458218 | 0.1278573 | 0.1179249 | 0.1309173 | 0.1242196 | 0.1448826 | 0.1222668 | 0.1216233 | 0.137868 | 0.08574234 | 0.1144573 | 0.1251404 | 0.1176399 | 0.1158905 | 0.08863531 | 0.1393004 | 0.09633655 | 0.1555038 | 0.1712209 | 0.1446627 | 0.124718 | 0.1341556 | 0.1787306 | 0.1127242 | 0.1013674 | 0.1467027 | 0.1611858 | 0.1472754 | 0.1406356
336 | 0.1334864 | 0.1428083 | 0.1259341 | 0.1346926 | 0.1483354 | 0.1567003 | 0.1271395 | 0.1326378 | 0.1355864 | 0.1402632 | 0.1263039 | 0.1377598 | 0.1969101 | 0.1516204 | 0.1192582 | 0.120219 | 0.1354368 | 0.1159116 | 0.1638245 | 0.1324247 | 0.1392541 | 0.1149445 | 0.1621499 | 0.1127136 | 0.1266826 | 0.1453678 | 0.1229536 | 0.110075 | 0.1247246 | 0.123262 | 0.1231208 | 0.1089841 | 0.1000059 | 0.1163893 | 0.1939375 | 0.1394441 | 0.1092857 | 0.127289 | 0.1481996 | 0.1831985 | 0.1302623 | 0.1065836 | 0.1377239 | 0.1608086 | 0.1654923 | 0.1329413
337 | 0.1210517 | 0.1250753 | 0.1340689 | 0.1197126 | 0.1447774 | 0.1543735 | 0.1451112 | 0.1382059 | 0.1249326 | 0.1556587 | 0.1394416 | 0.1323905 | 0.1740254 | 0.1320065 | 0.1327217 | 0.1125325 | 0.1356027 | 0.09360841 | 0.1310481 | 0.1225203 | 0.08283226 | 0.1258817 | 0.1437877 | 0.1393563 | 0.1319505 | 0.123426 | 0.09789184 | 0.1065467 | 0.1199251 | 0.1160749 | 0.1163192 | 0.1266351 | 0.1231846 | 0.1708217 | 0.1631954 | 0.160568 | 0.1439009 | 0.1324654 | 0.1362201 | 0.1665083 | 0.1431935 | 0.1014328 | 0.1652421 | 0.1708678 | 0.1537009 | 0.137388
338 | 0.1331065 | 0.139258 | 0.116965 | 0.123828 | 0.1120387 | 0.1534914 | 0.1382197 | 0.1245901 | 0.1137892 | 0.1420485 | 0.1371805 | 0.1207001 | 0.1724229 | 0.1398413 | 0.1051509 | 0.1294272 | 0.1310899 | 0.1243213 | 0.1310515 | 0.1116034 | 0.09897033 | 0.1281653 | 0.1481027 | 0.1210891 | 0.1303521 | 0.1454543 | 0.1002211 | 0.1051052 | 0.1252335 | 0.1251865 | 0.09724173 | 0.1170213 | 0.1295214 | 0.1472283 | 0.1768827 | 0.166953 | 0.1470975 | 0.1184562 | 0.1546455 | 0.1684148 | 0.1287223 | 0.1113569 | 0.142817 | 0.1472907 | 0.1403948 | 0.1525282
339 | 0.1259598 | 0.1482563 | 0.1348241 | 0.1176994 | 0.1027083 | 0.161587 | 0.1293129 | 0.1325504 | 0.1150287 | 0.145781 | 0.1382637 | 0.1275442 | 0.1702928 | 0.1214156 | 0.1247294 | 0.1231325 | 0.1108847 | 0.07318786 | 0.1472987 | 0.106091 | 0.1568578 | 0.1263972 | 0.1484523 | 0.1152661 | 0.1327321 | 0.1520483 | 0.132118 | 0.1002358 | 0.1233796 | 0.1112384 | 0.1111335 | 0.1249078 | 0.1251221 | 0.1453854 | 0.2142493 | 0.1573624 | 0.1524898 | 0.1181137 | 0.1239504 | 0.1717589 | 0.1079727 | 0.1106969 | 0.1407327 | 0.1662079 | 0.144764 | 0.1558924
340 | 0.1133083 | 0.1156466 | 0.1450435 | 0.1376262 | 0.1244215 | 0.1549212 | 0.1260946 | 0.1270562 | 0.1298791 | 0.1413256 | 0.1231456 | 0.1316898 | 0.1795667 | 0.1083878 | 0.1189992 | 0.1254776 | 0.1192963 | 0.1180495 | 0.1319412 | 0.122572 | 0.1157343 | 0.1239969 | 0.1453306 | 0.1306773 | 0.1272523 | 0.1274761 | 0.1072313 | 0.1093079 | 0.1213723 | 0.1080929 | 0.1190663 | 0.1305107 | 0.1131515 | 0.1879803 | 0.1725835 | 0.1590346 | 0.1483501 | 0.1118318 | 0.1362268 | 0.172289 | 0.1001896 | 0.09854462 | 0.1467821 | 0.154382 | 0.1680148 | 0.1430829
341 | 0.1263888 | 0.1515054 | 0.1328765 | 0.1379049 | 0.1225731 | 0.175044 | 0.1180445 | 0.1322436 | 0.1344509 | 0.152232 | 0.1438957 | 0.1321719 | 0.1933707 | 0.138297 | 0.1077842 | 0.1164607 | 0.1114935 | 0.07150435 | 0.1417852 | 0.1250252 | 0.1141142 | 0.1134235 | 0.1462916 | 0.1181367 | 0.1224497 | 0.1372332 | 0.1060822 | 0.1059069 | 0.1159729 | 0.1198158 | 0.1227652 | 0.1108149 | 0.1434555 | 0.1864566 | 0.1820915 | 0.1846023 | 0.170367 | 0.1289332 | 0.1331608 | 0.1709919 | 0.1265787 | 0.09668606 | 0.1303959 | 0.1764144 | 0.1682107 | 0.1676913
342 | 0.1262921 | 0.119064 | 0.1325009 | 0.1154773 | 0.1340666 | 0.1633014 | 0.1338661 | 0.1377063 | 0.1320347 | 0.1520889 | 0.1278124 | 0.1388658 | 0.1615998 | 0.1218568 | 0.1144538 | 0.1106501 | 0.09774629 | 0.103922 | 0.1354924 | 0.1031784 | 0.1236164 | 0.1294838 | 0.1568399 | 0.1159483 | 0.130352 | 0.1348404 | 0.08139885 | 0.1144916 | 0.1151447 | 0.1407353 | 0.1156459 | 0.1190651 | 0.1197796 | 0.08461103 | 0.1378359 | 0.1698462 | 0.1361161 | 0.1198198 | 0.1236283 | 0.1706858 | 0.1096602 | 0.09471565 | 0.1509304 | 0.1730959 | 0.148625 | 0.1644199
343 | 0.1312386 | 0.1685141 | 0.134539 | 0.143183 | 0.1430547 | 0.1290583 | 0.1276539 | 0.1280872 | 0.1176423 | 0.1404621 | 0.1237255 | 0.1327168 | 0.1631475 | 0.1571801 | 0.1431956 | 0.1382948 | 0.1048451 | 0.1032865 | 0.1625721 | 0.1112716 | 0.1247851 | 0.1217608 | 0.1416436 | 0.1267918 | 0.1271958 | 0.1238931 | 0.1069381 | 0.1134309 | 0.1338489 | 0.1157271 | 0.114735 | 0.1197702 | 0.1210056 | 0.1706377 | 0.1736382 | 0.1811769 | 0.1383463 | 0.1245243 | 0.147407 | 0.1728428 | 0.1219408 | 0.1064203 | 0.1522395 | 0.1655005 | 0.152339 | 0.1469975
344 | 0.1103071 | 0.118246 | 0.1347025 | 0.1181836 | 0.1663159 | 0.1619919 | 0.1212733 | 0.1271996 | 0.1207946 | 0.1645676 | 0.128006 | 0.1358634 | 0.1728436 | 0.1554718 | 0.1369265 | 0.113516 | 0.1194271 | 0.1287941 | 0.1520717 | 0.1398756 | 0.09882405 | 0.1225713 | 0.1501534 | 0.1173632 | 0.1217655 | 0.1382764 | 0.1168892 | 0.1048515 | 0.1118017 | 0.1209159 | 0.116264 | 0.1428598 | 0.1310128 | 0.1527368 | 0.1822384 | 0.1517859 | 0.1605126 | 0.1243955 | 0.1129038 | 0.1661858 | 0.1094092 | 0.1062844 | 0.1448736 | 0.1740672 | 0.1496065 | 0.1568473
345 | 0.129375 | 0.1280092 | 0.1133026 | 0.142373 | 0.1303475 | 0.1665503 | 0.1352506 | 0.1334649 | 0.1196206 | 0.1286608 | 0.1355134 | 0.1396887 | 0.1893109 | 0.1361604 | 0.1221758 | 0.1446103 | 0.1300493 | 0.09848909 | 0.1138228 | 0.1255651 | 0.1113916 | 0.1249135 | 0.1500238 | 0.1222684 | 0.1225525 | 0.1334644 | 0.1177496 | 0.108484 | 0.1286964 | 0.1098776 | 0.1051121 | 0.1095725 | 0.1333296 | 0.1760252 | 0.1667768 | 0.1652906 | 0.1477278 | 0.1299619 | 0.116372 | 0.1597901 | 0.1206224 | 0.111113 | 0.1434288 | 0.1707378 | 0.1566855 | 0.1569919
346 | 0.1254314 | 0.1323256 | 0.1198689 | 0.1375964 | 0.1229711 | 0.1468407 | 0.133416 | 0.1330023 | 0.1132575 | 0.1627034 | 0.1317502 | 0.1302329 | 0.1699142 | 0.1340552 | 0.114878 | 0.1238352 | 0.1333233 | 0.08193956 | 0.155915 | 0.1259133 | 0.09738766 | 0.1120139 | 0.152185 | 0.1138334 | 0.1235175 | 0.1442826 | 0.09835267 | 0.1190484 | 0.1174642 | 0.1112937 | 0.1153417 | 0.1083144 | 0.1335471 | 0.1242373 | 0.1385161 | 0.1687686 | 0.1235236 | 0.1328232 | 0.1318717 | 0.1775239 | 0.1044253 | 0.1026822 | 0.1459326 | 0.1713308 | 0.145482 | 0.1525385
347 | 0.1415466 | 0.1359957 | 0.1289145 | 0.135452 | 0.126841 | 0.172781 | 0.1399622 | 0.1386243 | 0.1325728 | 0.1367355 | 0.1246668 | 0.121629 | 0.2053554 | 0.1285653 | 0.1170362 | 0.1181125 | 0.1147302 | 0.1733867 | 0.1366665 | 0.1283987 | 0.1079312 | 0.1243014 | 0.1428623 | 0.1129338 | 0.1308156 | 0.1395891 | 0.08490433 | 0.1097453 | 0.1281829 | 0.1242649 | 0.1010333 | 0.1175591 | 0.1239702 | 0.1206853 | 0.1641445 | 0.1660491 | 0.1481423 | 0.1346374 | 0.1358697 | 0.1706191 | 0.1233178 | 0.09545396 | 0.1562526 | 0.1563229 | 0.134383 | 0.1444834
348 | 0.1487263 | 0.1257433 | 0.127982 | 0.1194616 | 0.1428569 | 0.1291723 | 0.1351755 | 0.1329196 | 0.1226155 | 0.1648663 | 0.1295323 | 0.1402692 | 0.183525 | 0.1436038 | 0.1321753 | 0.1192878 | 0.1146781 | 0.07177008 | 0.1322281 | 0.1090499 | 0.0989193 | 0.1287258 | 0.1607033 | 0.1199528 | 0.1204315 | 0.1367168 | 0.106903 | 0.1118884 | 0.117139 | 0.1207052 | 0.103737 | 0.1287197 | 0.1247231 | 0.07797032 | 0.1869955 | 0.1491095 | 0.1538608 | 0.1273288 | 0.1331318 | 0.1698656 | 0.08641901 | 0.1048611 | 0.1557834 | 0.1631078 | 0.145539 | 0.1459384
349 | 0.1344029 | 0.1489571 | 0.1248123 | 0.1112559 | 0.1274229 | 0.1636245 | 0.1269236 | 0.1356011 | 0.127401 | 0.1470057 | 0.1517309 | 0.1371649 | 0.1764524 | 0.1289252 | 0.1335189 | 0.1275046 | 0.1062341 | 0.1123335 | 0.1344892 | 0.114025 | 0.1412942 | 0.1210663 | 0.159182 | 0.1144473 | 0.1311253 | 0.1278288 | 0.09504645 | 0.1002915 | 0.1288942 | 0.1126404 | 0.1220583 | 0.1493639 | 0.1228689 | 0.07850672 | 0.181778 | 0.1553276 | 0.1471855 | 0.115638 | 0.1466959 | 0.1634688 | 0.1148082 | 0.1192799 | 0.1364138 | 0.1706437 | 0.1494205 | 0.1513102
350 | 0.1371006 | 0.1334422 | 0.1176979 | 0.1255945 | 0.1346261 | 0.1637703 | 0.131467 | 0.1418925 | 0.1313598 | 0.1467001 | 0.1399395 | 0.1259739 | 0.1640315 | 0.1314321 | 0.1268557 | 0.1209352 | 0.1057385 | 0.1375025 | 0.1362948 | 0.133978 | 0.1253701 | 0.1214359 | 0.1580753 | 0.116959 | 0.1181532 | 0.1258999 | 0.1100203 | 0.1076901 | 0.1287873 | 0.1098339 | 0.1041716 | 0.1441844 | 0.1166416 | 0.12759 | 0.1727569 | 0.1516784 | 0.1893485 | 0.132642 | 0.1275908 | 0.1716774 | 0.1121877 | 0.1050796 | 0.1442996 | 0.1679545 | 0.1510457 | 0.1531431
351 | 0.1418908 | 0.1194247 | 0.1406599 | 0.1214795 | 0.1354167 | 0.1595702 | 0.1303118 | 0.132966 | 0.132987 | 0.1367774 | 0.1346329 | 0.1316093 | 0.1779753 | 0.1350979 | 0.1081962 | 0.109801 | 0.1154429 | 0.1583353 | 0.1234394 | 0.10821 | 0.1255226 | 0.1192103 | 0.1597141 | 0.1252 | 0.1293974 | 0.1407361 | 0.08738917 | 0.1121286 | 0.1132525 | 0.1199634 | 0.1144574 | 0.1372775 | 0.09833908 | 0.1152263 | 0.2067433 | 0.1636238 | 0.1545791 | 0.1364904 | 0.1258839 | 0.1698888 | 0.107029 | 0.1145918 | 0.1349034 | 0.1550866 | 0.155886 | 0.1592693
352 | 0.1362964 | 0.1372847 | 0.1315284 | 0.1363555 | 0.1238776 | 0.1368858 | 0.1383864 | 0.1249587 | 0.1218871 | 0.1513694 | 0.1234374 | 0.1416643 | 0.1743143 | 0.1312752 | 0.1171341 | 0.1129321 | 0.1026555 | 0.09942131 | 0.1387781 | 0.1074646 | 0.1311842 | 0.1279842 | 0.1477803 | 0.1144412 | 0.1140731 | 0.1305721 | 0.1079142 | 0.1073974 | 0.1181713 | 0.1203846 | 0.1202555 | 0.09887231 | 0.1236766 | 0.1073084 | 0.2027506 | 0.1666765 | 0.1611672 | 0.1223236 | 0.1209639 | 0.1794876 | 0.1154606 | 0.1200335 | 0.1471898 | 0.1762558 | 0.1528722 | 0.1448896
353 | 0.120219 | 0.1127533 | 0.1316458 | 0.1395294 | 0.1329969 | 0.1867898 | 0.1423264 | 0.1290579 | 0.1079911 | 0.1376619 | 0.1253122 | 0.134598 | 0.1674883 | 0.1120753 | 0.122016 | 0.1171526 | 0.1058205 | 0.05394746 | 0.1221855 | 0.1097723 | 0.1206239 | 0.115251 | 0.1511854 | 0.1267288 | 0.114303 | 0.1435087 | 0.1071564 | 0.124865 | 0.1129499 | 0.1190836 | 0.1100094 | 0.1338119 | 0.1268698 | 0.1053432 | 0.2034254 | 0.1492337 | 0.1450456 | 0.1229756 | 0.1275619 | 0.1788595 | 0.106182 | 0.1004982 | 0.1426321 | 0.1641659 | 0.1574299 | 0.147105
354 | 0.1424515 | 0.1651197 | 0.1378491 | 0.1290642 | 0.09904699 | 0.1301541 | 0.1300036 | 0.1372301 | 0.1238495 | 0.1426955 | 0.1417133 | 0.1312809 | 0.1502397 | 0.1452204 | 0.09670967 | 0.1110871 | 0.1242601 | 0.1074313 | 0.1324428 | 0.1019344 | 0.1182843 | 0.1359475 | 0.1467392 | 0.1171034 | 0.1277227 | 0.1298904 | 0.1177601 | 0.1105748 | 0.1268031 | 0.1207028 | 0.1109711 | 0.1178314 | 0.1109398 | 0.1302431 | 0.181071 | 0.1475832 | 0.1346283 | 0.1318381 | 0.1301709 | 0.1762985 | 0.117285 | 0.1051461 | 0.1523978 | 0.1894503 | 0.1433531 | 0.1540398
355 | 0.1215919 | 0.1508492 | 0.1368489 | 0.123323 | 0.1364185 | 0.1515671 | 0.1345628 | 0.1236285 | 0.1169546 | 0.1421501 | 0.1216428 | 0.1325683 | 0.1654896 | 0.1381897 | 0.0994761 | 0.1130351 | 0.1051291 | 0.08582789 | 0.1462784 | 0.128752 | 0.108827 | 0.117875 | 0.1447923 | 0.106035 | 0.1333391 | 0.140048 | 0.09836248 | 0.1079591 | 0.1259559 | 0.123611 | 0.1115974 | 0.1351968 | 0.1240247 | 0.1712726 | 0.171754 | 0.1861059 | 0.1318247 | 0.1216814 | 0.1346567 | 0.169015 | 0.1160152 | 0.1125966 | 0.1563503 | 0.172984 | 0.1495967 | 0.1535691
356 | 0.1136477 | 0.1292957 | 0.1378214 | 0.1275699 | 0.1496361 | 0.1694336 | 0.1331991 | 0.1331868 | 0.131373 | 0.1414496 | 0.144757 | 0.1315269 | 0.189393 | 0.1340266 | 0.1397459 | 0.1388792 | 0.1327184 | 0.06871318 | 0.1563739 | 0.111546 | 0.1200677 | 0.1126051 | 0.147226 | 0.1030094 | 0.1157383 | 0.1252283 | 0.0991514 | 0.1140542 | 0.1151544 | 0.1292926 | 0.1252432 | 0.1226528 | 0.1145775 | 0.1228507 | 0.1661027 | 0.1484295 | 0.1425782 | 0.1320205 | 0.1268238 | 0.1667829 | 0.1238859 | 0.107281 | 0.1430029 | 0.1866233 | 0.1424001 | 0.1550143
357 | 0.1292516 | 0.1337957 | 0.1567165 | 0.1267109 | 0.156411 | 0.1657133 | 0.1227691 | 0.1261575 | 0.1317024 | 0.1479908 | 0.1441342 | 0.1323361 | 0.1609378 | 0.1215458 | 0.1083404 | 0.1015611 | 0.09874209 | 0.07121195 | 0.141001 | 0.1386404 | 0.1053006 | 0.1225031 | 0.1438441 | 0.11029 | 0.1273175 | 0.1296265 | 0.1138046 | 0.09487616 | 0.108348 | 0.1369877 | 0.1098279 | 0.1291449 | 0.1293166 | 0.1918582 | 0.1583358 | 0.1590441 | 0.1433057 | 0.1244089 | 0.1164344 | 0.1658937 | 0.1281466 | 0.09815265 | 0.1421162 | 0.1714992 | 0.1520291 | 0.1627568
358 | 0.1187808 | 0.1475358 | 0.1480332 | 0.1296241 | 0.1030869 | 0.1822067 | 0.1246748 | 0.1360155 | 0.1400025 | 0.1387054 | 0.1271501 | 0.1272265 | 0.1983384 | 0.1343287 | 0.1136788 | 0.1165817 | 0.1060702 | 0.07704089 | 0.1103503 | 0.1404316 | 0.130243 | 0.1288044 | 0.1537117 | 0.1228645 | 0.1210433 | 0.1246581 | 0.09993454 | 0.107955 | 0.1298113 | 0.1173771 | 0.1061186 | 0.142273 | 0.1259821 | 0.1422704 | 0.1993356 | 0.1852072 | 0.1154397 | 0.1254851 | 0.1317759 | 0.1738103 | 0.1336606 | 0.0925408 | 0.1526446 | 0.1839105 | 0.1572238 | 0.1503289
359 | 0.1250347 | 0.1294206 | 0.1313168 | 0.1154622 | 0.1375291 | 0.1305619 | 0.1340936 | 0.1219215 | 0.1184485 | 0.1446058 | 0.124515 | 0.1290738 | 0.1885179 | 0.1289191 | 0.1214994 | 0.1295672 | 0.1021255 | 0.1448308 | 0.1166076 | 0.1142148 | 0.1135702 | 0.1246918 | 0.1512177 | 0.1218822 | 0.1192832 | 0.1366272 | 0.1062852 | 0.1155525 | 0.1249585 | 0.122512 | 0.1075075 | 0.1134339 | 0.1206977 | 0.1682386 | 0.1709921 | 0.1649592 | 0.1834004 | 0.1228807 | 0.1344464 | 0.1719655 | 0.1164715 | 0.10449 | 0.1447469 | 0.1740499 | 0.145349 | 0.1517662
360 | 0.1235612 | 0.1563526 | 0.1154809 | 0.1150148 | 0.1621811 | 0.1528934 | 0.1317172 | 0.1316453 | 0.1344103 | 0.1313341 | 0.1514632 | 0.130868 | 0.1883662 | 0.1223799 | 0.1026946 | 0.1160502 | 0.1191535 | 0.06098666 | 0.1454809 | 0.1178487 | 0.1353924 | 0.116561 | 0.1371124 | 0.1196162 | 0.1332752 | 0.1238592 | 0.1249545 | 0.1091695 | 0.127228 | 0.1236035 | 0.1033244 | 0.1170229 | 0.1137396 | 0.1312587 | 0.175504 | 0.1543242 | 0.1705975 | 0.1338862 | 0.142404 | 0.1591191 | 0.1338644 | 0.1011658 | 0.1362487 | 0.1665411 | 0.1451355 | 0.1605878
361 | 0.1183749 | 0.1339091 | 0.1482691 | 0.149696 | 0.1430239 | 0.1754126 | 0.1331395 | 0.1371067 | 0.1277108 | 0.1574522 | 0.1361647 | 0.1152216 | 0.1794002 | 0.126161 | 0.1078984 | 0.1172105 | 0.1299653 | 0.1243821 | 0.114892 | 0.12866 | 0.1235839 | 0.1276276 | 0.1561653 | 0.1102971 | 0.1302725 | 0.1539388 | 0.1019686 | 0.1064317 | 0.1266453 | 0.1346995 | 0.1125314 | 0.135247 | 0.09847415 | 0.1301188 | 0.1746732 | 0.175788 | 0.1628876 | 0.1252214 | 0.1158378 | 0.170195 | 0.1078505 | 0.1019398 | 0.1516624 | 0.1670729 | 0.1310535 | 0.1461682
362 | 0.1299934 | 0.1186388 | 0.1403995 | 0.1285846 | 0.1365521 | 0.1691072 | 0.1231896 | 0.134315 | 0.1237127 | 0.1457633 | 0.1409598 | 0.1448097 | 0.1800494 | 0.1313884 | 0.09692725 | 0.1247674 | 0.1118446 | 0.1355541 | 0.1536137 | 0.1064755 | 0.1091452 | 0.1199093 | 0.1483827 | 0.1177959 | 0.1214576 | 0.1302239 | 0.09966326 | 0.1082025 | 0.1226339 | 0.1230494 | 0.1077484 | 0.1341905 | 0.1040421 | 0.1266809 | 0.1895481 | 0.1276784 | 0.1497296 | 0.1164111 | 0.12937 | 0.1637039 | 0.1098331 | 0.09325549 | 0.1309016 | 0.1638158 | 0.1436065 | 0.1620099
363 | 0.1471525 | 0.1292236 | 0.1434974 | 0.1186817 | 0.09781734 | 0.1764325 | 0.1308662 | 0.1263275 | 0.1415672 | 0.1239466 | 0.1391026 | 0.1490995 | 0.2146004 | 0.1436397 | 0.132509 | 0.1379289 | 0.1214907 | 0.07455972 | 0.1069802 | 0.1203825 | 0.1278844 | 0.1275396 | 0.150724 | 0.1203037 | 0.1271744 | 0.1370626 | 0.1181979 | 0.1140848 | 0.1086937 | 0.1188909 | 0.1250216 | 0.1244008 | 0.115505 | 0.1167132 | 0.1403844 | 0.1745406 | 0.1620714 | 0.1248148 | 0.1334166 | 0.1771297 | 0.138206 | 0.118884 | 0.145782 | 0.1659756 | 0.1436804 | 0.1587758
364 | 0.1417866 | 0.1170441 | 0.1164719 | 0.1153194 | 0.1309442 | 0.1650318 | 0.1318675 | 0.1204891 | 0.121665 | 0.1409302 | 0.1493319 | 0.136473 | 0.1503026 | 0.1399816 | 0.1149969 | 0.12309 | 0.1092763 | 0.09855494 | 0.1325931 | 0.1178719 | 0.1296425 | 0.1211648 | 0.1469091 | 0.113266 | 0.1242699 | 0.1301186 | 0.1175736 | 0.1029127 | 0.1152396 | 0.117666 | 0.1123679 | 0.1403388 | 0.138094 | 0.134135 | 0.1887833 | 0.1707215 | 0.1165189 | 0.1345838 | 0.1224571 | 0.171123 | 0.1025241 | 0.1139847 | 0.1589684 | 0.1827928 | 0.1685601 | 0.1565276
365 | 0.1409789 | 0.1144516 | 0.1244877 | 0.1273251 | 0.1175514 | 0.1784522 | 0.1384412 | 0.1264029 | 0.1170079 | 0.1514162 | 0.1309739 | 0.1266158 | 0.1744957 | 0.1143488 | 0.1417129 | 0.1291601 | 0.1050093 | 0.06920143 | 0.1667172 | 0.1427725 | 0.1245352 | 0.1327646 | 0.1413784 | 0.1189795 | 0.1219665 | 0.1439769 | 0.09473552 | 0.09642778 | 0.1327661 | 0.1365112 | 0.1318987 | 0.1126176 | 0.127367 | 0.08876993 | 0.193655 | 0.1713605 | 0.1414674 | 0.1218975 | 0.1168888 | 0.158284 | 0.1428467 | 0.1070523 | 0.1600046 | 0.1842537 | 0.1398177 | 0.1404803
366 | 0.1075244 | 0.1288713 | 0.1447727 | 0.1104131 | 0.1094967 | 0.1378418 | 0.1319717 | 0.1349814 | 0.1211982 | 0.1494147 | 0.1160875 | 0.1428435 | 0.2014267 | 0.1191585 | 0.1197538 | 0.1064631 | 0.1237428 | 0.08785712 | 0.1491848 | 0.1168614 | 0.1155472 | 0.1085787 | 0.1487501 | 0.1270397 | 0.1268703 | 0.1166087 | 0.09895094 | 0.1143231 | 0.1251161 | 0.1126467 | 0.09755713 | 0.1483825 | 0.1153229 | 0.1409876 | 0.1753137 | 0.1559983 | 0.1412017 | 0.128092 | 0.1289432 | 0.1645727 | 0.09082559 | 0.1016559 | 0.1508749 | 0.1695891 | 0.1398755 | 0.170594
367 | 0.1349025 | 0.1471812 | 0.1296973 | 0.123896 | 0.1427326 | 0.1304566 | 0.1358671 | 0.1296636 | 0.1303775 | 0.1430017 | 0.1346094 | 0.130734 | 0.1679045 | 0.1241492 | 0.1191029 | 0.1350841 | 0.1188127 | 0.1174866 | 0.1184911 | 0.1284181 | 0.1110836 | 0.1272746 | 0.1402617 | 0.1138326 | 0.1284795 | 0.1357535 | 0.08877643 | 0.1098643 | 0.1188308 | 0.1298213 | 0.10565 | 0.1073277 | 0.1248715 | 0.08667908 | 0.1520047 | 0.1533931 | 0.1374229 | 0.128318 | 0.1259845 | 0.163129 | 0.096039 | 0.1084311 | 0.1439795 | 0.1959029 | 0.1318117 | 0.1738326
368 | 0.1368336 | 0.1443565 | 0.1297513 | 0.1491154 | 0.1326142 | 0.179636 | 0.1386436 | 0.1330031 | 0.1221737 | 0.1589225 | 0.1339075 | 0.1361812 | 0.1896674 | 0.1134611 | 0.1138317 | 0.1082108 | 0.1353451 | 0.06372708 | 0.1375604 | 0.130997 | 0.1276841 | 0.1324697 | 0.1505456 | 0.1246706 | 0.1162411 | 0.142879 | 0.08614831 | 0.1069172 | 0.1289243 | 0.1211283 | 0.1285293 | 0.1555096 | 0.09377688 | 0.1787469 | 0.1791077 | 0.1573586 | 0.1560482 | 0.1333662 | 0.120614 | 0.1591614 | 0.1177696 | 0.1195711 | 0.1537786 | 0.1474602 | 0.1444928 | 0.1408993
369 | 0.1501366 | 0.1262069 | 0.1364666 | 0.1275276 | 0.1339995 | 0.178383 | 0.1339491 | 0.1276295 | 0.1294837 | 0.1472501 | 0.1255582 | 0.1307617 | 0.206417 | 0.107472 | 0.1252516 | 0.113794 | 0.1066291 | 0.14073 | 0.1184645 | 0.1374257 | 0.1008909 | 0.1258713 | 0.1481629 | 0.1194009 | 0.130472 | 0.1216968 | 0.09023665 | 0.1065426 | 0.122846 | 0.1305591 | 0.1089272 | 0.1432168 | 0.1142681 | 0.08308979 | 0.1824754 | 0.1864279 | 0.1382013 | 0.1232829 | 0.124745 | 0.1701224 | 0.1178587 | 0.1036336 | 0.1459874 | 0.1756851 | 0.1545305 | 0.1456742
370 | 0.1206475 | 0.154892 | 0.1143668 | 0.1621433 | 0.1417378 | 0.167105 | 0.1398297 | 0.123001 | 0.1194907 | 0.1486677 | 0.1271954 | 0.1322515 | 0.1796367 | 0.1135585 | 0.09769133 | 0.1097061 | 0.1216462 | 0.1314459 | 0.1134887 | 0.1300703 | 0.1065815 | 0.1131796 | 0.149895 | 0.1162865 | 0.1157213 | 0.1386441 | 0.1086178 | 0.1063662 | 0.1266881 | 0.1129345 | 0.1158436 | 0.1144354 | 0.1426592 | 0.15361 | 0.1844028 | 0.1685507 | 0.1366766 | 0.1222003 | 0.1264798 | 0.1667719 | 0.1114312 | 0.1019471 | 0.1208856 | 0.1727726 | 0.1606933 | 0.1418235
371 | 0.1381944 | 0.1320403 | 0.1376309 | 0.1270333 | 0.1333193 | 0.1656441 | 0.1364458 | 0.1325497 | 0.1185825 | 0.1466131 | 0.1223197 | 0.1346288 | 0.1815961 | 0.1317065 | 0.1209792 | 0.1444746 | 0.1178535 | 0.09181345 | 0.1349646 | 0.120075 | 0.09596693 | 0.120892 | 0.1556221 | 0.1289565 | 0.1235191 | 0.1368575 | 0.1114998 | 0.1056901 | 0.1204746 | 0.1403895 | 0.1141732 | 0.1364216 | 0.122948 | 0.1544268 | 0.1478544 | 0.1690621 | 0.1496524 | 0.1339719 | 0.1272662 | 0.170519 | 0.1258873 | 0.1168231 | 0.1592722 | 0.1713168 | 0.1481252 | 0.1508453
372 | 0.1235239 | 0.1546421 | 0.1406209 | 0.1457302 | 0.1035545 | 0.1769861 | 0.1328643 | 0.1356829 | 0.1234389 | 0.1247218 | 0.1318212 | 0.1424335 | 0.174095 | 0.1535881 | 0.1038763 | 0.1061537 | 0.1223358 | 0.1674929 | 0.130779 | 0.1287971 | 0.1159444 | 0.1279755 | 0.1519329 | 0.1155591 | 0.1257855 | 0.1361851 | 0.09026228 | 0.09865124 | 0.1167195 | 0.1422034 | 0.107766 | 0.1059022 | 0.1380381 | 0.1988607 | 0.1711514 | 0.1648813 | 0.1457748 | 0.1331359 | 0.1325374 | 0.1538616 | 0.1058553 | 0.09776127 | 0.1484926 | 0.1785314 | 0.1363359 | 0.1609807
373 | 0.1286595 | 0.1317373 | 0.1420643 | 0.1281909 | 0.1404341 | 0.1786274 | 0.1355337 | 0.1339689 | 0.1159197 | 0.1342659 | 0.1293959 | 0.1276306 | 0.1779925 | 0.1246148 | 0.1135419 | 0.1402353 | 0.1154233 | 0.1722619 | 0.1282091 | 0.1114335 | 0.09417179 | 0.1206835 | 0.1576097 | 0.1188362 | 0.1208432 | 0.1197873 | 0.1180176 | 0.1088473 | 0.1124184 | 0.1320793 | 0.1149764 | 0.1162364 | 0.1128386 | 0.1194867 | 0.1674459 | 0.1620143 | 0.1680511 | 0.1342816 | 0.1257227 | 0.1608173 | 0.1208926 | 0.1264935 | 0.156952 | 0.1640005 | 0.1429024 | 0.1516218
374 | 0.1659233 | 0.13454 | 0.1605317 | 0.1214421 | 0.1234076 | 0.1686766 | 0.1457252 | 0.128879 | 0.1110302 | 0.1276565 | 0.1438437 | 0.1378976 | 0.1653075 | 0.1476446 | 0.1202978 | 0.09970494 | 0.09667079 | 0.05982978 | 0.1599441 | 0.12305 | 0.1260009 | 0.1235688 | 0.1504802 | 0.1090249 | 0.1373291 | 0.1346776 | 0.1116452 | 0.1076056 | 0.1320429 | 0.1121958 | 0.1145078 | 0.1068688 | 0.1096947 | 0.1296183 | 0.2108005 | 0.1520024 | 0.1223654 | 0.1257295 | 0.1225932 | 0.1876751 | 0.1205726 | 0.1026693 | 0.1435912 | 0.17341 | 0.1609981 | 0.1471197
375 | 0.1318447 | 0.1468821 | 0.1514082 | 0.1387813 | 0.1231684 | 0.1526707 | 0.1421237 | 0.126494 | 0.1397106 | 0.1433119 | 0.125387 | 0.1272705 | 0.1706359 | 0.1282354 | 0.1028133 | 0.1269365 | 0.1324628 | 0.1599913 | 0.1348418 | 0.1380722 | 0.09608906 | 0.1118696 | 0.1489219 | 0.1082782 | 0.1276851 | 0.1341702 | 0.1262049 | 0.1059302 | 0.1255893 | 0.1365818 | 0.1241216 | 0.1345685 | 0.133097 | 0.1405368 | 0.1902232 | 0.1491978 | 0.1237719 | 0.1285283 | 0.1244854 | 0.173333 | 0.1295046 | 0.1123936 | 0.1607111 | 0.1848924 | 0.1583775 | 0.1569589
376 | 0.1065811 | 0.1414077 | 0.1483845 | 0.1333285 | 0.0806426 | 0.1871787 | 0.1334944 | 0.1283351 | 0.1246995 | 0.1480844 | 0.1183744 | 0.1430948 | 0.1816186 | 0.1249197 | 0.1039741 | 0.08940158 | 0.1088687 | 0.1143495 | 0.119163 | 0.1342633 | 0.135986 | 0.1179537 | 0.1540412 | 0.1216314 | 0.1105991 | 0.128836 | 0.1266357 | 0.1049705 | 0.1144386 | 0.1286669 | 0.1159565 | 0.1234035 | 0.1221251 | 0.1210791 | 0.1645786 | 0.1592372 | 0.1474469 | 0.1297994 | 0.1326425 | 0.1529888 | 0.08997299 | 0.1145999 | 0.1399601 | 0.1692398 | 0.1484864 | 0.1530387
377 | 0.1309827 | 0.1199333 | 0.1381599 | 0.1269743 | 0.1382905 | 0.1522433 | 0.1302799 | 0.133294 | 0.1165859 | 0.1492944 | 0.1305109 | 0.1460754 | 0.1921378 | 0.1555403 | 0.1187826 | 0.1164217 | 0.1156671 | 0.1317243 | 0.1421545 | 0.100193 | 0.1148289 | 0.1280199 | 0.1533632 | 0.1285135 | 0.1163385 | 0.1309736 | 0.1109256 | 0.1074141 | 0.1247519 | 0.1244744 | 0.1117024 | 0.1194848 | 0.1337392 | 0.1111819 | 0.1725257 | 0.1675939 | 0.143932 | 0.1358229 | 0.1304885 | 0.1554854 | 0.09682168 | 0.1041205 | 0.1393698 | 0.1707115 | 0.136822 | 0.1528741
378 | 0.1175899 | 0.1546915 | 0.1274159 | 0.1274489 | 0.1164816 | 0.1683477 | 0.1347513 | 0.1303758 | 0.1147574 | 0.1394008 | 0.1254116 | 0.1359386 | 0.1926491 | 0.1386225 | 0.1000111 | 0.1388791 | 0.1222192 | 0.06472788 | 0.1642207 | 0.1145244 | 0.1182353 | 0.1104582 | 0.1575955 | 0.1275099 | 0.1213894 | 0.1318908 | 0.1086994 | 0.09634421 | 0.1225461 | 0.1205081 | 0.1113033 | 0.1133038 | 0.1310457 | 0.1420255 | 0.1594869 | 0.1637598 | 0.1677727 | 0.1267672 | 0.1368682 | 0.1685498 | 0.1143934 | 0.1099976 | 0.1671772 | 0.1954888 | 0.1591526 | 0.1539495
379 | 0.1416983 | 0.12661 | 0.1159717 | 0.1569051 | 0.1292006 | 0.1585071 | 0.1450845 | 0.1312463 | 0.1206492 | 0.1430422 | 0.1364413 | 0.129109 | 0.1960713 | 0.1365883 | 0.1117078 | 0.1126903 | 0.1283131 | 0.122606 | 0.1172629 | 0.116877 | 0.132198 | 0.1240991 | 0.1535859 | 0.1159482 | 0.1189033 | 0.1311466 | 0.1118069 | 0.1161802 | 0.1364774 | 0.1253336 | 0.1095477 | 0.1433639 | 0.1332336 | 0.08674238 | 0.1624483 | 0.1882327 | 0.1365901 | 0.1234568 | 0.1316001 | 0.1728559 | 0.1001251 | 0.09743326 | 0.1443263 | 0.17137 | 0.1412104 | 0.1564159
380 | 0.1312165 | 0.1461469 | 0.1276814 | 0.1366148 | 0.1155991 | 0.1278061 | 0.1346439 | 0.1370739 | 0.1296581 | 0.133712 | 0.1371256 | 0.1340388 | 0.196904 | 0.1074042 | 0.1370775 | 0.1193506 | 0.1266874 | 0.07016761 | 0.1193023 | 0.1212677 | 0.1349632 | 0.1152721 | 0.1482664 | 0.1119669 | 0.1154451 | 0.1387129 | 0.09510436 | 0.1049795 | 0.1195138 | 0.1297176 | 0.1280775 | 0.1297883 | 0.1557809 | 0.1041423 | 0.1437226 | 0.1596503 | 0.1573137 | 0.1354035 | 0.1253272 | 0.1631993 | 0.1133666 | 0.09409808 | 0.1554242 | 0.1758322 | 0.1401687 | 0.1371012
381 | 0.118003 | 0.1236053 | 0.1419645 | 0.149328 | 0.1074661 | 0.1622501 | 0.135962 | 0.1364272 | 0.1207479 | 0.1530409 | 0.110299 | 0.1301637 | 0.1971743 | 0.1329837 | 0.1207785 | 0.1333365 | 0.1220976 | 0.1129407 | 0.1690695 | 0.126892 | 0.1167659 | 0.1220388 | 0.158749 | 0.1160558 | 0.1287813 | 0.1250379 | 0.103389 | 0.1177921 | 0.1238298 | 0.1314608 | 0.1166832 | 0.117908 | 0.125219 | 0.07189634 | 0.1553782 | 0.1671323 | 0.1790122 | 0.1247652 | 0.1338149 | 0.1712392 | 0.09245155 | 0.1168168 | 0.1507102 | 0.1637059 | 0.1512625 | 0.1462972
382 | 0.1571554 | 0.1096056 | 0.1449524 | 0.1444194 | 0.1346686 | 0.1278593 | 0.1370008 | 0.1409558 | 0.1161272 | 0.1324134 | 0.1239087 | 0.1244339 | 0.1901018 | 0.1345679 | 0.1291693 | 0.1329989 | 0.1335307 | 0.1185823 | 0.1027232 | 0.1354503 | 0.1473752 | 0.1117308 | 0.1499955 | 0.1122815 | 0.1210408 | 0.1168083 | 0.1225716 | 0.1106285 | 0.1380705 | 0.1276461 | 0.134442 | 0.1504803 | 0.1133108 | 0.1625832 | 0.1664033 | 0.1670159 | 0.1373052 | 0.1271633 | 0.1246862 | 0.1754799 | 0.1074084 | 0.09978253 | 0.1452466 | 0.1661349 | 0.1400214 | 0.163216
383 | 0.1337798 | 0.1376451 | 0.1532474 | 0.1260967 | 0.0992666 | 0.1445525 | 0.137874 | 0.135428 | 0.1111742 | 0.1505773 | 0.1366254 | 0.1431801 | 0.1843375 | 0.1230801 | 0.1061595 | 0.1491632 | 0.1109002 | 0.08264503 | 0.1524217 | 0.1162301 | 0.1071895 | 0.1308181 | 0.1544691 | 0.120199 | 0.1322625 | 0.1321574 | 0.1080293 | 0.111336 | 0.1266241 | 0.1186821 | 0.1100254 | 0.101294 | 0.1378764 | 0.154164 | 0.1794701 | 0.1757374 | 0.1337452 | 0.1110604 | 0.1380666 | 0.1776752 | 0.1172698 | 0.1085854 | 0.1440232 | 0.1685684 | 0.1552637 | 0.1469445
384 | 0.119905 | 0.1307495 | 0.1182537 | 0.1362339 | 0.1290005 | 0.1521606 | 0.1314708 | 0.1324001 | 0.1234786 | 0.1353785 | 0.1264655 | 0.135893 | 0.1889659 | 0.1128295 | 0.1297314 | 0.1110616 | 0.1014422 | 0.06567517 | 0.1579159 | 0.1123815 | 0.1485987 | 0.113097 | 0.1619567 | 0.1086744 | 0.1280299 | 0.1335727 | 0.0904836 | 0.09873808 | 0.1048766 | 0.116119 | 0.09278549 | 0.1198065 | 0.107375 | 0.1363426 | 0.1607522 | 0.1986237 | 0.1650282 | 0.1339088 | 0.1290592 | 0.1816356 | 0.1435963 | 0.1018758 | 0.1407444 | 0.1698559 | 0.1488195 | 0.1531638
385 | 0.1408754 | 0.1456199 | 0.1266104 | 0.1340269 | 0.150381 | 0.1418239 | 0.1372184 | 0.1246285 | 0.1231774 | 0.1371318 | 0.1391231 | 0.1345942 | 0.1926581 | 0.1378873 | 0.09783239 | 0.1048268 | 0.1058187 | 0.1697121 | 0.09507627 | 0.1141203 | 0.1203883 | 0.1237019 | 0.1545497 | 0.1141827 | 0.1335484 | 0.133426 | 0.07644412 | 0.1166623 | 0.1398246 | 0.1178629 | 0.1120457 | 0.08784172 | 0.1333376 | 0.1219955 | 0.1837216 | 0.154343 | 0.1571475 | 0.1214549 | 0.1317218 | 0.1641727 | 0.1203742 | 0.1110198 | 0.1451919 | 0.1698879 | 0.1357311 | 0.1354365
386 | 0.1181408 | 0.1473942 | 0.1154949 | 0.1077644 | 0.1293093 | 0.1450818 | 0.1383332 | 0.1343102 | 0.1310823 | 0.1427201 | 0.130818 | 0.1351358 | 0.1809737 | 0.126281 | 0.1198808 | 0.1020041 | 0.1083562 | 0.1216075 | 0.1062312 | 0.1155071 | 0.1041942 | 0.1191206 | 0.1615042 | 0.1269877 | 0.1347194 | 0.1328912 | 0.111461 | 0.1081059 | 0.1198545 | 0.1147517 | 0.1252784 | 0.1257279 | 0.1261475 | 0.08681613 | 0.1995531 | 0.1438714 | 0.1408718 | 0.1306107 | 0.1201078 | 0.1593971 | 0.08722005 | 0.1122928 | 0.1394583 | 0.1703912 | 0.1439962 | 0.1598771
387 | 0.1067567 | 0.1575049 | 0.1267422 | 0.1236692 | 0.1182365 | 0.1879866 | 0.1350998 | 0.1360918 | 0.1368817 | 0.1398682 | 0.1331142 | 0.1423725 | 0.1775858 | 0.1302352 | 0.09404727 | 0.1282818 | 0.1245322 | 0.07979305 | 0.1497039 | 0.1199026 | 0.1305454 | 0.1244358 | 0.1565317 | 0.1352347 | 0.1196831 | 0.1487833 | 0.1039551 | 0.1120625 | 0.135654 | 0.1250375 | 0.1135724 | 0.1190434 | 0.1238031 | 0.1663033 | 0.1842609 | 0.1479854 | 0.1595263 | 0.1409762 | 0.122877 | 0.1547798 | 0.1154393 | 0.1094991 | 0.1466964 | 0.1673231 | 0.1400223 | 0.1463958
388 | 0.1112914 | 0.1412177 | 0.1418241 | 0.1263885 | 0.1379882 | 0.1597483 | 0.1294488 | 0.134414 | 0.1399157 | 0.1351696 | 0.1281998 | 0.1384401 | 0.1708023 | 0.1382105 | 0.1249972 | 0.1205199 | 0.1143119 | 0.1579613 | 0.08280451 | 0.09514092 | 0.1209394 | 0.1184418 | 0.1557564 | 0.1114792 | 0.1220232 | 0.1305465 | 0.09633592 | 0.1033789 | 0.1169368 | 0.1243351 | 0.1094669 | 0.1401797 | 0.121517 | 0.1383101 | 0.1577981 | 0.1318647 | 0.1588923 | 0.1258239 | 0.1473826 | 0.1701974 | 0.1301476 | 0.09411085 | 0.1422432 | 0.192544 | 0.1466697 | 0.1484946
389 | 0.1348236 | 0.1418147 | 0.1383513 | 0.143336 | 0.1191768 | 0.1557075 | 0.1417761 | 0.1265621 | 0.1229811 | 0.1438046 | 0.1321626 | 0.1350761 | 0.1745064 | 0.1446558 | 0.1180165 | 0.105558 | 0.1250895 | 0.1636116 | 0.1389926 | 0.08891283 | 0.1118651 | 0.1189256 | 0.1577348 | 0.1180532 | 0.127411 | 0.1383514 | 0.1092575 | 0.09458127 | 0.1329168 | 0.1170071 | 0.1118142 | 0.1383599 | 0.1451574 | 0.1481224 | 0.1780708 | 0.1528926 | 0.143373 | 0.1428419 | 0.1393878 | 0.1802609 | 0.1136561 | 0.09608694 | 0.1511077 | 0.1627304 | 0.1401156 | 0.142046
390 | 0.1152761 | 0.1611035 | 0.1399888 | 0.1342837 | 0.126768 | 0.1740692 | 0.141951 | 0.1276651 | 0.1184961 | 0.1247373 | 0.1275065 | 0.13883 | 0.1712086 | 0.1385702 | 0.1367067 | 0.1035262 | 0.1216934 | 0.09729615 | 0.1368555 | 0.1381535 | 0.0800578 | 0.1150059 | 0.158678 | 0.1241192 | 0.1329371 | 0.1365917 | 0.1175645 | 0.1114486 | 0.1283484 | 0.1260733 | 0.1257828 | 0.1281144 | 0.1168532 | 0.1876297 | 0.1809804 | 0.1749101 | 0.1447844 | 0.131995 | 0.1228064 | 0.1699671 | 0.1166825 | 0.09881054 | 0.1620582 | 0.1676299 | 0.1537492 | 0.1565162
391 | 0.1415458 | 0.1185936 | 0.1329465 | 0.1300943 | 0.1204146 | 0.1608487 | 0.1449975 | 0.1358024 | 0.1117771 | 0.1382095 | 0.1279853 | 0.1223398 | 0.1862578 | 0.1446174 | 0.1176567 | 0.09966929 | 0.1198499 | 0.08305598 | 0.124603 | 0.1285995 | 0.1065645 | 0.1191406 | 0.1462854 | 0.1329681 | 0.1318303 | 0.1303172 | 0.1122458 | 0.1140398 | 0.1267395 | 0.1283048 | 0.1143728 | 0.1348216 | 0.1340405 | 0.1253368 | 0.174342 | 0.1710829 | 0.1567897 | 0.120028 | 0.1297549 | 0.1613769 | 0.1154451 | 0.1043697 | 0.143645 | 0.1819168 | 0.1472389 | 0.1495656
392 | 0.1230721 | 0.1632569 | 0.1229232 | 0.1449845 | 0.1440729 | 0.1550673 | 0.1362481 | 0.1398342 | 0.1182295 | 0.1479308 | 0.1307117 | 0.138863 | 0.203 | 0.1274003 | 0.1318513 | 0.1261469 | 0.1079908 | 0.06939877 | 0.13439 | 0.1277426 | 0.09538564 | 0.1215439 | 0.1527327 | 0.113428 | 0.1311363 | 0.1347515 | 0.1227227 | 0.1024209 | 0.1323576 | 0.1189001 | 0.1177941 | 0.1390052 | 0.1289851 | 0.14356 | 0.1410902 | 0.1493449 | 0.1715496 | 0.1340901 | 0.1222843 | 0.1733514 | 0.1137706 | 0.117351 | 0.1585885 | 0.1655976 | 0.1518716 | 0.1393327
393 | 0.1515532 | 0.1476627 | 0.1499559 | 0.1563007 | 0.1008625 | 0.1599039 | 0.1302043 | 0.1301508 | 0.1154713 | 0.1514145 | 0.1504731 | 0.1280496 | 0.1791935 | 0.1441693 | 0.107822 | 0.1126638 | 0.1122699 | 0.0948326 | 0.1258546 | 0.09309858 | 0.1135758 | 0.1166804 | 0.1455857 | 0.1337575 | 0.124499 | 0.1158277 | 0.09328291 | 0.1115108 | 0.1360635 | 0.1193895 | 0.1142255 | 0.1245643 | 0.129565 | 0.08718879 | 0.1766596 | 0.1601894 | 0.1219913 | 0.1412896 | 0.1272024 | 0.1720217 | 0.1318289 | 0.1041583 | 0.1586592 | 0.1757807 | 0.1326644 | 0.1419094
394 | 0.1171906 | 0.121598 | 0.1175744 | 0.1472673 | 0.132296 | 0.1512994 | 0.1345958 | 0.1332988 | 0.1154672 | 0.1335623 | 0.1395232 | 0.1291518 | 0.1529381 | 0.121312 | 0.1282028 | 0.1247809 | 0.1315714 | 0.109554 | 0.1120807 | 0.1286058 | 0.107145 | 0.120146 | 0.1459342 | 0.1267256 | 0.1296118 | 0.1398234 | 0.1059091 | 0.1014963 | 0.1303617 | 0.1142154 | 0.1158897 | 0.1501631 | 0.1317414 | 0.08885265 | 0.1539797 | 0.1511511 | 0.1252915 | 0.129078 | 0.1276288 | 0.166705 | 0.1122331 | 0.11104 | 0.1365373 | 0.1713659 | 0.1380358 | 0.1461732
395 | 0.1321048 | 0.1477639 | 0.1375779 | 0.1109022 | 0.1407297 | 0.1751099 | 0.1448823 | 0.1390643 | 0.1163931 | 0.1454743 | 0.1332937 | 0.1367329 | 0.1825262 | 0.13813 | 0.1162843 | 0.1157859 | 0.1220468 | 0.1210899 | 0.1295434 | 0.1217491 | 0.1211802 | 0.1209081 | 0.1471074 | 0.1139043 | 0.1237338 | 0.1436893 | 0.09533661 | 0.1077823 | 0.1196003 | 0.1322877 | 0.1167809 | 0.1099916 | 0.1352663 | 0.1234344 | 0.147008 | 0.1579086 | 0.1467401 | 0.1406769 | 0.1406596 | 0.1560997 | 0.102036 | 0.1249896 | 0.160038 | 0.1644156 | 0.1569771 | 0.1457626
396 | 0.1239838 | 0.117755 | 0.122327 | 0.1215514 | 0.1395631 | 0.1488966 | 0.1366232 | 0.1234174 | 0.1305099 | 0.1506354 | 0.1442195 | 0.1340752 | 0.1692737 | 0.1429371 | 0.1288221 | 0.1287605 | 0.09925519 | 0.1201054 | 0.1538535 | 0.1000231 | 0.1506417 | 0.1175496 | 0.1499339 | 0.1023368 | 0.1200478 | 0.1267471 | 0.1090891 | 0.1118891 | 0.120526 | 0.1288049 | 0.102884 | 0.1221085 | 0.1256087 | 0.1191805 | 0.2169748 | 0.1554264 | 0.144484 | 0.1281545 | 0.1386511 | 0.1694615 | 0.1009881 | 0.1008975 | 0.1428007 | 0.1628548 | 0.1286071 | 0.1458986
397 | 0.1445098 | 0.1302769 | 0.1124702 | 0.1332742 | 0.1404625 | 0.1508266 | 0.1385236 | 0.1371268 | 0.1127155 | 0.131826 | 0.1450693 | 0.1325251 | 0.2137465 | 0.1220369 | 0.1175151 | 0.1012003 | 0.1135612 | 0.1067269 | 0.1223387 | 0.129425 | 0.09339389 | 0.1260193 | 0.1500669 | 0.116505 | 0.126426 | 0.138067 | 0.1123547 | 0.1039664 | 0.1205771 | 0.129528 | 0.1280317 | 0.1207325 | 0.1195444 | 0.1268121 | 0.2013529 | 0.1760079 | 0.1602802 | 0.1182803 | 0.1200182 | 0.1690466 | 0.1180817 | 0.09685191 | 0.146275 | 0.1673156 | 0.1304525 | 0.1528125
398 | 0.131091 | 0.1427631 | 0.1345607 | 0.1333004 | 0.1260066 | 0.1471706 | 0.1332157 | 0.1424197 | 0.127667 | 0.1447877 | 0.1489219 | 0.1378141 | 0.1811078 | 0.1430573 | 0.1275307 | 0.1279813 | 0.1233176 | 0.1104689 | 0.1689425 | 0.1264824 | 0.09319926 | 0.1129835 | 0.1603933 | 0.1213293 | 0.124369 | 0.1271688 | 0.1325107 | 0.1167857 | 0.1206595 | 0.1196308 | 0.1043985 | 0.156599 | 0.1188266 | 0.1567262 | 0.1526228 | 0.1556474 | 0.110214 | 0.1335049 | 0.1267226 | 0.1614651 | 0.1111948 | 0.1098148 | 0.1477013 | 0.1903082 | 0.1326702 | 0.1538349
399 | 0.1334835 | 0.1473264 | 0.1193544 | 0.1306995 | 0.1315516 | 0.1528724 | 0.1348369 | 0.1307481 | 0.1265529 | 0.1368188 | 0.1265312 | 0.13071 | 0.2127344 | 0.1461152 | 0.1188021 | 0.1100108 | 0.1191198 | 0.1371572 | 0.1437723 | 0.09645737 | 0.08570569 | 0.1248897 | 0.1614175 | 0.1298673 | 0.1265598 | 0.1403693 | 0.1329262 | 0.1136212 | 0.128061 | 0.1239019 | 0.1174777 | 0.1267269 | 0.1332725 | 0.09054578 | 0.1426015 | 0.1837415 | 0.1270788 | 0.120507 | 0.1268723 | 0.1677789 | 0.148616 | 0.1087148 | 0.1562107 | 0.1527958 | 0.1471471 | 0.1515477
400 | 0.1305962 | 0.1497215 | 0.1134826 | 0.1578561 | 0.121366 | 0.1612932 | 0.1392614 | 0.1305218 | 0.1250467 | 0.1548026 | 0.1501411 | 0.1328959 | 0.2056644 | 0.1379417 | 0.1279493 | 0.1345579 | 0.1467601 | 0.08622065 | 0.1222502 | 0.1139164 | 0.1184343 | 0.1246591 | 0.1592911 | 0.1069886 | 0.135265 | 0.1277972 | 0.09972542 | 0.1110655 | 0.1301567 | 0.1168819 | 0.1222396 | 0.1422484 | 0.1377988 | 0.07250653 | 0.1656038 | 0.1576021 | 0.1443647 | 0.1378091 | 0.1303421 | 0.1702752 | 0.1040937 | 0.1068109 | 0.1418451 | 0.1688568 | 0.1388004 | 0.1620845
401 | 0.171773 | 0.1287436 | 0.1431026 | 0.1336884 | 0.134421 | 0.1521653 | 0.1422513 | 0.1321447 | 0.1211199 | 0.1479119 | 0.1304263 | 0.1319446 | 0.1987094 | 0.1098023 | 0.1025125 | 0.1291277 | 0.10737 | 0.1140751 | 0.1207896 | 0.1201208 | 0.1230142 | 0.1166584 | 0.1544219 | 0.1113285 | 0.1223845 | 0.1325196 | 0.1102793 | 0.1008204 | 0.1359166 | 0.1175752 | 0.1161984 | 0.1005358 | 0.1124623 | 0.1039194 | 0.164174 | 0.1718053 | 0.1329402 | 0.1318584 | 0.1285389 | 0.1819146 | 0.115472 | 0.09838411 | 0.1648635 | 0.1856596 | 0.1516971 | 0.1498582
402 | 0.1591832 | 0.1549429 | 0.142554 | 0.1047832 | 0.1109705 | 0.141711 | 0.1301309 | 0.1381723 | 0.1182806 | 0.1444046 | 0.1351333 | 0.1419445 | 0.1929115 | 0.1401623 | 0.1249927 | 0.1201822 | 0.09730342 | 0.1386252 | 0.1176173 | 0.1398519 | 0.1087277 | 0.1166452 | 0.1628967 | 0.1158023 | 0.1246573 | 0.1510137 | 0.1270869 | 0.1122511 | 0.1230332 | 0.1230277 | 0.1230966 | 0.1384343 | 0.1199415 | 0.1225341 | 0.1512825 | 0.1388353 | 0.1595156 | 0.1340712 | 0.1256159 | 0.1733693 | 0.1249298 | 0.1134962 | 0.162445 | 0.1817368 | 0.1417221 | 0.1464847
403 | 0.1280591 | 0.1311522 | 0.1545402 | 0.1072944 | 0.1220008 | 0.1755654 | 0.145522 | 0.1301017 | 0.1174563 | 0.1597547 | 0.1330405 | 0.140568 | 0.1842187 | 0.1118722 | 0.1093365 | 0.1070302 | 0.1019748 | 0.1616045 | 0.1259727 | 0.1035174 | 0.1085775 | 0.1224075 | 0.1625044 | 0.105692 | 0.1170003 | 0.1230714 | 0.07789138 | 0.1083273 | 0.1322108 | 0.1166774 | 0.101444 | 0.1285639 | 0.1217541 | 0.1182609 | 0.1852522 | 0.1445927 | 0.1350836 | 0.1279025 | 0.118304 | 0.1705372 | 0.1425767 | 0.0961218 | 0.1460152 | 0.143676 | 0.1368982 | 0.1553962
404 | 0.125884 | 0.1550932 | 0.1157243 | 0.1215168 | 0.1357643 | 0.1780573 | 0.1353449 | 0.1239836 | 0.126236 | 0.1597757 | 0.1375207 | 0.1199436 | 0.1954269 | 0.1314669 | 0.1101743 | 0.1088824 | 0.1033051 | 0.06760031 | 0.1108901 | 0.129144 | 0.1096948 | 0.1242917 | 0.1460518 | 0.1137844 | 0.124832 | 0.1369627 | 0.1082628 | 0.108446 | 0.1387891 | 0.1225589 | 0.1152495 | 0.1194582 | 0.141183 | 0.08808519 | 0.1506229 | 0.1617689 | 0.1090445 | 0.1423336 | 0.1339346 | 0.1821733 | 0.1415266 | 0.1024187 | 0.1494623 | 0.1646092 | 0.1293692 | 0.1606445
405 | 0.1584018 | 0.1213643 | 0.1337175 | 0.1220827 | 0.1155565 | 0.156771 | 0.144765 | 0.1274878 | 0.1169802 | 0.1466705 | 0.121992 | 0.1352901 | 0.1849202 | 0.1154154 | 0.1198656 | 0.09994833 | 0.1184638 | 0.1114104 | 0.1016538 | 0.1205823 | 0.10545 | 0.1114996 | 0.1603649 | 0.1188791 | 0.1353453 | 0.1337609 | 0.1041357 | 0.09938007 | 0.1371584 | 0.1264221 | 0.1282264 | 0.1477851 | 0.130865 | 0.1379347 | 0.1637133 | 0.1738513 | 0.1342544 | 0.139648 | 0.1360373 | 0.1721825 | 0.1195742 | 0.1155569 | 0.167246 | 0.166137 | 0.1396266 | 0.1684099
406 | 0.1059577 | 0.1358254 | 0.1503787 | 0.1239357 | 0.1327743 | 0.1457726 | 0.1314576 | 0.1262857 | 0.1203883 | 0.136337 | 0.1429809 | 0.1309405 | 0.1681494 | 0.1481819 | 0.09746729 | 0.1160932 | 0.1167298 | 0.1205716 | 0.09746737 | 0.1314416 | 0.1485015 | 0.1114944 | 0.1515645 | 0.1249069 | 0.1286155 | 0.1395258 | 0.1091424 | 0.1135112 | 0.122876 | 0.1306896 | 0.1275784 | 0.1199363 | 0.1134404 | 0.1293902 | 0.1698171 | 0.1701709 | 0.1261073 | 0.1285312 | 0.128381 | 0.1670484 | 0.1352946 | 0.1258191 | 0.1555966 | 0.1648771 | 0.1305092 | 0.1508247
407 | 0.1383106 | 0.1284812 | 0.1409779 | 0.1330152 | 0.1460419 | 0.1757433 | 0.1488104 | 0.1338941 | 0.1264843 | 0.1380734 | 0.1209788 | 0.1260908 | 0.1861061 | 0.1460113 | 0.1153562 | 0.1266416 | 0.1313873 | 0.1233346 | 0.1231579 | 0.11471 | 0.1340327 | 0.1242582 | 0.1513538 | 0.1203525 | 0.1368261 | 0.1391337 | 0.1315145 | 0.1046799 | 0.1286634 | 0.1177255 | 0.1155937 | 0.1260489 | 0.1411657 | 0.1159669 | 0.151581 | 0.1588068 | 0.1404974 | 0.1357373 | 0.1192705 | 0.1600122 | 0.1472662 | 0.09761808 | 0.144743 | 0.1575662 | 0.1553798 | 0.1356095
408 | 0.1467459 | 0.1233773 | 0.1198665 | 0.1197211 | 0.1139479 | 0.1235808 | 0.1428316 | 0.1309179 | 0.1166809 | 0.1451339 | 0.1272163 | 0.1266162 | 0.1912972 | 0.1379231 | 0.1164234 | 0.1335867 | 0.1210105 | 0.108176 | 0.1007686 | 0.1127554 | 0.1265404 | 0.1269893 | 0.1551914 | 0.1372988 | 0.1256794 | 0.1448126 | 0.1146376 | 0.114541 | 0.1325939 | 0.1193653 | 0.1090608 | 0.1230796 | 0.1215753 | 0.1056639 | 0.1480687 | 0.1683453 | 0.1373696 | 0.1202177 | 0.1283346 | 0.1699786 | 0.1306059 | 0.1265746 | 0.1579503 | 0.1802173 | 0.1367893 | 0.1493273
409 | 0.1173392 | 0.1455798 | 0.1401648 | 0.1091404 | 0.1052324 | 0.1577303 | 0.148023 | 0.1276056 | 0.1212931 | 0.1449475 | 0.1325039 | 0.1264715 | 0.1951093 | 0.1427846 | 0.1267976 | 0.1239719 | 0.1018084 | 0.1058832 | 0.1487924 | 0.1151158 | 0.1224872 | 0.11588 | 0.1467858 | 0.1113712 | 0.1191336 | 0.1266502 | 0.1126302 | 0.1130658 | 0.1379888 | 0.13474 | 0.1105256 | 0.1150875 | 0.114795 | 0.09237824 | 0.1934 | 0.1454165 | 0.1797646 | 0.1280645 | 0.1417741 | 0.158499 | 0.1140494 | 0.1088341 | 0.1564371 | 0.1549557 | 0.1378041 | 0.1628212
410 | 0.1467195 | 0.1192575 | 0.1380082 | 0.1396809 | 0.1442973 | 0.1509373 | 0.1269935 | 0.1289042 | 0.1141927 | 0.1460345 | 0.13409 | 0.1383808 | 0.1777746 | 0.1363085 | 0.1077089 | 0.1115468 | 0.1237563 | 0.1175341 | 0.1422135 | 0.1245439 | 0.08122852 | 0.1204285 | 0.1607667 | 0.1104033 | 0.1304325 | 0.1391187 | 0.09803403 | 0.1112257 | 0.1216527 | 0.1211032 | 0.1136054 | 0.1397982 | 0.1245277 | 0.07313475 | 0.1604463 | 0.143827 | 0.1655066 | 0.1286339 | 0.1063369 | 0.1712111 | 0.1183381 | 0.1072994 | 0.1639469 | 0.167365 | 0.1545007 | 0.1325987
411 | 0.1041781 | 0.1641443 | 0.1474864 | 0.1381729 | 0.1487396 | 0.1590862 | 0.1379371 | 0.1287815 | 0.1268015 | 0.1481335 | 0.1161648 | 0.1419832 | 0.1864174 | 0.1430925 | 0.0904963 | 0.1055986 | 0.1241816 | 0.1098832 | 0.1090607 | 0.1339151 | 0.1144528 | 0.1206305 | 0.1430729 | 0.1109278 | 0.1258997 | 0.1292528 | 0.1077118 | 0.1058559 | 0.1344908 | 0.1290048 | 0.1179244 | 0.1174106 | 0.1128702 | 0.1438936 | 0.1538513 | 0.1765542 | 0.1441885 | 0.1258285 | 0.1297186 | 0.1462445 | 0.1491501 | 0.1057144 | 0.1553286 | 0.1754551 | 0.1385857 | 0.1693448
412 | 0.1247752 | 0.1473512 | 0.1337041 | 0.1347665 | 0.1220741 | 0.1458397 | 0.1312602 | 0.1302887 | 0.1176925 | 0.1442481 | 0.1341108 | 0.1363951 | 0.1986142 | 0.1459177 | 0.1185556 | 0.1139037 | 0.11194 | 0.1090564 | 0.1316585 | 0.1193157 | 0.1071765 | 0.1209267 | 0.1566088 | 0.1033487 | 0.1330422 | 0.1245565 | 0.1289747 | 0.1090201 | 0.1242916 | 0.1160864 | 0.1148994 | 0.1132184 | 0.1137842 | 0.08487845 | 0.1791249 | 0.1657932 | 0.1504049 | 0.1274279 | 0.1343678 | 0.1719633 | 0.09951493 | 0.09763481 | 0.1377673 | 0.1833149 | 0.1531235 | 0.1620368
413 | 0.1132678 | 0.1344489 | 0.1337259 | 0.118183 | 0.1443949 | 0.130454 | 0.129947 | 0.1264641 | 0.1320897 | 0.1401239 | 0.1364914 | 0.1203977 | 0.1760228 | 0.1619817 | 0.1137457 | 0.122455 | 0.1325714 | 0.09939105 | 0.1107379 | 0.102782 | 0.1117642 | 0.1097194 | 0.1585868 | 0.1232144 | 0.121025 | 0.1189322 | 0.1000209 | 0.1000918 | 0.1275844 | 0.1336443 | 0.109445 | 0.1151318 | 0.1306 | 0.127518 | 0.1931575 | 0.1510946 | 0.1438185 | 0.1250431 | 0.1181067 | 0.158574 | 0.1226035 | 0.09458178 | 0.1616295 | 0.1551872 | 0.1358128 | 0.1474287
414 | 0.1175687 | 0.1435018 | 0.1394489 | 0.1010901 | 0.1234977 | 0.1589597 | 0.1402802 | 0.1316387 | 0.1209165 | 0.1405151 | 0.1230648 | 0.1337458 | 0.1951039 | 0.1502926 | 0.106331 | 0.1226937 | 0.09665302 | 0.08540623 | 0.1122317 | 0.1221665 | 0.103398 | 0.1329883 | 0.1535445 | 0.1124709 | 0.1396797 | 0.1296839 | 0.1076953 | 0.1061037 | 0.1266875 | 0.1269436 | 0.09344232 | 0.103336 | 0.1248993 | 0.151145 | 0.1790378 | 0.1749373 | 0.1667618 | 0.1284018 | 0.1206508 | 0.1657676 | 0.1503561 | 0.1053785 | 0.1655529 | 0.1765302 | 0.1413631 | 0.144232
415 | 0.1345003 | 0.1366759 | 0.1438 | 0.1438112 | 0.1429193 | 0.1848533 | 0.1456231 | 0.123528 | 0.133915 | 0.135584 | 0.1429072 | 0.1322656 | 0.1701942 | 0.1365423 | 0.1237519 | 0.1145644 | 0.1025487 | 0.1178263 | 0.1441894 | 0.1250036 | 0.1212627 | 0.1177601 | 0.1454128 | 0.123818 | 0.1370324 | 0.146698 | 0.1104664 | 0.1023507 | 0.1259381 | 0.1160166 | 0.1249051 | 0.1155596 | 0.1187301 | 0.1527644 | 0.1532165 | 0.180957 | 0.1605237 | 0.1299266 | 0.1378674 | 0.1619536 | 0.1164386 | 0.08967083 | 0.1452752 | 0.1687311 | 0.1480018 | 0.1513496
416 | 0.1159336 | 0.1477417 | 0.1285987 | 0.1039313 | 0.1268677 | 0.1633009 | 0.1319851 | 0.1206914 | 0.1248508 | 0.1600635 | 0.12746 | 0.1382119 | 0.1832894 | 0.1261027 | 0.1379208 | 0.1283799 | 0.1058864 | 0.1046206 | 0.1273411 | 0.1111889 | 0.1265714 | 0.1142611 | 0.1546121 | 0.1080234 | 0.1212017 | 0.1345712 | 0.1327455 | 0.1039185 | 0.1358481 | 0.1100835 | 0.1057404 | 0.1176649 | 0.1309648 | 0.1127931 | 0.1823345 | 0.167755 | 0.1515677 | 0.1313184 | 0.1272444 | 0.1615983 | 0.1299826 | 0.09374622 | 0.1762195 | 0.1610648 | 0.15417 | 0.161905
417 | 0.1511006 | 0.1646469 | 0.1319762 | 0.1314458 | 0.1180425 | 0.1647812 | 0.1426664 | 0.1310368 | 0.129613 | 0.1488647 | 0.1344924 | 0.1326487 | 0.1932627 | 0.1355297 | 0.08870415 | 0.1066001 | 0.09826001 | 0.1134414 | 0.170563 | 0.09499804 | 0.1481618 | 0.1194198 | 0.1499967 | 0.1211739 | 0.1249729 | 0.131023 | 0.1310942 | 0.1000166 | 0.1381867 | 0.126 | 0.1224909 | 0.1332287 | 0.09284775 | 0.1165864 | 0.16331 | 0.1789881 | 0.168526 | 0.1358438 | 0.124794 | 0.165473 | 0.116977 | 0.1236157 | 0.1442806 | 0.1758785 | 0.1535464 | 0.1577475
418 | 0.1372849 | 0.1322979 | 0.1403825 | 0.1187826 | 0.1091985 | 0.1535199 | 0.1358823 | 0.1281116 | 0.12389 | 0.1564773 | 0.1423213 | 0.1270723 | 0.1728237 | 0.1218109 | 0.1350566 | 0.0973426 | 0.1282756 | 0.1327047 | 0.1294005 | 0.1153414 | 0.1226577 | 0.1341969 | 0.1540518 | 0.1203098 | 0.1216841 | 0.1281466 | 0.09329201 | 0.1000085 | 0.1220677 | 0.1343845 | 0.1135704 | 0.1130488 | 0.1187346 | 0.1252972 | 0.1727642 | 0.1677398 | 0.1233902 | 0.124502 | 0.1488305 | 0.1689183 | 0.1403645 | 0.0901011 | 0.1561956 | 0.168713 | 0.1453953 | 0.1453144
419 | 0.1115521 | 0.1397983 | 0.1326694 | 0.1424333 | 0.1356483 | 0.1373062 | 0.1382161 | 0.1287114 | 0.1215892 | 0.1522513 | 0.1245078 | 0.1334367 | 0.1964707 | 0.1442284 | 0.1251181 | 0.1060912 | 0.1063322 | 0.1067993 | 0.1327245 | 0.1247411 | 0.1546079 | 0.1118952 | 0.1539084 | 0.1221172 | 0.1341334 | 0.1252026 | 0.1152637 | 0.108694 | 0.1352511 | 0.121678 | 0.1114918 | 0.1166234 | 0.1269077 | 0.1798856 | 0.1620899 | 0.1495232 | 0.1343652 | 0.1292529 | 0.1316979 | 0.1716433 | 0.1421273 | 0.1012868 | 0.1452061 | 0.1652856 | 0.1245919 | 0.1434458
420 | 0.1190583 | 0.1238529 | 0.1278127 | 0.1473402 | 0.1095842 | 0.1847784 | 0.1297947 | 0.117587 | 0.1225911 | 0.1397738 | 0.1174974 | 0.1288664 | 0.1779272 | 0.1402004 | 0.09700404 | 0.1172357 | 0.1193676 | 0.1122481 | 0.1329252 | 0.1238038 | 0.1241086 | 0.1300452 | 0.1549307 | 0.1163699 | 0.1249017 | 0.1303345 | 0.1046805 | 0.1135018 | 0.1277561 | 0.1187284 | 0.1216292 | 0.1316093 | 0.09350462 | 0.1415996 | 0.191766 | 0.156922 | 0.1639782 | 0.1260157 | 0.1289759 | 0.1587942 | 0.1190534 | 0.1064749 | 0.1561591 | 0.1683077 | 0.1264385 | 0.1472573
421 | 0.1260246 | 0.145075 | 0.1267451 | 0.1361607 | 0.1042992 | 0.145367 | 0.1298937 | 0.1322716 | 0.1281067 | 0.1530927 | 0.1402323 | 0.1328247 | 0.2074636 | 0.1356029 | 0.1344742 | 0.1181763 | 0.1244729 | 0.1086664 | 0.09700961 | 0.126729 | 0.08732825 | 0.1154188 | 0.1530204 | 0.1010023 | 0.1210754 | 0.1234285 | 0.1067195 | 0.1078661 | 0.1333453 | 0.1296069 | 0.1037998 | 0.1141662 | 0.1383001 | 0.09608793 | 0.1690392 | 0.181728 | 0.1306723 | 0.1197178 | 0.1152659 | 0.1638486 | 0.09576973 | 0.1144412 | 0.1532143 | 0.1694831 | 0.166298 | 0.1399242
422 | 0.09099597 | 0.1608678 | 0.1381255 | 0.1236756 | 0.1324385 | 0.1806491 | 0.1407314 | 0.1274297 | 0.1143307 | 0.122989 | 0.1367739 | 0.1320514 | 0.1961186 | 0.1239403 | 0.1132398 | 0.1120972 | 0.1010042 | 0.1045991 | 0.1230703 | 0.1130217 | 0.1120734 | 0.1324519 | 0.1691789 | 0.121048 | 0.1320707 | 0.1238926 | 0.1053306 | 0.1064449 | 0.1406538 | 0.1281954 | 0.1231712 | 0.1116845 | 0.1246548 | 0.1389902 | 0.1883058 | 0.1547844 | 0.1540287 | 0.1312861 | 0.132499 | 0.1596335 | 0.1179948 | 0.1012749 | 0.1537924 | 0.1607639 | 0.1629369 | 0.1578406
423 | 0.1210615 | 0.138654 | 0.1228143 | 0.1273052 | 0.1188247 | 0.1191195 | 0.1369908 | 0.1280436 | 0.1231426 | 0.151269 | 0.1383893 | 0.1281917 | 0.1787304 | 0.1024287 | 0.1305925 | 0.1170563 | 0.1147262 | 0.1084927 | 0.1150057 | 0.1242505 | 0.1130532 | 0.1265891 | 0.1518732 | 0.1316303 | 0.1226116 | 0.1381656 | 0.08790522 | 0.1131516 | 0.1136787 | 0.1183984 | 0.1048603 | 0.1170765 | 0.1251664 | 0.1528665 | 0.1694673 | 0.1555285 | 0.1388222 | 0.1334109 | 0.1343697 | 0.151165 | 0.1298501 | 0.09755138 | 0.1627417 | 0.1655764 | 0.1362828 | 0.148042
424 | 0.140775 | 0.1517575 | 0.1314544 | 0.1122192 | 0.1236984 | 0.1394009 | 0.1399001 | 0.1296855 | 0.1155322 | 0.1421668 | 0.1317582 | 0.1284581 | 0.2046023 | 0.1126159 | 0.108561 | 0.1280935 | 0.108249 | 0.1404872 | 0.1038305 | 0.1135413 | 0.115854 | 0.1219327 | 0.1451298 | 0.1399064 | 0.1194898 | 0.1383698 | 0.1117729 | 0.1107096 | 0.1293831 | 0.1318188 | 0.1101859 | 0.1334413 | 0.1163607 | 0.1635155 | 0.1762908 | 0.1581963 | 0.1358703 | 0.1264236 | 0.1267648 | 0.1574096 | 0.1248881 | 0.1044644 | 0.1565556 | 0.1700393 | 0.1459585 | 0.1601295
425 | 0.1127472 | 0.1449265 | 0.1298419 | 0.1299571 | 0.1428083 | 0.1602394 | 0.1357997 | 0.1270021 | 0.1344406 | 0.1268197 | 0.1499909 | 0.134806 | 0.1791715 | 0.1472926 | 0.1384432 | 0.1251861 | 0.1186542 | 0.1468406 | 0.124604 | 0.122033 | 0.1183146 | 0.1232275 | 0.1535208 | 0.1149709 | 0.1416659 | 0.1338122 | 0.1266656 | 0.1035327 | 0.1300654 | 0.118288 | 0.1232399 | 0.1459852 | 0.1167754 | 0.08551342 | 0.1648945 | 0.1638253 | 0.1482797 | 0.1346499 | 0.1223087 | 0.1645878 | 0.1304267 | 0.09113445 | 0.1388519 | 0.1666946 | 0.1558262 | 0.1417523
426 | 0.1287313 | 0.1689307 | 0.1200347 | 0.1357423 | 0.1598908 | 0.1837484 | 0.1323305 | 0.1316943 | 0.130741 | 0.1380929 | 0.1391146 | 0.1466778 | 0.198283 | 0.1317704 | 0.1087365 | 0.1169547 | 0.1092425 | 0.1371207 | 0.1630055 | 0.122799 | 0.1067822 | 0.1236566 | 0.1591216 | 0.114278 | 0.1321642 | 0.1342094 | 0.1086163 | 0.1018321 | 0.1361064 | 0.1253232 | 0.1263348 | 0.1324315 | 0.1207073 | 0.1111477 | 0.1709684 | 0.1449639 | 0.1417715 | 0.1270738 | 0.1179022 | 0.1574374 | 0.1207027 | 0.09285047 | 0.1514142 | 0.1780439 | 0.1620544 | 0.1582792
427 | 0.1421479 | 0.1211558 | 0.142734 | 0.1351227 | 0.1420449 | 0.1795917 | 0.144322 | 0.1263212 | 0.1192971 | 0.1334057 | 0.1353132 | 0.1341481 | 0.1793486 | 0.1622002 | 0.1391616 | 0.1200078 | 0.1118819 | 0.1288191 | 0.1054376 | 0.1049369 | 0.1199344 | 0.1120256 | 0.1441879 | 0.1289333 | 0.1379034 | 0.1325633 | 0.1208011 | 0.1053171 | 0.1316485 | 0.1248147 | 0.1189197 | 0.1365172 | 0.1361794 | 0.1842899 | 0.1750031 | 0.1741645 | 0.1614388 | 0.1258327 | 0.1162969 | 0.161742 | 0.1062943 | 0.09518229 | 0.1338075 | 0.1588547 | 0.1369329 | 0.1559127
428 | 0.130004 | 0.1361892 | 0.1080557 | 0.1438561 | 0.1495929 | 0.13995 | 0.1366054 | 0.127444 | 0.1136569 | 0.1374724 | 0.1436278 | 0.132473 | 0.1973336 | 0.1480411 | 0.1073973 | 0.1038979 | 0.1119622 | 0.1104574 | 0.132055 | 0.1335912 | 0.1335171 | 0.1333453 | 0.151383 | 0.112622 | 0.1268971 | 0.1412039 | 0.1022268 | 0.1045677 | 0.1270997 | 0.1187947 | 0.1118667 | 0.1059863 | 0.1350954 | 0.1020718 | 0.1535806 | 0.1416506 | 0.1524189 | 0.1245586 | 0.1260595 | 0.1722382 | 0.09979237 | 0.1071813 | 0.150068 | 0.1616743 | 0.1711173 | 0.1617172
429 | 0.1372054 | 0.1422704 | 0.1229792 | 0.1259814 | 0.1638975 | 0.1679514 | 0.1419531 | 0.1309047 | 0.1263349 | 0.1363708 | 0.1226358 | 0.1421329 | 0.1945846 | 0.1471954 | 0.1192757 | 0.12355 | 0.09758771 | 0.1832093 | 0.1212004 | 0.1385173 | 0.09364548 | 0.1140446 | 0.1476466 | 0.1191772 | 0.1255581 | 0.1349947 | 0.1213168 | 0.111895 | 0.1174857 | 0.1188778 | 0.1205888 | 0.1135116 | 0.1313115 | 0.1060832 | 0.1675764 | 0.178306 | 0.1468459 | 0.1238584 | 0.1320414 | 0.1673243 | 0.1260634 | 0.1166036 | 0.1597752 | 0.1509813 | 0.1495504 | 0.1679637
430 | 0.1453978 | 0.1393025 | 0.1444982 | 0.1264063 | 0.1331953 | 0.1521848 | 0.1413595 | 0.1332359 | 0.108023 | 0.1323858 | 0.1413843 | 0.1372758 | 0.1670994 | 0.1321129 | 0.1155001 | 0.1351051 | 0.1078503 | 0.132088 | 0.1246678 | 0.1251199 | 0.1288759 | 0.120165 | 0.1493341 | 0.1250529 | 0.1263646 | 0.1288206 | 0.1041446 | 0.1064784 | 0.1299328 | 0.1393178 | 0.1146917 | 0.09130125 | 0.1415713 | 0.1280015 | 0.1705618 | 0.1521397 | 0.1084935 | 0.1313827 | 0.1193238 | 0.1611008 | 0.09634054 | 0.1112953 | 0.1477003 | 0.182614 | 0.1461558 | 0.1576231
431 | 0.1297782 | 0.1500095 | 0.1416096 | 0.1001084 | 0.09376146 | 0.172248 | 0.1367615 | 0.1272859 | 0.1159971 | 0.1484402 | 0.1320048 | 0.1275964 | 0.191034 | 0.1309747 | 0.08566579 | 0.1108622 | 0.1263857 | 0.0907083 | 0.1342175 | 0.1019373 | 0.08201386 | 0.1234949 | 0.1477588 | 0.1156716 | 0.1267062 | 0.1390359 | 0.1033659 | 0.1114509 | 0.1267277 | 0.1149924 | 0.1292136 | 0.1322549 | 0.1324511 | 0.1107456 | 0.1436725 | 0.1779452 | 0.1450891 | 0.1275048 | 0.1211002 | 0.1690572 | 0.1178091 | 0.116873 | 0.1396779 | 0.1654792 | 0.1474647 | 0.1416336
432 | 0.1611412 | 0.1262225 | 0.1250364 | 0.124672 | 0.1343617 | 0.1654996 | 0.1363067 | 0.1288353 | 0.1035224 | 0.1395159 | 0.1364591 | 0.1321666 | 0.2150883 | 0.1196004 | 0.1273475 | 0.1160228 | 0.1174438 | 0.1342624 | 0.1119129 | 0.1288714 | 0.1133695 | 0.1126671 | 0.1616828 | 0.1148398 | 0.1162349 | 0.1268964 | 0.1042818 | 0.1097042 | 0.134486 | 0.1131273 | 0.1307268 | 0.09867759 | 0.1308743 | 0.1216217 | 0.1724429 | 0.1635864 | 0.1237636 | 0.1338165 | 0.1301227 | 0.1583868 | 0.1316632 | 0.1028566 | 0.1586438 | 0.1636435 | 0.1365761 | 0.1567995
433 | 0.1344242 | 0.1291975 | 0.1399778 | 0.1413142 | 0.1065801 | 0.1600088 | 0.1304232 | 0.1324889 | 0.1211598 | 0.1338204 | 0.1317853 | 0.1346285 | 0.209263 | 0.124952 | 0.119182 | 0.125972 | 0.1196945 | 0.08895695 | 0.1043864 | 0.1285615 | 0.1269467 | 0.1170224 | 0.1531951 | 0.1107243 | 0.1341227 | 0.1317164 | 0.1080152 | 0.1042561 | 0.1289223 | 0.1141594 | 0.1197026 | 0.1153264 | 0.1556404 | 0.1265944 | 0.1629235 | 0.1579767 | 0.1351566 | 0.1366295 | 0.1399363 | 0.1588793 | 0.1216787 | 0.1094774 | 0.1342713 | 0.1620112 | 0.1432554 | 0.1520161
434 | 0.1169467 | 0.1441181 | 0.1414447 | 0.1453398 | 0.1240529 | 0.1904243 | 0.1399329 | 0.1242301 | 0.1152171 | 0.1432317 | 0.1310078 | 0.1271154 | 0.1889487 | 0.1195984 | 0.1183138 | 0.1197818 | 0.121079 | 0.1247729 | 0.1094557 | 0.1157269 | 0.1089116 | 0.1311719 | 0.1509609 | 0.1299063 | 0.1223197 | 0.1289344 | 0.109949 | 0.1066936 | 0.1345462 | 0.1378961 | 0.1204519 | 0.1062098 | 0.141671 | 0.165579 | 0.1480112 | 0.146208 | 0.1646245 | 0.1221835 | 0.1243736 | 0.1674184 | 0.1474196 | 0.1120578 | 0.1504601 | 0.1629524 | 0.1338125 | 0.1601475
435 | 0.1310654 | 0.1357125 | 0.1343106 | 0.1432083 | 0.1203551 | 0.1900913 | 0.1331506 | 0.1318527 | 0.1170965 | 0.1476693 | 0.1376433 | 0.1395397 | 0.1958692 | 0.1189546 | 0.1122556 | 0.09530753 | 0.09708659 | 0.1272268 | 0.1326738 | 0.1184758 | 0.09458676 | 0.128629 | 0.1486679 | 0.1175285 | 0.120485 | 0.1244057 | 0.1043058 | 0.109685 | 0.1362414 | 0.118657 | 0.1206745 | 0.1196408 | 0.1161365 | 0.1680222 | 0.1924577 | 0.1858819 | 0.1398862 | 0.1312322 | 0.1307824 | 0.1668579 | 0.09197387 | 0.1009593 | 0.1522372 | 0.1676341 | 0.1582057 | 0.1659694
436 | 0.1418439 | 0.1543597 | 0.1198921 | 0.1330599 | 0.1222683 | 0.1769622 | 0.1308791 | 0.1294802 | 0.1211203 | 0.1276859 | 0.1395074 | 0.1355837 | 0.1879379 | 0.1313179 | 0.137944 | 0.1082812 | 0.1171981 | 0.1296854 | 0.1552448 | 0.1087953 | 0.1348906 | 0.1297037 | 0.150594 | 0.1143514 | 0.1278339 | 0.1539493 | 0.1002475 | 0.1153173 | 0.135553 | 0.1190665 | 0.1123895 | 0.1307302 | 0.1276387 | 0.1244544 | 0.1790704 | 0.1557593 | 0.1543488 | 0.128715 | 0.1348387 | 0.1707782 | 0.1390494 | 0.1044562 | 0.1519543 | 0.1609957 | 0.1408296 | 0.1610105
437 | 0.1403904 | 0.1558965 | 0.135575 | 0.1347837 | 0.1711049 | 0.1891745 | 0.1334127 | 0.1393774 | 0.1346533 | 0.1564581 | 0.1315571 | 0.1378039 | 0.1895709 | 0.1224223 | 0.1252543 | 0.1372838 | 0.1063837 | 0.1361257 | 0.1316403 | 0.1229928 | 0.144658 | 0.1139813 | 0.1463896 | 0.1075339 | 0.1273787 | 0.1381269 | 0.1238476 | 0.1031117 | 0.1178485 | 0.118583 | 0.1179588 | 0.1206726 | 0.1145368 | 0.07053821 | 0.1433897 | 0.1538678 | 0.1613211 | 0.1348855 | 0.1261529 | 0.1643226 | 0.1123609 | 0.1150814 | 0.1440814 | 0.1608776 | 0.1520653 | 0.1596646
438 | 0.156394 | 0.1513193 | 0.1520214 | 0.1164725 | 0.1261705 | 0.1627441 | 0.1431812 | 0.1374844 | 0.1275537 | 0.1415227 | 0.1332597 | 0.1225916 | 0.2052711 | 0.1200919 | 0.09633396 | 0.1368295 | 0.126087 | 0.126903 | 0.1174907 | 0.1224365 | 0.1117176 | 0.1261086 | 0.1473536 | 0.1272563 | 0.1364743 | 0.130643 | 0.1062843 | 0.1013446 | 0.132659 | 0.1155284 | 0.1064987 | 0.1312322 | 0.1424399 | 0.1684329 | 0.1637353 | 0.1467165 | 0.1220284 | 0.1313204 | 0.1305087 | 0.1636765 | 0.1294433 | 0.0937096 | 0.1587578 | 0.1739877 | 0.1298533 | 0.1533705
439 | 0.1197842 | 0.1206101 | 0.1304244 | 0.1035896 | 0.1256367 | 0.1745979 | 0.1400038 | 0.1266504 | 0.1247749 | 0.1341187 | 0.1492993 | 0.1372006 | 0.2054469 | 0.150681 | 0.1161472 | 0.1124685 | 0.1415555 | 0.07723255 | 0.09783808 | 0.1278946 | 0.1026297 | 0.1316376 | 0.1574861 | 0.1127549 | 0.1358788 | 0.1399794 | 0.1062516 | 0.1185169 | 0.1287592 | 0.119861 | 0.1120744 | 0.1217723 | 0.1308802 | 0.07999248 | 0.1672693 | 0.1559288 | 0.1556391 | 0.1277702 | 0.1252272 | 0.153563 | 0.1131216 | 0.1160968 | 0.1427813 | 0.1777331 | 0.1367564 | 0.1484164
440 | 0.142384 | 0.1507719 | 0.1333423 | 0.1130317 | 0.1548301 | 0.1271949 | 0.1503962 | 0.1263413 | 0.1187364 | 0.1301214 | 0.1449053 | 0.1361161 | 0.2065701 | 0.1379642 | 0.1065526 | 0.1149332 | 0.130467 | 0.1067827 | 0.1420854 | 0.1152942 | 0.1471444 | 0.1216887 | 0.155184 | 0.119287 | 0.1215586 | 0.1200452 | 0.09651519 | 0.1089966 | 0.1269188 | 0.1370993 | 0.11384 | 0.107577 | 0.1199308 | 0.0902634 | 0.1516853 | 0.1685526 | 0.1458068 | 0.1220144 | 0.1359141 | 0.1563771 | 0.1287312 | 0.1066992 | 0.1498261 | 0.165906 | 0.1446517 | 0.1547018
441 | 0.1263792 | 0.1233287 | 0.1369337 | 0.1148539 | 0.1395319 | 0.1168389 | 0.1301891 | 0.1343341 | 0.1158475 | 0.1404116 | 0.1369324 | 0.1392461 | 0.2007576 | 0.1197759 | 0.1217018 | 0.09397021 | 0.1362786 | 0.1182276 | 0.1278449 | 0.117658 | 0.1090772 | 0.130509 | 0.1419231 | 0.1201841 | 0.1158615 | 0.1352924 | 0.09600659 | 0.1096893 | 0.1322494 | 0.1150919 | 0.1069406 | 0.125351 | 0.1274802 | 0.1631538 | 0.1574072 | 0.1800389 | 0.152063 | 0.1223514 | 0.1339231 | 0.1769155 | 0.1265045 | 0.1064941 | 0.140302 | 0.1832401 | 0.1432277 | 0.1463834
442 | 0.1303967 | 0.1506303 | 0.1333806 | 0.1130194 | 0.1268746 | 0.1302773 | 0.1269554 | 0.1236981 | 0.1209532 | 0.1465939 | 0.1433391 | 0.1280681 | 0.2042575 | 0.1408638 | 0.1344109 | 0.1311015 | 0.1064532 | 0.1333845 | 0.1180268 | 0.1296578 | 0.1043439 | 0.1245789 | 0.1484994 | 0.1190333 | 0.1305545 | 0.1214647 | 0.1076123 | 0.1057064 | 0.1198309 | 0.1322022 | 0.1247969 | 0.1382848 | 0.1285764 | 0.1600864 | 0.1820644 | 0.1319324 | 0.1454977 | 0.1344843 | 0.1248622 | 0.1667741 | 0.1355191 | 0.09546247 | 0.1504967 | 0.1604848 | 0.1361738 | 0.1652594
443 | 0.1385012 | 0.1520266 | 0.1236445 | 0.1457747 | 0.1259744 | 0.174128 | 0.134759 | 0.1234389 | 0.1243124 | 0.1557948 | 0.1360505 | 0.1319158 | 0.1833274 | 0.1216801 | 0.1124266 | 0.1150956 | 0.1043367 | 0.1343508 | 0.1476556 | 0.1156795 | 0.1196747 | 0.1199088 | 0.1537619 | 0.1116949 | 0.1252813 | 0.1278493 | 0.08693733 | 0.09710145 | 0.1230649 | 0.1232924 | 0.124387 | 0.1393168 | 0.1139274 | 0.1442098 | 0.1915242 | 0.1668605 | 0.1514846 | 0.1370193 | 0.1243658 | 0.1749631 | 0.1296183 | 0.1035835 | 0.1363784 | 0.1619631 | 0.1415927 | 0.1515097
444 | 0.1123484 | 0.1265894 | 0.1133391 | 0.1383542 | 0.1491909 | 0.1575714 | 0.1474786 | 0.1309164 | 0.1241824 | 0.1353469 | 0.1288491 | 0.1410116 | 0.2163453 | 0.143193 | 0.105826 | 0.1264934 | 0.1147904 | 0.1607882 | 0.1160871 | 0.106159 | 0.1204835 | 0.1130599 | 0.1496963 | 0.1256981 | 0.1290535 | 0.1339161 | 0.1184938 | 0.1080195 | 0.1370158 | 0.1223388 | 0.1211382 | 0.1295343 | 0.1273547 | 0.1431326 | 0.1609239 | 0.1847676 | 0.1387051 | 0.1318003 | 0.1267534 | 0.1595302 | 0.1175636 | 0.1031712 | 0.1519106 | 0.1632522 | 0.1562959 | 0.1485133
445 | 0.1357103 | 0.1421246 | 0.1239658 | 0.1347281 | 0.1468131 | 0.1693165 | 0.1333037 | 0.1260677 | 0.126181 | 0.1330268 | 0.1318425 | 0.1268424 | 0.1870301 | 0.1305317 | 0.128128 | 0.09384867 | 0.1038832 | 0.09292805 | 0.1274255 | 0.1057625 | 0.1262608 | 0.1336063 | 0.1494173 | 0.1014141 | 0.1265661 | 0.1343481 | 0.08417495 | 0.1118527 | 0.1407198 | 0.1114271 | 0.1183133 | 0.1272982 | 0.1314495 | 0.1038747 | 0.1510009 | 0.1774874 | 0.1668456 | 0.1279144 | 0.1274425 | 0.182642 | 0.1317348 | 0.1276309 | 0.158089 | 0.1721546 | 0.1556451 | 0.1527173
446 | 0.1394572 | 0.1355555 | 0.1459746 | 0.1351548 | 0.1346343 | 0.1448519 | 0.1271059 | 0.1364391 | 0.1151558 | 0.1417731 | 0.1196921 | 0.1342661 | 0.207719 | 0.1271111 | 0.09622411 | 0.1139329 | 0.1403558 | 0.1567169 | 0.1300502 | 0.1035256 | 0.138159 | 0.120786 | 0.1646979 | 0.1100075 | 0.126327 | 0.1268594 | 0.07773963 | 0.1132991 | 0.1380262 | 0.1246588 | 0.1095535 | 0.1293922 | 0.1232856 | 0.09038753 | 0.1632842 | 0.1800654 | 0.1633461 | 0.1274995 | 0.1283869 | 0.1808323 | 0.09549525 | 0.1008608 | 0.1604337 | 0.1657317 | 0.1400907 | 0.1576557
447 | 0.158355 | 0.1461992 | 0.1402708 | 0.1088145 | 0.1163972 | 0.1784791 | 0.1365977 | 0.1216776 | 0.1235342 | 0.1508771 | 0.1333726 | 0.1363483 | 0.1811411 | 0.1405431 | 0.1336744 | 0.137702 | 0.1119186 | 0.106559 | 0.1289506 | 0.1146883 | 0.1101554 | 0.1312325 | 0.1620519 | 0.1237154 | 0.1349059 | 0.1226734 | 0.1142715 | 0.1142195 | 0.1302292 | 0.1150631 | 0.108561 | 0.108688 | 0.1191405 | 0.09363832 | 0.1419722 | 0.141798 | 0.1157994 | 0.1324367 | 0.1181239 | 0.1584064 | 0.1454255 | 0.1131235 | 0.1403435 | 0.170721 | 0.1492393 | 0.1428391
448 | 0.1340217 | 0.1632357 | 0.1334405 | 0.1392213 | 0.1230487 | 0.1244351 | 0.1342196 | 0.1307955 | 0.1318408 | 0.1582502 | 0.1473487 | 0.1337616 | 0.1836769 | 0.1331246 | 0.1029887 | 0.1189043 | 0.1338413 | 0.07385804 | 0.1353298 | 0.103334 | 0.1160164 | 0.1323882 | 0.1521492 | 0.1096935 | 0.1236796 | 0.1236137 | 0.07783704 | 0.1163206 | 0.1433208 | 0.1392949 | 0.1125914 | 0.1125494 | 0.140895 | 0.1606807 | 0.1692758 | 0.1425239 | 0.1644618 | 0.1259343 | 0.1259141 | 0.1487879 | 0.1363027 | 0.1071276 | 0.1496186 | 0.159547 | 0.1505091 | 0.1282688
449 | 0.1509218 | 0.1312294 | 0.1252785 | 0.1573855 | 0.1388715 | 0.1602762 | 0.1411491 | 0.1226725 | 0.1208105 | 0.1463219 | 0.1428528 | 0.1405595 | 0.1914244 | 0.1409397 | 0.1065621 | 0.08985255 | 0.1080005 | 0.1340498 | 0.1356463 | 0.1229979 | 0.1076383 | 0.1120892 | 0.1526625 | 0.1258703 | 0.1346275 | 0.1297484 | 0.1171601 | 0.1200027 | 0.1259564 | 0.1150136 | 0.121088 | 0.1123474 | 0.1312321 | 0.07776921 | 0.1432386 | 0.1673829 | 0.1659305 | 0.1153704 | 0.1332384 | 0.167712 | 0.141973 | 0.1018746 | 0.1613502 | 0.1615757 | 0.1435364 | 0.1637269
450 | 0.1166426 | 0.1582288 | 0.1281327 | 0.12261 | 0.1460272 | 0.1304601 | 0.1416327 | 0.1321638 | 0.1113774 | 0.1513091 | 0.1353366 | 0.1400769 | 0.1936884 | 0.1399851 | 0.09609333 | 0.113146 | 0.1376772 | 0.1081722 | 0.1728257 | 0.1058134 | 0.1288577 | 0.1228096 | 0.1424165 | 0.1280292 | 0.1375794 | 0.1388133 | 0.0845436 | 0.1035742 | 0.1353644 | 0.1290857 | 0.1019593 | 0.1266019 | 0.1294174 | 0.1589198 | 0.1900515 | 0.1558111 | 0.1571148 | 0.1278235 | 0.1385141 | 0.1789548 | 0.1394343 | 0.09934488 | 0.1580005 | 0.1651609 | 0.1403579 | 0.1655248
451 | 0.1300156 | 0.1408713 | 0.1389089 | 0.1334549 | 0.1345726 | 0.1223188 | 0.1410822 | 0.1351488 | 0.1391622 | 0.1191187 | 0.1282398 | 0.1395885 | 0.2083384 | 0.1308837 | 0.1242775 | 0.1421575 | 0.1324532 | 0.1062045 | 0.1572446 | 0.1081944 | 0.09554274 | 0.1114708 | 0.1476214 | 0.1142464 | 0.1329821 | 0.1287354 | 0.1005937 | 0.102976 | 0.1293297 | 0.1255977 | 0.1209192 | 0.1060594 | 0.1421515 | 0.127949 | 0.1849955 | 0.1507144 | 0.1225905 | 0.1277494 | 0.1228832 | 0.1561319 | 0.09662137 | 0.1139576 | 0.1419255 | 0.1778749 | 0.1500977 | 0.1531473
452 | 0.130871 | 0.1231975 | 0.1162219 | 0.1524039 | 0.1388206 | 0.157933 | 0.1414856 | 0.1307805 | 0.1176896 | 0.1374179 | 0.123493 | 0.1419079 | 0.1897716 | 0.1414335 | 0.1327772 | 0.1389624 | 0.1201125 | 0.1518976 | 0.1522288 | 0.1156677 | 0.1405356 | 0.1245358 | 0.1466829 | 0.1147968 | 0.1171564 | 0.1242191 | 0.09384298 | 0.1035288 | 0.1445426 | 0.1272578 | 0.1296918 | 0.1214125 | 0.1217744 | 0.1838289 | 0.1761193 | 0.1438682 | 0.1406948 | 0.1243389 | 0.1284722 | 0.1589162 | 0.1130352 | 0.1113609 | 0.1319933 | 0.1576429 | 0.1672125 | 0.1537657
453 | 0.1394153 | 0.1251486 | 0.138336 | 0.1112496 | 0.1234481 | 0.1556353 | 0.1358862 | 0.1212748 | 0.1235201 | 0.1593247 | 0.1356255 | 0.1275357 | 0.1870608 | 0.1503735 | 0.1146376 | 0.1057891 | 0.1282662 | 0.1238898 | 0.1291102 | 0.1055331 | 0.09805879 | 0.1136722 | 0.1581501 | 0.1114044 | 0.1288843 | 0.1467305 | 0.1295594 | 0.1020572 | 0.1172545 | 0.1228747 | 0.1145351 | 0.1152537 | 0.1199011 | 0.1046532 | 0.1603927 | 0.1692051 | 0.1526604 | 0.1400963 | 0.1211774 | 0.1744254 | 0.1438723 | 0.1077438 | 0.1382356 | 0.1607927 | 0.1548068 | 0.1637611
454 | 0.1169229 | 0.1196995 | 0.1199022 | 0.1078148 | 0.1499529 | 0.1584611 | 0.1230963 | 0.1313228 | 0.1079294 | 0.1550827 | 0.1370858 | 0.1188652 | 0.1786588 | 0.1499622 | 0.1132784 | 0.1243984 | 0.1209028 | 0.1369549 | 0.1329882 | 0.1234794 | 0.1007144 | 0.115462 | 0.1489954 | 0.1139491 | 0.1171785 | 0.1379356 | 0.1208321 | 0.1231823 | 0.1147326 | 0.1315279 | 0.1183222 | 0.1552697 | 0.1437094 | 0.1174816 | 0.1389713 | 0.1445301 | 0.1352975 | 0.1208698 | 0.1211139 | 0.1774735 | 0.1192602 | 0.1235219 | 0.1397093 | 0.1624842 | 0.1642324 | 0.1486291
455 | 0.1289112 | 0.1300282 | 0.1270457 | 0.1063275 | 0.1126192 | 0.170711 | 0.1365835 | 0.1323332 | 0.1334075 | 0.1648166 | 0.1368148 | 0.1250537 | 0.2048894 | 0.1202679 | 0.1277268 | 0.1219147 | 0.111474 | 0.1478746 | 0.1196459 | 0.1483765 | 0.1177793 | 0.1319567 | 0.1521035 | 0.1114589 | 0.1256497 | 0.1315106 | 0.1059072 | 0.1174121 | 0.1390858 | 0.1232726 | 0.1200467 | 0.1194066 | 0.1314817 | 0.1485104 | 0.1779478 | 0.166619 | 0.1511529 | 0.1258517 | 0.1289629 | 0.1555764 | 0.1198099 | 0.09056369 | 0.1490775 | 0.1676224 | 0.131228 | 0.1563823
456 | 0.1542088 | 0.1612647 | 0.1215488 | 0.1455211 | 0.1450468 | 0.1534128 | 0.1354679 | 0.1247754 | 0.1125189 | 0.1523672 | 0.1415311 | 0.1297949 | 0.1826647 | 0.1414509 | 0.1217351 | 0.1004242 | 0.1008854 | 0.1000686 | 0.1708905 | 0.1035493 | 0.1060446 | 0.1216365 | 0.1472806 | 0.1151525 | 0.1277222 | 0.1362675 | 0.1042032 | 0.09857931 | 0.1296716 | 0.119298 | 0.1244835 | 0.157763 | 0.126946 | 0.158946 | 0.1801886 | 0.1321791 | 0.1264187 | 0.1273535 | 0.1395248 | 0.1611746 | 0.1261445 | 0.1102081 | 0.1393726 | 0.14585 | 0.138336 | 0.1605631
457 | 0.1515704 | 0.1324023 | 0.1277325 | 0.1281766 | 0.121711 | 0.1421359 | 0.1457388 | 0.1234017 | 0.1167578 | 0.1459487 | 0.139046 | 0.1358644 | 0.211211 | 0.1342523 | 0.1448685 | 0.1252563 | 0.1055806 | 0.1114752 | 0.1648384 | 0.0977527 | 0.1069621 | 0.1084684 | 0.1503874 | 0.1193552 | 0.1392342 | 0.1549768 | 0.1237261 | 0.1091395 | 0.1126231 | 0.1271908 | 0.1164246 | 0.1156159 | 0.1008306 | 0.1478223 | 0.1831816 | 0.1827257 | 0.1516497 | 0.1197954 | 0.1227966 | 0.1680906 | 0.1252907 | 0.1251768 | 0.15547 | 0.150029 | 0.1469005 | 0.1686544
458 | 0.1349713 | 0.1230834 | 0.1262733 | 0.1492554 | 0.1189209 | 0.160593 | 0.130112 | 0.1304763 | 0.1382484 | 0.1393242 | 0.1218478 | 0.131406 | 0.1875352 | 0.1240018 | 0.1190296 | 0.1138954 | 0.1390904 | 0.1829591 | 0.1416768 | 0.1214707 | 0.1070162 | 0.1204332 | 0.1574886 | 0.1154636 | 0.1336794 | 0.1408017 | 0.08657986 | 0.1214218 | 0.1334811 | 0.1311962 | 0.1313885 | 0.1317486 | 0.1241405 | 0.1337607 | 0.1631684 | 0.1513149 | 0.1063688 | 0.1214554 | 0.1241561 | 0.1746949 | 0.1427666 | 0.1072297 | 0.1376181 | 0.1647377 | 0.1497304 | 0.1642321
459 | 0.1557535 | 0.1292493 | 0.1273785 | 0.1221955 | 0.1478916 | 0.1332289 | 0.1400554 | 0.1271793 | 0.1298961 | 0.1539195 | 0.1395128 | 0.1381465 | 0.2057963 | 0.1371849 | 0.1271328 | 0.1331451 | 0.1141665 | 0.1471847 | 0.1350984 | 0.1258032 | 0.1175179 | 0.1230549 | 0.1576988 | 0.1250056 | 0.1314376 | 0.1300805 | 0.1102025 | 0.1065921 | 0.13757 | 0.1381872 | 0.1087056 | 0.1133169 | 0.1155707 | 0.09277412 | 0.1775497 | 0.1494889 | 0.1641519 | 0.1275489 | 0.1419606 | 0.1712322 | 0.1483563 | 0.1052405 | 0.1493523 | 0.1721475 | 0.1450055 | 0.1574121
460 | 0.1216721 | 0.1304129 | 0.1176184 | 0.149382 | 0.1496994 | 0.1523473 | 0.1435469 | 0.1355698 | 0.1256791 | 0.1300753 | 0.1323631 | 0.1184752 | 0.2230132 | 0.1325579 | 0.09829936 | 0.1273854 | 0.1103265 | 0.07488546 | 0.1288687 | 0.1413457 | 0.08916984 | 0.1282871 | 0.1598649 | 0.1261637 | 0.1278654 | 0.1300724 | 0.08026704 | 0.1060913 | 0.1203484 | 0.1257177 | 0.1063749 | 0.1224108 | 0.1270355 | 0.08314915 | 0.1653075 | 0.1358684 | 0.1343003 | 0.1220671 | 0.1352474 | 0.1445624 | 0.1392024 | 0.1072885 | 0.1278284 | 0.1630545 | 0.1369802 | 0.1342587
461 | 0.1644756 | 0.1451355 | 0.145785 | 0.1352955 | 0.150414 | 0.1600973 | 0.140497 | 0.131602 | 0.1194791 | 0.1560608 | 0.1355014 | 0.1421253 | 0.1896679 | 0.1232196 | 0.1033121 | 0.1276415 | 0.1377014 | 0.08496257 | 0.1312645 | 0.1226553 | 0.1119226 | 0.1217649 | 0.1541303 | 0.1181997 | 0.1312735 | 0.1306713 | 0.1040209 | 0.1138793 | 0.1152572 | 0.1278959 | 0.1164364 | 0.1475181 | 0.1097556 | 0.1748999 | 0.1790199 | 0.1674937 | 0.127289 | 0.1274709 | 0.1270688 | 0.1608252 | 0.1451349 | 0.107915 | 0.1354358 | 0.1618895 | 0.1429394 | 0.1572794
462 | 0.1183868 | 0.1658369 | 0.1290614 | 0.1371881 | 0.1221376 | 0.1625786 | 0.1458014 | 0.1376251 | 0.1124095 | 0.1412058 | 0.1340199 | 0.1274918 | 0.1871015 | 0.1429805 | 0.1037054 | 0.1321724 | 0.1320725 | 0.07433778 | 0.1232977 | 0.1245775 | 0.1005256 | 0.1200443 | 0.1562374 | 0.1271317 | 0.137524 | 0.1330992 | 0.1089997 | 0.1039687 | 0.1190802 | 0.12815 | 0.1087576 | 0.1263561 | 0.0905883 | 0.06250606 | 0.1598637 | 0.1593921 | 0.1475543 | 0.1258304 | 0.1168493 | 0.1677438 | 0.1121849 | 0.10137 | 0.150638 | 0.1612056 | 0.141222 | 0.1689341
463 | 0.15142 | 0.1283169 | 0.1282517 | 0.1067716 | 0.1249246 | 0.1356037 | 0.1411305 | 0.1318854 | 0.1231273 | 0.15057 | 0.1384623 | 0.127962 | 0.1883543 | 0.128042 | 0.1127988 | 0.1399564 | 0.1440596 | 0.1096152 | 0.1310953 | 0.1110665 | 0.1177457 | 0.1240678 | 0.1493306 | 0.1243272 | 0.1255685 | 0.1346995 | 0.1113894 | 0.1140822 | 0.1344166 | 0.1118911 | 0.1204688 | 0.1371347 | 0.1343577 | 0.08086624 | 0.1270123 | 0.1588521 | 0.1299867 | 0.1144272 | 0.1412573 | 0.1540614 | 0.1392755 | 0.1027957 | 0.1590151 | 0.1658896 | 0.1560659 | 0.1444749
464 | 0.1311828 | 0.1358103 | 0.1377153 | 0.1095351 | 0.1104462 | 0.155922 | 0.1333884 | 0.1252179 | 0.1084653 | 0.1381104 | 0.1383481 | 0.1303637 | 0.1904663 | 0.12943 | 0.1146469 | 0.1331837 | 0.1112797 | 0.06969436 | 0.1321922 | 0.1139154 | 0.1121168 | 0.1237088 | 0.1504817 | 0.113173 | 0.1204177 | 0.1354404 | 0.1038607 | 0.1104536 | 0.1384077 | 0.1129052 | 0.1230691 | 0.1185158 | 0.1443078 | 0.1532458 | 0.2069885 | 0.1444658 | 0.1342386 | 0.1289518 | 0.1232876 | 0.1631202 | 0.123648 | 0.1102761 | 0.1438887 | 0.1596014 | 0.1454746 | 0.1585328
465 | 0.1251749 | 0.1238855 | 0.132266 | 0.1362719 | 0.132488 | 0.1424896 | 0.1424082 | 0.1328767 | 0.1211653 | 0.1357911 | 0.1377335 | 0.122741 | 0.1867023 | 0.1347766 | 0.1323909 | 0.1378803 | 0.09574298 | 0.06205986 | 0.1255439 | 0.1231948 | 0.109721 | 0.1187876 | 0.1585532 | 0.1129797 | 0.138132 | 0.1303484 | 0.0822893 | 0.1088764 | 0.1237864 | 0.1292238 | 0.1071904 | 0.1433966 | 0.1390678 | 0.1484025 | 0.1800318 | 0.1637323 | 0.1548933 | 0.1364972 | 0.1395734 | 0.1669114 | 0.1133492 | 0.09727475 | 0.1619252 | 0.1674288 | 0.151369 | 0.145643
466 | 0.1356292 | 0.1642882 | 0.1209076 | 0.1316326 | 0.1329335 | 0.1727059 | 0.1406839 | 0.1229707 | 0.1169984 | 0.132525 | 0.126138 | 0.1351385 | 0.182359 | 0.1349151 | 0.1191219 | 0.09359526 | 0.1142269 | 0.07620641 | 0.1445958 | 0.1036611 | 0.1018838 | 0.1258157 | 0.1519038 | 0.1283324 | 0.1403449 | 0.1348795 | 0.1108407 | 0.1128405 | 0.1293952 | 0.1229274 | 0.09990561 | 0.1478566 | 0.115551 | 0.1480045 | 0.1798957 | 0.1480658 | 0.142458 | 0.1313723 | 0.1349965 | 0.1826651 | 0.1206398 | 0.1001937 | 0.1568037 | 0.1707697 | 0.1439655 | 0.1510801
467 | 0.1480839 | 0.14968 | 0.1446846 | 0.1193984 | 0.1240863 | 0.131676 | 0.1246868 | 0.1161794 | 0.1222738 | 0.1436016 | 0.1239833 | 0.1301792 | 0.1988538 | 0.145879 | 0.1124494 | 0.1139494 | 0.1362835 | 0.1107414 | 0.1171749 | 0.1404882 | 0.1430336 | 0.1234795 | 0.1393067 | 0.1203383 | 0.1345802 | 0.1402306 | 0.1060269 | 0.1064046 | 0.1428167 | 0.1267504 | 0.116886 | 0.09485039 | 0.133883 | 0.09404986 | 0.1793727 | 0.1579077 | 0.1482733 | 0.1360994 | 0.1190438 | 0.1799968 | 0.1099757 | 0.1020738 | 0.1466634 | 0.1711342 | 0.1623428 | 0.1598083
468 | 0.1695315 | 0.1371775 | 0.1228888 | 0.1207439 | 0.1183891 | 0.1555209 | 0.132664 | 0.1298972 | 0.1261182 | 0.1551604 | 0.1391798 | 0.126767 | 0.1921703 | 0.1169785 | 0.1158931 | 0.1261529 | 0.1168419 | 0.1246193 | 0.1418331 | 0.08529333 | 0.1311479 | 0.1127914 | 0.1600867 | 0.1107828 | 0.1373484 | 0.1476724 | 0.1039003 | 0.1157703 | 0.1267383 | 0.1210173 | 0.1201916 | 0.127947 | 0.1436933 | 0.112197 | 0.1901735 | 0.1419929 | 0.1391184 | 0.1240674 | 0.1338669 | 0.170441 | 0.1543742 | 0.1101439 | 0.1383433 | 0.1641586 | 0.150039 | 0.1744153
469 | 0.1263525 | 0.1279816 | 0.1396322 | 0.1111539 | 0.1398929 | 0.1715425 | 0.1387351 | 0.1308662 | 0.1412417 | 0.1431501 | 0.1361513 | 0.1238885 | 0.2016458 | 0.1377726 | 0.1162814 | 0.1205197 | 0.1033385 | 0.0726944 | 0.1058334 | 0.1006093 | 0.1248516 | 0.1279241 | 0.1611577 | 0.1307631 | 0.122189 | 0.1266438 | 0.1051448 | 0.1147857 | 0.1367994 | 0.1101806 | 0.1226724 | 0.1471049 | 0.1343868 | 0.1249339 | 0.1895026 | 0.147443 | 0.1572178 | 0.1273262 | 0.1206915 | 0.1663025 | 0.1312449 | 0.1063551 | 0.1334297 | 0.1573226 | 0.1377395 | 0.1519301
470 | 0.1460407 | 0.1504814 | 0.1451889 | 0.1365074 | 0.1008535 | 0.1642617 | 0.1386602 | 0.134101 | 0.1205995 | 0.1369242 | 0.1350585 | 0.1375774 | 0.1928948 | 0.1019995 | 0.1122539 | 0.1194863 | 0.1164033 | 0.1304873 | 0.1281281 | 0.09254225 | 0.120703 | 0.1348794 | 0.1535351 | 0.1083145 | 0.135157 | 0.1389288 | 0.09052438 | 0.1114006 | 0.1291048 | 0.1291545 | 0.1190736 | 0.09280015 | 0.1331753 | 0.1093146 | 0.1410054 | 0.1657225 | 0.1156017 | 0.1212018 | 0.1120037 | 0.1656103 | 0.1094388 | 0.1008724 | 0.1393112 | 0.165407 | 0.1424437 | 0.1633289
471 | 0.1258906 | 0.1437674 | 0.130434 | 0.1142124 | 0.1359962 | 0.1379798 | 0.1445994 | 0.1304326 | 0.1227266 | 0.1391623 | 0.1201819 | 0.1303539 | 0.2001535 | 0.1460295 | 0.1194667 | 0.1172177 | 0.1320315 | 0.06873268 | 0.1209765 | 0.1224054 | 0.1247241 | 0.1287727 | 0.148901 | 0.1193843 | 0.1171229 | 0.1228773 | 0.08166146 | 0.1030206 | 0.1198636 | 0.1267633 | 0.09687085 | 0.1269372 | 0.1342479 | 0.1285856 | 0.1664042 | 0.1631123 | 0.1465499 | 0.12362 | 0.1229005 | 0.169749 | 0.1013472 | 0.1045127 | 0.1451334 | 0.1705532 | 0.1418371 | 0.1539723
472 | 0.1441348 | 0.1432053 | 0.1334364 | 0.1293256 | 0.1464424 | 0.1337925 | 0.1459019 | 0.1278846 | 0.1177021 | 0.1430607 | 0.1318967 | 0.1323247 | 0.1885414 | 0.1210014 | 0.1315326 | 0.1199285 | 0.1068929 | 0.1185643 | 0.1089444 | 0.1121278 | 0.1267534 | 0.1261837 | 0.1565692 | 0.1237395 | 0.137088 | 0.1342441 | 0.09773966 | 0.1000594 | 0.1187202 | 0.1117527 | 0.1226928 | 0.1556731 | 0.1299681 | 0.1377349 | 0.1682126 | 0.1576901 | 0.1414406 | 0.1345933 | 0.1234434 | 0.1684367 | 0.09376946 | 0.1022256 | 0.1561284 | 0.1582065 | 0.1387756 | 0.1639007
473 | 0.1152183 | 0.1325004 | 0.1359396 | 0.1234975 | 0.1341127 | 0.121072 | 0.1352416 | 0.1271459 | 0.1261317 | 0.1528561 | 0.1418264 | 0.1275837 | 0.1856841 | 0.1440029 | 0.1318013 | 0.1313099 | 0.1336615 | 0.1605203 | 0.1444483 | 0.1188688 | 0.106919 | 0.124881 | 0.1614231 | 0.1273793 | 0.1329344 | 0.1315194 | 0.1104272 | 0.1115687 | 0.1213747 | 0.1327061 | 0.1079766 | 0.1221554 | 0.121861 | 0.08120568 | 0.1500463 | 0.173234 | 0.1530636 | 0.1288254 | 0.1277781 | 0.1499488 | 0.150917 | 0.08534031 | 0.1358171 | 0.1745764 | 0.140281 | 0.1531029
474 | 0.1189381 | 0.1435141 | 0.1210556 | 0.1186385 | 0.1548116 | 0.1288858 | 0.1365047 | 0.1355932 | 0.1154601 | 0.1507631 | 0.1414105 | 0.1334924 | 0.2049413 | 0.1180192 | 0.1213647 | 0.1102282 | 0.1181894 | 0.1185393 | 0.1236892 | 0.106881 | 0.1280603 | 0.1274433 | 0.1425611 | 0.1301413 | 0.122771 | 0.1220095 | 0.09997172 | 0.1070034 | 0.1303726 | 0.1188807 | 0.1195852 | 0.107681 | 0.1090855 | 0.1361362 | 0.1541964 | 0.1621569 | 0.176143 | 0.1147208 | 0.1332376 | 0.1491995 | 0.102161 | 0.1190132 | 0.1568093 | 0.180727 | 0.1598024 | 0.1604705
475 | 0.1588669 | 0.1377275 | 0.1041113 | 0.1494181 | 0.1222802 | 0.1524266 | 0.1476931 | 0.1290871 | 0.1346442 | 0.1395229 | 0.1390951 | 0.135597 | 0.2176481 | 0.1248712 | 0.1069093 | 0.1310823 | 0.1241306 | 0.1225224 | 0.1273268 | 0.1210801 | 0.1129638 | 0.1208751 | 0.1554304 | 0.1375461 | 0.1251801 | 0.1286882 | 0.09100497 | 0.1008693 | 0.1320513 | 0.1195894 | 0.1098069 | 0.1274403 | 0.1233726 | 0.1325053 | 0.1867967 | 0.1971979 | 0.15782 | 0.129858 | 0.1438409 | 0.1641116 | 0.1212077 | 0.1040697 | 0.1414845 | 0.1656545 | 0.1404585 | 0.1515334
476 | 0.1455708 | 0.1378902 | 0.1364013 | 0.1286173 | 0.1334598 | 0.1413121 | 0.1314066 | 0.1277427 | 0.1311029 | 0.1517512 | 0.1277243 | 0.135559 | 0.1876603 | 0.1317574 | 0.1033333 | 0.1317213 | 0.1310809 | 0.1133772 | 0.1391245 | 0.1133498 | 0.1273947 | 0.1220467 | 0.1452216 | 0.1119505 | 0.1292299 | 0.120684 | 0.09966118 | 0.1065026 | 0.1345016 | 0.1236495 | 0.1265983 | 0.1494751 | 0.1177358 | 0.1231366 | 0.1869688 | 0.1544777 | 0.1548381 | 0.1300105 | 0.1287421 | 0.1475575 | 0.1376017 | 0.09516581 | 0.1471361 | 0.1610557 | 0.1561582 | 0.1570081
477 | 0.1254642 | 0.1250425 | 0.1177219 | 0.1071745 | 0.1482015 | 0.1642358 | 0.1403112 | 0.1329156 | 0.1368495 | 0.1478307 | 0.1310777 | 0.1267863 | 0.2209164 | 0.1154955 | 0.1188868 | 0.1194518 | 0.1126245 | 0.153853 | 0.1471492 | 0.1210146 | 0.1079307 | 0.1093132 | 0.1621708 | 0.123884 | 0.117611 | 0.1360336 | 0.08327754 | 0.1035747 | 0.1320872 | 0.1218526 | 0.1154703 | 0.1003312 | 0.1031572 | 0.1238567 | 0.1453507 | 0.1524095 | 0.1586772 | 0.1351149 | 0.1351731 | 0.1596511 | 0.1288432 | 0.1033055 | 0.1575235 | 0.1646459 | 0.1467722 | 0.1409433
478 | 0.1450772 | 0.1423699 | 0.1433042 | 0.1489895 | 0.1310618 | 0.1353312 | 0.1459951 | 0.1288164 | 0.1194256 | 0.157318 | 0.1333448 | 0.1154824 | 0.1950367 | 0.1407648 | 0.1292649 | 0.1104694 | 0.1210625 | 0.1473819 | 0.1483438 | 0.1266807 | 0.1027853 | 0.1139902 | 0.150717 | 0.1205175 | 0.1302449 | 0.1273992 | 0.1201201 | 0.1050529 | 0.1326753 | 0.1279152 | 0.1263935 | 0.1336392 | 0.122806 | 0.1089784 | 0.1388158 | 0.1733427 | 0.1725032 | 0.1329282 | 0.1276778 | 0.1651108 | 0.1232593 | 0.1060744 | 0.1540274 | 0.1605781 | 0.1401018 | 0.1495673
479 | 0.1126609 | 0.1551483 | 0.1225944 | 0.1133405 | 0.1477352 | 0.1561975 | 0.1326831 | 0.1192501 | 0.1137562 | 0.1467994 | 0.1281581 | 0.1352575 | 0.1902048 | 0.1459674 | 0.1008961 | 0.1139157 | 0.1113172 | 0.1168455 | 0.1257595 | 0.1218303 | 0.09442455 | 0.1251287 | 0.1576149 | 0.1226219 | 0.1317003 | 0.1466289 | 0.08443674 | 0.1119369 | 0.1275699 | 0.1297406 | 0.1087992 | 0.1314687 | 0.1263016 | 0.1308299 | 0.178585 | 0.161958 | 0.1654334 | 0.1304659 | 0.1431101 | 0.1725936 | 0.1337031 | 0.1074587 | 0.1474829 | 0.1829663 | 0.1347733 | 0.1642671
480 | 0.1475882 | 0.1418263 | 0.1292039 | 0.1009827 | 0.1300941 | 0.1727101 | 0.1385612 | 0.1287606 | 0.1275296 | 0.1459978 | 0.1388851 | 0.1438687 | 0.2080222 | 0.141839 | 0.1142403 | 0.09414567 | 0.1310783 | 0.08758461 | 0.127418 | 0.1046212 | 0.09827319 | 0.1202957 | 0.1585206 | 0.1224968 | 0.11861 | 0.1454325 | 0.122427 | 0.1122473 | 0.1287911 | 0.1413285 | 0.1171091 | 0.1059181 | 0.1237577 | 0.1638803 | 0.1858677 | 0.1603175 | 0.1303906 | 0.1164968 | 0.1353778 | 0.1649575 | 0.1244132 | 0.1048484 | 0.1524813 | 0.1617568 | 0.1483915 | 0.1517166
481 | 0.1174976 | 0.1328855 | 0.1426876 | 0.1332426 | 0.1463495 | 0.1694103 | 0.1315806 | 0.1263559 | 0.1179092 | 0.1510999 | 0.1293808 | 0.1364769 | 0.178404 | 0.1426987 | 0.101879 | 0.136658 | 0.1213148 | 0.140303 | 0.1144978 | 0.118758 | 0.1238927 | 0.1071907 | 0.164156 | 0.1201542 | 0.1309001 | 0.1325992 | 0.1048935 | 0.1026759 | 0.1300387 | 0.1462861 | 0.108758 | 0.123266 | 0.1377735 | 0.08880761 | 0.1866877 | 0.1523641 | 0.1437755 | 0.122386 | 0.1276914 | 0.1614079 | 0.1051009 | 0.1090152 | 0.1375346 | 0.1629565 | 0.1468799 | 0.1550015
482 | 0.1235889 | 0.1496433 | 0.1424834 | 0.1538777 | 0.1158856 | 0.1585688 | 0.144045 | 0.1374175 | 0.1241632 | 0.1587644 | 0.1305063 | 0.1320987 | 0.1903383 | 0.1383317 | 0.1287489 | 0.1155844 | 0.142808 | 0.1480958 | 0.1272078 | 0.1157922 | 0.1130405 | 0.1175209 | 0.1515173 | 0.1298769 | 0.1316013 | 0.1317523 | 0.1058451 | 0.1064351 | 0.1136187 | 0.1336256 | 0.1231855 | 0.1371211 | 0.1124438 | 0.1469661 | 0.1542565 | 0.1750916 | 0.1523347 | 0.1153725 | 0.1208545 | 0.1635621 | 0.1334011 | 0.1153894 | 0.1524181 | 0.165242 | 0.1325924 | 0.1595471
483 | 0.1364527 | 0.1444244 | 0.1315122 | 0.1473583 | 0.09977565 | 0.139204 | 0.1353551 | 0.1320297 | 0.1222016 | 0.1493409 | 0.1089742 | 0.1269373 | 0.2097954 | 0.1283829 | 0.1273651 | 0.09997458 | 0.1109234 | 0.1088475 | 0.1298987 | 0.111623 | 0.1175471 | 0.1248589 | 0.1534985 | 0.123242 | 0.1313076 | 0.1327248 | 0.1214745 | 0.1151922 | 0.1285303 | 0.1259186 | 0.1241476 | 0.1289088 | 0.1129731 | 0.1720066 | 0.1595213 | 0.1460555 | 0.1475237 | 0.134661 | 0.1276122 | 0.165774 | 0.105177 | 0.1012448 | 0.1511406 | 0.1618187 | 0.1448603 | 0.1555523
484 | 0.1504468 | 0.1305423 | 0.124857 | 0.1379418 | 0.1547841 | 0.1425401 | 0.1386499 | 0.1324903 | 0.1157532 | 0.1499466 | 0.1363293 | 0.1377751 | 0.1810355 | 0.1304041 | 0.1093919 | 0.1329612 | 0.1034076 | 0.1227225 | 0.1274633 | 0.1055643 | 0.1263678 | 0.1199148 | 0.1637127 | 0.1300635 | 0.1301008 | 0.1281852 | 0.113339 | 0.1111339 | 0.1263647 | 0.1165859 | 0.1262138 | 0.1116527 | 0.1222901 | 0.1504136 | 0.1757316 | 0.1531648 | 0.1482531 | 0.1313081 | 0.1199313 | 0.1664083 | 0.1100949 | 0.08893736 | 0.1377406 | 0.1674767 | 0.1491159 | 0.1597526
485 | 0.1264196 | 0.1186825 | 0.1560565 | 0.1416135 | 0.08740114 | 0.1365872 | 0.1389859 | 0.127638 | 0.1300788 | 0.136003 | 0.1256657 | 0.1298303 | 0.1806848 | 0.1260641 | 0.1069908 | 0.1013617 | 0.1078255 | 0.1365011 | 0.1324973 | 0.1067373 | 0.1132843 | 0.1171315 | 0.1728515 | 0.1266465 | 0.1307764 | 0.1308327 | 0.119529 | 0.1097004 | 0.1193365 | 0.1288859 | 0.1103869 | 0.1137833 | 0.125364 | 0.1401631 | 0.1698693 | 0.1597966 | 0.1316426 | 0.1298453 | 0.122711 | 0.1641508 | 0.1011605 | 0.103994 | 0.1360561 | 0.1755188 | 0.145193 | 0.1594792
486 | 0.1409442 | 0.1367445 | 0.1313584 | 0.1485561 | 0.1123132 | 0.1576598 | 0.1378917 | 0.1276993 | 0.1219884 | 0.1318786 | 0.1261537 | 0.1410009 | 0.182933 | 0.1420747 | 0.1267021 | 0.1281722 | 0.11409 | 0.08750323 | 0.1213081 | 0.1334955 | 0.1034417 | 0.1196724 | 0.1565345 | 0.1136144 | 0.1339385 | 0.1090855 | 0.1186953 | 0.111385 | 0.1263859 | 0.1291391 | 0.1322688 | 0.120813 | 0.1196895 | 0.1239943 | 0.1621862 | 0.1544087 | 0.1528843 | 0.1286914 | 0.1201431 | 0.1709951 | 0.1129085 | 0.1065045 | 0.1318043 | 0.1634142 | 0.1453276 | 0.1673203
487 | 0.1487934 | 0.1529403 | 0.1453312 | 0.1335726 | 0.1159662 | 0.1519784 | 0.1260414 | 0.1288099 | 0.1355303 | 0.153465 | 0.1240355 | 0.1238923 | 0.2020994 | 0.1377106 | 0.1150056 | 0.1125678 | 0.1168391 | 0.1192233 | 0.1531505 | 0.1185657 | 0.1161553 | 0.1284045 | 0.16724 | 0.1217761 | 0.1221301 | 0.1251906 | 0.1064171 | 0.1139671 | 0.1224847 | 0.1267502 | 0.1139194 | 0.1319359 | 0.1108445 | 0.1224729 | 0.1391228 | 0.1617005 | 0.1571543 | 0.1257434 | 0.1308956 | 0.1632888 | 0.1418802 | 0.1111622 | 0.1505931 | 0.1571668 | 0.1459068 | 0.1572197
488 | 0.1131611 | 0.1476616 | 0.1383237 | 0.1108917 | 0.1609855 | 0.1552937 | 0.1402925 | 0.1358903 | 0.1240166 | 0.1316122 | 0.1254504 | 0.1299622 | 0.1797509 | 0.1439179 | 0.1414722 | 0.1291137 | 0.1265598 | 0.1216721 | 0.1500479 | 0.1079619 | 0.1100944 | 0.1168025 | 0.1603042 | 0.1096717 | 0.1211384 | 0.1330716 | 0.1064343 | 0.1135611 | 0.1277004 | 0.1289798 | 0.106608 | 0.1147886 | 0.1101007 | 0.130433 | 0.1434773 | 0.1832121 | 0.159583 | 0.1355399 | 0.1343847 | 0.1743128 | 0.1193845 | 0.1086288 | 0.14791 | 0.1648307 | 0.1502938 | 0.1502113
489 | 0.1131221 | 0.1458431 | 0.1416115 | 0.1448522 | 0.120209 | 0.1598403 | 0.1366992 | 0.1329703 | 0.1285362 | 0.1546192 | 0.1238758 | 0.1418993 | 0.1990376 | 0.1561144 | 0.09970809 | 0.1398667 | 0.1334533 | 0.1263812 | 0.1359942 | 0.1069406 | 0.1037231 | 0.1213876 | 0.1579685 | 0.1235148 | 0.1340072 | 0.1236681 | 0.1299207 | 0.1095242 | 0.120605 | 0.1281572 | 0.1235735 | 0.1163651 | 0.1063774 | 0.1295516 | 0.1692689 | 0.1603471 | 0.1262319 | 0.1366815 | 0.1412635 | 0.1634858 | 0.1216686 | 0.1002834 | 0.1541293 | 0.1695217 | 0.1440559 | 0.1687768
490 | 0.122944 | 0.1496957 | 0.1229588 | 0.1380588 | 0.1403005 | 0.1642654 | 0.1404333 | 0.1351686 | 0.1216666 | 0.1507412 | 0.1350455 | 0.1347185 | 0.2166673 | 0.1327204 | 0.1197327 | 0.1010183 | 0.1205839 | 0.1424483 | 0.1449423 | 0.1248071 | 0.1028506 | 0.120113 | 0.1644272 | 0.1103141 | 0.1152467 | 0.1370343 | 0.1246843 | 0.1083122 | 0.1191385 | 0.11548 | 0.1185242 | 0.1082772 | 0.1126574 | 0.129667 | 0.1830708 | 0.1587954 | 0.1436837 | 0.126427 | 0.1298009 | 0.1691714 | 0.1259134 | 0.1172038 | 0.1418174 | 0.161706 | 0.173988 | 0.1522483
491 | 0.156963 | 0.135274 | 0.1054848 | 0.1299586 | 0.1251001 | 0.1229862 | 0.1406579 | 0.1246705 | 0.132874 | 0.1334534 | 0.1503452 | 0.1342009 | 0.1923766 | 0.1446147 | 0.1085404 | 0.1097062 | 0.1465304 | 0.08616229 | 0.106874 | 0.1000708 | 0.1184225 | 0.1148675 | 0.1418605 | 0.1239083 | 0.1251494 | 0.1396067 | 0.108919 | 0.1081276 | 0.1224235 | 0.1200463 | 0.1204817 | 0.1050404 | 0.1131285 | 0.109471 | 0.156345 | 0.1774528 | 0.1093779 | 0.1353297 | 0.1224568 | 0.1665849 | 0.1368083 | 0.1025304 | 0.1499201 | 0.1722764 | 0.1377627 | 0.1415548
492 | 0.1613226 | 0.1549589 | 0.1512101 | 0.1299732 | 0.1374239 | 0.1700768 | 0.1377205 | 0.122271 | 0.1325131 | 0.1478526 | 0.130678 | 0.1280615 | 0.1806231 | 0.130229 | 0.1274324 | 0.1209451 | 0.1248035 | 0.07503256 | 0.1012851 | 0.1191514 | 0.1249961 | 0.1337976 | 0.1718693 | 0.1326102 | 0.1365161 | 0.1325067 | 0.08350689 | 0.1062119 | 0.1185182 | 0.1264259 | 0.09115595 | 0.1175233 | 0.0952732 | 0.1008308 | 0.1558679 | 0.1547154 | 0.1221476 | 0.1334478 | 0.1122924 | 0.1572133 | 0.1415064 | 0.1085497 | 0.1468927 | 0.1542752 | 0.1404344 | 0.1660195
493 | 0.116746 | 0.1219002 | 0.1289576 | 0.1273462 | 0.113106 | 0.1815438 | 0.1366164 | 0.1224387 | 0.1252552 | 0.1474294 | 0.1274075 | 0.139076 | 0.187059 | 0.1396111 | 0.1212564 | 0.1226971 | 0.1265094 | 0.0891598 | 0.1514361 | 0.1120146 | 0.11969 | 0.1133887 | 0.1612761 | 0.1325123 | 0.1306879 | 0.1308409 | 0.1062985 | 0.1042855 | 0.1218267 | 0.1369675 | 0.1149408 | 0.1327681 | 0.1061187 | 0.1975433 | 0.1763666 | 0.1627586 | 0.1015719 | 0.1287145 | 0.1290138 | 0.1690886 | 0.1256441 | 0.1213424 | 0.134441 | 0.1700753 | 0.15941 | 0.136817
494 | 0.1340021 | 0.1334058 | 0.1387965 | 0.1208482 | 0.1192226 | 0.1332534 | 0.1290146 | 0.1214551 | 0.1378844 | 0.139235 | 0.1311321 | 0.1420225 | 0.1953725 | 0.1341246 | 0.1056006 | 0.1161614 | 0.1192241 | 0.1173705 | 0.1013646 | 0.1176757 | 0.08896902 | 0.1333666 | 0.1514564 | 0.123634 | 0.1385443 | 0.1338852 | 0.08873974 | 0.108379 | 0.1310024 | 0.131147 | 0.1257121 | 0.1348012 | 0.1259469 | 0.1849357 | 0.1718363 | 0.162366 | 0.1220884 | 0.1257119 | 0.1392394 | 0.1621239 | 0.1425545 | 0.1063891 | 0.1326143 | 0.1635246 | 0.1575173 | 0.1534892
495 | 0.1477476 | 0.136887 | 0.1295923 | 0.1405761 | 0.1081567 | 0.126681 | 0.1346003 | 0.1274051 | 0.1310306 | 0.1482798 | 0.127924 | 0.1304212 | 0.1784325 | 0.1383572 | 0.119127 | 0.1159867 | 0.1302371 | 0.09533575 | 0.1474735 | 0.1172386 | 0.09214419 | 0.1199085 | 0.1513503 | 0.1255663 | 0.1269833 | 0.1345331 | 0.09763257 | 0.1055372 | 0.1337926 | 0.1362177 | 0.1141097 | 0.1192775 | 0.1212748 | 0.1509142 | 0.1927831 | 0.1388032 | 0.1527401 | 0.1348275 | 0.1301461 | 0.1605481 | 0.1427157 | 0.1082074 | 0.1383609 | 0.1636942 | 0.1415738 | 0.1525314
496 | 0.1541767 | 0.1212784 | 0.1549766 | 0.142692 | 0.1206039 | 0.17696 | 0.137554 | 0.1158248 | 0.1107972 | 0.1487772 | 0.1193915 | 0.1186805 | 0.217601 | 0.1168513 | 0.1024299 | 0.1021923 | 0.1386567 | 0.1036721 | 0.1495851 | 0.1045793 | 0.1345863 | 0.1117308 | 0.1553129 | 0.1310911 | 0.1201203 | 0.1362118 | 0.1309248 | 0.1125646 | 0.1267162 | 0.1341636 | 0.1282819 | 0.1099165 | 0.119663 | 0.1539952 | 0.1600646 | 0.1602921 | 0.09803451 | 0.1279602 | 0.112747 | 0.1556716 | 0.1536841 | 0.1015351 | 0.1553386 | 0.1786707 | 0.1602241 | 0.1638865
497 | 0.1426547 | 0.1392942 | 0.1508884 | 0.1442673 | 0.1304886 | 0.1610064 | 0.1287675 | 0.1235687 | 0.1383403 | 0.1412095 | 0.1397851 | 0.1302787 | 0.1970744 | 0.1414741 | 0.1073995 | 0.1285139 | 0.1034593 | 0.1274938 | 0.1443171 | 0.115444 | 0.1083331 | 0.1195525 | 0.1740578 | 0.1333479 | 0.1294568 | 0.1414283 | 0.09064788 | 0.1142112 | 0.1340506 | 0.1272165 | 0.1290619 | 0.1278714 | 0.1268216 | 0.1044822 | 0.1767356 | 0.1607373 | 0.1571165 | 0.13709 | 0.1331284 | 0.1695114 | 0.09883809 | 0.09580716 | 0.1533388 | 0.1653702 | 0.1675796 | 0.1561981
498 | 0.12053 | 0.128524 | 0.1521449 | 0.1107745 | 0.1366621 | 0.1360703 | 0.1259563 | 0.1232784 | 0.1258512 | 0.1362258 | 0.1269782 | 0.144983 | 0.2267135 | 0.1299613 | 0.1260487 | 0.1165489 | 0.1271156 | 0.09664388 | 0.1215568 | 0.1307435 | 0.1099886 | 0.1242319 | 0.1621534 | 0.1379223 | 0.124434 | 0.1460909 | 0.1063975 | 0.1125655 | 0.1386058 | 0.1441045 | 0.1285443 | 0.101445 | 0.112894 | 0.1541303 | 0.1938925 | 0.1390663 | 0.1638105 | 0.1211581 | 0.1250861 | 0.15557 | 0.1351734 | 0.1067602 | 0.1482266 | 0.1745587 | 0.1426847 | 0.159514
499 | 0.1191931 | 0.1243092 | 0.1303096 | 0.1338772 | 0.1315828 | 0.1812412 | 0.14273 | 0.1393237 | 0.125936 | 0.1623354 | 0.1346347 | 0.1327193 | 0.1937749 | 0.149986 | 0.1212945 | 0.09231996 | 0.09834009 | 0.08021295 | 0.1229886 | 0.1181427 | 0.1005735 | 0.1088334 | 0.1593027 | 0.1177341 | 0.135139 | 0.1283817 | 0.08493687 | 0.1177965 | 0.1210539 | 0.1149723 | 0.1126175 | 0.1352776 | 0.1273942 | 0.07814027 | 0.1548218 | 0.174286 | 0.1441345 | 0.1236135 | 0.1268661 | 0.1565296 | 0.1093863 | 0.1215739 | 0.1384266 | 0.1787472 | 0.1499843 | 0.1430599
500 | 0.1460957 | 0.1527015 | 0.1270943 | 0.1046776 | 0.1293457 | 0.1590204 | 0.137812 | 0.1397325 | 0.1137765 | 0.1539789 | 0.1335266 | 0.136514 | 0.1908308 | 0.1185984 | 0.1209121 | 0.1099306 | 0.1257019 | 0.07092228 | 0.1322886 | 0.1202185 | 0.09536864 | 0.1193468 | 0.1571086 | 0.1359839 | 0.1222344 | 0.1410432 | 0.09158618 | 0.1039177 | 0.1233265 | 0.1327643 | 0.1167007 | 0.1190664 | 0.1095028 | 0.1455605 | 0.1758755 | 0.1293958 | 0.1322715 | 0.1373573 | 0.1246516 | 0.1566413 | 0.1471074 | 0.102274 | 0.1399108 | 0.1857671 | 0.1464566 | 0.162717
501 | 0.1396315 | 0.1397213 | 0.1516095 | 0.1188257 | 0.1252887 | 0.1258498 | 0.1396879 | 0.1228186 | 0.1313923 | 0.1446425 | 0.1326966 | 0.139379 | 0.2211239 | 0.1379888 | 0.1187761 | 0.1246559 | 0.1326926 | 0.114247 | 0.1326616 | 0.09216198 | 0.1088606 | 0.1258457 | 0.1529032 | 0.1252339 | 0.1449896 | 0.133476 | 0.1289341 | 0.09321737 | 0.1309408 | 0.1338044 | 0.1248021 | 0.1316219 | 0.1416164 | 0.08683403 | 0.176341 | 0.1812084 | 0.1515457 | 0.1322264 | 0.1224296 | 0.1710718 | 0.1138278 | 0.09529022 | 0.1550087 | 0.1697523 | 0.1620982 | 0.1582536
502 | 0.1328488 | 0.1448725 | 0.1504365 | 0.1236025 | 0.1086695 | 0.1249886 | 0.1409803 | 0.1331992 | 0.1147828 | 0.1511785 | 0.1296892 | 0.1274289 | 0.186912 | 0.1279469 | 0.1080365 | 0.1102918 | 0.110072 | 0.1183111 | 0.1448517 | 0.138554 | 0.128166 | 0.124024 | 0.1601032 | 0.1219079 | 0.1333644 | 0.1311658 | 0.1128521 | 0.1046988 | 0.1232671 | 0.1267606 | 0.1256618 | 0.1319081 | 0.1103085 | 0.1886405 | 0.1691546 | 0.1596738 | 0.1401458 | 0.1349822 | 0.1364721 | 0.167396 | 0.1486798 | 0.1111226 | 0.1438951 | 0.1620226 | 0.1481223 | 0.1653547
503 | 0.1155372 | 0.1349267 | 0.1327342 | 0.1177375 | 0.1474352 | 0.1688259 | 0.1421982 | 0.1226711 | 0.1134966 | 0.1569922 | 0.1305466 | 0.1426746 | 0.1875899 | 0.1124072 | 0.1251172 | 0.1320864 | 0.1421361 | 0.08590229 | 0.1062795 | 0.1028519 | 0.09092471 | 0.1088842 | 0.1567268 | 0.106887 | 0.1260768 | 0.1506523 | 0.1113555 | 0.1112257 | 0.1338271 | 0.1274376 | 0.109268 | 0.1123836 | 0.1295333 | 0.1205636 | 0.1812027 | 0.1669882 | 0.1515526 | 0.1374793 | 0.1293036 | 0.1597043 | 0.1204977 | 0.1170803 | 0.1532277 | 0.1825256 | 0.135815 | 0.1462715
504 | 0.1368338 | 0.1370958 | 0.1505055 | 0.1346914 | 0.1393576 | 0.1488409 | 0.1336414 | 0.1369596 | 0.1352177 | 0.1487714 | 0.1377665 | 0.1256111 | 0.2026639 | 0.1080201 | 0.1111207 | 0.1437173 | 0.1319387 | 0.09518342 | 0.1232468 | 0.09911245 | 0.1119481 | 0.1206017 | 0.1543183 | 0.1101323 | 0.1344097 | 0.1284836 | 0.0984486 | 0.1081818 | 0.1415509 | 0.1253058 | 0.1312049 | 0.145396 | 0.1051093 | 0.1177503 | 0.1524624 | 0.1514759 | 0.1624267 | 0.1378123 | 0.1426588 | 0.1656877 | 0.1307295 | 0.09935967 | 0.1555581 | 0.1865864 | 0.1439429 | 0.1564529
505 | 0.123712 | 0.1267659 | 0.121826 | 0.1394167 | 0.1328524 | 0.1422921 | 0.1426591 | 0.1296025 | 0.1287023 | 0.1466028 | 0.1154393 | 0.1310599 | 0.2276655 | 0.1215031 | 0.09845426 | 0.1198538 | 0.1209361 | 0.1233692 | 0.1235921 | 0.1174124 | 0.1290926 | 0.1123744 | 0.1536332 | 0.1297909 | 0.1311149 | 0.1191703 | 0.08340649 | 0.1091547 | 0.1353367 | 0.1307869 | 0.1160002 | 0.1339124 | 0.1217262 | 0.1515508 | 0.1746717 | 0.1589815 | 0.145251 | 0.1327632 | 0.1255733 | 0.1662977 | 0.09860368 | 0.0990517 | 0.136997 | 0.1668209 | 0.1396249 | 0.1628587
506 | 0.1354384 | 0.1478578 | 0.1278061 | 0.1474249 | 0.1068677 | 0.134173 | 0.1424994 | 0.1353345 | 0.1393793 | 0.1363479 | 0.1290023 | 0.1374695 | 0.1857754 | 0.1194019 | 0.1326493 | 0.1079851 | 0.1142361 | 0.1157803 | 0.1266203 | 0.1343169 | 0.1030441 | 0.119795 | 0.1653918 | 0.1123096 | 0.1331975 | 0.1268469 | 0.1179452 | 0.1065064 | 0.1423123 | 0.127575 | 0.1279693 | 0.1116116 | 0.1157245 | 0.1314578 | 0.1643045 | 0.1337074 | 0.134135 | 0.1415279 | 0.137683 | 0.1710716 | 0.1179328 | 0.114678 | 0.1327215 | 0.1709771 | 0.1501858 | 0.1613095
507 | 0.1214313 | 0.1526611 | 0.1120443 | 0.1353295 | 0.1284035 | 0.1816027 | 0.1346366 | 0.1344188 | 0.130925 | 0.1391961 | 0.1378776 | 0.1388852 | 0.1964509 | 0.1244402 | 0.1128699 | 0.1056866 | 0.1142817 | 0.1648136 | 0.1404982 | 0.1229457 | 0.1004072 | 0.116555 | 0.1470384 | 0.1322436 | 0.1289396 | 0.1327272 | 0.1055609 | 0.1112746 | 0.1250875 | 0.1412553 | 0.09572227 | 0.1217951 | 0.12203 | 0.1236056 | 0.1801428 | 0.1436586 | 0.1618067 | 0.1367315 | 0.1442917 | 0.1595833 | 0.09176212 | 0.1053073 | 0.1490903 | 0.173841 | 0.153465 | 0.1582787
508 | 0.1423612 | 0.1241826 | 0.1427775 | 0.1112274 | 0.1465455 | 0.1614313 | 0.1405094 | 0.1271241 | 0.1274456 | 0.1621594 | 0.1351157 | 0.1402538 | 0.1840256 | 0.130571 | 0.1317292 | 0.1227176 | 0.1425124 | 0.118168 | 0.117884 | 0.104463 | 0.1213167 | 0.1281501 | 0.160413 | 0.1202076 | 0.1295869 | 0.140748 | 0.09533157 | 0.1086005 | 0.1382235 | 0.1150215 | 0.1117589 | 0.1245626 | 0.115891 | 0.1916797 | 0.1780554 | 0.1637732 | 0.1340706 | 0.132508 | 0.113568 | 0.1506696 | 0.1365805 | 0.1016681 | 0.1665536 | 0.173517 | 0.1449581 | 0.1427253
509 | 0.133983 | 0.1211523 | 0.1506854 | 0.1082816 | 0.1386248 | 0.1416435 | 0.1372324 | 0.1267858 | 0.1369256 | 0.137391 | 0.1438526 | 0.1325075 | 0.2024219 | 0.1281975 | 0.122535 | 0.1011693 | 0.1306937 | 0.157132 | 0.1323189 | 0.136255 | 0.1208352 | 0.125045 | 0.1578418 | 0.1187522 | 0.1372971 | 0.1296868 | 0.09747773 | 0.09322597 | 0.1127693 | 0.1305631 | 0.1176506 | 0.1290556 | 0.1248767 | 0.1144038 | 0.168944 | 0.1446371 | 0.1318568 | 0.1313931 | 0.1325544 | 0.1658007 | 0.0961792 | 0.1202699 | 0.1522029 | 0.1617909 | 0.1471808 | 0.1362626
510 | 0.1236011 | 0.1302925 | 0.122821 | 0.133547 | 0.1470684 | 0.1389849 | 0.1356588 | 0.1380267 | 0.138173 | 0.1468817 | 0.1279126 | 0.1317477 | 0.1890556 | 0.1513835 | 0.1130232 | 0.1204493 | 0.1288647 | 0.119784 | 0.1376761 | 0.1340307 | 0.09118387 | 0.119851 | 0.152069 | 0.1256877 | 0.129552 | 0.1267787 | 0.09249532 | 0.1170765 | 0.1178484 | 0.1353332 | 0.1067429 | 0.1010395 | 0.1105831 | 0.1486683 | 0.1810578 | 0.1679487 | 0.1395562 | 0.1305479 | 0.129223 | 0.1655801 | 0.1420068 | 0.116618 | 0.1326124 | 0.1597613 | 0.1517671 | 0.1557809
511 | 0.144153 | 0.128536 | 0.1275601 | 0.1311725 | 0.1344603 | 0.1761682 | 0.1356198 | 0.130867 | 0.1188863 | 0.1315274 | 0.1330306 | 0.1335921 | 0.1984502 | 0.126214 | 0.1193946 | 0.1234968 | 0.1279827 | 0.1341042 | 0.1195229 | 0.1259616 | 0.125018 | 0.1180803 | 0.1605303 | 0.124525 | 0.127242 | 0.1258512 | 0.1368421 | 0.1189914 | 0.1175669 | 0.1315209 | 0.1092081 | 0.1309722 | 0.1356969 | 0.133717 | 0.194137 | 0.1607375 | 0.1345129 | 0.1302581 | 0.1217061 | 0.1536675 | 0.09902259 | 0.1054927 | 0.1482308 | 0.1635903 | 0.1382728 | 0.148598
512 | 0.1054476 | 0.1264989 | 0.1228786 | 0.1269063 | 0.134385 | 0.1764011 | 0.1410736 | 0.1250866 | 0.1314002 | 0.1405827 | 0.1407374 | 0.1427131 | 0.2141307 | 0.1253223 | 0.1172899 | 0.1350858 | 0.1277153 | 0.0894705 | 0.1572155 | 0.1380432 | 0.1436802 | 0.1181173 | 0.1527755 | 0.1228802 | 0.1337124 | 0.1187758 | 0.1368535 | 0.1166254 | 0.1227708 | 0.1335023 | 0.1101243 | 0.1124908 | 0.1382352 | 0.1678175 | 0.1665808 | 0.1604772 | 0.1460502 | 0.1323568 | 0.128146 | 0.1490364 | 0.1390285 | 0.1062286 | 0.1456506 | 0.1680947 | 0.1398324 | 0.1495497
513 | 0.134002 | 0.129293 | 0.1405961 | 0.1333422 | 0.1317906 | 0.1673138 | 0.1319941 | 0.1204347 | 0.1197584 | 0.1361788 | 0.1209038 | 0.127905 | 0.1799644 | 0.1369322 | 0.1003415 | 0.1061905 | 0.1235954 | 0.1142642 | 0.1185995 | 0.09587901 | 0.09360475 | 0.1339806 | 0.1568022 | 0.111472 | 0.1155666 | 0.1237571 | 0.09961817 | 0.1142713 | 0.1227868 | 0.1260063 | 0.135269 | 0.132146 | 0.1364955 | 0.1525914 | 0.2021673 | 0.1650077 | 0.1599845 | 0.1369815 | 0.1429651 | 0.1496889 | 0.1116706 | 0.1041518 | 0.1476116 | 0.179919 | 0.1484731 | 0.1550683
514 | 0.1246259 | 0.1475404 | 0.1186663 | 0.1479112 | 0.1471411 | 0.1584369 | 0.1412284 | 0.1266721 | 0.1276214 | 0.1503884 | 0.1385685 | 0.1337849 | 0.1989448 | 0.1278097 | 0.1181701 | 0.1105453 | 0.119779 | 0.17312 | 0.1629533 | 0.1413191 | 0.1069862 | 0.129072 | 0.16808 | 0.1288497 | 0.1215607 | 0.12329 | 0.1019943 | 0.1180957 | 0.1331222 | 0.1283229 | 0.1291157 | 0.128774 | 0.128492 | 0.1102562 | 0.1691602 | 0.1537553 | 0.1323732 | 0.1344977 | 0.1288647 | 0.1487964 | 0.1438274 | 0.1026273 | 0.1315622 | 0.1743166 | 0.1440537 | 0.1559617
515 | 0.1207281 | 0.1279416 | 0.146838 | 0.1511913 | 0.09187357 | 0.173713 | 0.1437224 | 0.1336047 | 0.1330468 | 0.1399085 | 0.1382405 | 0.1287037 | 0.1913743 | 0.1233708 | 0.1403777 | 0.121768 | 0.1036242 | 0.1437736 | 0.1495423 | 0.1043839 | 0.1253336 | 0.1209488 | 0.158151 | 0.1195643 | 0.1155411 | 0.1330963 | 0.1059347 | 0.1136771 | 0.1202542 | 0.1332193 | 0.1055603 | 0.1334044 | 0.136635 | 0.1087545 | 0.1657837 | 0.1394829 | 0.1576458 | 0.1368096 | 0.1192185 | 0.1620102 | 0.1129512 | 0.1132449 | 0.1657655 | 0.1694503 | 0.148145 | 0.1398084
516 | 0.150464 | 0.153714 | 0.1351805 | 0.1034127 | 0.1214951 | 0.1364535 | 0.1428738 | 0.1268319 | 0.1276135 | 0.1477654 | 0.1422156 | 0.1330426 | 0.1873289 | 0.1353892 | 0.1161274 | 0.1041536 | 0.1302985 | 0.1094461 | 0.147575 | 0.1357463 | 0.1106524 | 0.1186774 | 0.1547718 | 0.1129766 | 0.1332355 | 0.129462 | 0.09557517 | 0.1137743 | 0.1241059 | 0.1455755 | 0.1353591 | 0.1182853 | 0.1361829 | 0.08892503 | 0.1680483 | 0.1527835 | 0.1603289 | 0.1432217 | 0.117319 | 0.1611318 | 0.1251305 | 0.09207616 | 0.1484613 | 0.1669978 | 0.1624152 | 0.1704735
517 | 0.1398215 | 0.1364996 | 0.1141298 | 0.1396181 | 0.1060714 | 0.1512899 | 0.1414569 | 0.1230601 | 0.1299372 | 0.1397912 | 0.1443216 | 0.128992 | 0.2082027 | 0.1483167 | 0.1004012 | 0.1413154 | 0.1309122 | 0.1633405 | 0.1501805 | 0.1263995 | 0.1102482 | 0.1186131 | 0.1671058 | 0.1085721 | 0.1234248 | 0.1286357 | 0.09488333 | 0.1040909 | 0.126726 | 0.1259855 | 0.1173716 | 0.1184601 | 0.1024837 | 0.142686 | 0.1949523 | 0.1469409 | 0.1108037 | 0.1381728 | 0.1423395 | 0.1591576 | 0.1236139 | 0.1031157 | 0.1501001 | 0.1634281 | 0.143882 | 0.1601481
518 | 0.1537861 | 0.1414525 | 0.1103152 | 0.1459801 | 0.1561635 | 0.1423527 | 0.1262507 | 0.1207716 | 0.1176099 | 0.1538918 | 0.1388098 | 0.1288387 | 0.2068305 | 0.1278283 | 0.1291319 | 0.1305218 | 0.1012916 | 0.1675867 | 0.1259565 | 0.1052256 | 0.09536019 | 0.1249782 | 0.1495167 | 0.1139608 | 0.1266882 | 0.130062 | 0.09516666 | 0.1078852 | 0.1333455 | 0.1289194 | 0.1214698 | 0.1122674 | 0.1284278 | 0.1394617 | 0.1804615 | 0.133328 | 0.1575743 | 0.1471704 | 0.1296904 | 0.1542648 | 0.1099032 | 0.1096776 | 0.1536686 | 0.184055 | 0.1480151 | 0.1609235
519 | 0.1374343 | 0.1395305 | 0.1131082 | 0.1473788 | 0.1247014 | 0.1646688 | 0.1359573 | 0.1356112 | 0.1249314 | 0.1483088 | 0.1214684 | 0.1376051 | 0.2091691 | 0.1359955 | 0.1251392 | 0.129015 | 0.1295905 | 0.1477983 | 0.1503725 | 0.1175524 | 0.1253884 | 0.1267943 | 0.1522437 | 0.1243614 | 0.1268774 | 0.1346724 | 0.1048101 | 0.1116982 | 0.1205907 | 0.1308155 | 0.1106625 | 0.1273985 | 0.1116711 | 0.130555 | 0.1590342 | 0.1870774 | 0.1585575 | 0.1201654 | 0.1211254 | 0.1608512 | 0.1543455 | 0.10453 | 0.1461608 | 0.1881151 | 0.1423437 | 0.1467729
520 | 0.1112041 | 0.1494716 | 0.1131658 | 0.125399 | 0.1177974 | 0.1588302 | 0.1293517 | 0.1338301 | 0.1171319 | 0.1419684 | 0.1572374 | 0.1299444 | 0.1961391 | 0.1339831 | 0.1458739 | 0.1020147 | 0.1219691 | 0.1174983 | 0.1270226 | 0.09982108 | 0.1027092 | 0.1156083 | 0.1661537 | 0.1158076 | 0.127483 | 0.1221684 | 0.1319756 | 0.1108181 | 0.1275682 | 0.11958 | 0.1404611 | 0.1089749 | 0.1203336 | 0.1158758 | 0.1845433 | 0.1753281 | 0.1457458 | 0.1245101 | 0.1345243 | 0.1634594 | 0.1289713 | 0.09717685 | 0.1543376 | 0.1783097 | 0.1608775 | 0.1520403
521 | 0.1448177 | 0.1284487 | 0.1139819 | 0.12345 | 0.1324816 | 0.1429963 | 0.1377676 | 0.129206 | 0.1258938 | 0.1495548 | 0.1224672 | 0.1410471 | 0.1887097 | 0.1251174 | 0.1236998 | 0.1198239 | 0.1171033 | 0.110046 | 0.1502105 | 0.1388107 | 0.121129 | 0.1258353 | 0.1593423 | 0.1304037 | 0.1296168 | 0.1372054 | 0.1166439 | 0.1121923 | 0.1309378 | 0.1181012 | 0.1317495 | 0.1144711 | 0.1275946 | 0.1188378 | 0.1968893 | 0.1448151 | 0.1270398 | 0.1409403 | 0.1163814 | 0.1489462 | 0.1109659 | 0.1137508 | 0.1430517 | 0.1699207 | 0.1511417 | 0.1461763
522 | 0.1535255 | 0.1457437 | 0.1591106 | 0.1587214 | 0.1470202 | 0.1470004 | 0.1371691 | 0.1287494 | 0.1246916 | 0.1442017 | 0.1359524 | 0.1256484 | 0.1891669 | 0.149459 | 0.121232 | 0.1343234 | 0.1167704 | 0.1420237 | 0.1137957 | 0.1231007 | 0.1176514 | 0.1108338 | 0.1568741 | 0.1256494 | 0.1261336 | 0.1327314 | 0.08070272 | 0.112115 | 0.1267647 | 0.142702 | 0.1146866 | 0.123307 | 0.1353698 | 0.1248212 | 0.150595 | 0.1580005 | 0.1280918 | 0.1159889 | 0.1451233 | 0.154414 | 0.1358042 | 0.110106 | 0.1490087 | 0.1682451 | 0.1439078 | 0.1670853
523 | 0.1354562 | 0.1286802 | 0.1440428 | 0.1453612 | 0.1280976 | 0.1084118 | 0.1398442 | 0.1299748 | 0.1138784 | 0.1528632 | 0.1336611 | 0.1258718 | 0.2034007 | 0.1508507 | 0.1129118 | 0.1118972 | 0.116822 | 0.1339987 | 0.1210738 | 0.1105409 | 0.1100643 | 0.1093438 | 0.1647683 | 0.1206812 | 0.1337706 | 0.128085 | 0.0829809 | 0.1097097 | 0.115907 | 0.1346754 | 0.1218066 | 0.1262701 | 0.1100714 | 0.1829228 | 0.1711776 | 0.1562632 | 0.1647963 | 0.1399064 | 0.1191513 | 0.149317 | 0.1499289 | 0.1114167 | 0.1600964 | 0.1632393 | 0.1523693 | 0.151029
524 | 0.1436569 | 0.1296176 | 0.1313211 | 0.116754 | 0.1257997 | 0.1220332 | 0.1465615 | 0.131559 | 0.1237311 | 0.1496039 | 0.1178668 | 0.121787 | 0.2062101 | 0.1611354 | 0.1210812 | 0.1050993 | 0.1144801 | 0.08916724 | 0.1390779 | 0.1318299 | 0.1349898 | 0.1240181 | 0.1580284 | 0.1251042 | 0.127213 | 0.123576 | 0.08314069 | 0.1124174 | 0.1186125 | 0.1312892 | 0.1060805 | 0.1230119 | 0.1133221 | 0.1112712 | 0.1444356 | 0.1783581 | 0.1407614 | 0.1392975 | 0.1304233 | 0.143877 | 0.1264533 | 0.1066857 | 0.1443335 | 0.1676116 | 0.1456999 | 0.1658745
525 | 0.1397796 | 0.1444631 | 0.1348738 | 0.1473456 | 0.131308 | 0.1638481 | 0.1416674 | 0.1314078 | 0.1294538 | 0.142138 | 0.1236113 | 0.1350513 | 0.2036205 | 0.1519884 | 0.1315962 | 0.1366854 | 0.1004944 | 0.1045993 | 0.1430493 | 0.1001117 | 0.1127753 | 0.1246209 | 0.1551618 | 0.1169806 | 0.1317408 | 0.1290201 | 0.11148 | 0.1076062 | 0.1267109 | 0.1377455 | 0.1200907 | 0.1291234 | 0.1309225 | 0.1301852 | 0.1864874 | 0.1396012 | 0.1640847 | 0.137083 | 0.126887 | 0.1683123 | 0.1356961 | 0.1168255 | 0.1466286 | 0.174619 | 0.132826 | 0.1494164
526 | 0.1426024 | 0.1279548 | 0.1186424 | 0.117523 | 0.1224104 | 0.1649989 | 0.1434735 | 0.1270814 | 0.1298031 | 0.1597448 | 0.1332993 | 0.1353089 | 0.2059034 | 0.124004 | 0.1195228 | 0.1363488 | 0.1252971 | 0.05420518 | 0.1416805 | 0.1332275 | 0.1226684 | 0.1152637 | 0.1662037 | 0.1228435 | 0.1399887 | 0.1227165 | 0.1067394 | 0.1045288 | 0.1334598 | 0.1356246 | 0.1069215 | 0.1092638 | 0.1312863 | 0.1430949 | 0.1768082 | 0.1638652 | 0.1569359 | 0.1486339 | 0.1293389 | 0.1507442 | 0.1040715 | 0.09815611 | 0.1468326 | 0.1772431 | 0.1548112 | 0.1483976
527 | 0.1284941 | 0.1130862 | 0.1375894 | 0.1290126 | 0.1261361 | 0.1456072 | 0.1351216 | 0.1249558 | 0.1350531 | 0.1600132 | 0.1332328 | 0.1429506 | 0.1870811 | 0.1192616 | 0.1053119 | 0.1226753 | 0.1106996 | 0.1093333 | 0.1376445 | 0.1270137 | 0.107431 | 0.1264761 | 0.1613678 | 0.1204137 | 0.1305823 | 0.1304094 | 0.1268195 | 0.1083256 | 0.129862 | 0.1249605 | 0.1013488 | 0.09385714 | 0.1083879 | 0.1661263 | 0.1515438 | 0.1583086 | 0.1570694 | 0.1355532 | 0.1322641 | 0.1534709 | 0.1351352 | 0.1010655 | 0.1599145 | 0.165543 | 0.1423549 | 0.1589338
528 | 0.119879 | 0.1412428 | 0.1361919 | 0.1591483 | 0.1386832 | 0.1580049 | 0.1370209 | 0.1275308 | 0.1393865 | 0.145503 | 0.1332851 | 0.135994 | 0.2256434 | 0.1137374 | 0.1262715 | 0.1011902 | 0.1033507 | 0.1028248 | 0.1333055 | 0.124122 | 0.1467142 | 0.1290188 | 0.1577982 | 0.1251973 | 0.1338323 | 0.129628 | 0.09690014 | 0.09393543 | 0.1370576 | 0.1400321 | 0.1214458 | 0.1108449 | 0.122573 | 0.1107186 | 0.1585344 | 0.1664459 | 0.1676165 | 0.1462732 | 0.1207792 | 0.1550942 | 0.09764638 | 0.09260827 | 0.14173 | 0.1608574 | 0.149622 | 0.1561698
529 | 0.1424543 | 0.1448665 | 0.137298 | 0.139363 | 0.1201265 | 0.1714004 | 0.1415128 | 0.1266888 | 0.1193595 | 0.1620813 | 0.1385958 | 0.1236196 | 0.1977287 | 0.1437891 | 0.1323499 | 0.1291203 | 0.1113284 | 0.1158638 | 0.1046058 | 0.1295392 | 0.113479 | 0.1215295 | 0.1598372 | 0.1172631 | 0.1253549 | 0.1270522 | 0.1297507 | 0.1107784 | 0.1298464 | 0.1356594 | 0.1330663 | 0.127746 | 0.1218894 | 0.1567581 | 0.1443241 | 0.1569 | 0.1476261 | 0.13104 | 0.139525 | 0.1491209 | 0.1457341 | 0.1046545 | 0.1646706 | 0.1791405 | 0.1495356 | 0.1612196
530 | 0.1430316 | 0.1499204 | 0.1078598 | 0.1433235 | 0.1352311 | 0.137909 | 0.1445987 | 0.1296827 | 0.1181121 | 0.1409967 | 0.1262988 | 0.132316 | 0.1831383 | 0.1553965 | 0.1505862 | 0.1265756 | 0.1085793 | 0.05267054 | 0.1535474 | 0.1165894 | 0.1504009 | 0.1388085 | 0.1527881 | 0.130002 | 0.1234448 | 0.1316903 | 0.08752273 | 0.1087887 | 0.1176748 | 0.1305235 | 0.1073535 | 0.1137015 | 0.1223764 | 0.09307108 | 0.1819396 | 0.1589136 | 0.129093 | 0.1366013 | 0.1191911 | 0.1481803 | 0.1132287 | 0.111478 | 0.1429573 | 0.1619563 | 0.1575404 | 0.1527147
531 | 0.1310243 | 0.1399405 | 0.1363163 | 0.1047054 | 0.1234257 | 0.1191037 | 0.1527335 | 0.1221555 | 0.1282587 | 0.1497988 | 0.1318493 | 0.1357862 | 0.1846546 | 0.1370396 | 0.1221007 | 0.1160499 | 0.1253996 | 0.1304165 | 0.1098804 | 0.1131342 | 0.09793351 | 0.1226137 | 0.1593939 | 0.1076382 | 0.1170871 | 0.1363231 | 0.08471215 | 0.1096898 | 0.1304879 | 0.1268382 | 0.1359831 | 0.1163783 | 0.1347577 | 0.09833597 | 0.2095832 | 0.1655605 | 0.1244027 | 0.1423249 | 0.1363008 | 0.1502887 | 0.1369544 | 0.1116042 | 0.1464575 | 0.1710673 | 0.1577265 | 0.1540198
532 | 0.1484703 | 0.1359667 | 0.1136843 | 0.1180211 | 0.1430701 | 0.127898 | 0.1459311 | 0.1282584 | 0.1293147 | 0.1484223 | 0.150854 | 0.1291484 | 0.204358 | 0.1520589 | 0.1179947 | 0.1224905 | 0.1138124 | 0.08002765 | 0.1728314 | 0.1086346 | 0.08810027 | 0.1164282 | 0.1514546 | 0.1081475 | 0.1284303 | 0.1330107 | 0.1224641 | 0.1108843 | 0.139412 | 0.1485387 | 0.1279884 | 0.1473101 | 0.1297375 | 0.1553883 | 0.1784359 | 0.189259 | 0.1354186 | 0.1411784 | 0.1340657 | 0.1501203 | 0.1024734 | 0.1026849 | 0.1463421 | 0.177905 | 0.1534778 | 0.1566718
533 | 0.1174698 | 0.1539191 | 0.1258586 | 0.1316141 | 0.1110227 | 0.1613529 | 0.1371032 | 0.135449 | 0.1143951 | 0.1606878 | 0.1264133 | 0.1337717 | 0.1751357 | 0.1395756 | 0.1080978 | 0.1276604 | 0.1016619 | 0.1621387 | 0.1660831 | 0.1299191 | 0.1271307 | 0.1137305 | 0.1662578 | 0.1245319 | 0.1309335 | 0.1237618 | 0.08520391 | 0.1038902 | 0.1225927 | 0.1166994 | 0.1074353 | 0.138823 | 0.1228233 | 0.1042317 | 0.1651981 | 0.1603477 | 0.1532596 | 0.1252971 | 0.1278523 | 0.1622689 | 0.142239 | 0.1120097 | 0.1434102 | 0.1624602 | 0.129607 | 0.1554735
534 | 0.121141 | 0.1173538 | 0.1173623 | 0.1355824 | 0.1375944 | 0.1618368 | 0.14522 | 0.1338395 | 0.1396703 | 0.1412125 | 0.115072 | 0.1381188 | 0.2072898 | 0.1167352 | 0.09450974 | 0.1186202 | 0.1207527 | 0.1332089 | 0.1395215 | 0.1153224 | 0.1119305 | 0.1194228 | 0.1692327 | 0.1190807 | 0.1285685 | 0.1345818 | 0.1266789 | 0.1080873 | 0.1490019 | 0.1309778 | 0.1295722 | 0.1355442 | 0.1329877 | 0.1332426 | 0.1522266 | 0.148645 | 0.1612246 | 0.1310573 | 0.137254 | 0.1476443 | 0.1212224 | 0.1054149 | 0.1581624 | 0.1708169 | 0.1558813 | 0.1620181
535 | 0.133381 | 0.151791 | 0.1211723 | 0.1359304 | 0.1281027 | 0.1791083 | 0.1455243 | 0.1325129 | 0.1413607 | 0.1505076 | 0.1215304 | 0.1395474 | 0.2019875 | 0.1257234 | 0.1020762 | 0.1092168 | 0.1056544 | 0.149339 | 0.1476785 | 0.1161939 | 0.1177986 | 0.1218423 | 0.1643131 | 0.1244357 | 0.1156643 | 0.1446617 | 0.08865854 | 0.1056285 | 0.132668 | 0.1241094 | 0.1219573 | 0.1219449 | 0.1260215 | 0.1598904 | 0.1886501 | 0.1555134 | 0.1047094 | 0.1333682 | 0.1244154 | 0.1611197 | 0.1573894 | 0.1080294 | 0.1625763 | 0.1622236 | 0.1550359 | 0.1591379
536 | 0.1294911 | 0.1267503 | 0.1478826 | 0.13502 | 0.1137337 | 0.1417892 | 0.141268 | 0.1300439 | 0.1391691 | 0.1466559 | 0.131198 | 0.1356576 | 0.237329 | 0.109743 | 0.09686545 | 0.128046 | 0.1078947 | 0.07713259 | 0.1336027 | 0.1184871 | 0.1086214 | 0.1205087 | 0.1637623 | 0.1144075 | 0.1362287 | 0.1262464 | 0.107715 | 0.1151062 | 0.128424 | 0.136376 | 0.1251177 | 0.1064253 | 0.1214598 | 0.08382306 | 0.1917803 | 0.1565591 | 0.1388267 | 0.1226733 | 0.1256721 | 0.1690702 | 0.1407028 | 0.1161842 | 0.1481611 | 0.1719171 | 0.1506669 | 0.1549719
537 | 0.1370638 | 0.1335669 | 0.1260943 | 0.1109973 | 0.1403198 | 0.1385849 | 0.1466769 | 0.1292622 | 0.1379649 | 0.1521654 | 0.119292 | 0.1351201 | 0.1876429 | 0.1366729 | 0.1169634 | 0.1133213 | 0.1268305 | 0.09732661 | 0.1299913 | 0.1184994 | 0.09135808 | 0.1224362 | 0.167544 | 0.1370051 | 0.1292559 | 0.1322063 | 0.1065639 | 0.1148725 | 0.1425161 | 0.1332006 | 0.1222961 | 0.09335658 | 0.1165084 | 0.1278936 | 0.1596236 | 0.1613407 | 0.1342659 | 0.1287242 | 0.1214628 | 0.1562271 | 0.1012788 | 0.1207632 | 0.171332 | 0.16211 | 0.160411 | 0.1476182
538 | 0.1312075 | 0.124727 | 0.1198905 | 0.1358682 | 0.1192386 | 0.1430569 | 0.1375195 | 0.1254143 | 0.1181536 | 0.1479262 | 0.1257929 | 0.1356444 | 0.2107292 | 0.1484583 | 0.1092338 | 0.1370938 | 0.1358259 | 0.1432643 | 0.1297434 | 0.1232535 | 0.1262903 | 0.1320815 | 0.1669332 | 0.1301292 | 0.121661 | 0.1295423 | 0.1145286 | 0.1127596 | 0.1220916 | 0.1281305 | 0.1210214 | 0.1130238 | 0.1167712 | 0.1155649 | 0.1575279 | 0.165759 | 0.1368852 | 0.143143 | 0.1354011 | 0.1576185 | 0.1249485 | 0.11004 | 0.1624532 | 0.163128 | 0.1481279 | 0.153245
539 | 0.1027821 | 0.1163496 | 0.1173203 | 0.1450568 | 0.1283614 | 0.1389124 | 0.1446869 | 0.1304427 | 0.1418507 | 0.137258 | 0.1450335 | 0.1372239 | 0.2063798 | 0.132527 | 0.1113848 | 0.1028529 | 0.1243265 | 0.1086066 | 0.1239289 | 0.1174516 | 0.1095532 | 0.1128522 | 0.1711357 | 0.1168737 | 0.1380934 | 0.1210851 | 0.09096354 | 0.09947873 | 0.1202742 | 0.1213954 | 0.1168385 | 0.09976439 | 0.1141815 | 0.1626198 | 0.1664664 | 0.170558 | 0.1262199 | 0.1321627 | 0.1263549 | 0.1627633 | 0.1034558 | 0.1037181 | 0.1553785 | 0.1577557 | 0.1595208 | 0.1649337
540 | 0.1434304 | 0.139696 | 0.1303769 | 0.1345292 | 0.138711 | 0.1452935 | 0.1335586 | 0.1343698 | 0.1312923 | 0.1433312 | 0.1342748 | 0.1408405 | 0.2221182 | 0.1324203 | 0.09917803 | 0.1190399 | 0.1256388 | 0.1147278 | 0.1445377 | 0.1331973 | 0.1580651 | 0.1151569 | 0.1615852 | 0.1317675 | 0.1354392 | 0.1352335 | 0.1166505 | 0.1120201 | 0.1235182 | 0.1390496 | 0.1198281 | 0.1204349 | 0.1328559 | 0.1186088 | 0.1723289 | 0.1631995 | 0.1367415 | 0.12283 | 0.1229841 | 0.1663344 | 0.1538345 | 0.1111028 | 0.1608685 | 0.166012 | 0.1354387 | 0.1645663
541 | 0.1644115 | 0.1348233 | 0.11429 | 0.1338832 | 0.1202839 | 0.127593 | 0.1308309 | 0.1260842 | 0.1235597 | 0.1337148 | 0.1225142 | 0.1437319 | 0.1968911 | 0.141459 | 0.1079978 | 0.1285548 | 0.1231885 | 0.1139034 | 0.1280357 | 0.1429878 | 0.0941063 | 0.1211383 | 0.1585372 | 0.1204614 | 0.1282892 | 0.1328829 | 0.1112165 | 0.113214 | 0.1239199 | 0.1341517 | 0.1159154 | 0.1176887 | 0.1043274 | 0.1462769 | 0.1804664 | 0.1494986 | 0.1546175 | 0.1298415 | 0.129327 | 0.1647814 | 0.1154987 | 0.1101254 | 0.1704311 | 0.1646493 | 0.1327713 | 0.1626226
542 | 0.1257249 | 0.1343972 | 0.128655 | 0.1321508 | 0.1380749 | 0.1636077 | 0.135121 | 0.1219821 | 0.1260184 | 0.1341455 | 0.1180536 | 0.13856 | 0.2271562 | 0.122524 | 0.1010161 | 0.1328526 | 0.1299743 | 0.08796588 | 0.1392217 | 0.1253564 | 0.0873822 | 0.1367368 | 0.1511102 | 0.1348435 | 0.1173885 | 0.1340228 | 0.1016323 | 0.1013729 | 0.1262306 | 0.1427936 | 0.123098 | 0.1067244 | 0.1169075 | 0.1350978 | 0.1686793 | 0.1384629 | 0.1507558 | 0.1302203 | 0.1176817 | 0.1525214 | 0.1203567 | 0.1088682 | 0.1625651 | 0.1531557 | 0.1643163 | 0.163396
543 | 0.1684847 | 0.1498745 | 0.1177716 | 0.1309867 | 0.1512179 | 0.1274239 | 0.1386124 | 0.1355862 | 0.1240462 | 0.1259535 | 0.1307699 | 0.1391683 | 0.208895 | 0.1270281 | 0.1051451 | 0.138449 | 0.1298537 | 0.1532361 | 0.1170334 | 0.1161383 | 0.1086964 | 0.1264155 | 0.1672802 | 0.1364453 | 0.1254037 | 0.1256007 | 0.08347924 | 0.1148478 | 0.1178398 | 0.1209371 | 0.1100002 | 0.1081937 | 0.1123958 | 0.1007744 | 0.1463711 | 0.1645576 | 0.1330975 | 0.1464549 | 0.130181 | 0.1671928 | 0.1208461 | 0.1091643 | 0.1488467 | 0.1890427 | 0.1544703 | 0.1479378
544 | 0.1173773 | 0.1250649 | 0.1029816 | 0.1244105 | 0.130695 | 0.1409495 | 0.1428657 | 0.1199594 | 0.1398004 | 0.1452363 | 0.1345825 | 0.1421748 | 0.2121815 | 0.1304595 | 0.114074 | 0.1352155 | 0.1116895 | 0.07780929 | 0.1227082 | 0.1417215 | 0.127568 | 0.1311269 | 0.1551777 | 0.1349141 | 0.1273437 | 0.152337 | 0.1063071 | 0.100879 | 0.1254405 | 0.1273271 | 0.1189869 | 0.1191256 | 0.1062468 | 0.2027152 | 0.1776241 | 0.159761 | 0.1216259 | 0.1307437 | 0.1302989 | 0.1608153 | 0.1434579 | 0.1147242 | 0.1647978 | 0.1890755 | 0.1525473 | 0.1475479
545 | 0.1477827 | 0.1550749 | 0.1488424 | 0.1125817 | 0.1070957 | 0.2020567 | 0.1355515 | 0.1343584 | 0.1251714 | 0.1658187 | 0.1395992 | 0.1308611 | 0.1915658 | 0.1336359 | 0.09695055 | 0.125498 | 0.110997 | 0.1112381 | 0.1314845 | 0.123211 | 0.1096202 | 0.1133425 | 0.1670998 | 0.1129419 | 0.1340587 | 0.1284129 | 0.1089863 | 0.1010982 | 0.1109589 | 0.1300971 | 0.1227908 | 0.1173659 | 0.1358766 | 0.1948036 | 0.1833315 | 0.1320266 | 0.1414399 | 0.1370913 | 0.1380766 | 0.1690188 | 0.1172345 | 0.1097982 | 0.1624443 | 0.1736207 | 0.1552876 | 0.1537033
546 | 0.1115025 | 0.140158 | 0.1154523 | 0.1012974 | 0.1352718 | 0.1445271 | 0.1397643 | 0.126896 | 0.1345527 | 0.1540014 | 0.1227438 | 0.1359713 | 0.2024642 | 0.1115555 | 0.1303948 | 0.1067476 | 0.1319611 | 0.1368202 | 0.1478628 | 0.102602 | 0.1344712 | 0.1302894 | 0.155578 | 0.1291194 | 0.116662 | 0.1344092 | 0.08079065 | 0.1005692 | 0.1224941 | 0.1323997 | 0.1075311 | 0.1192819 | 0.1336217 | 0.1832817 | 0.1439098 | 0.1609282 | 0.1388453 | 0.1296583 | 0.132662 | 0.1635221 | 0.1239504 | 0.1024847 | 0.1733484 | 0.175126 | 0.1511729 | 0.1585985
547 | 0.1322731 | 0.1426925 | 0.1145482 | 0.1027988 | 0.1468544 | 0.1508947 | 0.1346655 | 0.1286495 | 0.1192618 | 0.1405863 | 0.1301598 | 0.1334423 | 0.2178384 | 0.1400237 | 0.09658351 | 0.124626 | 0.1178496 | 0.114502 | 0.1665361 | 0.1142094 | 0.1232076 | 0.1186617 | 0.1611855 | 0.1245991 | 0.1218956 | 0.1245896 | 0.09233131 | 0.1075445 | 0.1201904 | 0.119761 | 0.1148825 | 0.1382722 | 0.1363501 | 0.1611387 | 0.1600798 | 0.1669373 | 0.1612477 | 0.1337246 | 0.1307921 | 0.1487553 | 0.1360864 | 0.1003368 | 0.1577599 | 0.185977 | 0.1432145 | 0.1393244
548 | 0.136128 | 0.1461014 | 0.1172911 | 0.1033024 | 0.1492029 | 0.1637775 | 0.1399824 | 0.1363033 | 0.1257816 | 0.1372805 | 0.1297671 | 0.1275468 | 0.1895573 | 0.1176882 | 0.109237 | 0.1205367 | 0.1294878 | 0.06076258 | 0.1883129 | 0.1136947 | 0.115149 | 0.1153442 | 0.1715536 | 0.1138262 | 0.1254505 | 0.1341145 | 0.1006994 | 0.1065353 | 0.1345122 | 0.1305564 | 0.09655221 | 0.1263169 | 0.1418767 | 0.1948849 | 0.1833475 | 0.1709982 | 0.1658725 | 0.1319776 | 0.1377437 | 0.150035 | 0.1493408 | 0.1061683 | 0.1491184 | 0.1651846 | 0.1534142 | 0.1627085
549 | 0.1261931 | 0.1471062 | 0.1603127 | 0.1391879 | 0.1287192 | 0.1504951 | 0.152074 | 0.1330597 | 0.1293027 | 0.1448715 | 0.1378913 | 0.1348044 | 0.2134442 | 0.1383451 | 0.1124035 | 0.09260073 | 0.1310555 | 0.08131806 | 0.1518707 | 0.1023126 | 0.1197881 | 0.1238456 | 0.1610045 | 0.1284549 | 0.1156776 | 0.121829 | 0.09638724 | 0.1093269 | 0.1161837 | 0.1209574 | 0.1108679 | 0.1562507 | 0.1186589 | 0.1692853 | 0.1662656 | 0.1775517 | 0.1232316 | 0.1222754 | 0.1422655 | 0.1656605 | 0.1151605 | 0.1048075 | 0.155758 | 0.1570442 | 0.1507236 | 0.1543819
550 | 0.1303321 | 0.105001 | 0.1045258 | 0.1251731 | 0.138498 | 0.1576927 | 0.1390131 | 0.1329184 | 0.1269548 | 0.1396231 | 0.1203097 | 0.1278683 | 0.2141033 | 0.1274569 | 0.1134085 | 0.09479266 | 0.1273582 | 0.1482712 | 0.1440838 | 0.1287742 | 0.122663 | 0.1327738 | 0.1681253 | 0.1162109 | 0.1263299 | 0.1191467 | 0.099073 | 0.1083035 | 0.1127071 | 0.126874 | 0.1179519 | 0.0985585 | 0.1062136 | 0.1256368 | 0.1485634 | 0.1713663 | 0.1422161 | 0.1285775 | 0.1293605 | 0.1578245 | 0.1205031 | 0.1075773 | 0.1503471 | 0.1647729 | 0.1403256 | 0.1491026
551 | 0.1362991 | 0.1384681 | 0.1282556 | 0.1147756 | 0.1617671 | 0.1589521 | 0.1433759 | 0.1353852 | 0.1352039 | 0.1514385 | 0.1365113 | 0.1309784 | 0.1960155 | 0.1407173 | 0.1312553 | 0.1283839 | 0.1010065 | 0.07292345 | 0.1381166 | 0.1396342 | 0.09551853 | 0.1217196 | 0.1605662 | 0.1321054 | 0.1359697 | 0.1336634 | 0.1138433 | 0.1039114 | 0.1239069 | 0.1333861 | 0.1123213 | 0.1229962 | 0.1231918 | 0.1254151 | 0.180802 | 0.175276 | 0.1661109 | 0.1207614 | 0.1303074 | 0.1557973 | 0.1505026 | 0.1213189 | 0.1653639 | 0.1697268 | 0.1571757 | 0.1668692
552 | 0.1496844 | 0.1341968 | 0.1232831 | 0.1263978 | 0.1328323 | 0.1581521 | 0.142991 | 0.1285585 | 0.1161889 | 0.1490966 | 0.1440125 | 0.135549 | 0.1815982 | 0.1255927 | 0.1235265 | 0.1300756 | 0.1423418 | 0.1210275 | 0.1297314 | 0.1149276 | 0.1101322 | 0.1311167 | 0.1722294 | 0.1386786 | 0.1247105 | 0.1316763 | 0.1180933 | 0.1068907 | 0.1323428 | 0.1353446 | 0.112603 | 0.1558085 | 0.1356189 | 0.09874783 | 0.1621539 | 0.1555531 | 0.135599 | 0.1299169 | 0.1284505 | 0.1605601 | 0.1599429 | 0.1210492 | 0.1754163 | 0.1802772 | 0.1304569 | 0.143029
553 | 0.1521949 | 0.1404554 | 0.1177834 | 0.1192798 | 0.1465574 | 0.1414093 | 0.143899 | 0.1233317 | 0.1311298 | 0.1622753 | 0.12311 | 0.1244995 | 0.2211038 | 0.1407835 | 0.1218271 | 0.1148936 | 0.1110671 | 0.1360888 | 0.1396655 | 0.09786024 | 0.1018914 | 0.1273943 | 0.1743027 | 0.1044489 | 0.1204929 | 0.1232828 | 0.08409435 | 0.1120504 | 0.1268543 | 0.120454 | 0.1222228 | 0.1224848 | 0.1132541 | 0.101076 | 0.1452427 | 0.1543847 | 0.1565969 | 0.1390575 | 0.1201738 | 0.1519282 | 0.1356046 | 0.1054041 | 0.1531319 | 0.1647491 | 0.1499278 | 0.1544317
554 | 0.1511391 | 0.1189 | 0.1274177 | 0.1374247 | 0.1354655 | 0.1632092 | 0.1389526 | 0.1242181 | 0.1326339 | 0.14819 | 0.1321203 | 0.1209304 | 0.1946279 | 0.1371923 | 0.1118889 | 0.1223589 | 0.1261116 | 0.1125179 | 0.1692452 | 0.1357901 | 0.1116336 | 0.1277139 | 0.1816862 | 0.1155394 | 0.1254519 | 0.1315051 | 0.1305953 | 0.1162109 | 0.1334908 | 0.1318723 | 0.11707 | 0.09833748 | 0.1270633 | 0.1067253 | 0.1842127 | 0.1618101 | 0.1282591 | 0.1331147 | 0.1430101 | 0.1605553 | 0.1067014 | 0.1185345 | 0.1582681 | 0.1620734 | 0.1528191 | 0.1700001
555 | 0.1349833 | 0.1661233 | 0.09951847 | 0.1477471 | 0.1247513 | 0.1512757 | 0.135626 | 0.1235716 | 0.1379191 | 0.135387 | 0.151293 | 0.1383843 | 0.1942892 | 0.1211312 | 0.1145702 | 0.1378984 | 0.1289495 | 0.08520342 | 0.1344169 | 0.1350822 | 0.09734893 | 0.114574 | 0.1635277 | 0.1100926 | 0.1478087 | 0.1337638 | 0.118548 | 0.1075144 | 0.1174787 | 0.123794 | 0.1208638 | 0.09958181 | 0.1241057 | 0.1324974 | 0.1781507 | 0.1611187 | 0.1678779 | 0.1376483 | 0.1280336 | 0.1715528 | 0.1430858 | 0.1124283 | 0.1652406 | 0.1584518 | 0.1327502 | 0.1560478
556 | 0.1273748 | 0.1228195 | 0.1383589 | 0.1278027 | 0.1554091 | 0.1865211 | 0.1454096 | 0.123024 | 0.1397678 | 0.1411644 | 0.137664 | 0.1368776 | 0.2079115 | 0.1475953 | 0.1088182 | 0.1115437 | 0.1212435 | 0.05728415 | 0.1706323 | 0.127577 | 0.1361344 | 0.127311 | 0.1731082 | 0.1104545 | 0.1237277 | 0.1248162 | 0.1324038 | 0.1058702 | 0.1188157 | 0.1386658 | 0.1115855 | 0.140009 | 0.1129222 | 0.1645735 | 0.165603 | 0.1685733 | 0.1457369 | 0.1326162 | 0.1226961 | 0.1683596 | 0.1545005 | 0.1132842 | 0.1556877 | 0.1689275 | 0.1435234 | 0.1503798
557 | 0.1509622 | 0.1330361 | 0.1339242 | 0.1365883 | 0.1335748 | 0.130134 | 0.1441556 | 0.1275241 | 0.1309633 | 0.1421589 | 0.1305102 | 0.1294243 | 0.2046731 | 0.1573697 | 0.09902855 | 0.104079 | 0.1202189 | 0.147719 | 0.1270467 | 0.121049 | 0.1370875 | 0.1195799 | 0.1706778 | 0.1217811 | 0.1266662 | 0.1357915 | 0.1167808 | 0.109846 | 0.1328479 | 0.134017 | 0.1108722 | 0.1200713 | 0.1456612 | 0.1730168 | 0.1832479 | 0.1570094 | 0.138182 | 0.139827 | 0.1383631 | 0.1561789 | 0.1406418 | 0.1165312 | 0.1495704 | 0.1456616 | 0.1448726 | 0.1465647
558 | 0.112341 | 0.1431496 | 0.1346248 | 0.1046951 | 0.09326933 | 0.1613809 | 0.1417178 | 0.1309902 | 0.1400575 | 0.1415099 | 0.1288693 | 0.1291689 | 0.1968344 | 0.1327479 | 0.1042866 | 0.1109246 | 0.1169097 | 0.1145745 | 0.1524718 | 0.132705 | 0.1288746 | 0.12517 | 0.168109 | 0.1314795 | 0.1293555 | 0.1369804 | 0.08822064 | 0.1002711 | 0.1424237 | 0.1217668 | 0.1177389 | 0.1139355 | 0.1301639 | 0.1453853 | 0.1712074 | 0.1789961 | 0.159876 | 0.1380718 | 0.123738 | 0.1682608 | 0.1255327 | 0.1126846 | 0.1532529 | 0.1858829 | 0.1485369 | 0.1507923
559 | 0.165987 | 0.1445769 | 0.1195536 | 0.1389669 | 0.1267686 | 0.155573 | 0.1443904 | 0.127225 | 0.1366609 | 0.1489504 | 0.1296524 | 0.1235935 | 0.1997971 | 0.1354644 | 0.1262413 | 0.1202347 | 0.1301161 | 0.05473018 | 0.1472459 | 0.1144141 | 0.1399301 | 0.130962 | 0.1622531 | 0.1304328 | 0.1335705 | 0.1387193 | 0.09773575 | 0.1043821 | 0.123196 | 0.1271782 | 0.1217996 | 0.1416106 | 0.1180067 | 0.1306608 | 0.1835883 | 0.1694819 | 0.1561282 | 0.1330585 | 0.1151549 | 0.1649326 | 0.1356485 | 0.1248337 | 0.1699986 | 0.1714746 | 0.1597928 | 0.1658227
560 | 0.1358276 | 0.1432478 | 0.1238451 | 0.1152553 | 0.1437245 | 0.1604165 | 0.1366503 | 0.1322902 | 0.1259734 | 0.1534547 | 0.120629 | 0.1381419 | 0.205957 | 0.1255375 | 0.1169354 | 0.1393561 | 0.1253017 | 0.08314159 | 0.1330892 | 0.127893 | 0.1016864 | 0.1322171 | 0.1688968 | 0.1218335 | 0.131537 | 0.1343433 | 0.09539271 | 0.1154207 | 0.1178038 | 0.129211 | 0.1049866 | 0.1102469 | 0.1141031 | 0.07875066 | 0.1654034 | 0.1525782 | 0.1347605 | 0.1250164 | 0.120211 | 0.1648441 | 0.1184644 | 0.1088974 | 0.1641188 | 0.1765484 | 0.1437433 | 0.1527877
561 | 0.1617823 | 0.1332301 | 0.1441489 | 0.1284618 | 0.1449651 | 0.1321092 | 0.1316566 | 0.1340502 | 0.1167177 | 0.1370215 | 0.1402336 | 0.1343918 | 0.1998152 | 0.1500529 | 0.1147734 | 0.1091352 | 0.1274091 | 0.1547549 | 0.1165862 | 0.131453 | 0.1126524 | 0.1155346 | 0.1779714 | 0.1284801 | 0.1336069 | 0.1323426 | 0.09897195 | 0.1140983 | 0.1222096 | 0.1232183 | 0.1128725 | 0.1089881 | 0.1169585 | 0.1110719 | 0.171647 | 0.1486915 | 0.1584882 | 0.1214592 | 0.1392618 | 0.1570158 | 0.1419025 | 0.09582036 | 0.1521291 | 0.1789653 | 0.1274986 | 0.1343013
562 | 0.1383396 | 0.1549398 | 0.1146653 | 0.1290051 | 0.1505826 | 0.1397099 | 0.144479 | 0.1213424 | 0.1309821 | 0.1412591 | 0.1463375 | 0.1337734 | 0.2208938 | 0.131129 | 0.1302463 | 0.1266834 | 0.1233513 | 0.09344537 | 0.1478262 | 0.1062469 | 0.157127 | 0.1140476 | 0.1791143 | 0.1186074 | 0.1132125 | 0.13174 | 0.1057056 | 0.1087408 | 0.11784 | 0.1172758 | 0.1097297 | 0.1268259 | 0.1284053 | 0.1349674 | 0.1362224 | 0.1640911 | 0.1551073 | 0.1297384 | 0.1223995 | 0.1576748 | 0.1419039 | 0.1121554 | 0.1695772 | 0.1726037 | 0.1394713 | 0.1594724
563 | 0.1182332 | 0.1373339 | 0.1208765 | 0.1133881 | 0.1508564 | 0.1453004 | 0.1505203 | 0.1307363 | 0.1278339 | 0.1520466 | 0.1310845 | 0.136957 | 0.2275831 | 0.1295023 | 0.09407295 | 0.1204963 | 0.1217524 | 0.1542233 | 0.1448299 | 0.1180967 | 0.1474575 | 0.1176005 | 0.1672729 | 0.1301711 | 0.1390698 | 0.1467506 | 0.1223513 | 0.1051264 | 0.1210978 | 0.1295688 | 0.116526 | 0.1196338 | 0.1397186 | 0.1179707 | 0.1827641 | 0.1711898 | 0.1335839 | 0.1273897 | 0.118058 | 0.1707808 | 0.1130036 | 0.1071521 | 0.1488936 | 0.1751505 | 0.1607367 | 0.144209
564 | 0.1185492 | 0.1383402 | 0.1161608 | 0.1469558 | 0.1311507 | 0.1363211 | 0.1454907 | 0.129437 | 0.138256 | 0.1382929 | 0.1441163 | 0.1314149 | 0.2149372 | 0.1328256 | 0.1082744 | 0.1280176 | 0.1220144 | 0.08365479 | 0.1680761 | 0.1255072 | 0.09360407 | 0.1286332 | 0.1663813 | 0.1292662 | 0.1302651 | 0.1410097 | 0.128013 | 0.1143455 | 0.118136 | 0.1287877 | 0.1309053 | 0.1174537 | 0.1120563 | 0.189173 | 0.1661477 | 0.1474155 | 0.1591844 | 0.1227512 | 0.1209416 | 0.1576428 | 0.1340194 | 0.09168011 | 0.1466537 | 0.156624 | 0.1488273 | 0.1536688
565 | 0.1349486 | 0.1582169 | 0.1311547 | 0.1344272 | 0.09676227 | 0.1565491 | 0.1418193 | 0.1208247 | 0.1285877 | 0.1479107 | 0.1316802 | 0.1296792 | 0.1998477 | 0.1219121 | 0.09162612 | 0.1015666 | 0.1175507 | 0.1106145 | 0.1181385 | 0.1047916 | 0.1168021 | 0.1161715 | 0.1611778 | 0.1253237 | 0.1333271 | 0.1373139 | 0.1073295 | 0.09708476 | 0.130404 | 0.1464902 | 0.1160161 | 0.1084438 | 0.101883 | 0.120903 | 0.1774086 | 0.1732794 | 0.1309789 | 0.127954 | 0.1277423 | 0.1752971 | 0.140822 | 0.1233697 | 0.1522708 | 0.1519172 | 0.1553517 | 0.1502093
566 | 0.1444965 | 0.1262607 | 0.143304 | 0.1262929 | 0.1208758 | 0.1661079 | 0.1406785 | 0.1298978 | 0.1237286 | 0.1319844 | 0.1322313 | 0.1260047 | 0.2026417 | 0.122261 | 0.1040204 | 0.1150591 | 0.1181216 | 0.1646033 | 0.1677338 | 0.1294684 | 0.1174365 | 0.1209508 | 0.1743896 | 0.1193777 | 0.1245007 | 0.139446 | 0.0775258 | 0.09530251 | 0.121018 | 0.1431151 | 0.09927367 | 0.1253914 | 0.1042565 | 0.1379831 | 0.1765683 | 0.1419861 | 0.1413568 | 0.1300316 | 0.1205399 | 0.1701743 | 0.1358287 | 0.1079992 | 0.1539125 | 0.1695977 | 0.15838 | 0.1537496
567 | 0.1465805 | 0.1660121 | 0.1182251 | 0.1318018 | 0.1272105 | 0.1405986 | 0.1351216 | 0.1361374 | 0.126865 | 0.156403 | 0.1370292 | 0.1183441 | 0.1823078 | 0.1613314 | 0.09987553 | 0.1113926 | 0.1048366 | 0.1154118 | 0.1350082 | 0.1226886 | 0.1118272 | 0.1215197 | 0.1666593 | 0.1293405 | 0.1240756 | 0.1427659 | 0.09812575 | 0.09523812 | 0.1215638 | 0.1428657 | 0.1101463 | 0.125632 | 0.1259771 | 0.0904159 | 0.1810405 | 0.1868483 | 0.1268612 | 0.1092156 | 0.1367512 | 0.1732531 | 0.1463193 | 0.1041916 | 0.1448151 | 0.1743751 | 0.158435 | 0.1573387
568 | 0.1526815 | 0.1299559 | 0.1333129 | 0.1637228 | 0.1527124 | 0.1127136 | 0.1466702 | 0.127545 | 0.1154017 | 0.145872 | 0.1355311 | 0.124527 | 0.1960618 | 0.1334333 | 0.1096197 | 0.122428 | 0.1313002 | 0.09520367 | 0.1329174 | 0.1384981 | 0.09810031 | 0.1283379 | 0.1766877 | 0.1233502 | 0.1325594 | 0.1313075 | 0.116806 | 0.1085758 | 0.1221404 | 0.114135 | 0.1119567 | 0.1078717 | 0.1145488 | 0.1278295 | 0.177908 | 0.1296514 | 0.1644562 | 0.1378731 | 0.1457167 | 0.1558577 | 0.1188275 | 0.09999967 | 0.156774 | 0.1646319 | 0.1545239 | 0.1629737
569 | 0.118211 | 0.1359213 | 0.1301253 | 0.1271826 | 0.1443177 | 0.1544946 | 0.1411229 | 0.1300026 | 0.1343654 | 0.1457568 | 0.1312533 | 0.1262096 | 0.1839511 | 0.1373185 | 0.1188762 | 0.1300454 | 0.12102 | 0.1344354 | 0.1110591 | 0.1441627 | 0.1336356 | 0.1227887 | 0.1719528 | 0.1207942 | 0.1348049 | 0.1349987 | 0.122171 | 0.1097733 | 0.1321021 | 0.1337227 | 0.11514 | 0.1243825 | 0.1348005 | 0.1358849 | 0.1625232 | 0.1503671 | 0.1448265 | 0.1248691 | 0.1214212 | 0.1654758 | 0.155819 | 0.1026402 | 0.1526816 | 0.1841619 | 0.1560312 | 0.1375877
570 | 0.1534379 | 0.1472842 | 0.1352326 | 0.1401854 | 0.1276393 | 0.1402689 | 0.1467921 | 0.1358479 | 0.1212436 | 0.1437251 | 0.1250205 | 0.1206121 | 0.1954594 | 0.1493586 | 0.1095452 | 0.1099518 | 0.1330295 | 0.117382 | 0.1394447 | 0.1038371 | 0.1300436 | 0.1155602 | 0.1718323 | 0.1256424 | 0.1330209 | 0.1283758 | 0.1326576 | 0.1068065 | 0.1223749 | 0.1298279 | 0.1257999 | 0.1105353 | 0.1319588 | 0.1907389 | 0.1916339 | 0.1496277 | 0.1576848 | 0.1311426 | 0.1272299 | 0.1811177 | 0.1281622 | 0.1186028 | 0.1646526 | 0.1605579 | 0.1394713 | 0.1478672
571 | 0.1826247 | 0.1459599 | 0.1313952 | 0.09900324 | 0.1126631 | 0.1439853 | 0.1400047 | 0.1307553 | 0.1301792 | 0.1549802 | 0.1313619 | 0.1299362 | 0.2010129 | 0.1158441 | 0.1102391 | 0.1213595 | 0.1219348 | 0.1446846 | 0.1184631 | 0.1036834 | 0.1245502 | 0.1172391 | 0.1710129 | 0.1154891 | 0.116158 | 0.1323675 | 0.1277235 | 0.1089815 | 0.1351403 | 0.1291052 | 0.110758 | 0.1281773 | 0.1203698 | 0.08125467 | 0.1634758 | 0.1687418 | 0.1707369 | 0.1369852 | 0.1296164 | 0.1642713 | 0.1202079 | 0.09216386 | 0.1425516 | 0.165369 | 0.1641252 | 0.1515437
572 | 0.1653806 | 0.1232143 | 0.1501237 | 0.1318547 | 0.1121097 | 0.1493147 | 0.1510282 | 0.1295938 | 0.1248807 | 0.1520076 | 0.1389926 | 0.1272184 | 0.2157044 | 0.1538774 | 0.092052 | 0.1396724 | 0.1032988 | 0.08173589 | 0.1432114 | 0.124982 | 0.09784313 | 0.1247195 | 0.1717895 | 0.125263 | 0.1304795 | 0.1412123 | 0.09864848 | 0.1161652 | 0.1288028 | 0.1299464 | 0.1099812 | 0.1488286 | 0.1066319 | 0.1673116 | 0.1754185 | 0.1588377 | 0.1507004 | 0.1294734 | 0.1336936 | 0.1699298 | 0.1334525 | 0.1070933 | 0.1638819 | 0.1616029 | 0.1487921 | 0.1537894
573 | 0.1442356 | 0.1478556 | 0.1330604 | 0.1147942 | 0.1322226 | 0.1827063 | 0.1402569 | 0.1372093 | 0.129112 | 0.1612141 | 0.1306988 | 0.1273697 | 0.1905813 | 0.1222634 | 0.1107288 | 0.1070982 | 0.1200996 | 0.154261 | 0.1387154 | 0.1295376 | 0.1310144 | 0.1117741 | 0.1811118 | 0.11062 | 0.1370035 | 0.1295292 | 0.1049059 | 0.09768023 | 0.1253807 | 0.1328484 | 0.1111157 | 0.1383996 | 0.1277446 | 0.1319123 | 0.1758351 | 0.1441993 | 0.1658761 | 0.1311322 | 0.1484892 | 0.1620254 | 0.1401699 | 0.1239079 | 0.1613122 | 0.1577783 | 0.1529682 | 0.1643922
574 | 0.1508098 | 0.1432534 | 0.13271 | 0.1181021 | 0.1531433 | 0.1717336 | 0.1503651 | 0.1258777 | 0.1212878 | 0.1461416 | 0.1361213 | 0.1136861 | 0.1875594 | 0.1122526 | 0.1122095 | 0.1257134 | 0.1380586 | 0.1484702 | 0.1296818 | 0.1336199 | 0.1221661 | 0.1258098 | 0.1646838 | 0.1265411 | 0.1188728 | 0.1405032 | 0.1145246 | 0.1163515 | 0.130446 | 0.1326107 | 0.1228332 | 0.1410146 | 0.1106862 | 0.1442151 | 0.1951071 | 0.1807158 | 0.172958 | 0.1230342 | 0.1320953 | 0.1446633 | 0.1558564 | 0.1129288 | 0.1528308 | 0.1635443 | 0.1569764 | 0.1307001
575 | 0.1208467 | 0.1493517 | 0.1481499 | 0.1163546 | 0.1440377 | 0.1554567 | 0.1457307 | 0.1348824 | 0.1323521 | 0.1442939 | 0.1217713 | 0.1350793 | 0.2167696 | 0.121504 | 0.1333205 | 0.1179619 | 0.131755 | 0.1211865 | 0.1264909 | 0.1080917 | 0.1000727 | 0.1353058 | 0.1728185 | 0.1211751 | 0.1293909 | 0.1224313 | 0.09998207 | 0.1107166 | 0.1187384 | 0.1294427 | 0.1071142 | 0.125821 | 0.1083655 | 0.1145714 | 0.1571087 | 0.1516368 | 0.1410909 | 0.123964 | 0.1296053 | 0.1700325 | 0.139909 | 0.10349 | 0.1462325 | 0.1801091 | 0.1494681 | 0.1391449
576 | 0.1183229 | 0.1312891 | 0.1223604 | 0.1351483 | 0.1324884 | 0.1170693 | 0.140135 | 0.128575 | 0.1278975 | 0.1531487 | 0.1331879 | 0.1413286 | 0.2180834 | 0.1408851 | 0.1184711 | 0.1271454 | 0.1109221 | 0.1519133 | 0.1090638 | 0.1287032 | 0.1128135 | 0.1188165 | 0.1615159 | 0.1334003 | 0.129643 | 0.151907 | 0.1087639 | 0.1094663 | 0.1386552 | 0.1325299 | 0.1205691 | 0.1492972 | 0.1050386 | 0.1024533 | 0.1664536 | 0.1275048 | 0.1187435 | 0.1316691 | 0.1235129 | 0.1514576 | 0.1338462 | 0.1084556 | 0.1393481 | 0.1644986 | 0.14542 | 0.1743728
577 | 0.1405379 | 0.136037 | 0.1413739 | 0.1435725 | 0.1409754 | 0.1367028 | 0.140542 | 0.1299421 | 0.1244117 | 0.1562205 | 0.1126362 | 0.1263457 | 0.1885048 | 0.1267436 | 0.1048198 | 0.1063487 | 0.1348209 | 0.1350787 | 0.1435113 | 0.1203123 | 0.1358307 | 0.1286589 | 0.1748689 | 0.1214924 | 0.1345112 | 0.1442475 | 0.09755216 | 0.1041259 | 0.130555 | 0.1257068 | 0.126292 | 0.132225 | 0.1158278 | 0.187328 | 0.1789876 | 0.154355 | 0.1491093 | 0.1359852 | 0.1369736 | 0.1589782 | 0.1468753 | 0.100454 | 0.145575 | 0.1728743 | 0.1465597 | 0.1604077
578 | 0.1635896 | 0.1497239 | 0.1398296 | 0.1315306 | 0.1172801 | 0.1632097 | 0.1440254 | 0.1202796 | 0.131651 | 0.148851 | 0.1352281 | 0.1399712 | 0.1940978 | 0.1400004 | 0.1124369 | 0.1198334 | 0.1443159 | 0.08982352 | 0.1341152 | 0.138975 | 0.1174813 | 0.1219444 | 0.1684279 | 0.1300709 | 0.1338592 | 0.1311758 | 0.1267017 | 0.1074812 | 0.1375837 | 0.1386697 | 0.1280312 | 0.1110749 | 0.1118426 | 0.1385729 | 0.1721594 | 0.1698083 | 0.1729272 | 0.1323207 | 0.1445163 | 0.162813 | 0.1578927 | 0.1017713 | 0.1642616 | 0.1459723 | 0.1424825 | 0.1430863
579 | 0.1540497 | 0.1494895 | 0.1375805 | 0.1241585 | 0.1203599 | 0.1522863 | 0.1470068 | 0.1350397 | 0.130692 | 0.158094 | 0.1328388 | 0.1224908 | 0.1922693 | 0.1208848 | 0.1352148 | 0.1262149 | 0.1141853 | 0.09335589 | 0.1527568 | 0.1159453 | 0.1371755 | 0.1278784 | 0.1618709 | 0.1235064 | 0.1317113 | 0.1371618 | 0.1096786 | 0.1129413 | 0.1269293 | 0.1480836 | 0.1170866 | 0.151384 | 0.1055381 | 0.1144835 | 0.1369458 | 0.1895834 | 0.122418 | 0.1357132 | 0.1113127 | 0.1634095 | 0.1384052 | 0.1096381 | 0.1570031 | 0.1800568 | 0.1329904 | 0.1745605
580 | 0.1503738 | 0.1354631 | 0.1350511 | 0.1320243 | 0.109016 | 0.1302962 | 0.1514309 | 0.1169652 | 0.1240839 | 0.1504037 | 0.125883 | 0.1341706 | 0.2014112 | 0.1267358 | 0.1254278 | 0.1162204 | 0.1039036 | 0.1070703 | 0.1362712 | 0.132076 | 0.1005081 | 0.1280668 | 0.1664993 | 0.1159531 | 0.129419 | 0.1336757 | 0.1007457 | 0.1123928 | 0.128421 | 0.130257 | 0.1241516 | 0.12618 | 0.09467387 | 0.1214299 | 0.1923684 | 0.1529023 | 0.1146964 | 0.134703 | 0.1359026 | 0.1622925 | 0.134417 | 0.1112355 | 0.1686715 | 0.1460335 | 0.1600218 | 0.1526964
581 | 0.1346929 | 0.1373989 | 0.1385227 | 0.1401466 | 0.1192725 | 0.1549089 | 0.1312884 | 0.1228351 | 0.1257132 | 0.1385481 | 0.1241774 | 0.1301514 | 0.2250693 | 0.1242574 | 0.1098723 | 0.1190817 | 0.1059964 | 0.1016546 | 0.1261632 | 0.1316376 | 0.09746054 | 0.1172748 | 0.1730495 | 0.1318718 | 0.1195646 | 0.1344812 | 0.09602907 | 0.1090987 | 0.1360259 | 0.1433985 | 0.1175877 | 0.1172329 | 0.1267225 | 0.119404 | 0.2031668 | 0.1627474 | 0.1696526 | 0.1207535 | 0.1244774 | 0.1755959 | 0.1060958 | 0.1074715 | 0.1588915 | 0.1660748 | 0.1532108 | 0.1581657
582 | 0.1262416 | 0.1273805 | 0.1438937 | 0.1416345 | 0.1401817 | 0.1403 | 0.1423895 | 0.1309496 | 0.1246291 | 0.1545527 | 0.1351724 | 0.1292006 | 0.2090272 | 0.1497769 | 0.1137252 | 0.135719 | 0.1284738 | 0.1223729 | 0.1422496 | 0.1427179 | 0.1300343 | 0.1207508 | 0.1778285 | 0.1158734 | 0.1236881 | 0.1350914 | 0.1094996 | 0.1090555 | 0.1264751 | 0.1332039 | 0.136985 | 0.105465 | 0.134903 | 0.1301195 | 0.1662476 | 0.1497274 | 0.1265578 | 0.135591 | 0.1279092 | 0.17208 | 0.1568845 | 0.1322988 | 0.1544149 | 0.1559461 | 0.1691867 | 0.1563268
583 | 0.15226 | 0.1282059 | 0.1134143 | 0.1256722 | 0.1387098 | 0.1156716 | 0.1341864 | 0.134678 | 0.1153909 | 0.1380334 | 0.1290307 | 0.1394166 | 0.1870256 | 0.1440668 | 0.1362368 | 0.1205264 | 0.1292087 | 0.0841663 | 0.1460786 | 0.1141983 | 0.1254921 | 0.1332359 | 0.1667047 | 0.1151629 | 0.1342855 | 0.1392623 | 0.1278191 | 0.1184765 | 0.1237707 | 0.1331464 | 0.1363029 | 0.1244097 | 0.1137929 | 0.1994773 | 0.2050696 | 0.194827 | 0.1184696 | 0.1300398 | 0.1312663 | 0.1555997 | 0.1447164 | 0.111581 | 0.1544948 | 0.1669344 | 0.1527335 | 0.14094
584 | 0.1400328 | 0.1420233 | 0.1277676 | 0.1582912 | 0.1494858 | 0.1425807 | 0.1391352 | 0.1355418 | 0.1241825 | 0.1443951 | 0.136917 | 0.1310798 | 0.1853923 | 0.1446608 | 0.1382695 | 0.126118 | 0.1263499 | 0.06942122 | 0.1305363 | 0.1210002 | 0.1188929 | 0.1189918 | 0.1663009 | 0.1218215 | 0.1269288 | 0.1350177 | 0.1077111 | 0.1070453 | 0.1183966 | 0.126197 | 0.1258918 | 0.1295599 | 0.1122279 | 0.1212264 | 0.165706 | 0.1825181 | 0.1487181 | 0.131895 | 0.1249262 | 0.1636076 | 0.116136 | 0.1131867 | 0.168521 | 0.1644349 | 0.1470308 | 0.1556555
585 | 0.1499838 | 0.1473765 | 0.1270329 | 0.1328962 | 0.1155049 | 0.1530863 | 0.1382082 | 0.1352958 | 0.1178769 | 0.1259054 | 0.1326729 | 0.1174884 | 0.1992551 | 0.1153111 | 0.101107 | 0.1182854 | 0.1173088 | 0.1288462 | 0.1406482 | 0.1197135 | 0.1229246 | 0.1228669 | 0.1722274 | 0.141538 | 0.1349008 | 0.1367259 | 0.1040987 | 0.1080389 | 0.1189985 | 0.1443459 | 0.1170337 | 0.1123336 | 0.1114324 | 0.1187552 | 0.1813404 | 0.1716515 | 0.1582262 | 0.1386045 | 0.1286529 | 0.1527461 | 0.132785 | 0.100442 | 0.1438243 | 0.1687334 | 0.1733802 | 0.1607506
586 | 0.09737571 | 0.1382529 | 0.1177899 | 0.135059 | 0.1350666 | 0.1556687 | 0.1333508 | 0.1392289 | 0.1249577 | 0.1517225 | 0.1229276 | 0.1195894 | 0.1946632 | 0.1228783 | 0.1168179 | 0.1192835 | 0.1167561 | 0.06999302 | 0.1173634 | 0.1195238 | 0.08875172 | 0.1294115 | 0.1705851 | 0.1340534 | 0.1332892 | 0.1319977 | 0.1257935 | 0.1166427 | 0.1215362 | 0.125209 | 0.1031644 | 0.1229868 | 0.1225334 | 0.1537145 | 0.184092 | 0.1443326 | 0.150755 | 0.1271849 | 0.1269057 | 0.1603763 | 0.1269991 | 0.115933 | 0.1580377 | 0.1755822 | 0.1443987 | 0.1586502
587 | 0.1076634 | 0.1427689 | 0.1438022 | 0.140998 | 0.1319469 | 0.1369159 | 0.1386185 | 0.1232406 | 0.1130774 | 0.1440529 | 0.1393349 | 0.1306727 | 0.1992159 | 0.1369276 | 0.1101837 | 0.1197588 | 0.0970868 | 0.09081129 | 0.1407124 | 0.1332904 | 0.1033528 | 0.1148571 | 0.1791899 | 0.1375366 | 0.1283103 | 0.1361834 | 0.1155257 | 0.11166 | 0.1193068 | 0.122813 | 0.1107319 | 0.1471056 | 0.1199707 | 0.1256913 | 0.1994837 | 0.1740659 | 0.1452709 | 0.131334 | 0.1442963 | 0.157107 | 0.1479556 | 0.1068776 | 0.1689629 | 0.1577728 | 0.1583946 | 0.1486222
588 | 0.1313296 | 0.1395531 | 0.1135813 | 0.162018 | 0.119865 | 0.16905 | 0.1468578 | 0.129905 | 0.1271208 | 0.1579228 | 0.1251473 | 0.1296229 | 0.2018555 | 0.09586442 | 0.10736 | 0.1200433 | 0.1179643 | 0.1053312 | 0.1171802 | 0.1287846 | 0.1457377 | 0.1271228 | 0.1751362 | 0.1155812 | 0.1265089 | 0.1323739 | 0.124434 | 0.1100397 | 0.1187558 | 0.1416796 | 0.1207762 | 0.1052681 | 0.1329177 | 0.1891655 | 0.1663636 | 0.1638118 | 0.1410613 | 0.1326492 | 0.1378307 | 0.1609195 | 0.1564268 | 0.1052343 | 0.1586989 | 0.1677405 | 0.1370636 | 0.164665
589 | 0.1436523 | 0.1242337 | 0.1280742 | 0.1092328 | 0.1393941 | 0.1562945 | 0.1513091 | 0.1226248 | 0.1172591 | 0.1570957 | 0.142368 | 0.1337102 | 0.2013483 | 0.1112669 | 0.1032243 | 0.1279069 | 0.1114414 | 0.1301393 | 0.162108 | 0.1151967 | 0.1261606 | 0.1341729 | 0.1774398 | 0.1156494 | 0.1328945 | 0.1322365 | 0.1143288 | 0.1096511 | 0.136662 | 0.1447545 | 0.1026541 | 0.1202226 | 0.1112423 | 0.1550703 | 0.2007304 | 0.1704734 | 0.1700356 | 0.1254649 | 0.1177583 | 0.1540585 | 0.1419152 | 0.1092468 | 0.1528921 | 0.1553202 | 0.1472457 | 0.1580931
590 | 0.1324028 | 0.1115068 | 0.1109466 | 0.1252875 | 0.1436117 | 0.133955 | 0.1469702 | 0.1215464 | 0.1212822 | 0.1294332 | 0.1319637 | 0.1261726 | 0.1939399 | 0.1317888 | 0.1350724 | 0.09900144 | 0.1277422 | 0.09592524 | 0.1234616 | 0.1242987 | 0.1186233 | 0.1216477 | 0.1784834 | 0.116606 | 0.120045 | 0.1334276 | 0.1113179 | 0.1128451 | 0.1145309 | 0.1267998 | 0.1144058 | 0.1415939 | 0.1085218 | 0.1616349 | 0.1749462 | 0.1570599 | 0.1307414 | 0.1299626 | 0.118784 | 0.1573397 | 0.1118664 | 0.1077869 | 0.1451134 | 0.1767475 | 0.1659054 | 0.1636722
591 | 0.1449401 | 0.1630929 | 0.1251845 | 0.1483365 | 0.1437168 | 0.134211 | 0.1343321 | 0.1272642 | 0.1145259 | 0.1463972 | 0.1283392 | 0.1323004 | 0.1724675 | 0.1249804 | 0.1481559 | 0.1256609 | 0.1345374 | 0.05586964 | 0.1371869 | 0.1309579 | 0.1182862 | 0.1287844 | 0.1748495 | 0.1187555 | 0.1303991 | 0.1381124 | 0.1241211 | 0.1144883 | 0.1414988 | 0.1302091 | 0.1154096 | 0.1187096 | 0.1196229 | 0.07693597 | 0.1973322 | 0.1896623 | 0.1407028 | 0.13255 | 0.1311048 | 0.159252 | 0.1100195 | 0.1216638 | 0.1615356 | 0.1720931 | 0.1418459 | 0.159339
592 | 0.1539075 | 0.1425202 | 0.147177 | 0.1638283 | 0.1052766 | 0.1548336 | 0.1408104 | 0.1217164 | 0.1332269 | 0.1509142 | 0.1334148 | 0.1343369 | 0.2100354 | 0.1371025 | 0.1009171 | 0.122058 | 0.1126873 | 0.1079108 | 0.1384028 | 0.1312354 | 0.1327231 | 0.1240577 | 0.1864119 | 0.1209788 | 0.1230827 | 0.1319061 | 0.1145643 | 0.1189667 | 0.1307728 | 0.1279174 | 0.1187356 | 0.1184037 | 0.1183502 | 0.1274742 | 0.1969313 | 0.1659178 | 0.1267631 | 0.1325836 | 0.1302581 | 0.1606495 | 0.1453074 | 0.1080463 | 0.1769209 | 0.173161 | 0.1450774 | 0.1527071
593 | 0.1341794 | 0.1319327 | 0.1307669 | 0.1204895 | 0.1497457 | 0.1565958 | 0.143849 | 0.1259405 | 0.1185877 | 0.149575 | 0.1325188 | 0.146556 | 0.2035334 | 0.1454042 | 0.1289184 | 0.1170895 | 0.1284614 | 0.05923215 | 0.1366797 | 0.1134723 | 0.1000617 | 0.1270848 | 0.1771298 | 0.1258267 | 0.1364446 | 0.1268159 | 0.07882372 | 0.09777158 | 0.1175154 | 0.133073 | 0.1013315 | 0.104416 | 0.1279814 | 0.1701428 | 0.1733509 | 0.159524 | 0.1505465 | 0.1225474 | 0.1297073 | 0.1532718 | 0.113011 | 0.1070415 | 0.1547551 | 0.1677817 | 0.1504948 | 0.170415
594 | 0.1458379 | 0.1403169 | 0.1303812 | 0.142351 | 0.1293649 | 0.1832253 | 0.1503256 | 0.1336541 | 0.1189699 | 0.1402811 | 0.1382008 | 0.1325024 | 0.1869569 | 0.137386 | 0.1035847 | 0.1148044 | 0.1393617 | 0.06670288 | 0.1160303 | 0.1355894 | 0.09780221 | 0.1179006 | 0.1691825 | 0.1185351 | 0.1266824 | 0.1233558 | 0.1251412 | 0.1029793 | 0.1341276 | 0.1283194 | 0.1039917 | 0.09727816 | 0.1240099 | 0.1936175 | 0.1973809 | 0.1688085 | 0.1407805 | 0.1223158 | 0.1479062 | 0.1588821 | 0.1478264 | 0.1283599 | 0.1600715 | 0.1706694 | 0.1461698 | 0.1501448
595 | 0.1556844 | 0.1356694 | 0.1230725 | 0.1416952 | 0.1065956 | 0.1216363 | 0.1510612 | 0.1277535 | 0.125169 | 0.1503215 | 0.1473111 | 0.1332299 | 0.2209303 | 0.1381826 | 0.1207732 | 0.1147631 | 0.1125322 | 0.07682043 | 0.09949765 | 0.1212555 | 0.1060878 | 0.1193317 | 0.1801357 | 0.1157933 | 0.1238478 | 0.1303276 | 0.1242233 | 0.1060514 | 0.1245053 | 0.1217278 | 0.1323514 | 0.1333768 | 0.1178231 | 0.1340234 | 0.1927625 | 0.1753031 | 0.1262993 | 0.1421304 | 0.1162977 | 0.157198 | 0.1124961 | 0.100048 | 0.1580425 | 0.1605266 | 0.1392001 | 0.1665391
596 | 0.1332861 | 0.15792 | 0.1261821 | 0.1230312 | 0.1310032 | 0.1485882 | 0.1351916 | 0.1208727 | 0.1329349 | 0.1447829 | 0.1171519 | 0.1330406 | 0.2292697 | 0.1351647 | 0.1060614 | 0.1295099 | 0.1210887 | 0.1075485 | 0.1421502 | 0.1126158 | 0.1087891 | 0.1347468 | 0.1736125 | 0.1183039 | 0.1366926 | 0.1396327 | 0.1046938 | 0.1114868 | 0.1225675 | 0.1278083 | 0.09971805 | 0.1030224 | 0.1047156 | 0.1175952 | 0.1789234 | 0.1932621 | 0.1565386 | 0.1349124 | 0.1261231 | 0.1588474 | 0.1244886 | 0.115601 | 0.1530305 | 0.1821805 | 0.1345615 | 0.1508414
597 | 0.1364589 | 0.1176093 | 0.1301658 | 0.1436621 | 0.1473951 | 0.1459949 | 0.1522775 | 0.1246707 | 0.1120955 | 0.1472772 | 0.1268194 | 0.1368844 | 0.1905165 | 0.1267558 | 0.1147829 | 0.1307891 | 0.1261914 | 0.08096905 | 0.144252 | 0.1356232 | 0.1481586 | 0.1097569 | 0.1682797 | 0.1139616 | 0.1347228 | 0.1314991 | 0.1259726 | 0.1060229 | 0.1149299 | 0.1266606 | 0.1025637 | 0.1346901 | 0.1219725 | 0.1275071 | 0.184881 | 0.184129 | 0.1575481 | 0.1298646 | 0.1427234 | 0.167039 | 0.1227412 | 0.1064665 | 0.1523869 | 0.1573965 | 0.1437442 | 0.1722741
598 | 0.1293493 | 0.1308591 | 0.1193428 | 0.1253519 | 0.1324759 | 0.1612237 | 0.1399804 | 0.1242643 | 0.1180565 | 0.1452377 | 0.134701 | 0.1287825 | 0.2034372 | 0.1153328 | 0.1036467 | 0.1278426 | 0.111514 | 0.1150365 | 0.1267978 | 0.1113357 | 0.1263972 | 0.1330195 | 0.1690494 | 0.1263872 | 0.1261141 | 0.1427295 | 0.1069865 | 0.1147005 | 0.1127512 | 0.14211 | 0.1142587 | 0.1212193 | 0.1240202 | 0.1637394 | 0.1801835 | 0.1827085 | 0.1474395 | 0.1310752 | 0.142385 | 0.160352 | 0.1492875 | 0.1101493 | 0.1707613 | 0.1763603 | 0.1565252 | 0.1542848
599 | 0.1544108 | 0.1544045 | 0.1300129 | 0.1268062 | 0.1154961 | 0.158632 | 0.1456418 | 0.1294563 | 0.1174866 | 0.1537772 | 0.1352939 | 0.1247582 | 0.1855743 | 0.1276708 | 0.1205297 | 0.1173346 | 0.1122029 | 0.1284564 | 0.1559922 | 0.1123793 | 0.1110857 | 0.1144467 | 0.185846 | 0.1151008 | 0.1373966 | 0.1418716 | 0.118522 | 0.1069076 | 0.1217589 | 0.1310926 | 0.1136403 | 0.1281016 | 0.1327847 | 0.1655645 | 0.1545154 | 0.1843439 | 0.1266887 | 0.1287585 | 0.1472953 | 0.1549839 | 0.1407769 | 0.100254 | 0.1691683 | 0.1715352 | 0.1422676 | 0.1509398
600 | 0.1246193 | 0.1565286 | 0.1237639 | 0.1279947 | 0.1474105 | 0.14876 | 0.1319513 | 0.1306194 | 0.1215689 | 0.1477879 | 0.1319215 | 0.1396373 | 0.2044496 | 0.1242702 | 0.1127937 | 0.1363852 | 0.1122716 | 0.05903204 | 0.150338 | 0.1251441 | 0.1093964 | 0.134323 | 0.1719125 | 0.1265349 | 0.1253408 | 0.121719 | 0.08081252 | 0.108354 | 0.1221342 | 0.1487587 | 0.1307538 | 0.09121095 | 0.1112894 | 0.1518719 | 0.1939033 | 0.1718757 | 0.1072904 | 0.1256843 | 0.1489396 | 0.1641025 | 0.1095186 | 0.1235984 | 0.1574004 | 0.1600361 | 0.1358689 | 0.1586464
601 | 0.1729904 | 0.1323091 | 0.110892 | 0.1349974 | 0.1232754 | 0.1523605 | 0.1452752 | 0.1223292 | 0.122033 | 0.1379236 | 0.1276799 | 0.1316739 | 0.1939902 | 0.112782 | 0.1223067 | 0.1090371 | 0.1019718 | 0.0685897 | 0.1271595 | 0.1166273 | 0.10209 | 0.1193206 | 0.1840719 | 0.1080292 | 0.1312876 | 0.1261157 | 0.0955197 | 0.1094038 | 0.1097481 | 0.1281906 | 0.1167644 | 0.1266439 | 0.1161608 | 0.1935962 | 0.1564454 | 0.1940203 | 0.1442997 | 0.1389057 | 0.1395995 | 0.1664901 | 0.1452577 | 0.09693841 | 0.1628159 | 0.173866 | 0.1320221 | 0.1673941
602 | 0.1272252 | 0.146924 | 0.1333077 | 0.1297996 | 0.1429067 | 0.1479907 | 0.152927 | 0.1316753 | 0.1217329 | 0.142783 | 0.1209224 | 0.1253064 | 0.1863637 | 0.1189857 | 0.1196594 | 0.1208581 | 0.1114995 | 0.06862146 | 0.1408218 | 0.1235089 | 0.1156067 | 0.1064295 | 0.1594701 | 0.123924 | 0.1319142 | 0.1239519 | 0.08787872 | 0.1206567 | 0.1271687 | 0.1307102 | 0.1210211 | 0.1050743 | 0.1245138 | 0.1097048 | 0.1878012 | 0.1813997 | 0.1707861 | 0.1412285 | 0.1334042 | 0.1474787 | 0.1491538 | 0.1164647 | 0.1643378 | 0.176216 | 0.1422915 | 0.14715
603 | 0.1310806 | 0.1453316 | 0.1319431 | 0.1322212 | 0.1265664 | 0.1587003 | 0.1404729 | 0.1255443 | 0.1237507 | 0.1405076 | 0.141785 | 0.1305559 | 0.1788799 | 0.1036761 | 0.11795 | 0.1148493 | 0.1088096 | 0.07435194 | 0.1612734 | 0.1280004 | 0.1291551 | 0.1174678 | 0.1575414 | 0.1152011 | 0.1221003 | 0.1266787 | 0.1128387 | 0.11047 | 0.1273101 | 0.1329584 | 0.1141664 | 0.100456 | 0.1170279 | 0.1434954 | 0.1723355 | 0.1649315 | 0.1493918 | 0.1174144 | 0.1265899 | 0.1696148 | 0.1093015 | 0.1209 | 0.1696863 | 0.1559863 | 0.1448191 | 0.1592178
604 | 0.1344344 | 0.1628839 | 0.1427183 | 0.1322577 | 0.1392637 | 0.1465343 | 0.1426825 | 0.1281744 | 0.122075 | 0.1490539 | 0.1294819 | 0.1316988 | 0.1895368 | 0.1274417 | 0.1134914 | 0.1037234 | 0.1134301 | 0.09159613 | 0.1558862 | 0.1157798 | 0.1208349 | 0.118942 | 0.1677129 | 0.1291753 | 0.1276618 | 0.1445221 | 0.1178357 | 0.09577675 | 0.1245497 | 0.1298784 | 0.1202223 | 0.1339744 | 0.1120438 | 0.0827775 | 0.1729434 | 0.1765558 | 0.1581192 | 0.1335886 | 0.1361087 | 0.1557931 | 0.1391165 | 0.1138201 | 0.1799855 | 0.1650115 | 0.1421066 | 0.1457823
605 | 0.1348278 | 0.1609465 | 0.1299097 | 0.1258282 | 0.1246877 | 0.1290266 | 0.1454358 | 0.1308432 | 0.1240748 | 0.1407288 | 0.1208484 | 0.1277382 | 0.1982989 | 0.1248358 | 0.1207387 | 0.1099452 | 0.12043 | 0.1351798 | 0.1294052 | 0.1321841 | 0.09631903 | 0.1239639 | 0.1753929 | 0.1164347 | 0.1276696 | 0.1257849 | 0.1067106 | 0.1125838 | 0.1154647 | 0.1224121 | 0.1245225 | 0.1054214 | 0.1230494 | 0.1795137 | 0.1699202 | 0.1795151 | 0.1663607 | 0.1462337 | 0.1331115 | 0.1575904 | 0.1378869 | 0.1126078 | 0.1568032 | 0.1575961 | 0.1438162 | 0.1427376
606 | 0.1128063 | 0.1637658 | 0.1375539 | 0.1480944 | 0.123798 | 0.1632651 | 0.1521284 | 0.1301575 | 0.1221956 | 0.1444715 | 0.1409003 | 0.1366128 | 0.2112312 | 0.1241512 | 0.1171597 | 0.1319697 | 0.1210312 | 0.1253064 | 0.1440162 | 0.1186302 | 0.09267726 | 0.1259051 | 0.1644865 | 0.1199203 | 0.1253476 | 0.1346834 | 0.1033944 | 0.100842 | 0.1219474 | 0.127264 | 0.1104664 | 0.1230483 | 0.1373188 | 0.138012 | 0.1828397 | 0.166735 | 0.1273053 | 0.1328429 | 0.1440764 | 0.1566481 | 0.1560266 | 0.1130062 | 0.1501695 | 0.1665593 | 0.1602288 | 0.1384338
607 | 0.1176628 | 0.1421089 | 0.1069474 | 0.1530549 | 0.1605099 | 0.1692495 | 0.1321209 | 0.1381126 | 0.1262186 | 0.1375045 | 0.1296627 | 0.1261946 | 0.2037974 | 0.1310549 | 0.11532 | 0.1027949 | 0.09665952 | 0.06226728 | 0.1282717 | 0.1154429 | 0.1049522 | 0.1264027 | 0.180137 | 0.1308304 | 0.1179981 | 0.1432266 | 0.09995593 | 0.1190446 | 0.1268582 | 0.1339321 | 0.09025931 | 0.1307983 | 0.1235424 | 0.1064375 | 0.1757061 | 0.1627376 | 0.1227879 | 0.1297594 | 0.1294917 | 0.1475498 | 0.1617878 | 0.1060849 | 0.1502215 | 0.1626837 | 0.1538593 | 0.1471777
608 | 0.1851465 | 0.1507915 | 0.1293937 | 0.1367414 | 0.1282313 | 0.1114627 | 0.1448425 | 0.120093 | 0.1359619 | 0.1402985 | 0.1394041 | 0.1388354 | 0.2120588 | 0.1330178 | 0.1095009 | 0.1280281 | 0.1157569 | 0.1430432 | 0.164513 | 0.1233427 | 0.113607 | 0.1147872 | 0.1698598 | 0.1217939 | 0.127467 | 0.1472965 | 0.1011587 | 0.1094848 | 0.1260497 | 0.1351131 | 0.133826 | 0.1120975 | 0.1299697 | 0.1562054 | 0.1896309 | 0.1850567 | 0.1441343 | 0.1270165 | 0.1077055 | 0.1502676 | 0.1547069 | 0.1082472 | 0.163939 | 0.167269 | 0.1497306 | 0.1543063
609 | 0.146396 | 0.1417596 | 0.1242599 | 0.143267 | 0.1219703 | 0.1675941 | 0.144896 | 0.1310494 | 0.1194221 | 0.1606546 | 0.135069 | 0.1361888 | 0.2192424 | 0.1462283 | 0.1202621 | 0.1173037 | 0.1154166 | 0.1540323 | 0.1363156 | 0.1499431 | 0.1250323 | 0.1290702 | 0.1801981 | 0.1162333 | 0.122084 | 0.1260131 | 0.109114 | 0.1017986 | 0.1158072 | 0.1269336 | 0.114826 | 0.1299826 | 0.1242139 | 0.1907104 | 0.1823858 | 0.1534716 | 0.1587553 | 0.1256665 | 0.116723 | 0.1681767 | 0.1232022 | 0.1015901 | 0.1555092 | 0.1870674 | 0.1517445 | 0.1631182
610 | 0.1646278 | 0.1622421 | 0.1073098 | 0.1390783 | 0.1375213 | 0.1426236 | 0.1543012 | 0.1290005 | 0.1369322 | 0.1510931 | 0.1367049 | 0.1387653 | 0.1970018 | 0.1271471 | 0.1272216 | 0.1133048 | 0.1387616 | 0.117712 | 0.1600679 | 0.1203015 | 0.1318617 | 0.1197661 | 0.1665598 | 0.1251124 | 0.1164462 | 0.121708 | 0.1043707 | 0.117874 | 0.1131563 | 0.1337166 | 0.1113993 | 0.1012143 | 0.1243195 | 0.07644417 | 0.167635 | 0.1456256 | 0.1634862 | 0.134584 | 0.1172468 | 0.1547341 | 0.1328147 | 0.102815 | 0.1546809 | 0.1728592 | 0.1561996 | 0.143536
611 | 0.1322762 | 0.1326907 | 0.1298617 | 0.09610614 | 0.1571755 | 0.1444892 | 0.1468529 | 0.1294232 | 0.1306261 | 0.1421718 | 0.1459289 | 0.1455306 | 0.2175833 | 0.1291663 | 0.1301671 | 0.1186304 | 0.1409546 | 0.09135556 | 0.1355267 | 0.1361144 | 0.1019849 | 0.1179699 | 0.1861495 | 0.1224974 | 0.1314928 | 0.1118319 | 0.119193 | 0.1141209 | 0.12548 | 0.1456909 | 0.1068181 | 0.1256991 | 0.1245366 | 0.1027835 | 0.1702682 | 0.1454662 | 0.1456841 | 0.1285105 | 0.1189639 | 0.1491448 | 0.137948 | 0.1053959 | 0.1546308 | 0.1543954 | 0.1466332 | 0.1367463
612 | 0.1495915 | 0.1307784 | 0.1190441 | 0.1410052 | 0.1430478 | 0.1429659 | 0.1382136 | 0.12004 | 0.1118764 | 0.1316554 | 0.1384237 | 0.1356941 | 0.2322011 | 0.1269932 | 0.1028236 | 0.1152824 | 0.1033471 | 0.1392655 | 0.1188462 | 0.1264043 | 0.1087687 | 0.1173697 | 0.1650797 | 0.127998 | 0.1265354 | 0.1102802 | 0.09643196 | 0.1153647 | 0.1271424 | 0.1322292 | 0.1024852 | 0.1384382 | 0.1179655 | 0.1161181 | 0.1613522 | 0.1736233 | 0.1361382 | 0.1458422 | 0.1350226 | 0.1646246 | 0.159419 | 0.1160992 | 0.1703837 | 0.150618 | 0.1377405 | 0.1619974
613 | 0.1430721 | 0.1384484 | 0.1407957 | 0.1486896 | 0.1059524 | 0.1588992 | 0.1443155 | 0.1376514 | 0.1233164 | 0.1414576 | 0.1265118 | 0.129279 | 0.2269271 | 0.1215571 | 0.1285581 | 0.1223604 | 0.117377 | 0.08989146 | 0.1715981 | 0.1346497 | 0.1130996 | 0.1248872 | 0.1772848 | 0.1165424 | 0.1311104 | 0.1266793 | 0.1166803 | 0.1153879 | 0.117163 | 0.1323759 | 0.1134881 | 0.1347344 | 0.120281 | 0.07143937 | 0.1564892 | 0.185521 | 0.1541259 | 0.1297117 | 0.1238917 | 0.1518079 | 0.1459184 | 0.1202176 | 0.1474085 | 0.1681444 | 0.1494434 | 0.1619169
614 | 0.1511979 | 0.1377244 | 0.1293375 | 0.1411087 | 0.1356464 | 0.1549111 | 0.1509124 | 0.1285413 | 0.1223577 | 0.1523206 | 0.1399149 | 0.1381393 | 0.1971525 | 0.1374556 | 0.116143 | 0.1109278 | 0.09835606 | 0.1130792 | 0.1581371 | 0.1324516 | 0.1093562 | 0.1171324 | 0.1744753 | 0.1179458 | 0.1358912 | 0.133909 | 0.08485685 | 0.1059084 | 0.1435462 | 0.1409808 | 0.1304725 | 0.1038519 | 0.115219 | 0.162715 | 0.1665466 | 0.1692158 | 0.1570301 | 0.1186245 | 0.1242547 | 0.1588273 | 0.152854 | 0.1035993 | 0.1578178 | 0.1645454 | 0.15693 | 0.1688682
615 | 0.1259082 | 0.1434508 | 0.1091725 | 0.1163147 | 0.1490037 | 0.1652991 | 0.1402915 | 0.1305359 | 0.1155877 | 0.1513259 | 0.1369705 | 0.1336666 | 0.1901219 | 0.1224139 | 0.1201759 | 0.1435814 | 0.1157919 | 0.08920683 | 0.123947 | 0.125561 | 0.1037531 | 0.1226986 | 0.1658722 | 0.1230478 | 0.1324203 | 0.1234214 | 0.1130812 | 0.09807142 | 0.1351884 | 0.1216107 | 0.1120577 | 0.1172566 | 0.1195609 | 0.08445731 | 0.1595912 | 0.1858798 | 0.1468797 | 0.1239152 | 0.1218569 | 0.1453887 | 0.148238 | 0.1080821 | 0.1601012 | 0.1671424 | 0.1411847 | 0.1574339
616 | 0.1473223 | 0.1257592 | 0.1292854 | 0.1342432 | 0.1234728 | 0.1571203 | 0.1483452 | 0.1382759 | 0.1288055 | 0.161692 | 0.1230966 | 0.1313139 | 0.2135322 | 0.1447595 | 0.1160817 | 0.1309286 | 0.112595 | 0.1190814 | 0.1150141 | 0.1333879 | 0.1348904 | 0.1229345 | 0.1664951 | 0.1227708 | 0.1399951 | 0.1429456 | 0.09476275 | 0.1166581 | 0.139676 | 0.1331275 | 0.1027939 | 0.139393 | 0.1166559 | 0.1603328 | 0.1564221 | 0.1773754 | 0.1403007 | 0.1344917 | 0.1217159 | 0.1540323 | 0.1111054 | 0.1149155 | 0.1619394 | 0.1618582 | 0.1450952 | 0.1665055
617 | 0.1368373 | 0.1297755 | 0.1363805 | 0.1484841 | 0.1037736 | 0.1361853 | 0.1500096 | 0.1286814 | 0.1213701 | 0.1427463 | 0.1230781 | 0.1372524 | 0.2095637 | 0.1337377 | 0.120346 | 0.1155339 | 0.09277759 | 0.150181 | 0.1584135 | 0.1445542 | 0.1424865 | 0.1249855 | 0.1692872 | 0.1199564 | 0.1236189 | 0.1371167 | 0.1221766 | 0.1160978 | 0.1282899 | 0.1460181 | 0.107002 | 0.08849413 | 0.1265825 | 0.08789435 | 0.173501 | 0.1655195 | 0.1582141 | 0.13435 | 0.1209382 | 0.1652169 | 0.1632346 | 0.1084228 | 0.1691537 | 0.1557145 | 0.1472095 | 0.144049
618 | 0.144729 | 0.1599828 | 0.122172 | 0.1528722 | 0.1339765 | 0.151263 | 0.1434051 | 0.1280798 | 0.1201626 | 0.158409 | 0.1175487 | 0.1324192 | 0.1906998 | 0.1436135 | 0.1057933 | 0.114552 | 0.1299444 | 0.1005115 | 0.1394417 | 0.1010945 | 0.1179884 | 0.1212374 | 0.1736587 | 0.1162582 | 0.1408009 | 0.1290013 | 0.1164329 | 0.1098735 | 0.1107241 | 0.1301387 | 0.1240472 | 0.1367018 | 0.1130769 | 0.1463717 | 0.1672257 | 0.1721613 | 0.1542087 | 0.129045 | 0.1507557 | 0.1615384 | 0.1671006 | 0.1100738 | 0.169756 | 0.1613097 | 0.1361137 | 0.1259509
619 | 0.1401136 | 0.1363173 | 0.1339183 | 0.1132836 | 0.1113796 | 0.1588464 | 0.1395766 | 0.1393954 | 0.1220385 | 0.1401475 | 0.1319366 | 0.1356351 | 0.2106881 | 0.1375646 | 0.1182142 | 0.1243987 | 0.1257502 | 0.08810026 | 0.1342903 | 0.1334799 | 0.09012571 | 0.1316993 | 0.1680667 | 0.1231547 | 0.1328882 | 0.1397677 | 0.1005385 | 0.109389 | 0.1186857 | 0.134116 | 0.1103305 | 0.1220379 | 0.117 | 0.1425357 | 0.1787968 | 0.1451863 | 0.1353316 | 0.1380075 | 0.1224614 | 0.1633778 | 0.1280834 | 0.09474215 | 0.1596535 | 0.1487472 | 0.1466312 | 0.1649754
620 | 0.1410817 | 0.139802 | 0.1143857 | 0.1355526 | 0.1278862 | 0.1348601 | 0.1538099 | 0.1269144 | 0.1214533 | 0.1429938 | 0.1234907 | 0.1353223 | 0.1838755 | 0.1493658 | 0.1186659 | 0.1202715 | 0.1190477 | 0.08545652 | 0.1271173 | 0.1319808 | 0.1179842 | 0.1301828 | 0.1884332 | 0.1237972 | 0.1363422 | 0.1417286 | 0.07880077 | 0.1075294 | 0.1346577 | 0.124557 | 0.1195697 | 0.08708569 | 0.1145422 | 0.1092024 | 0.1456974 | 0.1687318 | 0.1678415 | 0.1323254 | 0.1229837 | 0.1623566 | 0.1417252 | 0.1064658 | 0.1655689 | 0.1547059 | 0.1582028 | 0.160495
621 | 0.1430418 | 0.1525696 | 0.1137201 | 0.1500933 | 0.144 | 0.1804753 | 0.1467836 | 0.1321004 | 0.1336096 | 0.1463955 | 0.1335496 | 0.1167257 | 0.210563 | 0.1454642 | 0.1097751 | 0.1164973 | 0.1387162 | 0.07937212 | 0.1647704 | 0.1295805 | 0.1048346 | 0.1161841 | 0.1803908 | 0.112528 | 0.1344036 | 0.134803 | 0.1299011 | 0.1066064 | 0.1354591 | 0.1404715 | 0.09956396 | 0.1365032 | 0.1037636 | 0.1615043 | 0.1920391 | 0.1797785 | 0.1480746 | 0.1298621 | 0.1267095 | 0.160885 | 0.1191709 | 0.1129609 | 0.1481435 | 0.1761099 | 0.1537734 | 0.1621388
622 | 0.1399083 | 0.1519335 | 0.150335 | 0.1190225 | 0.1117186 | 0.1503861 | 0.1398545 | 0.1270133 | 0.1206342 | 0.1548804 | 0.1229923 | 0.1372468 | 0.1923926 | 0.1209377 | 0.1252294 | 0.09883091 | 0.1162629 | 0.0829698 | 0.1013181 | 0.1225927 | 0.1075231 | 0.1242651 | 0.1723253 | 0.1239733 | 0.1282392 | 0.1314078 | 0.09252278 | 0.1166195 | 0.116354 | 0.13232 | 0.1198308 | 0.1091398 | 0.1070738 | 0.1270591 | 0.1560277 | 0.1709811 | 0.1468144 | 0.1341925 | 0.13513 | 0.1558239 | 0.1344879 | 0.09162498 | 0.1478102 | 0.1501719 | 0.1393162 | 0.1605193
623 | 0.1410423 | 0.1503671 | 0.1231941 | 0.1228818 | 0.1301347 | 0.1477733 | 0.1508559 | 0.1333079 | 0.1261845 | 0.1600034 | 0.1193618 | 0.1351115 | 0.2033573 | 0.137423 | 0.1260648 | 0.1152788 | 0.1283968 | 0.1308076 | 0.1384823 | 0.1345307 | 0.1304276 | 0.1144161 | 0.1604097 | 0.1227058 | 0.1290261 | 0.1343304 | 0.1044324 | 0.1170595 | 0.1285019 | 0.1287285 | 0.1118523 | 0.1239429 | 0.1015689 | 0.1579958 | 0.1720635 | 0.2087303 | 0.1591456 | 0.1314447 | 0.1182658 | 0.1624312 | 0.1394845 | 0.120583 | 0.169295 | 0.1536147 | 0.1626926 | 0.1566974
624 | 0.1659467 | 0.1377834 | 0.1450746 | 0.1129689 | 0.1199131 | 0.1329977 | 0.1425764 | 0.1269047 | 0.1166012 | 0.1468455 | 0.14179 | 0.1430031 | 0.2232565 | 0.1449195 | 0.1261782 | 0.1335611 | 0.1160434 | 0.1180832 | 0.1545373 | 0.1451141 | 0.07650826 | 0.1080171 | 0.1844549 | 0.1215556 | 0.1394598 | 0.1518645 | 0.09758342 | 0.1082242 | 0.1244847 | 0.1227013 | 0.1028929 | 0.1294051 | 0.1247833 | 0.2019296 | 0.1880925 | 0.1755968 | 0.1287144 | 0.1266357 | 0.1223838 | 0.1603444 | 0.1457375 | 0.1178258 | 0.1556783 | 0.1650854 | 0.1425421 | 0.1587356
625 | 0.1085835 | 0.1559354 | 0.1273298 | 0.122829 | 0.1283774 | 0.1512576 | 0.1433632 | 0.1254419 | 0.1226881 | 0.1698916 | 0.1325812 | 0.1272159 | 0.2044221 | 0.1395069 | 0.124718 | 0.1231311 | 0.116669 | 0.08124369 | 0.1635262 | 0.1459443 | 0.1292236 | 0.1233631 | 0.1915185 | 0.1171686 | 0.1314678 | 0.12406 | 0.08753107 | 0.1083064 | 0.1116395 | 0.128758 | 0.1202168 | 0.1424308 | 0.1032144 | 0.1005993 | 0.1654924 | 0.1810852 | 0.1371195 | 0.1272253 | 0.138888 | 0.1477092 | 0.1563933 | 0.1337843 | 0.1684309 | 0.1636998 | 0.1593196 | 0.1669571
626 | 0.1177487 | 0.1506658 | 0.1290208 | 0.1337189 | 0.1423642 | 0.1685971 | 0.1378634 | 0.1185649 | 0.1319258 | 0.1474129 | 0.1277439 | 0.1355055 | 0.2066717 | 0.1212615 | 0.1161665 | 0.1148997 | 0.1293592 | 0.1239332 | 0.1647627 | 0.1073637 | 0.0921529 | 0.1289218 | 0.1868198 | 0.1214194 | 0.1310698 | 0.1380603 | 0.1090115 | 0.121788 | 0.1259287 | 0.1409034 | 0.1207457 | 0.1007346 | 0.1525325 | 0.1343933 | 0.1756153 | 0.1835346 | 0.1495716 | 0.1204426 | 0.1462085 | 0.1601591 | 0.1340354 | 0.0924843 | 0.1532248 | 0.1556542 | 0.1601083 | 0.1527486
627 | 0.1110852 | 0.1445163 | 0.1412447 | 0.1143615 | 0.1228414 | 0.1542498 | 0.1359264 | 0.1316977 | 0.1132629 | 0.137352 | 0.1373994 | 0.1252563 | 0.2027087 | 0.1507102 | 0.100383 | 0.1241108 | 0.1156024 | 0.1321249 | 0.1460042 | 0.1328455 | 0.1170802 | 0.1247237 | 0.1735289 | 0.1297821 | 0.1277633 | 0.1416145 | 0.1034981 | 0.1086774 | 0.1173314 | 0.1435994 | 0.1296139 | 0.1337613 | 0.1338837 | 0.08014525 | 0.1618449 | 0.1556005 | 0.1409156 | 0.1367593 | 0.1291861 | 0.1677402 | 0.1253931 | 0.1089579 | 0.1675664 | 0.1644137 | 0.1706192 | 0.1456776
628 | 0.1191733 | 0.1262381 | 0.1351543 | 0.130684 | 0.122682 | 0.1525532 | 0.1413466 | 0.1357239 | 0.1194696 | 0.1468291 | 0.1271437 | 0.1334687 | 0.2091089 | 0.1234731 | 0.1213248 | 0.1245881 | 0.1276173 | 0.1368948 | 0.138246 | 0.1331291 | 0.11378 | 0.1158846 | 0.1806166 | 0.1197457 | 0.1282138 | 0.1337336 | 0.1010101 | 0.1053677 | 0.1242962 | 0.1289507 | 0.1160552 | 0.1184884 | 0.1414516 | 0.1280546 | 0.1958315 | 0.1551342 | 0.1354293 | 0.1334842 | 0.134026 | 0.1564829 | 0.1651502 | 0.1055685 | 0.1840269 | 0.1651614 | 0.1595579 | 0.1548303
629 | 0.1288374 | 0.1608314 | 0.1284204 | 0.1469036 | 0.1292998 | 0.147494 | 0.1415011 | 0.1348352 | 0.1276193 | 0.1490777 | 0.1409277 | 0.1311942 | 0.2224002 | 0.1446489 | 0.1345202 | 0.1172668 | 0.123902 | 0.08610279 | 0.1591162 | 0.1259115 | 0.08848016 | 0.1267978 | 0.1761075 | 0.1262447 | 0.1285558 | 0.1155069 | 0.1031363 | 0.1145545 | 0.1185818 | 0.1418039 | 0.1306618 | 0.1362977 | 0.1123751 | 0.118862 | 0.1791961 | 0.1958575 | 0.1374852 | 0.1374891 | 0.132932 | 0.1594851 | 0.1490006 | 0.1022904 | 0.1720357 | 0.1546636 | 0.1505854 | 0.155741
630 | 0.1546177 | 0.162435 | 0.1476719 | 0.1210709 | 0.1583937 | 0.1644588 | 0.1448576 | 0.129665 | 0.1138362 | 0.1549975 | 0.1334619 | 0.1343447 | 0.1699253 | 0.1431679 | 0.1480824 | 0.1234584 | 0.1045556 | 0.1210116 | 0.1472964 | 0.1319483 | 0.1115955 | 0.1088881 | 0.1695086 | 0.1236527 | 0.1151198 | 0.1341671 | 0.09743188 | 0.106207 | 0.1251105 | 0.1279272 | 0.1312727 | 0.11073 | 0.1204872 | 0.08757099 | 0.1723324 | 0.1571835 | 0.1265183 | 0.1379911 | 0.1141503 | 0.156148 | 0.1325943 | 0.1024015 | 0.1563666 | 0.1619674 | 0.1419477 | 0.158935
631 | 0.1261719 | 0.1400793 | 0.1035736 | 0.1222807 | 0.1303699 | 0.1588656 | 0.1375784 | 0.1288981 | 0.1205924 | 0.1478542 | 0.1292154 | 0.1326173 | 0.2090374 | 0.1344169 | 0.1339499 | 0.1050425 | 0.1190724 | 0.1061305 | 0.1390136 | 0.105542 | 0.1010987 | 0.1137356 | 0.1839661 | 0.1223254 | 0.1196691 | 0.1331788 | 0.1196737 | 0.1107445 | 0.1291854 | 0.1262736 | 0.1086928 | 0.1232099 | 0.1313195 | 0.1852277 | 0.1607142 | 0.1837177 | 0.1474262 | 0.1308635 | 0.1205931 | 0.145894 | 0.1165772 | 0.1194869 | 0.1716207 | 0.1514959 | 0.1596147 | 0.1525251
632 | 0.1190268 | 0.1297592 | 0.1141315 | 0.1680803 | 0.138092 | 0.1266913 | 0.1417969 | 0.128987 | 0.1383571 | 0.1443291 | 0.1279895 | 0.1279239 | 0.2053801 | 0.1412452 | 0.1129925 | 0.1446199 | 0.1279929 | 0.09247718 | 0.1213129 | 0.1284635 | 0.100714 | 0.117655 | 0.1806586 | 0.1155893 | 0.1230514 | 0.1442635 | 0.1077708 | 0.110238 | 0.1068195 | 0.1316679 | 0.1063451 | 0.1097099 | 0.1188903 | 0.1508078 | 0.1930718 | 0.1719814 | 0.1685406 | 0.1347706 | 0.1224239 | 0.1636722 | 0.1439903 | 0.1189637 | 0.1553539 | 0.1720514 | 0.145446 | 0.1554455
633 | 0.1277402 | 0.1639517 | 0.1431041 | 0.1210957 | 0.1267016 | 0.1400717 | 0.1388515 | 0.1326804 | 0.1183004 | 0.1464429 | 0.1291341 | 0.1281924 | 0.2053825 | 0.1414687 | 0.1348707 | 0.1229262 | 0.1094152 | 0.08730177 | 0.1436227 | 0.1195343 | 0.1286723 | 0.1275579 | 0.1903101 | 0.1151127 | 0.1295108 | 0.114042 | 0.08421665 | 0.1125366 | 0.1362507 | 0.1290883 | 0.1141332 | 0.1067932 | 0.1216556 | 0.1910597 | 0.1518103 | 0.1815087 | 0.1785416 | 0.1265004 | 0.1356977 | 0.1555664 | 0.1111274 | 0.1156504 | 0.1786011 | 0.1555963 | 0.1512117 | 0.1636497
634 | 0.1097036 | 0.1395448 | 0.1487461 | 0.137533 | 0.1227862 | 0.1545737 | 0.1488616 | 0.1308227 | 0.1423072 | 0.1460728 | 0.1359522 | 0.1298272 | 0.2086313 | 0.1441217 | 0.1510931 | 0.1402677 | 0.1296111 | 0.06026119 | 0.1375207 | 0.1247678 | 0.1331293 | 0.1154569 | 0.176441 | 0.1344553 | 0.1191111 | 0.1470596 | 0.09451858 | 0.117853 | 0.1347342 | 0.1406719 | 0.1071168 | 0.1193489 | 0.1435368 | 0.1406418 | 0.1842 | 0.1758953 | 0.1257179 | 0.1431488 | 0.1186758 | 0.149473 | 0.1393082 | 0.103441 | 0.1547972 | 0.1695795 | 0.1609611 | 0.1451348
635 | 0.1367731 | 0.1435633 | 0.1163266 | 0.1318132 | 0.1020851 | 0.1141581 | 0.1392645 | 0.1311778 | 0.1306837 | 0.1582696 | 0.1343537 | 0.142875 | 0.1978366 | 0.1103552 | 0.1129426 | 0.1359531 | 0.1375207 | 0.1007246 | 0.1227376 | 0.1144114 | 0.1325033 | 0.1205505 | 0.1689672 | 0.1329951 | 0.1262035 | 0.1365697 | 0.1198184 | 0.1039288 | 0.1316128 | 0.1229648 | 0.1177452 | 0.1265675 | 0.1369522 | 0.09206586 | 0.1510847 | 0.162703 | 0.1789388 | 0.1397643 | 0.1343583 | 0.1550631 | 0.1479288 | 0.1032635 | 0.1628241 | 0.1574334 | 0.1502964 | 0.1607028
636 | 0.1253413 | 0.1255429 | 0.1066478 | 0.1278991 | 0.1404577 | 0.172957 | 0.1357426 | 0.1363467 | 0.136548 | 0.1602526 | 0.1243534 | 0.1439383 | 0.2135482 | 0.1338514 | 0.111638 | 0.1153775 | 0.1454816 | 0.07303342 | 0.1280641 | 0.124182 | 0.1056944 | 0.1170038 | 0.1698412 | 0.1308322 | 0.1248674 | 0.134043 | 0.10764 | 0.1248812 | 0.1331614 | 0.1440763 | 0.1156098 | 0.1094627 | 0.1290581 | 0.1432488 | 0.1611781 | 0.159274 | 0.132705 | 0.133348 | 0.1168613 | 0.15922 | 0.1302816 | 0.09947977 | 0.1539253 | 0.1737547 | 0.1318347 | 0.1742371
637 | 0.1244369 | 0.1555298 | 0.1801093 | 0.1323171 | 0.1248643 | 0.1297616 | 0.1376151 | 0.129061 | 0.1221357 | 0.1490826 | 0.131454 | 0.1292843 | 0.2096949 | 0.1481038 | 0.09804871 | 0.1279107 | 0.1219821 | 0.1145669 | 0.1234903 | 0.1331435 | 0.1106655 | 0.1221215 | 0.1918916 | 0.1225952 | 0.1177222 | 0.1280806 | 0.117915 | 0.09948214 | 0.1334042 | 0.1436059 | 0.105433 | 0.1355848 | 0.1169599 | 0.1281849 | 0.1773929 | 0.1858303 | 0.1622912 | 0.1335276 | 0.1401054 | 0.1519369 | 0.1357667 | 0.1069528 | 0.1623594 | 0.1778009 | 0.1458614 | 0.1558722
638 | 0.1400141 | 0.1330512 | 0.1227499 | 0.1250388 | 0.1433311 | 0.1336928 | 0.1423758 | 0.1225537 | 0.1295318 | 0.1585939 | 0.1335919 | 0.1436833 | 0.2259007 | 0.1375366 | 0.1206345 | 0.1270331 | 0.1159555 | 0.08395913 | 0.1505103 | 0.1410582 | 0.09885954 | 0.1144561 | 0.1764067 | 0.1315588 | 0.1196898 | 0.149801 | 0.08373764 | 0.1055506 | 0.1230213 | 0.1232601 | 0.1177386 | 0.1208333 | 0.1190726 | 0.1060476 | 0.2122716 | 0.1690212 | 0.1352355 | 0.1364175 | 0.1350703 | 0.1558042 | 0.1204499 | 0.108572 | 0.1759109 | 0.1726287 | 0.1604218 | 0.1620696
639 | 0.1415173 | 0.1652479 | 0.1105328 | 0.1210042 | 0.1020391 | 0.1533418 | 0.1471702 | 0.1238342 | 0.1274387 | 0.1413382 | 0.1297771 | 0.1350267 | 0.1973803 | 0.1308841 | 0.1257901 | 0.114608 | 0.1212696 | 0.1411856 | 0.1579545 | 0.1194528 | 0.1071458 | 0.1216963 | 0.1784683 | 0.1143327 | 0.1179817 | 0.1345467 | 0.1128309 | 0.1089406 | 0.135978 | 0.1447479 | 0.1091465 | 0.1272687 | 0.1202971 | 0.1405183 | 0.1778848 | 0.1920823 | 0.1260974 | 0.1352581 | 0.1156029 | 0.1646785 | 0.1355501 | 0.126527 | 0.1522568 | 0.1579381 | 0.1445776 | 0.1527272
640 | 0.1544254 | 0.1521134 | 0.1358765 | 0.1160403 | 0.1398282 | 0.1458796 | 0.1521138 | 0.1287545 | 0.1185512 | 0.1435289 | 0.1303444 | 0.1368038 | 0.2106146 | 0.1455821 | 0.1224176 | 0.1204787 | 0.131716 | 0.1081339 | 0.1495738 | 0.1319071 | 0.08791747 | 0.1172755 | 0.177514 | 0.1187876 | 0.1188494 | 0.1262206 | 0.09147329 | 0.1107499 | 0.1320826 | 0.131873 | 0.1225463 | 0.1086449 | 0.1349857 | 0.1371356 | 0.1755751 | 0.1695516 | 0.1631354 | 0.1290439 | 0.1443768 | 0.1552613 | 0.1451567 | 0.09882928 | 0.1611388 | 0.1644184 | 0.1304106 | 0.1658303
641 | 0.1438611 | 0.1535045 | 0.1374375 | 0.1007885 | 0.127259 | 0.1515392 | 0.1464922 | 0.131742 | 0.1251767 | 0.1546204 | 0.1245098 | 0.1386336 | 0.194369 | 0.135416 | 0.1405087 | 0.1126305 | 0.1129236 | 0.1357485 | 0.1559147 | 0.1293561 | 0.1169613 | 0.1199963 | 0.1822189 | 0.1177428 | 0.1247192 | 0.1390836 | 0.08679253 | 0.1130394 | 0.1294487 | 0.1255715 | 0.1106686 | 0.1200561 | 0.122769 | 0.137861 | 0.1759457 | 0.1572518 | 0.1432559 | 0.1334524 | 0.1442346 | 0.1642684 | 0.154905 | 0.1152052 | 0.16747 | 0.167242 | 0.1396936 | 0.1644232
642 | 0.1101545 | 0.1592223 | 0.1344725 | 0.09547985 | 0.1367866 | 0.1352941 | 0.1456211 | 0.1277863 | 0.1266495 | 0.1554765 | 0.1408837 | 0.1340531 | 0.1932617 | 0.1291526 | 0.1099204 | 0.1143884 | 0.1233754 | 0.1135223 | 0.1251645 | 0.1316269 | 0.1006522 | 0.1204941 | 0.1616296 | 0.1201014 | 0.1210227 | 0.1496143 | 0.1078283 | 0.1109181 | 0.1136432 | 0.1332586 | 0.1079609 | 0.1297325 | 0.1142747 | 0.1214498 | 0.1702199 | 0.1585814 | 0.1482483 | 0.1345872 | 0.1246597 | 0.1590329 | 0.1510207 | 0.1044585 | 0.1620623 | 0.1697367 | 0.1525281 | 0.1619713
643 | 0.138932 | 0.1433728 | 0.133625 | 0.120612 | 0.1501177 | 0.1471422 | 0.1400369 | 0.1252551 | 0.1298141 | 0.1617995 | 0.1210944 | 0.1236089 | 0.1966952 | 0.1226949 | 0.1075091 | 0.124618 | 0.1219002 | 0.1150023 | 0.1405891 | 0.1435671 | 0.1275297 | 0.118238 | 0.1817566 | 0.1276851 | 0.1234134 | 0.1335296 | 0.1248129 | 0.1053536 | 0.1288864 | 0.1289404 | 0.1138237 | 0.1299963 | 0.1064403 | 0.08836214 | 0.1709001 | 0.162297 | 0.1429087 | 0.1323879 | 0.137359 | 0.1590466 | 0.1511149 | 0.1113428 | 0.1642506 | 0.1780025 | 0.1304417 | 0.1517228
644 | 0.1486614 | 0.1255593 | 0.1323704 | 0.1309992 | 0.1159811 | 0.1765571 | 0.1390675 | 0.136882 | 0.1163479 | 0.1452482 | 0.1315805 | 0.1269784 | 0.1981597 | 0.1190967 | 0.1225806 | 0.1328398 | 0.1296134 | 0.1138776 | 0.1523719 | 0.1358942 | 0.1201498 | 0.1201992 | 0.1839485 | 0.1347881 | 0.1297246 | 0.1428976 | 0.1265224 | 0.1040122 | 0.1371551 | 0.1390586 | 0.1169472 | 0.1256101 | 0.116846 | 0.1720655 | 0.1784464 | 0.1419553 | 0.1388383 | 0.1312262 | 0.1308614 | 0.1565749 | 0.156021 | 0.1046029 | 0.1812247 | 0.1736722 | 0.1627775 | 0.153193
645 | 0.13821 | 0.1403354 | 0.1200133 | 0.1300322 | 0.1390401 | 0.1762029 | 0.1397936 | 0.1225413 | 0.1119689 | 0.1544813 | 0.1279604 | 0.1325454 | 0.2282837 | 0.132277 | 0.1147373 | 0.1234371 | 0.1189172 | 0.1183732 | 0.1758512 | 0.1405478 | 0.1236368 | 0.1343254 | 0.1840139 | 0.1258074 | 0.1380233 | 0.123354 | 0.113519 | 0.1099059 | 0.1125819 | 0.1354945 | 0.1130244 | 0.132828 | 0.1287374 | 0.1728619 | 0.1575414 | 0.1866024 | 0.1308649 | 0.1376003 | 0.1168668 | 0.1608477 | 0.1207631 | 0.1071622 | 0.1491015 | 0.1623362 | 0.1324573 | 0.1517809
646 | 0.1254827 | 0.1451037 | 0.1244465 | 0.1230025 | 0.1358654 | 0.1257078 | 0.1435726 | 0.1155722 | 0.1119062 | 0.1431643 | 0.1273783 | 0.130224 | 0.1998837 | 0.1326412 | 0.1063656 | 0.1030156 | 0.1136266 | 0.08166934 | 0.1273142 | 0.1266958 | 0.1160098 | 0.1329307 | 0.1889735 | 0.1233097 | 0.1301908 | 0.1487802 | 0.1023166 | 0.1071766 | 0.1255469 | 0.129617 | 0.1202906 | 0.1386162 | 0.1068657 | 0.0889486 | 0.1777378 | 0.1691563 | 0.1532795 | 0.1360529 | 0.1342847 | 0.1645991 | 0.1093556 | 0.1070715 | 0.1679738 | 0.153805 | 0.1519711 | 0.1508066
647 | 0.1406237 | 0.1695682 | 0.1090636 | 0.1555437 | 0.1326519 | 0.1523109 | 0.1360524 | 0.1199593 | 0.1147141 | 0.1415379 | 0.1193668 | 0.1421178 | 0.230062 | 0.1511039 | 0.1097823 | 0.1318082 | 0.1220217 | 0.1287438 | 0.1746271 | 0.1214141 | 0.1203877 | 0.1269486 | 0.1863719 | 0.1228159 | 0.1242777 | 0.127728 | 0.096241 | 0.1119228 | 0.1297047 | 0.1396341 | 0.1236576 | 0.1252784 | 0.110512 | 0.1018096 | 0.184242 | 0.1541371 | 0.1485781 | 0.1289705 | 0.1352158 | 0.137536 | 0.1105745 | 0.1104401 | 0.1577025 | 0.1702686 | 0.1516017 | 0.1563947
648 | 0.1216867 | 0.1323594 | 0.1439766 | 0.1406183 | 0.1317166 | 0.1485187 | 0.1377069 | 0.1297986 | 0.126407 | 0.1463756 | 0.1219107 | 0.1361878 | 0.1938647 | 0.1342472 | 0.139705 | 0.1035705 | 0.1400506 | 0.1322107 | 0.1608301 | 0.1537562 | 0.1049987 | 0.1102364 | 0.1831493 | 0.1282772 | 0.1358603 | 0.1494105 | 0.1187557 | 0.106632 | 0.126029 | 0.1327816 | 0.1049846 | 0.1199534 | 0.1164764 | 0.13285 | 0.1515889 | 0.2009132 | 0.1467998 | 0.1460867 | 0.1260695 | 0.1605016 | 0.1253962 | 0.1248918 | 0.1542647 | 0.1675317 | 0.1399587 | 0.1747098
649 | 0.129086 | 0.1519309 | 0.1359176 | 0.140258 | 0.1353919 | 0.1524353 | 0.1362022 | 0.1221686 | 0.1152581 | 0.1466263 | 0.1214365 | 0.1316338 | 0.1946155 | 0.1431682 | 0.1242361 | 0.1275458 | 0.1130757 | 0.1338548 | 0.139517 | 0.13324 | 0.0942771 | 0.1322722 | 0.1800593 | 0.1226787 | 0.1240138 | 0.1295385 | 0.08282316 | 0.110087 | 0.1300278 | 0.1320286 | 0.108299 | 0.1296393 | 0.135789 | 0.09532743 | 0.1774372 | 0.1603827 | 0.14862 | 0.1351214 | 0.1327478 | 0.1538722 | 0.1446667 | 0.10176 | 0.1649554 | 0.1677583 | 0.1384579 | 0.1568815
650 | 0.160669 | 0.1339763 | 0.1373804 | 0.1156507 | 0.1456463 | 0.1376106 | 0.1443943 | 0.1245547 | 0.1199793 | 0.1509489 | 0.128753 | 0.1366851 | 0.198416 | 0.1611105 | 0.1225138 | 0.1251637 | 0.1159628 | 0.1336565 | 0.162511 | 0.1137149 | 0.1414196 | 0.1274732 | 0.1833487 | 0.1221062 | 0.1252972 | 0.1318725 | 0.08313106 | 0.1121569 | 0.1161107 | 0.1281876 | 0.1049492 | 0.1218387 | 0.1424021 | 0.1385074 | 0.1849143 | 0.1631587 | 0.1602857 | 0.1211269 | 0.1414815 | 0.1521557 | 0.1427662 | 0.09898689 | 0.1799552 | 0.1756049 | 0.1582683 | 0.1462374
651 | 0.1198238 | 0.1476386 | 0.1228051 | 0.1480702 | 0.1441745 | 0.1294687 | 0.1458388 | 0.1295006 | 0.1250976 | 0.1426704 | 0.1267735 | 0.1190115 | 0.1734608 | 0.1195746 | 0.1061092 | 0.1216456 | 0.1185746 | 0.1280216 | 0.1310945 | 0.1089141 | 0.1223696 | 0.1236316 | 0.1807331 | 0.1263141 | 0.1282763 | 0.1395671 | 0.1306973 | 0.1165365 | 0.1329455 | 0.1328939 | 0.1124831 | 0.1428637 | 0.1201269 | 0.1532212 | 0.1866805 | 0.1606352 | 0.1397097 | 0.1314795 | 0.1224772 | 0.1658099 | 0.1215867 | 0.1049807 | 0.1696652 | 0.1640354 | 0.1632318 | 0.1691652
652 | 0.1318676 | 0.1364223 | 0.1401903 | 0.1512361 | 0.1147357 | 0.154759 | 0.141694 | 0.127677 | 0.1252105 | 0.1385246 | 0.1280433 | 0.133641 | 0.1943941 | 0.1282812 | 0.1186691 | 0.1330684 | 0.1391369 | 0.08956148 | 0.140752 | 0.1105269 | 0.1298977 | 0.1281782 | 0.1859694 | 0.1259222 | 0.1209249 | 0.1232672 | 0.1087084 | 0.1035769 | 0.1392217 | 0.1340018 | 0.1210982 | 0.1072605 | 0.126645 | 0.07963173 | 0.158569 | 0.1572308 | 0.137447 | 0.1208348 | 0.1350104 | 0.1633295 | 0.143487 | 0.1243103 | 0.1627413 | 0.171311 | 0.159675 | 0.1579706
653 | 0.1556629 | 0.1491463 | 0.1244914 | 0.1330699 | 0.1322457 | 0.16337 | 0.1317442 | 0.1264715 | 0.126028 | 0.1444699 | 0.1249216 | 0.1436168 | 0.2016622 | 0.1226815 | 0.1202056 | 0.1281793 | 0.1204731 | 0.0771697 | 0.1326796 | 0.1263006 | 0.1027833 | 0.1238851 | 0.1754306 | 0.1367401 | 0.1127251 | 0.1502164 | 0.1303951 | 0.1145089 | 0.1303339 | 0.1310722 | 0.1250631 | 0.1287402 | 0.1259423 | 0.1784233 | 0.1926797 | 0.1676361 | 0.1348952 | 0.1418187 | 0.134982 | 0.1507674 | 0.1098239 | 0.09947323 | 0.1603424 | 0.1611696 | 0.1314074 | 0.1415293
654 | 0.1582075 | 0.1371181 | 0.1423914 | 0.1503396 | 0.1509863 | 0.1518955 | 0.1467606 | 0.1223225 | 0.1220297 | 0.1604602 | 0.1315378 | 0.1369312 | 0.227237 | 0.1244792 | 0.154054 | 0.08891103 | 0.1232025 | 0.06226668 | 0.1480264 | 0.1129188 | 0.08433509 | 0.1219011 | 0.1799138 | 0.1350074 | 0.1167359 | 0.1319435 | 0.1189021 | 0.1102494 | 0.1098338 | 0.1303128 | 0.1170493 | 0.1094157 | 0.1189594 | 0.1832086 | 0.1674462 | 0.1599139 | 0.169403 | 0.1318539 | 0.1205055 | 0.1650053 | 0.1431305 | 0.1017723 | 0.1425821 | 0.16999 | 0.146611 | 0.1619853
655 | 0.1612741 | 0.1274169 | 0.1581664 | 0.1398264 | 0.1247028 | 0.1408778 | 0.1479056 | 0.1306331 | 0.1172446 | 0.1736441 | 0.1324621 | 0.1262988 | 0.1791188 | 0.1456499 | 0.1259203 | 0.1266534 | 0.1165424 | 0.09383786 | 0.1381037 | 0.1120004 | 0.1044118 | 0.1187999 | 0.1867165 | 0.1329032 | 0.1241472 | 0.1212179 | 0.08663469 | 0.1116994 | 0.1218638 | 0.1272547 | 0.1204741 | 0.1269966 | 0.1268833 | 0.1174245 | 0.171092 | 0.1560635 | 0.1509874 | 0.1354463 | 0.1495661 | 0.16932 | 0.1233963 | 0.1010019 | 0.1842449 | 0.1714069 | 0.1605224 | 0.1463459
656 | 0.1393709 | 0.1356757 | 0.1263409 | 0.1268389 | 0.1273205 | 0.1329768 | 0.1499152 | 0.1181321 | 0.1248442 | 0.1519779 | 0.1296846 | 0.13771 | 0.1964195 | 0.1299433 | 0.1252584 | 0.1236791 | 0.1199123 | 0.0538731 | 0.1593379 | 0.1423543 | 0.11004 | 0.1181342 | 0.1729887 | 0.1254848 | 0.1146888 | 0.135218 | 0.1258118 | 0.1035695 | 0.1326867 | 0.1222238 | 0.1113646 | 0.1207209 | 0.1166711 | 0.0998522 | 0.1744481 | 0.1598525 | 0.1421191 | 0.1299108 | 0.1401262 | 0.159423 | 0.1363493 | 0.1029018 | 0.1742202 | 0.1735398 | 0.1296759 | 0.1460032
657 | 0.1418049 | 0.1312048 | 0.1371768 | 0.1261393 | 0.1429393 | 0.1631123 | 0.1432334 | 0.1223794 | 0.1269942 | 0.1533727 | 0.1253572 | 0.1361112 | 0.2030139 | 0.1138662 | 0.1237091 | 0.1225527 | 0.1050293 | 0.1189253 | 0.1315686 | 0.143644 | 0.1019463 | 0.1280754 | 0.1711704 | 0.1303491 | 0.1225682 | 0.147164 | 0.12822 | 0.1123605 | 0.1370052 | 0.1244558 | 0.1094388 | 0.1060206 | 0.1237009 | 0.1768293 | 0.1785214 | 0.1493085 | 0.1578882 | 0.1302974 | 0.1184402 | 0.1567545 | 0.1513974 | 0.1007268 | 0.1666805 | 0.1688118 | 0.1386139 | 0.1554493
658 | 0.1227063 | 0.1226579 | 0.148024 | 0.1517631 | 0.1500619 | 0.1570107 | 0.1392783 | 0.1207667 | 0.1220464 | 0.1657303 | 0.1534301 | 0.1396962 | 0.2043544 | 0.1318601 | 0.1465333 | 0.1244998 | 0.1228875 | 0.1237848 | 0.151814 | 0.1059338 | 0.1294453 | 0.1329081 | 0.1857494 | 0.1256137 | 0.1268635 | 0.1357272 | 0.1199439 | 0.1082083 | 0.1247896 | 0.1237851 | 0.1228811 | 0.105937 | 0.1248157 | 0.143332 | 0.1586374 | 0.1488598 | 0.148468 | 0.1314925 | 0.1327068 | 0.152257 | 0.1115368 | 0.1103623 | 0.1686169 | 0.1578274 | 0.162214 | 0.152994
659 | 0.1482235 | 0.1588414 | 0.1376644 | 0.1262419 | 0.1248943 | 0.1487347 | 0.150966 | 0.1294562 | 0.1219032 | 0.1550825 | 0.120672 | 0.1376781 | 0.2008867 | 0.1451177 | 0.1159706 | 0.1066213 | 0.1081341 | 0.09028237 | 0.1704209 | 0.1277115 | 0.1314088 | 0.1297316 | 0.1702149 | 0.1245371 | 0.1309101 | 0.1333586 | 0.1144838 | 0.1028772 | 0.1285616 | 0.1508681 | 0.1276387 | 0.1042604 | 0.1265297 | 0.1327221 | 0.1820762 | 0.1420931 | 0.1339147 | 0.1355893 | 0.1312516 | 0.1574245 | 0.1330765 | 0.1230294 | 0.152697 | 0.1532981 | 0.1424313 | 0.1528751
660 | 0.1588872 | 0.124099 | 0.1336406 | 0.1344778 | 0.146529 | 0.140734 | 0.13985 | 0.1268682 | 0.1313913 | 0.1562021 | 0.1368228 | 0.1500614 | 0.1906189 | 0.1196706 | 0.1091328 | 0.0986962 | 0.1113896 | 0.1460138 | 0.1263141 | 0.1228797 | 0.1158122 | 0.1220415 | 0.1772913 | 0.1158592 | 0.1312442 | 0.1392521 | 0.1078706 | 0.120503 | 0.123437 | 0.1265308 | 0.1220018 | 0.1040209 | 0.1088775 | 0.111393 | 0.1887236 | 0.1423343 | 0.1445007 | 0.1361359 | 0.1326697 | 0.1587851 | 0.128412 | 0.1097265 | 0.15811 | 0.1849189 | 0.1588235 | 0.1643434
661 | 0.1394928 | 0.1645654 | 0.1108854 | 0.1191918 | 0.1226022 | 0.1379506 | 0.1399836 | 0.1221346 | 0.125974 | 0.1479099 | 0.1472327 | 0.1337426 | 0.2101428 | 0.1201503 | 0.1214037 | 0.129761 | 0.09788604 | 0.1076226 | 0.1384287 | 0.1043873 | 0.09135809 | 0.1235564 | 0.1819738 | 0.112101 | 0.1177895 | 0.1433974 | 0.1028994 | 0.1103009 | 0.1282191 | 0.1312173 | 0.1012451 | 0.1239918 | 0.1109203 | 0.1155813 | 0.1586226 | 0.1632328 | 0.1454706 | 0.1279642 | 0.1201447 | 0.145548 | 0.1449949 | 0.1208661 | 0.1682128 | 0.1571862 | 0.1567625 | 0.1523216
662 | 0.1531254 | 0.1532134 | 0.126269 | 0.1437006 | 0.1088898 | 0.1421447 | 0.1351476 | 0.1387375 | 0.1417022 | 0.1452704 | 0.120024 | 0.1269452 | 0.1966106 | 0.1377758 | 0.1164815 | 0.1048657 | 0.1299561 | 0.1633414 | 0.1121469 | 0.1174798 | 0.1031334 | 0.1241182 | 0.1774268 | 0.1339024 | 0.1222438 | 0.1397002 | 0.1035776 | 0.1146262 | 0.1193568 | 0.1327189 | 0.1193641 | 0.1278207 | 0.09892086 | 0.1760047 | 0.1762447 | 0.191497 | 0.119032 | 0.1370738 | 0.1441173 | 0.157758 | 0.1203197 | 0.09364598 | 0.1679271 | 0.1642318 | 0.1560526 | 0.1585675
663 | 0.1336908 | 0.1703679 | 0.1437893 | 0.1078779 | 0.1306357 | 0.136094 | 0.1343815 | 0.1227303 | 0.1173341 | 0.1463337 | 0.1263358 | 0.1292354 | 0.2082256 | 0.127088 | 0.1210626 | 0.1219853 | 0.110983 | 0.1285793 | 0.1424553 | 0.127796 | 0.1226927 | 0.1163506 | 0.1705903 | 0.134183 | 0.1211885 | 0.1383805 | 0.1279488 | 0.1179374 | 0.1251185 | 0.1376741 | 0.1288409 | 0.1329938 | 0.102077 | 0.1709267 | 0.1516025 | 0.1792438 | 0.1340912 | 0.1311368 | 0.1488109 | 0.1537741 | 0.1383781 | 0.1048558 | 0.1700075 | 0.1633411 | 0.1395869 | 0.1494992
664 | 0.1438283 | 0.1454269 | 0.1309768 | 0.134588 | 0.1426233 | 0.1705174 | 0.1424463 | 0.1247316 | 0.13292 | 0.154209 | 0.1369857 | 0.1339873 | 0.1943792 | 0.1386739 | 0.1142756 | 0.1386049 | 0.141403 | 0.1012726 | 0.1642416 | 0.1507452 | 0.1035034 | 0.1244505 | 0.1891143 | 0.1269234 | 0.1244329 | 0.1361043 | 0.09744819 | 0.1195422 | 0.1175668 | 0.1242705 | 0.1330785 | 0.1140743 | 0.1243948 | 0.131658 | 0.1681867 | 0.1544181 | 0.1589675 | 0.1369652 | 0.1261776 | 0.1603068 | 0.1425078 | 0.1056894 | 0.164918 | 0.1618662 | 0.1519782 | 0.1494871
665 | 0.1307929 | 0.1442204 | 0.118773 | 0.1395751 | 0.1353186 | 0.1359348 | 0.1458112 | 0.1256891 | 0.1278059 | 0.1470163 | 0.1159815 | 0.131732 | 0.2346238 | 0.1365792 | 0.1287376 | 0.1038638 | 0.09739878 | 0.1671132 | 0.1273493 | 0.1474301 | 0.1095116 | 0.1253851 | 0.1778431 | 0.118301 | 0.1152306 | 0.1334369 | 0.0808404 | 0.1070445 | 0.1312426 | 0.1327018 | 0.120606 | 0.1220197 | 0.1233134 | 0.1550233 | 0.16278 | 0.1548086 | 0.1132883 | 0.1363241 | 0.1178788 | 0.1459558 | 0.1300902 | 0.1063133 | 0.1573233 | 0.1662852 | 0.1536042 | 0.155415
666 | 0.1504422 | 0.1489726 | 0.1500068 | 0.1408425 | 0.1538694 | 0.1355918 | 0.1469815 | 0.1303623 | 0.1203135 | 0.1441887 | 0.1255661 | 0.1388648 | 0.212709 | 0.1103049 | 0.1201971 | 0.09324758 | 0.1014578 | 0.1600017 | 0.1629097 | 0.1305595 | 0.1302253 | 0.1242163 | 0.1827806 | 0.1329433 | 0.1287528 | 0.1231296 | 0.09912817 | 0.1206437 | 0.1220579 | 0.1294039 | 0.1321478 | 0.1422241 | 0.1199434 | 0.09689261 | 0.1739601 | 0.1941757 | 0.1502401 | 0.1296895 | 0.1191155 | 0.1652247 | 0.1377636 | 0.1096457 | 0.1615755 | 0.1593026 | 0.1292419 | 0.1637755
667 | 0.1311385 | 0.1562287 | 0.09588828 | 0.1277616 | 0.1499535 | 0.1627338 | 0.1380607 | 0.1330251 | 0.1300567 | 0.1345989 | 0.1401807 | 0.1144488 | 0.2078727 | 0.1244079 | 0.12196 | 0.1327852 | 0.1120362 | 0.09238788 | 0.1527966 | 0.1384762 | 0.1258558 | 0.1173599 | 0.1915197 | 0.1339222 | 0.1150009 | 0.1334214 | 0.09885497 | 0.1175505 | 0.1309452 | 0.1403633 | 0.1118932 | 0.1237838 | 0.09872408 | 0.1258848 | 0.1718127 | 0.1577668 | 0.1215222 | 0.1332666 | 0.1294171 | 0.169822 | 0.1219208 | 0.1197204 | 0.1606424 | 0.1896377 | 0.142461 | 0.1530599
668 | 0.1618644 | 0.1344846 | 0.1403176 | 0.1337334 | 0.1203279 | 0.1564897 | 0.1425641 | 0.1317723 | 0.1273628 | 0.1473828 | 0.1383941 | 0.1335771 | 0.1977677 | 0.1289165 | 0.1148997 | 0.0980436 | 0.1170738 | 0.07557873 | 0.1472835 | 0.1260442 | 0.09144278 | 0.1303711 | 0.1862908 | 0.1425019 | 0.1140596 | 0.1425865 | 0.08995217 | 0.1096525 | 0.1309711 | 0.1319699 | 0.103442 | 0.1032547 | 0.1252363 | 0.161552 | 0.1652581 | 0.171999 | 0.168985 | 0.1438978 | 0.1331919 | 0.155082 | 0.1241724 | 0.1054613 | 0.1734753 | 0.1701576 | 0.1427886 | 0.1553727
669 | 0.1760553 | 0.13761 | 0.1156084 | 0.1021852 | 0.1164139 | 0.1554344 | 0.1448403 | 0.1363222 | 0.1193472 | 0.1480872 | 0.1235553 | 0.1273476 | 0.2179028 | 0.130262 | 0.1210433 | 0.1103411 | 0.1109864 | 0.07891166 | 0.1500479 | 0.1063484 | 0.1035935 | 0.1178951 | 0.1787696 | 0.1289569 | 0.1135917 | 0.1253351 | 0.130152 | 0.1185141 | 0.1283757 | 0.1378264 | 0.1168721 | 0.1247988 | 0.1225364 | 0.08580093 | 0.1688445 | 0.1677416 | 0.116268 | 0.1319641 | 0.1231411 | 0.1691609 | 0.1184437 | 0.09622851 | 0.1474644 | 0.1649594 | 0.1395574 | 0.1438478
670 | 0.120861 | 0.1307063 | 0.125721 | 0.1335063 | 0.1520922 | 0.1661861 | 0.1417105 | 0.1254113 | 0.1262395 | 0.1489667 | 0.1377312 | 0.1294687 | 0.1984852 | 0.112966 | 0.144212 | 0.1127908 | 0.1302242 | 0.1025992 | 0.153214 | 0.14527 | 0.09234344 | 0.1150146 | 0.1842346 | 0.1240536 | 0.1253667 | 0.1344463 | 0.1080146 | 0.117062 | 0.1377079 | 0.1370625 | 0.1075965 | 0.1300116 | 0.1130729 | 0.1039033 | 0.170133 | 0.1886967 | 0.1486648 | 0.1341403 | 0.1202002 | 0.1520817 | 0.1235996 | 0.1079867 | 0.1716163 | 0.1725616 | 0.1421429 | 0.1465816
671 | 0.1626445 | 0.1443632 | 0.1602523 | 0.1352109 | 0.1183447 | 0.1614735 | 0.1402195 | 0.1211191 | 0.1215567 | 0.1392858 | 0.1308509 | 0.1290862 | 0.2302358 | 0.1378753 | 0.1335873 | 0.07801325 | 0.1269064 | 0.1036656 | 0.1608475 | 0.111282 | 0.09470746 | 0.131348 | 0.1956376 | 0.1307789 | 0.120964 | 0.1446523 | 0.1128495 | 0.1243692 | 0.1281926 | 0.1293886 | 0.1184028 | 0.1493893 | 0.1108417 | 0.08564413 | 0.1758833 | 0.1668701 | 0.17486 | 0.1347464 | 0.1152251 | 0.1535256 | 0.1203735 | 0.1275734 | 0.1740187 | 0.1638462 | 0.1473657 | 0.1355656
672 | 0.1493633 | 0.1684732 | 0.1245251 | 0.09635703 | 0.1623743 | 0.1344605 | 0.14497 | 0.1315731 | 0.1178439 | 0.1381407 | 0.1334263 | 0.1384501 | 0.1906166 | 0.1165829 | 0.1032091 | 0.09029315 | 0.1119682 | 0.09013358 | 0.1350277 | 0.1159436 | 0.09151858 | 0.1212748 | 0.187165 | 0.1311753 | 0.1188892 | 0.1317597 | 0.1031332 | 0.1130472 | 0.1341823 | 0.1340297 | 0.0947251 | 0.1117467 | 0.1282138 | 0.1870505 | 0.176814 | 0.1805903 | 0.1587452 | 0.1328122 | 0.1387101 | 0.1396773 | 0.121045 | 0.1089099 | 0.1584742 | 0.1684878 | 0.1275839 | 0.1589183
673 | 0.1233429 | 0.144512 | 0.1235297 | 0.1323703 | 0.1211259 | 0.1342766 | 0.1314405 | 0.1230627 | 0.1305161 | 0.1508649 | 0.1383879 | 0.1299273 | 0.2111367 | 0.1406695 | 0.1298798 | 0.1227903 | 0.1190231 | 0.0793759 | 0.1638201 | 0.1084129 | 0.1089361 | 0.1207939 | 0.1853224 | 0.125448 | 0.1065804 | 0.1378748 | 0.09963376 | 0.1063278 | 0.1228328 | 0.1218899 | 0.1081135 | 0.1308377 | 0.1255164 | 0.1676307 | 0.187599 | 0.1492732 | 0.1432785 | 0.1414514 | 0.1347398 | 0.1524512 | 0.1309823 | 0.1078274 | 0.1499964 | 0.1676704 | 0.1457767 | 0.1556468
674 | 0.1534309 | 0.1343626 | 0.1295747 | 0.1540016 | 0.1401812 | 0.1532398 | 0.1357012 | 0.1274211 | 0.1230542 | 0.1506105 | 0.1362988 | 0.1416629 | 0.2010963 | 0.1358135 | 0.1149136 | 0.1254997 | 0.1374551 | 0.07163952 | 0.1155225 | 0.1384136 | 0.1189702 | 0.1262327 | 0.1889328 | 0.1320035 | 0.1213308 | 0.1529212 | 0.08889937 | 0.1093756 | 0.1299112 | 0.1447769 | 0.1168904 | 0.1119842 | 0.1120491 | 0.119699 | 0.1617043 | 0.1602953 | 0.1541821 | 0.138482 | 0.1299381 | 0.1650099 | 0.1318491 | 0.1014048 | 0.1530812 | 0.162528 | 0.1466184 | 0.1587126
675 | 0.116282 | 0.1324455 | 0.1368034 | 0.1141957 | 0.1279206 | 0.1536385 | 0.1442543 | 0.1263276 | 0.1314628 | 0.1424925 | 0.1257172 | 0.1343702 | 0.2047362 | 0.1146551 | 0.1229543 | 0.1508359 | 0.1431611 | 0.08301815 | 0.1367199 | 0.1161672 | 0.1112358 | 0.1268599 | 0.1982349 | 0.1182282 | 0.1234481 | 0.1437757 | 0.09979182 | 0.1215388 | 0.1411322 | 0.1367656 | 0.1169851 | 0.1352363 | 0.1168085 | 0.1407351 | 0.1915352 | 0.1956368 | 0.1272651 | 0.1300023 | 0.1369823 | 0.1555416 | 0.1314567 | 0.1100814 | 0.1629231 | 0.1620704 | 0.1583165 | 0.1581358
676 | 0.1470274 | 0.1369823 | 0.1203662 | 0.1151241 | 0.1283249 | 0.1132447 | 0.1409203 | 0.1243069 | 0.1341793 | 0.1535571 | 0.1231888 | 0.1327092 | 0.214646 | 0.1182093 | 0.1269171 | 0.108756 | 0.1351306 | 0.1216369 | 0.1558317 | 0.1202176 | 0.09413536 | 0.107888 | 0.1878641 | 0.1286428 | 0.1240974 | 0.1420484 | 0.1103484 | 0.1070937 | 0.1357975 | 0.1234377 | 0.1069912 | 0.1129979 | 0.1471481 | 0.1357223 | 0.1726654 | 0.1835389 | 0.1208706 | 0.1367077 | 0.132026 | 0.1633016 | 0.1269034 | 0.110158 | 0.1601464 | 0.1628388 | 0.1424959 | 0.1625361
677 | 0.133749 | 0.1463555 | 0.1134056 | 0.1466063 | 0.1506499 | 0.1841284 | 0.1416809 | 0.1320365 | 0.1259091 | 0.159115 | 0.1321376 | 0.1413894 | 0.1946759 | 0.1252643 | 0.1109599 | 0.1387678 | 0.1225789 | 0.1185478 | 0.1782491 | 0.1172625 | 0.1229797 | 0.1254365 | 0.1802393 | 0.1362758 | 0.1126433 | 0.1339468 | 0.1046091 | 0.1100517 | 0.1248966 | 0.1454936 | 0.110828 | 0.1215576 | 0.1387604 | 0.1372813 | 0.1707883 | 0.1768154 | 0.1246765 | 0.1446622 | 0.1434814 | 0.1587489 | 0.1523807 | 0.1057265 | 0.1542328 | 0.1643678 | 0.1568876 | 0.1645759
678 | 0.1307784 | 0.1453738 | 0.1274782 | 0.1405269 | 0.1206062 | 0.1300353 | 0.139098 | 0.133456 | 0.1266651 | 0.1490369 | 0.1231322 | 0.1355801 | 0.2016528 | 0.1274159 | 0.1546225 | 0.1311292 | 0.1339856 | 0.06459799 | 0.1475044 | 0.1285129 | 0.1126111 | 0.1287295 | 0.1798397 | 0.126755 | 0.1186573 | 0.1389267 | 0.09274101 | 0.1103812 | 0.1366181 | 0.1384974 | 0.1094718 | 0.1235233 | 0.1321047 | 0.1454215 | 0.1754408 | 0.17982 | 0.1302799 | 0.1433668 | 0.142336 | 0.1657906 | 0.1210063 | 0.1127678 | 0.1663499 | 0.167034 | 0.1361007 | 0.163396
679 | 0.1350391 | 0.1359892 | 0.12905 | 0.147921 | 0.1440084 | 0.1564762 | 0.1458082 | 0.1327469 | 0.1171716 | 0.1468797 | 0.1287277 | 0.139512 | 0.1758495 | 0.1272231 | 0.1126899 | 0.1279593 | 0.1036161 | 0.1097089 | 0.1823341 | 0.1142619 | 0.111833 | 0.1218871 | 0.1979753 | 0.1376166 | 0.1201628 | 0.1354314 | 0.1274702 | 0.115627 | 0.1292093 | 0.1248677 | 0.1185252 | 0.1342212 | 0.1186036 | 0.07607095 | 0.1682835 | 0.1943905 | 0.1572554 | 0.1344932 | 0.1368419 | 0.1691101 | 0.1313988 | 0.1200681 | 0.1754305 | 0.17577 | 0.1584121 | 0.1445526
680 | 0.1376391 | 0.125553 | 0.1325593 | 0.1194247 | 0.1469614 | 0.1426114 | 0.1491095 | 0.1248923 | 0.1428836 | 0.1478745 | 0.1342767 | 0.1328159 | 0.2084313 | 0.1351807 | 0.1014579 | 0.1171693 | 0.1021779 | 0.107613 | 0.1394514 | 0.1089703 | 0.09820664 | 0.1174244 | 0.1893533 | 0.1349879 | 0.1228944 | 0.1404565 | 0.09911573 | 0.1251842 | 0.1262856 | 0.1363076 | 0.1235326 | 0.1385506 | 0.1084641 | 0.1443492 | 0.1800045 | 0.1755745 | 0.1437632 | 0.1340934 | 0.1376526 | 0.1628283 | 0.1240348 | 0.1117945 | 0.1505586 | 0.1589215 | 0.1583933 | 0.1571821
681 | 0.1397637 | 0.1309725 | 0.1338988 | 0.1021952 | 0.140546 | 0.173307 | 0.1480444 | 0.1285642 | 0.1101293 | 0.1492143 | 0.1154198 | 0.1313464 | 0.220685 | 0.1387743 | 0.106166 | 0.1217165 | 0.1217267 | 0.09115945 | 0.1594174 | 0.1423315 | 0.1123044 | 0.13115 | 0.1852139 | 0.130935 | 0.1250972 | 0.1385348 | 0.1037645 | 0.1199658 | 0.1378472 | 0.128288 | 0.1093849 | 0.1209917 | 0.1051716 | 0.1347108 | 0.1859412 | 0.1627624 | 0.1661343 | 0.1417133 | 0.1268896 | 0.1692852 | 0.1326767 | 0.1137296 | 0.1632912 | 0.1697078 | 0.1298565 | 0.1533368
682 | 0.1359333 | 0.1487181 | 0.1100126 | 0.143102 | 0.140696 | 0.1360078 | 0.1467673 | 0.1209406 | 0.1124251 | 0.1516853 | 0.1198556 | 0.136523 | 0.1979665 | 0.1284576 | 0.1358784 | 0.146108 | 0.1194325 | 0.1665812 | 0.1288964 | 0.1198608 | 0.1193824 | 0.1159718 | 0.1802908 | 0.1144235 | 0.1191601 | 0.1445858 | 0.1123199 | 0.1066367 | 0.1335197 | 0.1221857 | 0.1199697 | 0.1193625 | 0.1410899 | 0.1564569 | 0.1702584 | 0.1640188 | 0.1568256 | 0.1331826 | 0.1196363 | 0.1708506 | 0.113543 | 0.09917397 | 0.1662289 | 0.1502363 | 0.1484126 | 0.1487838
683 | 0.1541537 | 0.1563308 | 0.140009 | 0.119751 | 0.1317174 | 0.1774112 | 0.1358528 | 0.1256248 | 0.1282414 | 0.1596129 | 0.1206875 | 0.1288379 | 0.199179 | 0.130372 | 0.11193 | 0.1253723 | 0.1058128 | 0.07274618 | 0.1520875 | 0.1292743 | 0.143949 | 0.1349979 | 0.1910348 | 0.1277136 | 0.1158121 | 0.1331282 | 0.1016951 | 0.1202366 | 0.136199 | 0.1259952 | 0.1066926 | 0.1258569 | 0.1213878 | 0.1144186 | 0.1842166 | 0.1687759 | 0.1382331 | 0.1263131 | 0.1287652 | 0.1657998 | 0.1463908 | 0.09488982 | 0.1529121 | 0.1695741 | 0.1408624 | 0.1689903
684 | 0.1544247 | 0.1489036 | 0.1252018 | 0.1177391 | 0.1271626 | 0.1504775 | 0.1429919 | 0.1308249 | 0.1240866 | 0.1593344 | 0.1333498 | 0.1432798 | 0.1900239 | 0.1291488 | 0.1056387 | 0.1154685 | 0.1460246 | 0.1355097 | 0.1905445 | 0.1141718 | 0.1006978 | 0.1209999 | 0.1852094 | 0.128399 | 0.1171709 | 0.1486314 | 0.1023225 | 0.1184677 | 0.1315253 | 0.1453078 | 0.1095644 | 0.1350417 | 0.1301079 | 0.151976 | 0.1510828 | 0.1532742 | 0.1342027 | 0.1375128 | 0.1139696 | 0.1654052 | 0.1526654 | 0.1026169 | 0.1800924 | 0.1596506 | 0.1407435 | 0.1386602
685 | 0.1290793 | 0.1374989 | 0.1368232 | 0.1642352 | 0.1142354 | 0.1490783 | 0.1469258 | 0.1371455 | 0.1266863 | 0.161658 | 0.1492779 | 0.1399723 | 0.2093083 | 0.1191939 | 0.1298479 | 0.1053637 | 0.1130722 | 0.1170761 | 0.1487697 | 0.1214176 | 0.1337902 | 0.1182217 | 0.1842876 | 0.1294417 | 0.1202233 | 0.1435594 | 0.1034831 | 0.1188573 | 0.1174052 | 0.133605 | 0.1022063 | 0.09550986 | 0.1404627 | 0.1515312 | 0.1940005 | 0.1708842 | 0.1377673 | 0.1330317 | 0.1460386 | 0.1604139 | 0.1350841 | 0.1100787 | 0.1655232 | 0.1691824 | 0.1352698 | 0.1574999
686 | 0.1288715 | 0.1442015 | 0.1134817 | 0.1290386 | 0.1029722 | 0.1587078 | 0.1492476 | 0.1241655 | 0.1182703 | 0.1467823 | 0.1286204 | 0.1257852 | 0.2072379 | 0.1358615 | 0.1167066 | 0.1188354 | 0.1126345 | 0.1100109 | 0.1510782 | 0.1398165 | 0.1310937 | 0.1203089 | 0.1885944 | 0.1306684 | 0.1245735 | 0.1297806 | 0.1028549 | 0.1156241 | 0.1318802 | 0.1324953 | 0.1176016 | 0.1102219 | 0.1333019 | 0.1553904 | 0.1947278 | 0.1932773 | 0.148121 | 0.1275007 | 0.1264815 | 0.1634363 | 0.1303058 | 0.1018845 | 0.1675477 | 0.1729997 | 0.1587748 | 0.1362647
687 | 0.1526888 | 0.1281033 | 0.122814 | 0.1248677 | 0.1209423 | 0.1401152 | 0.1417093 | 0.1302803 | 0.1244381 | 0.16736 | 0.1259744 | 0.1430058 | 0.1929349 | 0.1270787 | 0.1303445 | 0.1285492 | 0.1284005 | 0.08686242 | 0.1295798 | 0.1293366 | 0.1250341 | 0.1233288 | 0.1958905 | 0.1249318 | 0.1156644 | 0.125839 | 0.09286605 | 0.1114123 | 0.1245219 | 0.1331177 | 0.1173496 | 0.1447981 | 0.1388506 | 0.1310467 | 0.2031621 | 0.1383111 | 0.1733154 | 0.1392181 | 0.1165881 | 0.1507695 | 0.1469945 | 0.1150145 | 0.1697284 | 0.16494 | 0.147416 | 0.1462142
688 | 0.1445861 | 0.1162727 | 0.1383375 | 0.1267026 | 0.1284243 | 0.134267 | 0.1392278 | 0.1264499 | 0.132061 | 0.1614876 | 0.13036 | 0.1286254 | 0.2151645 | 0.1105256 | 0.135046 | 0.1116381 | 0.1305891 | 0.1139052 | 0.1514669 | 0.1105258 | 0.1212138 | 0.1199943 | 0.1908708 | 0.1311258 | 0.1116341 | 0.1340118 | 0.1220932 | 0.1129291 | 0.1220661 | 0.1304017 | 0.1096822 | 0.1115173 | 0.1091249 | 0.1014065 | 0.1997968 | 0.1604151 | 0.1389087 | 0.1497037 | 0.1192542 | 0.1637245 | 0.1457006 | 0.1047884 | 0.1563884 | 0.1557823 | 0.1448155 | 0.1606213
689 | 0.1535695 | 0.1389097 | 0.1347054 | 0.1222401 | 0.1143088 | 0.1368467 | 0.1442419 | 0.1321647 | 0.1410146 | 0.1457475 | 0.1485639 | 0.1443474 | 0.2037167 | 0.1060048 | 0.118621 | 0.1082366 | 0.1051947 | 0.09678808 | 0.163318 | 0.1291795 | 0.1024774 | 0.1273583 | 0.1989623 | 0.1254154 | 0.116636 | 0.1389453 | 0.1074722 | 0.1099843 | 0.1298469 | 0.1362683 | 0.1362061 | 0.1225693 | 0.1163629 | 0.09655952 | 0.1553831 | 0.1828097 | 0.1384413 | 0.1278282 | 0.1441674 | 0.1572557 | 0.1293134 | 0.1115624 | 0.1831847 | 0.154591 | 0.1435503 | 0.1621068
690 | 0.1498487 | 0.1371776 | 0.1145862 | 0.1358522 | 0.1322943 | 0.1569272 | 0.129628 | 0.1315583 | 0.1204604 | 0.145002 | 0.1423577 | 0.128603 | 0.1978072 | 0.1412331 | 0.1126327 | 0.1258587 | 0.1310515 | 0.09251175 | 0.1588994 | 0.115574 | 0.1154455 | 0.1268572 | 0.2024568 | 0.1330798 | 0.1370488 | 0.1267851 | 0.08127645 | 0.1185095 | 0.1306362 | 0.1326143 | 0.1172616 | 0.09410217 | 0.1215507 | 0.1032885 | 0.2061042 | 0.1812229 | 0.1398056 | 0.1280181 | 0.136353 | 0.1607143 | 0.130999 | 0.1161675 | 0.16599 | 0.1650416 | 0.1379165 | 0.151743
691 | 0.1165469 | 0.1431839 | 0.1079223 | 0.1175043 | 0.1355849 | 0.1635929 | 0.1469655 | 0.1211033 | 0.1338628 | 0.1633386 | 0.1273783 | 0.1313358 | 0.1924548 | 0.1281882 | 0.1284598 | 0.1066152 | 0.1104587 | 0.1323513 | 0.1706458 | 0.1398288 | 0.1177726 | 0.1172493 | 0.1852016 | 0.1114443 | 0.1183747 | 0.14273 | 0.08499208 | 0.1186366 | 0.1403282 | 0.1269863 | 0.1109189 | 0.1192633 | 0.1372934 | 0.1101521 | 0.1725886 | 0.176257 | 0.1355778 | 0.1366549 | 0.1208237 | 0.1658161 | 0.1147467 | 0.09953848 | 0.1550846 | 0.1574567 | 0.1427087 | 0.1514067
692 | 0.1047665 | 0.1300573 | 0.1132462 | 0.1015575 | 0.1256433 | 0.1324731 | 0.1420698 | 0.1288554 | 0.1186152 | 0.1507036 | 0.1365103 | 0.1325726 | 0.218421 | 0.1454906 | 0.1024301 | 0.1294106 | 0.1313113 | 0.1103718 | 0.1123364 | 0.1267531 | 0.1359258 | 0.1127735 | 0.1961745 | 0.1340095 | 0.1208634 | 0.1435383 | 0.09888926 | 0.1217523 | 0.1217639 | 0.1298835 | 0.1128683 | 0.1311985 | 0.1207098 | 0.1347974 | 0.1627327 | 0.1572049 | 0.1673405 | 0.1444085 | 0.1518894 | 0.1605398 | 0.119692 | 0.1219015 | 0.1675746 | 0.1704183 | 0.1542261 | 0.1561627
693 | 0.1483707 | 0.1595023 | 0.1585455 | 0.1172267 | 0.1352074 | 0.1360179 | 0.1354249 | 0.1307081 | 0.1144718 | 0.14468 | 0.1386647 | 0.1363499 | 0.197489 | 0.1365179 | 0.1101191 | 0.1115794 | 0.116746 | 0.07348784 | 0.129642 | 0.1213294 | 0.08534738 | 0.1182975 | 0.1951211 | 0.123215 | 0.1204645 | 0.1381653 | 0.1293892 | 0.1082512 | 0.1393979 | 0.1330508 | 0.1002972 | 0.1245771 | 0.09347183 | 0.1681878 | 0.2022532 | 0.1531222 | 0.1210091 | 0.1441698 | 0.1303982 | 0.1553037 | 0.1139479 | 0.1174463 | 0.1619378 | 0.1792742 | 0.1485094 | 0.1467881
694 | 0.1491389 | 0.1513681 | 0.1209511 | 0.1165606 | 0.1123804 | 0.1296345 | 0.1470883 | 0.1269957 | 0.1199588 | 0.14599 | 0.117882 | 0.1233113 | 0.1958864 | 0.1397712 | 0.1283691 | 0.131818 | 0.114066 | 0.07019794 | 0.1582232 | 0.1309463 | 0.0816396 | 0.1318727 | 0.1898505 | 0.1379193 | 0.1226025 | 0.136959 | 0.1001901 | 0.1154445 | 0.1250229 | 0.1221545 | 0.1174338 | 0.1063511 | 0.1407555 | 0.1502865 | 0.1677078 | 0.1619615 | 0.1507162 | 0.1432926 | 0.1273173 | 0.1611148 | 0.1354797 | 0.1176873 | 0.176072 | 0.1645207 | 0.1424939 | 0.1546629
695 | 0.1114307 | 0.1169311 | 0.1159467 | 0.1359262 | 0.119891 | 0.157432 | 0.1476076 | 0.1284599 | 0.125939 | 0.1475714 | 0.1465602 | 0.1347928 | 0.2098873 | 0.1270609 | 0.1168182 | 0.1226842 | 0.1033676 | 0.1095599 | 0.147436 | 0.1259735 | 0.09904604 | 0.1226446 | 0.1954884 | 0.1272925 | 0.1205577 | 0.1472824 | 0.1248468 | 0.1136149 | 0.1227142 | 0.1341359 | 0.1122506 | 0.1128067 | 0.1026736 | 0.1460481 | 0.1587963 | 0.1546055 | 0.1603565 | 0.1508998 | 0.1369781 | 0.1592966 | 0.1625759 | 0.1016812 | 0.1632335 | 0.1649147 | 0.1581981 | 0.1462731
696 | 0.1754951 | 0.1501829 | 0.1403906 | 0.1166922 | 0.1394051 | 0.1441711 | 0.139893 | 0.1318233 | 0.1209508 | 0.1468207 | 0.1370244 | 0.1317556 | 0.1913497 | 0.1283029 | 0.1107068 | 0.09706014 | 0.08986217 | 0.133511 | 0.1483411 | 0.1132641 | 0.1114813 | 0.1165757 | 0.1970749 | 0.1203544 | 0.1212688 | 0.1354857 | 0.07992619 | 0.1133755 | 0.1206079 | 0.1252044 | 0.1110679 | 0.1576066 | 0.1181438 | 0.1636407 | 0.1889798 | 0.1608931 | 0.138806 | 0.1384099 | 0.1352329 | 0.1576935 | 0.1458178 | 0.1019652 | 0.1690039 | 0.1595464 | 0.1562334 | 0.1546455
697 | 0.1638438 | 0.147478 | 0.1330971 | 0.1366832 | 0.1424377 | 0.1319874 | 0.1494724 | 0.1330996 | 0.1299268 | 0.1521486 | 0.1302486 | 0.1360181 | 0.188527 | 0.1276013 | 0.102339 | 0.1118297 | 0.1159585 | 0.06434062 | 0.1670078 | 0.1499783 | 0.1442094 | 0.1266563 | 0.1902053 | 0.1301992 | 0.1343139 | 0.1311281 | 0.09322155 | 0.1192755 | 0.1239562 | 0.1219073 | 0.1181195 | 0.1246039 | 0.1301159 | 0.1187261 | 0.1473153 | 0.1872251 | 0.1643104 | 0.1323341 | 0.1403288 | 0.1613355 | 0.1555908 | 0.1007024 | 0.1703144 | 0.1589941 | 0.1515549 | 0.1541428
698 | 0.1523556 | 0.1408056 | 0.1673668 | 0.1433842 | 0.1293339 | 0.1575698 | 0.1394491 | 0.1316436 | 0.1289721 | 0.1385589 | 0.1224607 | 0.1401818 | 0.1920556 | 0.1318443 | 0.1142099 | 0.1181501 | 0.1246496 | 0.07569978 | 0.1652477 | 0.1362382 | 0.1189061 | 0.1292116 | 0.180604 | 0.1283989 | 0.1190065 | 0.1323011 | 0.09844819 | 0.1238306 | 0.1356458 | 0.1358703 | 0.1104222 | 0.1313055 | 0.1251047 | 0.1399978 | 0.1610687 | 0.1639176 | 0.1649859 | 0.1420739 | 0.1314537 | 0.1537799 | 0.156164 | 0.1044304 | 0.1719698 | 0.1533677 | 0.1450507 | 0.1577736
699 | 0.123362 | 0.1491396 | 0.1863031 | 0.1204381 | 0.1183698 | 0.1465278 | 0.1413692 | 0.1256482 | 0.1231531 | 0.1516812 | 0.1373886 | 0.1378826 | 0.1731406 | 0.1470793 | 0.1443137 | 0.1102755 | 0.1278414 | 0.1462141 | 0.1744514 | 0.134291 | 0.1086951 | 0.12939 | 0.1851921 | 0.1417159 | 0.1283278 | 0.1274882 | 0.0964295 | 0.1215717 | 0.1226583 | 0.128005 | 0.09810437 | 0.1257749 | 0.1088649 | 0.08679799 | 0.1683193 | 0.1559388 | 0.1510811 | 0.1450937 | 0.125918 | 0.1630738 | 0.1429176 | 0.1073828 | 0.1758665 | 0.1658292 | 0.147432 | 0.152576
700 | 0.1745919 | 0.1447988 | 0.1194541 | 0.1107963 | 0.1309263 | 0.1458172 | 0.1474849 | 0.1362973 | 0.1327493 | 0.1628313 | 0.1248763 | 0.141343 | 0.1901195 | 0.1250599 | 0.1323027 | 0.128209 | 0.1250048 | 0.1128009 | 0.1334639 | 0.1181197 | 0.09706894 | 0.1077743 | 0.1863778 | 0.1206843 | 0.1177045 | 0.1485642 | 0.1240485 | 0.1043314 | 0.1346535 | 0.1361657 | 0.1199144 | 0.1537783 | 0.1089784 | 0.08354454 | 0.1706012 | 0.165091 | 0.182596 | 0.1274157 | 0.1160588 | 0.1619743 | 0.1285766 | 0.1003864 | 0.1556528 | 0.1583948 | 0.1537345 | 0.1553267
701 | 0.1621659 | 0.1253417 | 0.1318823 | 0.1357899 | 0.103884 | 0.145926 | 0.1458546 | 0.1236709 | 0.1308097 | 0.1503247 | 0.1366003 | 0.1306525 | 0.1961795 | 0.1405101 | 0.1093895 | 0.1190209 | 0.131397 | 0.1363485 | 0.1111531 | 0.1273234 | 0.1289533 | 0.1169231 | 0.1866472 | 0.1232781 | 0.1242414 | 0.1263672 | 0.1289613 | 0.1157474 | 0.1210671 | 0.121184 | 0.09790249 | 0.1451649 | 0.1411932 | 0.1734279 | 0.1726734 | 0.1750603 | 0.1235039 | 0.1323243 | 0.1302275 | 0.1578845 | 0.157265 | 0.1119618 | 0.1632963 | 0.1688761 | 0.1524401 | 0.1594079
702 | 0.1288985 | 0.144199 | 0.1338214 | 0.1155644 | 0.1189355 | 0.1581195 | 0.1394819 | 0.1301909 | 0.1428021 | 0.1509718 | 0.141575 | 0.1356464 | 0.2024638 | 0.1352413 | 0.1054966 | 0.1161551 | 0.1314475 | 0.1715443 | 0.1672544 | 0.1219655 | 0.1039943 | 0.1194798 | 0.1849675 | 0.1452395 | 0.125994 | 0.1278419 | 0.109125 | 0.1187402 | 0.1371951 | 0.1322791 | 0.1125085 | 0.1542979 | 0.108408 | 0.1236492 | 0.1519778 | 0.1688922 | 0.1619216 | 0.1301996 | 0.1385809 | 0.1612081 | 0.1456385 | 0.115578 | 0.173533 | 0.1598605 | 0.1269213 | 0.1515433
703 | 0.173245 | 0.1476085 | 0.1481338 | 0.1362659 | 0.1339867 | 0.1692794 | 0.1374825 | 0.1275051 | 0.1305788 | 0.1547238 | 0.1245445 | 0.1311393 | 0.1865594 | 0.1347155 | 0.1232454 | 0.1213594 | 0.1259429 | 0.1185957 | 0.1556289 | 0.1025149 | 0.1059625 | 0.1121953 | 0.1829554 | 0.1229396 | 0.1135299 | 0.1371783 | 0.09188877 | 0.115532 | 0.1259934 | 0.1279168 | 0.1047633 | 0.1031988 | 0.1381281 | 0.09252297 | 0.1729026 | 0.1903922 | 0.1438871 | 0.1433917 | 0.1293261 | 0.1574496 | 0.1706787 | 0.09687232 | 0.1822737 | 0.1766848 | 0.1468689 | 0.166976
704 | 0.1793063 | 0.1177626 | 0.1330364 | 0.1435916 | 0.1197491 | 0.1467299 | 0.1424464 | 0.1284885 | 0.1209577 | 0.1520508 | 0.1345076 | 0.1174534 | 0.2145838 | 0.1389088 | 0.1215067 | 0.1115579 | 0.1128639 | 0.09191934 | 0.153814 | 0.1161134 | 0.111782 | 0.1354174 | 0.1873892 | 0.1279903 | 0.1265502 | 0.139674 | 0.0754355 | 0.1130845 | 0.124383 | 0.1414473 | 0.1104011 | 0.1385201 | 0.1248898 | 0.07369753 | 0.146438 | 0.206319 | 0.166552 | 0.1392351 | 0.1183495 | 0.1621208 | 0.1544556 | 0.09613267 | 0.1716764 | 0.167918 | 0.1548513 | 0.1447826
705 | 0.167077 | 0.1387352 | 0.1202423 | 0.1499997 | 0.1411073 | 0.1495002 | 0.1466295 | 0.1286277 | 0.1307826 | 0.1568941 | 0.12505 | 0.1399049 | 0.1745002 | 0.1348632 | 0.1124146 | 0.1027289 | 0.1211686 | 0.1263283 | 0.1557552 | 0.1279015 | 0.1051679 | 0.1215353 | 0.1840862 | 0.1197381 | 0.123275 | 0.1439995 | 0.08475941 | 0.1090084 | 0.1238487 | 0.115872 | 0.106925 | 0.1163129 | 0.1237368 | 0.1320887 | 0.1549144 | 0.1663007 | 0.1444505 | 0.1392542 | 0.1344492 | 0.161509 | 0.1388058 | 0.1066832 | 0.1774174 | 0.1662377 | 0.1677348 | 0.1508594
706 | 0.1282059 | 0.1421332 | 0.1145006 | 0.1419951 | 0.1374284 | 0.1403066 | 0.1430379 | 0.1188166 | 0.1227194 | 0.1529384 | 0.1471903 | 0.1229091 | 0.1998612 | 0.09564909 | 0.1147168 | 0.1176405 | 0.1184776 | 0.1626076 | 0.1325716 | 0.1357235 | 0.1206422 | 0.1116362 | 0.161188 | 0.1347463 | 0.1178963 | 0.1272119 | 0.1174294 | 0.1139708 | 0.1342169 | 0.1321738 | 0.1057087 | 0.1480962 | 0.1223842 | 0.1741881 | 0.169885 | 0.180774 | 0.1510475 | 0.1220871 | 0.1358967 | 0.1705578 | 0.1164524 | 0.1022621 | 0.1675621 | 0.155804 | 0.1637832 | 0.1595756
707 | 0.140532 | 0.1324511 | 0.1136303 | 0.1281967 | 0.09745945 | 0.1464744 | 0.1419318 | 0.1273378 | 0.1146003 | 0.1536584 | 0.1357128 | 0.1385002 | 0.1956997 | 0.1178294 | 0.1118865 | 0.09230205 | 0.1156744 | 0.148815 | 0.1692615 | 0.1364093 | 0.08881435 | 0.1262946 | 0.1912182 | 0.1211269 | 0.120357 | 0.127729 | 0.08861381 | 0.1117008 | 0.1275043 | 0.1249905 | 0.129531 | 0.1428305 | 0.11023 | 0.1332302 | 0.1765096 | 0.1870077 | 0.1702312 | 0.1422932 | 0.1389371 | 0.167299 | 0.138947 | 0.1087767 | 0.1609455 | 0.1503144 | 0.1373308 | 0.1660321
708 | 0.1268366 | 0.1353392 | 0.121011 | 0.1304722 | 0.1239732 | 0.1493381 | 0.1409789 | 0.1303833 | 0.1377983 | 0.1616387 | 0.121564 | 0.1271825 | 0.2087515 | 0.1483071 | 0.1081414 | 0.1368541 | 0.1058707 | 0.09668807 | 0.1524551 | 0.1063995 | 0.1176247 | 0.1278622 | 0.17838 | 0.1231187 | 0.1136102 | 0.1315844 | 0.09756447 | 0.1211769 | 0.136391 | 0.1353995 | 0.1245405 | 0.1194996 | 0.126504 | 0.1458756 | 0.1801232 | 0.1560252 | 0.1745411 | 0.1474371 | 0.1171885 | 0.1674999 | 0.1473483 | 0.09846895 | 0.1477591 | 0.1615408 | 0.1382815 | 0.1660009
709 | 0.1221454 | 0.1593957 | 0.1253036 | 0.143724 | 0.1170009 | 0.1361087 | 0.1482593 | 0.1283721 | 0.1262433 | 0.1703029 | 0.12864 | 0.130298 | 0.2161149 | 0.1375491 | 0.1287528 | 0.1305644 | 0.1304582 | 0.09728634 | 0.1604779 | 0.1320412 | 0.1257031 | 0.1315945 | 0.1916124 | 0.1237557 | 0.1244359 | 0.1325221 | 0.1115618 | 0.1121455 | 0.1363337 | 0.1314362 | 0.1152305 | 0.1204613 | 0.1074335 | 0.1768777 | 0.1899734 | 0.1446652 | 0.1325413 | 0.1371425 | 0.140202 | 0.1489736 | 0.1451299 | 0.1160433 | 0.1627058 | 0.1655219 | 0.146415 | 0.1627473
710 | 0.1391191 | 0.1378145 | 0.1181427 | 0.1260692 | 0.1544888 | 0.1366914 | 0.1400683 | 0.133061 | 0.1299852 | 0.1580071 | 0.1366963 | 0.1420938 | 0.1796942 | 0.1394097 | 0.1139085 | 0.1309715 | 0.1311154 | 0.1408497 | 0.1439789 | 0.1232734 | 0.1183296 | 0.1112649 | 0.1939273 | 0.1299762 | 0.1234538 | 0.1259425 | 0.1027538 | 0.1116883 | 0.1386373 | 0.1327717 | 0.1051454 | 0.1634254 | 0.1412505 | 0.09770143 | 0.1928704 | 0.189727 | 0.160569 | 0.1325862 | 0.1488162 | 0.1605522 | 0.121491 | 0.09637995 | 0.1785999 | 0.1727007 | 0.1477328 | 0.1649538
711 | 0.12733 | 0.1401822 | 0.1314924 | 0.1176524 | 0.1582138 | 0.1630188 | 0.1408222 | 0.1278414 | 0.1264144 | 0.1685565 | 0.1318914 | 0.1257008 | 0.1997231 | 0.1368584 | 0.1309306 | 0.1346074 | 0.1166502 | 0.1206759 | 0.1883858 | 0.1100219 | 0.1138697 | 0.1341203 | 0.1969576 | 0.1419453 | 0.1148889 | 0.1375197 | 0.1064653 | 0.1119136 | 0.1253307 | 0.1243663 | 0.1171014 | 0.1076937 | 0.1267152 | 0.1381011 | 0.1454303 | 0.1823913 | 0.1371612 | 0.1363284 | 0.1358872 | 0.1504605 | 0.1585335 | 0.09781106 | 0.144149 | 0.1606116 | 0.1489315 | 0.1437371
712 | 0.1066197 | 0.156828 | 0.1253665 | 0.1057644 | 0.1405932 | 0.1530231 | 0.1403721 | 0.1394393 | 0.133042 | 0.1582195 | 0.145169 | 0.1498762 | 0.2013372 | 0.1146042 | 0.1181528 | 0.1153152 | 0.1203405 | 0.08438937 | 0.170483 | 0.09928163 | 0.1044091 | 0.1173217 | 0.1902941 | 0.1302517 | 0.1211405 | 0.1365865 | 0.09818737 | 0.1222747 | 0.1270832 | 0.1394283 | 0.1171274 | 0.150453 | 0.1048308 | 0.1111806 | 0.1747668 | 0.1847049 | 0.1389346 | 0.128661 | 0.1313025 | 0.1611661 | 0.1283679 | 0.114152 | 0.1778441 | 0.1793861 | 0.1397167 | 0.1528403
713 | 0.1183007 | 0.1351283 | 0.1150015 | 0.1348364 | 0.1239586 | 0.1416487 | 0.1444685 | 0.1272635 | 0.1303957 | 0.1401658 | 0.1347866 | 0.128608 | 0.2121861 | 0.1172152 | 0.1030616 | 0.1097146 | 0.1363695 | 0.08375974 | 0.1794005 | 0.1247091 | 0.08406225 | 0.1363775 | 0.1897686 | 0.1246749 | 0.1187384 | 0.1352821 | 0.1002105 | 0.1247739 | 0.1120452 | 0.1303885 | 0.1176043 | 0.1425314 | 0.1036126 | 0.1569697 | 0.1605199 | 0.1696098 | 0.1459007 | 0.1318243 | 0.142117 | 0.1698861 | 0.1199419 | 0.1178551 | 0.1841693 | 0.1513618 | 0.1575858 | 0.1446791
714 | 0.1506679 | 0.1353133 | 0.1175331 | 0.1101903 | 0.1531036 | 0.1605241 | 0.1313391 | 0.1274989 | 0.1398178 | 0.1616684 | 0.1402581 | 0.1250619 | 0.2283445 | 0.1180126 | 0.1073074 | 0.135581 | 0.1104748 | 0.06503464 | 0.1465869 | 0.1002538 | 0.1109926 | 0.1199185 | 0.1893296 | 0.1348142 | 0.1151294 | 0.1335214 | 0.1188348 | 0.1156691 | 0.1070868 | 0.1357654 | 0.1188035 | 0.1050262 | 0.1239449 | 0.1913515 | 0.1685202 | 0.1675533 | 0.127519 | 0.1303129 | 0.1158823 | 0.1615848 | 0.1335303 | 0.1198357 | 0.168656 | 0.1565258 | 0.1626357 | 0.1530288
715 | 0.1292995 | 0.1276428 | 0.1391131 | 0.1536951 | 0.1527722 | 0.1566342 | 0.1456992 | 0.127126 | 0.1243346 | 0.1481843 | 0.1199541 | 0.1227905 | 0.2154578 | 0.1268604 | 0.1291261 | 0.1220182 | 0.1351519 | 0.0944799 | 0.16998 | 0.1225852 | 0.1009681 | 0.1145775 | 0.19118 | 0.1246468 | 0.1185926 | 0.1458069 | 0.09746116 | 0.113438 | 0.129521 | 0.124556 | 0.1134651 | 0.0915904 | 0.1163299 | 0.132104 | 0.1769486 | 0.1639555 | 0.1469127 | 0.1388915 | 0.1293081 | 0.1551151 | 0.1248536 | 0.112375 | 0.1814602 | 0.1579686 | 0.1366935 | 0.1577407
716 | 0.1482501 | 0.1534049 | 0.147692 | 0.1296633 | 0.1323835 | 0.1593106 | 0.1452741 | 0.1279778 | 0.1425176 | 0.1523919 | 0.1329678 | 0.1360683 | 0.1896323 | 0.1376048 | 0.1242643 | 0.125247 | 0.09712962 | 0.1259221 | 0.1237654 | 0.1317454 | 0.07920606 | 0.1169725 | 0.1915158 | 0.125971 | 0.1203746 | 0.1341155 | 0.09313085 | 0.1144142 | 0.1340437 | 0.1233632 | 0.1339411 | 0.1033921 | 0.1252939 | 0.1934026 | 0.2033535 | 0.1445318 | 0.1323067 | 0.1377163 | 0.1232051 | 0.153539 | 0.138605 | 0.1036719 | 0.164591 | 0.1608822 | 0.1539154 | 0.1489954
717 | 0.141222 | 0.1553609 | 0.1199298 | 0.112733 | 0.1159715 | 0.1369401 | 0.1376202 | 0.1146045 | 0.1356707 | 0.1549515 | 0.1393494 | 0.1409058 | 0.1916262 | 0.1515105 | 0.1338373 | 0.1292353 | 0.1226528 | 0.07836294 | 0.1718753 | 0.1163705 | 0.1164003 | 0.1297885 | 0.1797336 | 0.1264272 | 0.1314763 | 0.1406802 | 0.0738583 | 0.1122076 | 0.1331812 | 0.149003 | 0.1267494 | 0.1185537 | 0.1370668 | 0.1789428 | 0.156674 | 0.1749188 | 0.1335974 | 0.1488629 | 0.1350801 | 0.1518681 | 0.140933 | 0.1115875 | 0.1679076 | 0.1583141 | 0.1558655 | 0.151095
718 | 0.132243 | 0.1425516 | 0.1354418 | 0.104623 | 0.1197845 | 0.1577981 | 0.1397411 | 0.1298627 | 0.1359633 | 0.1660808 | 0.1173047 | 0.1328999 | 0.2056616 | 0.1604406 | 0.1088681 | 0.1069469 | 0.114596 | 0.1064589 | 0.1293737 | 0.1337261 | 0.1246192 | 0.1240679 | 0.1910245 | 0.1253134 | 0.1236159 | 0.12457 | 0.1011718 | 0.1099454 | 0.1373607 | 0.1178496 | 0.1173215 | 0.1233025 | 0.1294926 | 0.110973 | 0.2034982 | 0.1520749 | 0.1595023 | 0.1338234 | 0.1424597 | 0.1572066 | 0.1360463 | 0.1029721 | 0.1549611 | 0.1611512 | 0.1585137 | 0.1442371
719 | 0.1562108 | 0.1390356 | 0.1448684 | 0.1580686 | 0.1392152 | 0.1770929 | 0.1417136 | 0.1177113 | 0.1369043 | 0.1545546 | 0.1348498 | 0.1315218 | 0.2195981 | 0.1261344 | 0.1279718 | 0.1137914 | 0.111825 | 0.07788306 | 0.1543813 | 0.1505402 | 0.1016599 | 0.1136455 | 0.1820975 | 0.1381202 | 0.12048 | 0.1319685 | 0.1031648 | 0.1141123 | 0.1356256 | 0.1340773 | 0.1139164 | 0.1362001 | 0.1167396 | 0.1192265 | 0.1608444 | 0.1416392 | 0.128855 | 0.1340762 | 0.1273896 | 0.1547605 | 0.1518829 | 0.1000309 | 0.175292 | 0.1621827 | 0.1486859 | 0.1572987
720 | 0.1384216 | 0.1461678 | 0.1088428 | 0.1541134 | 0.1397139 | 0.1163092 | 0.1449854 | 0.123117 | 0.1259754 | 0.148111 | 0.1170053 | 0.132775 | 0.1960296 | 0.1231333 | 0.1368977 | 0.1164478 | 0.1367189 | 0.1107002 | 0.1667666 | 0.1317813 | 0.1197894 | 0.1266065 | 0.1953884 | 0.1246523 | 0.1149736 | 0.147171 | 0.1092206 | 0.1175895 | 0.1221186 | 0.1327776 | 0.1312684 | 0.1370763 | 0.1288757 | 0.1117792 | 0.1714083 | 0.1455237 | 0.1370902 | 0.1238642 | 0.1250364 | 0.1628487 | 0.1624737 | 0.1258837 | 0.1785397 | 0.1569486 | 0.1520123 | 0.1658713
721 | 0.156834 | 0.1470667 | 0.1386507 | 0.1195695 | 0.1117682 | 0.1453325 | 0.1334806 | 0.1211862 | 0.1258303 | 0.1481604 | 0.1348649 | 0.1255783 | 0.1972145 | 0.1202541 | 0.1163864 | 0.1453044 | 0.1384596 | 0.1368099 | 0.1458829 | 0.1176108 | 0.108449 | 0.1170954 | 0.180925 | 0.1273405 | 0.1295659 | 0.1396068 | 0.1201214 | 0.1128189 | 0.1083758 | 0.1368372 | 0.1245473 | 0.1171647 | 0.116083 | 0.09627232 | 0.1570486 | 0.1578147 | 0.1293224 | 0.1330256 | 0.1267502 | 0.1496856 | 0.1374363 | 0.1019137 | 0.1692116 | 0.1638165 | 0.1317993 | 0.132158
722 | 0.1548628 | 0.1345654 | 0.1310429 | 0.08493186 | 0.1528571 | 0.1520885 | 0.1395231 | 0.1225371 | 0.1297787 | 0.1415473 | 0.136927 | 0.1303422 | 0.1969499 | 0.1306763 | 0.1176974 | 0.1246067 | 0.1094276 | 0.1006979 | 0.1586015 | 0.1292411 | 0.1131241 | 0.1138944 | 0.1869522 | 0.1196671 | 0.1193333 | 0.1294471 | 0.1054242 | 0.1117188 | 0.1282899 | 0.1306107 | 0.1220488 | 0.1359646 | 0.1094686 | 0.14989 | 0.1935067 | 0.1672957 | 0.1446551 | 0.1363998 | 0.1267788 | 0.1604265 | 0.1518204 | 0.0954125 | 0.1831066 | 0.1563375 | 0.1512928 | 0.1353351
723 | 0.1481794 | 0.136849 | 0.1353731 | 0.127994 | 0.1200068 | 0.1600945 | 0.1431744 | 0.1231546 | 0.1333122 | 0.1437383 | 0.1305707 | 0.1405049 | 0.1853051 | 0.1238763 | 0.1233444 | 0.1233739 | 0.08918397 | 0.1349931 | 0.1421633 | 0.1286175 | 0.1182866 | 0.1176269 | 0.1978783 | 0.1184176 | 0.1282919 | 0.1318726 | 0.1019321 | 0.1306254 | 0.1290613 | 0.1398944 | 0.1209887 | 0.1350257 | 0.1231954 | 0.1296648 | 0.1781808 | 0.192436 | 0.1164593 | 0.1449843 | 0.1314203 | 0.1480111 | 0.1355869 | 0.104133 | 0.1677221 | 0.1645704 | 0.1566921 | 0.1505253
724 | 0.1185829 | 0.1244332 | 0.1366966 | 0.1213606 | 0.1335199 | 0.1569479 | 0.139289 | 0.1242703 | 0.1339923 | 0.1558213 | 0.1377862 | 0.1347459 | 0.220874 | 0.1215832 | 0.1143045 | 0.1264272 | 0.1391655 | 0.1126265 | 0.1312922 | 0.1072394 | 0.1241841 | 0.1192242 | 0.1934093 | 0.1404809 | 0.1240052 | 0.1237248 | 0.1130497 | 0.1129231 | 0.1326223 | 0.134985 | 0.1051654 | 0.1312037 | 0.1177164 | 0.1306633 | 0.1557074 | 0.1975129 | 0.1221165 | 0.128993 | 0.1222498 | 0.1665642 | 0.1578131 | 0.1076801 | 0.16666 | 0.1502191 | 0.136796 | 0.1725445
725 | 0.1370486 | 0.153019 | 0.1152654 | 0.1226096 | 0.1527263 | 0.1419539 | 0.1561762 | 0.1142546 | 0.1259098 | 0.1580225 | 0.1376345 | 0.1360334 | 0.2184135 | 0.1403305 | 0.1163693 | 0.1158573 | 0.1220582 | 0.07472977 | 0.1763907 | 0.1211918 | 0.1075119 | 0.1175016 | 0.1887124 | 0.1387172 | 0.118859 | 0.134011 | 0.10791 | 0.113398 | 0.1292246 | 0.1439251 | 0.1125135 | 0.09622299 | 0.1137314 | 0.1789033 | 0.1539104 | 0.1808741 | 0.1224162 | 0.1403026 | 0.1321042 | 0.1543637 | 0.1175793 | 0.1044598 | 0.157717 | 0.1757501 | 0.1671457 | 0.1630482
726 | 0.1441372 | 0.131725 | 0.1193956 | 0.1196991 | 0.1322544 | 0.1196316 | 0.146866 | 0.1295474 | 0.1371654 | 0.1399385 | 0.1189343 | 0.1281486 | 0.2088661 | 0.1547798 | 0.1206719 | 0.1252073 | 0.1137223 | 0.05468067 | 0.153402 | 0.1252541 | 0.1271044 | 0.1298676 | 0.1815088 | 0.1383732 | 0.1164081 | 0.1433944 | 0.1270538 | 0.1161159 | 0.1299503 | 0.1387931 | 0.09341808 | 0.1196364 | 0.115701 | 0.09289901 | 0.1769912 | 0.1630402 | 0.1476202 | 0.1317939 | 0.1161023 | 0.1492252 | 0.132662 | 0.1064951 | 0.1651903 | 0.1557726 | 0.1470369 | 0.1458684
727 | 0.1492335 | 0.1393647 | 0.1312555 | 0.1503338 | 0.1514046 | 0.1520339 | 0.1304098 | 0.128162 | 0.1254934 | 0.1634222 | 0.1340268 | 0.1321959 | 0.1941351 | 0.1185536 | 0.1013546 | 0.1156805 | 0.1130159 | 0.08618015 | 0.1604428 | 0.1463078 | 0.1224273 | 0.1277222 | 0.1956706 | 0.1337809 | 0.1221683 | 0.1339688 | 0.1053929 | 0.1215046 | 0.1202053 | 0.1276363 | 0.0955216 | 0.1254903 | 0.1222462 | 0.1473808 | 0.1781909 | 0.1812293 | 0.1500677 | 0.1281562 | 0.1412871 | 0.1598961 | 0.1588443 | 0.1066455 | 0.175132 | 0.1551272 | 0.1480358 | 0.1724384
728 | 0.1505812 | 0.1520138 | 0.1274997 | 0.1174924 | 0.1213005 | 0.1390077 | 0.1278717 | 0.1233635 | 0.1329312 | 0.1629443 | 0.1193092 | 0.1302247 | 0.1940473 | 0.1230125 | 0.1301727 | 0.1025513 | 0.1234407 | 0.152695 | 0.1697006 | 0.1329574 | 0.1025654 | 0.1179209 | 0.1989265 | 0.1357063 | 0.1108267 | 0.1362185 | 0.1170264 | 0.1046591 | 0.1218586 | 0.1357938 | 0.1095523 | 0.1243493 | 0.1262828 | 0.1636072 | 0.1878092 | 0.1651101 | 0.1446954 | 0.1408316 | 0.1393886 | 0.142817 | 0.1365959 | 0.1132728 | 0.1664559 | 0.1642647 | 0.1624101 | 0.1519896
729 | 0.1328877 | 0.1533397 | 0.1091591 | 0.1392847 | 0.1347381 | 0.1223923 | 0.1421583 | 0.1224828 | 0.1176403 | 0.1523062 | 0.1227286 | 0.1312626 | 0.2173309 | 0.1527934 | 0.1181303 | 0.09730554 | 0.1229279 | 0.1002465 | 0.1427498 | 0.125915 | 0.1043682 | 0.1259866 | 0.1991978 | 0.1392005 | 0.1095058 | 0.1270649 | 0.1078888 | 0.1159395 | 0.1220109 | 0.1330862 | 0.1261502 | 0.1114085 | 0.1069694 | 0.1290022 | 0.1841806 | 0.1809645 | 0.1611277 | 0.1371835 | 0.1170907 | 0.1548025 | 0.1382212 | 0.1140026 | 0.168273 | 0.1579567 | 0.1355336 | 0.1612947
730 | 0.1312201 | 0.1580337 | 0.1185269 | 0.1495364 | 0.1463887 | 0.1802467 | 0.1340301 | 0.1209445 | 0.1304648 | 0.1440464 | 0.1353563 | 0.1332334 | 0.2162324 | 0.1284539 | 0.124046 | 0.111029 | 0.1167869 | 0.1113578 | 0.1671924 | 0.1137295 | 0.09376484 | 0.1326923 | 0.188674 | 0.1338874 | 0.1242338 | 0.1421175 | 0.09705797 | 0.1125624 | 0.1118185 | 0.1316301 | 0.1354274 | 0.1144249 | 0.1295347 | 0.1406528 | 0.1761778 | 0.1623276 | 0.1210183 | 0.1379923 | 0.1301844 | 0.1418008 | 0.1466736 | 0.1012343 | 0.1607374 | 0.1698928 | 0.1398193 | 0.1567078
731 | 0.1223808 | 0.123674 | 0.1385509 | 0.1006639 | 0.1592061 | 0.1667109 | 0.1419405 | 0.1228053 | 0.1400648 | 0.1553569 | 0.1374663 | 0.1216522 | 0.2042551 | 0.1478748 | 0.1280415 | 0.1223897 | 0.1135855 | 0.1513103 | 0.1817678 | 0.110767 | 0.1091358 | 0.1295496 | 0.1943384 | 0.135993 | 0.1238586 | 0.1288976 | 0.1042156 | 0.1131125 | 0.1259753 | 0.1527346 | 0.1222223 | 0.1163109 | 0.1328148 | 0.2007234 | 0.1794076 | 0.1365598 | 0.16059 | 0.1363167 | 0.1275786 | 0.1580957 | 0.1446131 | 0.09975034 | 0.1675821 | 0.1678308 | 0.1484074 | 0.1726623
732 | 0.1170043 | 0.1384334 | 0.140655 | 0.1375967 | 0.1642002 | 0.1535977 | 0.1443712 | 0.1268972 | 0.1363957 | 0.1610114 | 0.1287469 | 0.1349801 | 0.1900578 | 0.1279664 | 0.1204811 | 0.113862 | 0.09964149 | 0.07054372 | 0.1647695 | 0.1284254 | 0.136411 | 0.1098768 | 0.1966469 | 0.1410186 | 0.1161578 | 0.1250267 | 0.104542 | 0.1179631 | 0.1181271 | 0.1369693 | 0.1141628 | 0.1124983 | 0.1119638 | 0.1244035 | 0.1628904 | 0.1854161 | 0.1445841 | 0.1289283 | 0.142542 | 0.1503667 | 0.1439404 | 0.0994964 | 0.1725137 | 0.173448 | 0.1642519 | 0.1575044
733 | 0.1389326 | 0.1528365 | 0.1495232 | 0.1446324 | 0.1549462 | 0.1362068 | 0.1442264 | 0.1238691 | 0.1355708 | 0.1618959 | 0.1353862 | 0.1394185 | 0.2077703 | 0.1297369 | 0.103536 | 0.1368765 | 0.1262465 | 0.1119543 | 0.1843479 | 0.1292978 | 0.1041346 | 0.1200017 | 0.1982655 | 0.1380973 | 0.1074812 | 0.1403783 | 0.08292555 | 0.1175626 | 0.1351729 | 0.1249595 | 0.09425588 | 0.1144292 | 0.1071168 | 0.1395326 | 0.1656825 | 0.171585 | 0.1360597 | 0.1358334 | 0.1285237 | 0.1422626 | 0.1618979 | 0.1138969 | 0.158761 | 0.1561245 | 0.1505659 | 0.1620525
734 | 0.1255237 | 0.1411178 | 0.1146023 | 0.1421579 | 0.1170912 | 0.1363778 | 0.1472882 | 0.1308475 | 0.1289745 | 0.1513157 | 0.1355049 | 0.1306648 | 0.2082723 | 0.1273803 | 0.1140812 | 0.1298236 | 0.1085863 | 0.09586085 | 0.1676097 | 0.1225245 | 0.1186654 | 0.1209763 | 0.2101307 | 0.126667 | 0.1307447 | 0.1353619 | 0.09995179 | 0.1277384 | 0.1219527 | 0.1238191 | 0.1271886 | 0.1189297 | 0.113934 | 0.1521139 | 0.2121041 | 0.1801789 | 0.1331867 | 0.1407479 | 0.1425619 | 0.1675095 | 0.1648142 | 0.1116953 | 0.181424 | 0.1604931 | 0.1490715 | 0.1485209
735 | 0.1369232 | 0.166859 | 0.124228 | 0.1311345 | 0.1255828 | 0.159077 | 0.1418736 | 0.1300656 | 0.1196508 | 0.1439004 | 0.1260319 | 0.1441518 | 0.2077305 | 0.1217547 | 0.1054074 | 0.1410291 | 0.1111459 | 0.1179284 | 0.1743155 | 0.1327887 | 0.1100677 | 0.1187754 | 0.2071003 | 0.1486965 | 0.113807 | 0.1335875 | 0.08672284 | 0.1144816 | 0.1324918 | 0.1307014 | 0.1249114 | 0.09743503 | 0.110935 | 0.1759416 | 0.1703708 | 0.1639189 | 0.1372559 | 0.136702 | 0.1151405 | 0.1565961 | 0.1405426 | 0.1183341 | 0.1730552 | 0.1672508 | 0.1482808 | 0.1577381
736 | 0.1438514 | 0.1433206 | 0.104922 | 0.144744 | 0.1427491 | 0.1340991 | 0.1427203 | 0.1268308 | 0.1126106 | 0.1453382 | 0.1240555 | 0.128569 | 0.2019892 | 0.1360221 | 0.117267 | 0.1178486 | 0.128456 | 0.07995598 | 0.1406981 | 0.1152365 | 0.08113309 | 0.111582 | 0.1967259 | 0.1442476 | 0.1212393 | 0.1277887 | 0.1008633 | 0.1093551 | 0.1069078 | 0.1376253 | 0.109159 | 0.1379117 | 0.1184021 | 0.1623834 | 0.1811527 | 0.1567935 | 0.1426418 | 0.134807 | 0.1272392 | 0.1490159 | 0.1515327 | 0.1085611 | 0.1832884 | 0.1711426 | 0.1526869 | 0.1595625
737 | 0.1227124 | 0.1460667 | 0.1190621 | 0.1339716 | 0.1171649 | 0.1202488 | 0.1443008 | 0.1295479 | 0.1344778 | 0.1505277 | 0.1401108 | 0.1285448 | 0.1943658 | 0.1143903 | 0.123385 | 0.1025972 | 0.123068 | 0.1041946 | 0.1669279 | 0.1430102 | 0.1110913 | 0.1251195 | 0.1913713 | 0.1369542 | 0.1240957 | 0.1257137 | 0.1149582 | 0.1184794 | 0.1237567 | 0.1305369 | 0.1121408 | 0.1279077 | 0.1198968 | 0.1321598 | 0.153447 | 0.1603548 | 0.1712048 | 0.1359863 | 0.1316722 | 0.1493114 | 0.1510321 | 0.09849362 | 0.1512192 | 0.1595522 | 0.1628457 | 0.1518775
738 | 0.1724534 | 0.1331933 | 0.1425278 | 0.1061993 | 0.1167865 | 0.1694282 | 0.1409136 | 0.1231452 | 0.1141036 | 0.1445129 | 0.1261404 | 0.1223333 | 0.2221981 | 0.1204038 | 0.12366 | 0.122524 | 0.1253064 | 0.1051054 | 0.1687777 | 0.137709 | 0.1192807 | 0.1186196 | 0.1933191 | 0.1250609 | 0.1196959 | 0.1229466 | 0.08997983 | 0.1109261 | 0.1240292 | 0.1348853 | 0.1226874 | 0.120632 | 0.1224717 | 0.1104018 | 0.1575055 | 0.1574102 | 0.1318106 | 0.1223672 | 0.142722 | 0.1671238 | 0.1641044 | 0.1185564 | 0.158712 | 0.1511852 | 0.1583702 | 0.1501196
739 | 0.1280562 | 0.1383793 | 0.1307345 | 0.1327193 | 0.126618 | 0.1430989 | 0.1491093 | 0.1262178 | 0.1224037 | 0.1435486 | 0.134916 | 0.1268844 | 0.1996436 | 0.126434 | 0.1277196 | 0.1127437 | 0.135464 | 0.09384669 | 0.1555959 | 0.1258542 | 0.1243977 | 0.1243876 | 0.1861425 | 0.1217318 | 0.1261207 | 0.1371051 | 0.09566619 | 0.1185719 | 0.1214409 | 0.1344384 | 0.1029031 | 0.1195953 | 0.1258185 | 0.156543 | 0.1273659 | 0.1689983 | 0.1465203 | 0.1364482 | 0.1270926 | 0.171627 | 0.1248018 | 0.0954622 | 0.1746225 | 0.1621208 | 0.1633417 | 0.1448692
740 | 0.1375654 | 0.1562198 | 0.1398517 | 0.1348644 | 0.1417823 | 0.1761703 | 0.1438861 | 0.1347218 | 0.1130219 | 0.1525373 | 0.1252608 | 0.1268803 | 0.2124518 | 0.1344019 | 0.1282339 | 0.1272082 | 0.1281955 | 0.07450296 | 0.1598885 | 0.1277062 | 0.1176228 | 0.1321014 | 0.1985363 | 0.1282493 | 0.119528 | 0.1241751 | 0.1086078 | 0.1277634 | 0.1345492 | 0.1379442 | 0.09799404 | 0.08759838 | 0.1430984 | 0.07731906 | 0.1747885 | 0.1664965 | 0.1578741 | 0.1400132 | 0.1358877 | 0.1649554 | 0.1495694 | 0.1231963 | 0.1690275 | 0.1643671 | 0.1571448 | 0.1361333
741 | 0.1452454 | 0.1488074 | 0.1523848 | 0.1255317 | 0.1465956 | 0.1389381 | 0.1489139 | 0.1388888 | 0.1141774 | 0.1687169 | 0.1273418 | 0.1306154 | 0.1963642 | 0.138506 | 0.1276606 | 0.126112 | 0.1305224 | 0.160489 | 0.1501109 | 0.1366121 | 0.104723 | 0.116619 | 0.2036163 | 0.1215719 | 0.1111275 | 0.128372 | 0.09079266 | 0.1145586 | 0.1285297 | 0.141081 | 0.1181402 | 0.1061281 | 0.1210073 | 0.1625318 | 0.189387 | 0.1433394 | 0.1364774 | 0.1395089 | 0.1087345 | 0.1643066 | 0.1479739 | 0.1061299 | 0.1663536 | 0.1525318 | 0.1455723 | 0.1450278
742 | 0.1272494 | 0.1308483 | 0.1129529 | 0.1430749 | 0.117853 | 0.1827445 | 0.1408457 | 0.1360879 | 0.1362438 | 0.1481646 | 0.1225754 | 0.1274447 | 0.2057538 | 0.1236688 | 0.1188975 | 0.1401321 | 0.08954813 | 0.08302331 | 0.1477478 | 0.1438001 | 0.119102 | 0.1179268 | 0.1937784 | 0.1262709 | 0.114372 | 0.1338599 | 0.1222165 | 0.1126163 | 0.1057818 | 0.131802 | 0.1055182 | 0.0979261 | 0.1203782 | 0.1255077 | 0.1854742 | 0.1623756 | 0.1202697 | 0.1393447 | 0.1306499 | 0.1541579 | 0.1277813 | 0.1023805 | 0.1752651 | 0.1556501 | 0.1565599 | 0.1532211
743 | 0.1525786 | 0.134381 | 0.1146422 | 0.1094164 | 0.1137208 | 0.1585109 | 0.1408449 | 0.1288555 | 0.1207215 | 0.1587154 | 0.1289747 | 0.1338105 | 0.1979878 | 0.1436857 | 0.1205567 | 0.1456131 | 0.1189824 | 0.1501293 | 0.1639822 | 0.1262906 | 0.1113253 | 0.1128764 | 0.2140984 | 0.1395654 | 0.1140335 | 0.1187155 | 0.1078642 | 0.1183492 | 0.1181971 | 0.1350779 | 0.1113324 | 0.1290553 | 0.1221469 | 0.1273733 | 0.1781637 | 0.1958795 | 0.1379782 | 0.136689 | 0.1316625 | 0.1594523 | 0.1471673 | 0.1092947 | 0.161865 | 0.1669105 | 0.1680191 | 0.1511787
744 | 0.1234621 | 0.1330484 | 0.1368066 | 0.1353691 | 0.1242439 | 0.1742687 | 0.1365453 | 0.1254017 | 0.1175218 | 0.1542622 | 0.1320491 | 0.1408577 | 0.2180398 | 0.1323522 | 0.1353352 | 0.1116676 | 0.1102365 | 0.08049268 | 0.1747497 | 0.1377929 | 0.1233971 | 0.1220994 | 0.1969857 | 0.1260077 | 0.1210113 | 0.1300275 | 0.1112958 | 0.1150088 | 0.1223655 | 0.1325646 | 0.109077 | 0.1015154 | 0.1115824 | 0.1445599 | 0.1737596 | 0.1539413 | 0.1598731 | 0.1438667 | 0.1238556 | 0.1589391 | 0.148679 | 0.1062088 | 0.1710779 | 0.1582154 | 0.1574438 | 0.153019
745 | 0.1649445 | 0.1518105 | 0.1475371 | 0.1171723 | 0.1647978 | 0.1460381 | 0.136353 | 0.1255902 | 0.119352 | 0.1591666 | 0.1400616 | 0.1301932 | 0.2308159 | 0.1416427 | 0.1161461 | 0.1018307 | 0.1242409 | 0.07850522 | 0.1641761 | 0.1362157 | 0.09832717 | 0.1386467 | 0.2029226 | 0.1350154 | 0.1191607 | 0.1430478 | 0.1337118 | 0.1242619 | 0.1258843 | 0.1348386 | 0.1170242 | 0.1228496 | 0.112908 | 0.1168993 | 0.1817396 | 0.1615181 | 0.1256147 | 0.1278464 | 0.1286181 | 0.1509516 | 0.1278336 | 0.09876792 | 0.1718401 | 0.1689608 | 0.148283 | 0.1574895
746 | 0.1524138 | 0.1383894 | 0.1070085 | 0.1381498 | 0.126089 | 0.1369834 | 0.1401094 | 0.1168828 | 0.1130007 | 0.1575842 | 0.1424075 | 0.1371224 | 0.2108185 | 0.1246407 | 0.1469146 | 0.1175154 | 0.113765 | 0.110192 | 0.1476201 | 0.1265829 | 0.1007991 | 0.1280437 | 0.2077209 | 0.1361151 | 0.128359 | 0.1356054 | 0.1071775 | 0.1181621 | 0.1182322 | 0.141181 | 0.09646369 | 0.1087376 | 0.1312908 | 0.1302179 | 0.1996004 | 0.1460359 | 0.1231609 | 0.1252612 | 0.1323719 | 0.1614696 | 0.1292526 | 0.1122502 | 0.1793928 | 0.1466965 | 0.158299 | 0.1561607
747 | 0.1230784 | 0.1549051 | 0.1115337 | 0.1530378 | 0.1082773 | 0.1496605 | 0.1416043 | 0.1349151 | 0.1166763 | 0.1382168 | 0.122722 | 0.1447786 | 0.1965328 | 0.1260124 | 0.1044559 | 0.08633542 | 0.1230045 | 0.157162 | 0.1752873 | 0.1292634 | 0.1054801 | 0.1268231 | 0.2040456 | 0.1343636 | 0.1197034 | 0.1337793 | 0.09342998 | 0.1167016 | 0.1134263 | 0.1386134 | 0.1514932 | 0.1067655 | 0.1314664 | 0.09246613 | 0.1789449 | 0.1592807 | 0.1479986 | 0.1380945 | 0.1327474 | 0.1614115 | 0.1517369 | 0.1108626 | 0.179086 | 0.1565875 | 0.1546789 | 0.1580547
748 | 0.1219284 | 0.1626699 | 0.12349 | 0.1225135 | 0.1608363 | 0.1419761 | 0.1296819 | 0.1243523 | 0.1143259 | 0.1476308 | 0.1349245 | 0.1302031 | 0.1967453 | 0.1285576 | 0.1122312 | 0.1313161 | 0.109429 | 0.1334565 | 0.1781386 | 0.1360476 | 0.1092104 | 0.1203525 | 0.205277 | 0.1351106 | 0.1309965 | 0.1293178 | 0.09368398 | 0.1125242 | 0.1210694 | 0.1362366 | 0.1084185 | 0.1348599 | 0.1158667 | 0.1395452 | 0.1922699 | 0.1695757 | 0.1381694 | 0.1278923 | 0.1295025 | 0.1573149 | 0.1294705 | 0.1176031 | 0.1784375 | 0.1625629 | 0.1609869 | 0.1762962
749 | 0.1591476 | 0.1292169 | 0.1469837 | 0.1318269 | 0.1394073 | 0.1479674 | 0.1425771 | 0.1259774 | 0.1323488 | 0.1499148 | 0.1327969 | 0.1315784 | 0.2102674 | 0.1390501 | 0.09816161 | 0.1383916 | 0.1456805 | 0.07333913 | 0.191203 | 0.1306227 | 0.111958 | 0.1224903 | 0.1950969 | 0.1406404 | 0.1265067 | 0.1341159 | 0.1073265 | 0.10197 | 0.1238772 | 0.1352132 | 0.1180691 | 0.1028503 | 0.1162446 | 0.1510461 | 0.1750267 | 0.1875582 | 0.1586636 | 0.126156 | 0.1279015 | 0.1577048 | 0.1366736 | 0.1143901 | 0.1603023 | 0.1644312 | 0.1445409 | 0.1368874
750 | 0.1417416 | 0.1308604 | 0.1197011 | 0.1471879 | 0.1255657 | 0.1764287 | 0.1331296 | 0.1236864 | 0.1298272 | 0.1587664 | 0.1394204 | 0.1394698 | 0.1985196 | 0.1217846 | 0.104557 | 0.1159496 | 0.1129389 | 0.1034756 | 0.192905 | 0.1236752 | 0.1163512 | 0.1182998 | 0.1949191 | 0.1317625 | 0.1216984 | 0.1346936 | 0.1162918 | 0.1192236 | 0.1177883 | 0.132138 | 0.09816069 | 0.1140549 | 0.1165047 | 0.08190231 | 0.1635307 | 0.190491 | 0.1825274 | 0.1315926 | 0.1252214 | 0.1583805 | 0.1344277 | 0.1192919 | 0.1724436 | 0.1657127 | 0.1562025 | 0.1688159
751 | 0.1157921 | 0.1325153 | 0.139171 | 0.1260529 | 0.1244545 | 0.130102 | 0.147982 | 0.1253746 | 0.1191198 | 0.1587522 | 0.1450537 | 0.139964 | 0.1913617 | 0.1437865 | 0.1145195 | 0.1060321 | 0.1172945 | 0.05949173 | 0.1217577 | 0.1338094 | 0.118018 | 0.1134447 | 0.1855858 | 0.1324675 | 0.1206063 | 0.1361308 | 0.1103329 | 0.122485 | 0.1375691 | 0.1281147 | 0.1216465 | 0.1160363 | 0.124754 | 0.1289564 | 0.191387 | 0.1705315 | 0.1346535 | 0.1364354 | 0.1321802 | 0.1538777 | 0.1331199 | 0.1069061 | 0.1528377 | 0.1683683 | 0.1566881 | 0.1388963
752 | 0.1194653 | 0.1452781 | 0.1418534 | 0.153368 | 0.1637583 | 0.1259167 | 0.1353655 | 0.123337 | 0.127364 | 0.1620722 | 0.1344422 | 0.147935 | 0.2193665 | 0.1163906 | 0.1205956 | 0.1095294 | 0.09926013 | 0.08074514 | 0.1604119 | 0.1451537 | 0.1128815 | 0.1244397 | 0.1809999 | 0.1292206 | 0.1282422 | 0.1340484 | 0.1126231 | 0.10831 | 0.1224998 | 0.1276841 | 0.1149529 | 0.09243785 | 0.1034494 | 0.1473124 | 0.1900374 | 0.1860202 | 0.1449003 | 0.1221775 | 0.1331305 | 0.1559453 | 0.1434794 | 0.09321277 | 0.1820134 | 0.1558625 | 0.1635083 | 0.1631983
753 | 0.1347753 | 0.1288414 | 0.1370521 | 0.1464619 | 0.1472854 | 0.1641537 | 0.1463305 | 0.1265356 | 0.1285159 | 0.1478678 | 0.1395559 | 0.1389924 | 0.2016371 | 0.1346833 | 0.1144865 | 0.1290241 | 0.1243269 | 0.1469167 | 0.157296 | 0.1455184 | 0.0994721 | 0.1186605 | 0.1840091 | 0.1220187 | 0.1194273 | 0.142562 | 0.08393154 | 0.1110718 | 0.1281107 | 0.1269156 | 0.1178491 | 0.1169835 | 0.139288 | 0.0771584 | 0.1825898 | 0.1577195 | 0.1305659 | 0.1280147 | 0.117672 | 0.167783 | 0.1467146 | 0.1037476 | 0.172849 | 0.1638889 | 0.1467246 | 0.1585499
754 | 0.1538833 | 0.1561472 | 0.1404261 | 0.1181668 | 0.1129467 | 0.1504872 | 0.1334783 | 0.1275842 | 0.1124353 | 0.1543008 | 0.1328301 | 0.1278814 | 0.2209596 | 0.1338499 | 0.1286019 | 0.1183046 | 0.1215987 | 0.1119947 | 0.1709162 | 0.1237994 | 0.09108452 | 0.1237951 | 0.1840692 | 0.1333067 | 0.1182285 | 0.1213891 | 0.1221958 | 0.1155443 | 0.1220617 | 0.1250476 | 0.1057395 | 0.1057585 | 0.1364926 | 0.1044568 | 0.172254 | 0.1807894 | 0.1448362 | 0.1409092 | 0.1244726 | 0.1650518 | 0.1625739 | 0.1158819 | 0.1557662 | 0.1781484 | 0.1468838 | 0.1603911
755 | 0.1728593 | 0.1477109 | 0.1355479 | 0.1011516 | 0.1455512 | 0.1613247 | 0.1397421 | 0.1280001 | 0.1196556 | 0.1587946 | 0.1313264 | 0.1306441 | 0.2363337 | 0.1315555 | 0.1200998 | 0.1210746 | 0.115104 | 0.0731559 | 0.1704247 | 0.1301275 | 0.1175186 | 0.1278296 | 0.1857138 | 0.1330909 | 0.1247757 | 0.1272836 | 0.1056581 | 0.1076811 | 0.1161453 | 0.1289588 | 0.1152044 | 0.1308009 | 0.1123648 | 0.1209453 | 0.1871686 | 0.1423526 | 0.1526358 | 0.1296956 | 0.1362722 | 0.1665149 | 0.1305296 | 0.09079518 | 0.1632932 | 0.1716685 | 0.1504479 | 0.1619876
756 | 0.1712987 | 0.1314659 | 0.1234168 | 0.1305091 | 0.1178312 | 0.1744736 | 0.1456277 | 0.1208601 | 0.1220009 | 0.1554807 | 0.1296505 | 0.1390597 | 0.1834367 | 0.1103397 | 0.1286212 | 0.1095566 | 0.1204619 | 0.06948906 | 0.1395035 | 0.1209094 | 0.08819514 | 0.1088781 | 0.1838336 | 0.1364594 | 0.1225253 | 0.136024 | 0.1031314 | 0.1148156 | 0.1108709 | 0.1490809 | 0.1198039 | 0.09807749 | 0.1118498 | 0.09178351 | 0.1759027 | 0.1516153 | 0.1388085 | 0.1199144 | 0.1161093 | 0.167154 | 0.162729 | 0.1328028 | 0.1671562 | 0.1652932 | 0.1600986 | 0.1626367
757 | 0.1414722 | 0.1361813 | 0.1200156 | 0.1534032 | 0.1120429 | 0.1479545 | 0.1442833 | 0.132172 | 0.1318088 | 0.1721599 | 0.1163508 | 0.1212968 | 0.1968044 | 0.1256393 | 0.1134795 | 0.1342781 | 0.1242941 | 0.1211915 | 0.1609313 | 0.1399498 | 0.1143653 | 0.1229011 | 0.1889896 | 0.1289311 | 0.1248532 | 0.1330492 | 0.1071772 | 0.1008927 | 0.1256517 | 0.1468587 | 0.1022068 | 0.1288342 | 0.1175601 | 0.1486429 | 0.1788772 | 0.177889 | 0.1424261 | 0.139298 | 0.1341438 | 0.1588289 | 0.1490179 | 0.1153866 | 0.1796976 | 0.1623406 | 0.1577207 | 0.1408537
758 | 0.1546011 | 0.1478382 | 0.1339069 | 0.1102159 | 0.1262528 | 0.131723 | 0.1413309 | 0.1272057 | 0.1256361 | 0.1587003 | 0.129287 | 0.1434562 | 0.2161399 | 0.1267716 | 0.1355974 | 0.137339 | 0.1230938 | 0.08062896 | 0.1601406 | 0.1187528 | 0.09408448 | 0.1116722 | 0.1947622 | 0.1230648 | 0.1282938 | 0.1233255 | 0.1031 | 0.1193935 | 0.1159055 | 0.135878 | 0.1301476 | 0.1078902 | 0.1279578 | 0.07059541 | 0.1886563 | 0.1465684 | 0.1425935 | 0.1312383 | 0.1288112 | 0.1534122 | 0.1437064 | 0.09695112 | 0.168704 | 0.1373341 | 0.1444701 | 0.1440448
759 | 0.1309941 | 0.1353247 | 0.1375843 | 0.1294585 | 0.1303052 | 0.1563606 | 0.141264 | 0.1243912 | 0.1324853 | 0.1655004 | 0.1193411 | 0.1296888 | 0.2146072 | 0.1357723 | 0.1299501 | 0.1174853 | 0.1167581 | 0.109311 | 0.1815092 | 0.1283968 | 0.1122289 | 0.1226192 | 0.1752074 | 0.1455289 | 0.1182635 | 0.1314999 | 0.1088677 | 0.1095766 | 0.1311789 | 0.1277003 | 0.1175153 | 0.1197719 | 0.1010788 | 0.1395809 | 0.164868 | 0.1659392 | 0.1322666 | 0.1314592 | 0.1433339 | 0.1613032 | 0.1254105 | 0.1062385 | 0.1785128 | 0.1638491 | 0.1437315 | 0.1651237
760 | 0.1423751 | 0.1614208 | 0.1113701 | 0.1457958 | 0.1357423 | 0.1680137 | 0.1393483 | 0.1253475 | 0.1349008 | 0.1487758 | 0.1288493 | 0.1386354 | 0.2047249 | 0.1520371 | 0.1326121 | 0.1076251 | 0.1222579 | 0.1209688 | 0.1560096 | 0.1395018 | 0.09653643 | 0.108535 | 0.1898325 | 0.137339 | 0.1253798 | 0.1154945 | 0.08927258 | 0.105768 | 0.1083902 | 0.1296978 | 0.1094102 | 0.1109927 | 0.1053939 | 0.1344466 | 0.1818223 | 0.175933 | 0.1422892 | 0.1298453 | 0.124702 | 0.1547797 | 0.11045 | 0.1062959 | 0.1600459 | 0.1609531 | 0.1544686 | 0.1503289
761 | 0.132173 | 0.1334484 | 0.1205289 | 0.1234436 | 0.1088857 | 0.1514629 | 0.1453919 | 0.135414 | 0.1236162 | 0.1555329 | 0.1254849 | 0.1381496 | 0.2310393 | 0.1277085 | 0.112854 | 0.09878823 | 0.1262646 | 0.0736749 | 0.1462953 | 0.1304944 | 0.115347 | 0.1115137 | 0.1899519 | 0.1416147 | 0.1090317 | 0.1386548 | 0.08488216 | 0.1129806 | 0.1297713 | 0.1493358 | 0.09531451 | 0.09648452 | 0.1193581 | 0.1381441 | 0.1677906 | 0.184264 | 0.1821132 | 0.1303217 | 0.1344788 | 0.1538887 | 0.1199983 | 0.1078726 | 0.163814 | 0.1599911 | 0.1719085 | 0.1646962
762 | 0.1630037 | 0.1153736 | 0.1335209 | 0.1434457 | 0.1503857 | 0.1421725 | 0.148731 | 0.1220263 | 0.1262941 | 0.1381822 | 0.1324766 | 0.1306475 | 0.2137701 | 0.1477321 | 0.1286852 | 0.1076765 | 0.1195383 | 0.1461703 | 0.1578876 | 0.1148479 | 0.09600472 | 0.1191004 | 0.1872826 | 0.1254404 | 0.119554 | 0.1392417 | 0.0932258 | 0.1020565 | 0.1202989 | 0.1260113 | 0.1211143 | 0.1338075 | 0.1343135 | 0.1591823 | 0.1968849 | 0.1957223 | 0.1826971 | 0.1377616 | 0.1115235 | 0.1639412 | 0.1229246 | 0.1091291 | 0.1619036 | 0.1517036 | 0.1509703 | 0.174384
763 | 0.1229558 | 0.1134192 | 0.1245358 | 0.1150418 | 0.1261004 | 0.1653864 | 0.1411694 | 0.1293407 | 0.1234656 | 0.1562928 | 0.1265536 | 0.142578 | 0.1872222 | 0.1174731 | 0.1283336 | 0.1375171 | 0.1364486 | 0.1160532 | 0.1679807 | 0.1211611 | 0.09067947 | 0.1335398 | 0.1864127 | 0.1207261 | 0.1212439 | 0.1406777 | 0.1114487 | 0.104533 | 0.1114857 | 0.1230163 | 0.1112953 | 0.1066011 | 0.1320822 | 0.1580486 | 0.1562496 | 0.1663082 | 0.1662975 | 0.1327301 | 0.1373886 | 0.1466147 | 0.1100213 | 0.09622968 | 0.1807497 | 0.167451 | 0.1677133 | 0.1611956
764 | 0.158155 | 0.1505121 | 0.1373653 | 0.1336962 | 0.1490942 | 0.1447263 | 0.1450749 | 0.1212017 | 0.1289448 | 0.1428391 | 0.1362595 | 0.1315954 | 0.2158971 | 0.1224776 | 0.1373937 | 0.123051 | 0.1155575 | 0.0778159 | 0.148531 | 0.1240396 | 0.106606 | 0.1277237 | 0.1848569 | 0.1404435 | 0.1256902 | 0.1302947 | 0.08517564 | 0.105993 | 0.1219329 | 0.1457344 | 0.1074456 | 0.1419982 | 0.1176533 | 0.1768008 | 0.1841267 | 0.1869181 | 0.1152138 | 0.1302691 | 0.1277611 | 0.1618347 | 0.1369876 | 0.1054044 | 0.164436 | 0.1575975 | 0.150992 | 0.1627378
765 | 0.1450198 | 0.1542813 | 0.1287198 | 0.1409649 | 0.1651895 | 0.1444694 | 0.1419437 | 0.1348471 | 0.1361873 | 0.1744049 | 0.1476151 | 0.1444123 | 0.2147705 | 0.1343279 | 0.1191806 | 0.1278894 | 0.1103501 | 0.1031102 | 0.1359884 | 0.1362937 | 0.1149522 | 0.128476 | 0.1695533 | 0.135132 | 0.1204491 | 0.1330138 | 0.0941802 | 0.118853 | 0.1192571 | 0.1299455 | 0.09756136 | 0.1233759 | 0.1388389 | 0.1516986 | 0.1702108 | 0.1727891 | 0.1393737 | 0.1204713 | 0.1355136 | 0.1577077 | 0.1463964 | 0.1107657 | 0.1696295 | 0.1676236 | 0.1391626 | 0.1623019
766 | 0.1674735 | 0.1205909 | 0.1188354 | 0.1188827 | 0.1157887 | 0.1335557 | 0.1422731 | 0.1111469 | 0.1190016 | 0.1540882 | 0.1214778 | 0.1345517 | 0.2178947 | 0.1419573 | 0.1292923 | 0.1139406 | 0.1140984 | 0.1030379 | 0.1384141 | 0.1354191 | 0.1255206 | 0.1214627 | 0.1939847 | 0.1478782 | 0.1242515 | 0.1440959 | 0.103434 | 0.1100574 | 0.1049072 | 0.1338804 | 0.1197653 | 0.1340015 | 0.1010459 | 0.1159339 | 0.1698425 | 0.1765834 | 0.1335757 | 0.1379702 | 0.1374831 | 0.1581372 | 0.124985 | 0.1209274 | 0.1615191 | 0.1571763 | 0.1653226 | 0.1607527
767 | 0.1121715 | 0.1583874 | 0.121626 | 0.1410916 | 0.1505314 | 0.154506 | 0.1407369 | 0.1311759 | 0.1177672 | 0.1533016 | 0.1323805 | 0.1358214 | 0.2283817 | 0.1361499 | 0.1220217 | 0.133642 | 0.1307226 | 0.1030996 | 0.1496103 | 0.13641 | 0.07921558 | 0.1171448 | 0.1872834 | 0.1409791 | 0.13294 | 0.1290315 | 0.114739 | 0.1123216 | 0.1186747 | 0.1327729 | 0.1096619 | 0.1091459 | 0.1135778 | 0.1125476 | 0.1577388 | 0.1563817 | 0.1301356 | 0.1279378 | 0.1180527 | 0.1585071 | 0.1380764 | 0.1073018 | 0.1671636 | 0.1740863 | 0.151282 | 0.162257
768 | 0.1208459 | 0.1383261 | 0.1375372 | 0.126613 | 0.1551908 | 0.1453228 | 0.1409334 | 0.1379534 | 0.1125284 | 0.1600398 | 0.1314197 | 0.1318883 | 0.2330073 | 0.1368167 | 0.1094475 | 0.1082713 | 0.1112952 | 0.1037471 | 0.1869567 | 0.1366668 | 0.09006193 | 0.132114 | 0.1879847 | 0.1320869 | 0.1316877 | 0.1215725 | 0.129747 | 0.1038764 | 0.1132681 | 0.1346066 | 0.1211278 | 0.1126486 | 0.1314704 | 0.08620196 | 0.1411167 | 0.1729663 | 0.1548669 | 0.1411648 | 0.1296612 | 0.1515531 | 0.1231376 | 0.09429837 | 0.1585259 | 0.1665788 | 0.1440763 | 0.1812893
769 | 0.1417328 | 0.1567699 | 0.1453524 | 0.1255876 | 0.1448213 | 0.1548451 | 0.1498481 | 0.1256079 | 0.1334101 | 0.1559661 | 0.151261 | 0.1367745 | 0.1929602 | 0.1498653 | 0.1408745 | 0.1208454 | 0.1325687 | 0.09890746 | 0.1596125 | 0.1365511 | 0.1136622 | 0.1183582 | 0.1941532 | 0.1395578 | 0.1194993 | 0.1334793 | 0.08597739 | 0.1180606 | 0.1142224 | 0.1315694 | 0.1086939 | 0.1197662 | 0.101869 | 0.1420775 | 0.1786169 | 0.1775601 | 0.1713179 | 0.1316845 | 0.1425118 | 0.1433259 | 0.1403452 | 0.1104343 | 0.1741287 | 0.1761302 | 0.1502831 | 0.1501931
770 | 0.1524616 | 0.1519261 | 0.1141832 | 0.1310512 | 0.127459 | 0.1634608 | 0.1448648 | 0.1116458 | 0.1291846 | 0.1652065 | 0.1458683 | 0.1327426 | 0.1974606 | 0.145664 | 0.1513947 | 0.09647019 | 0.116919 | 0.1538646 | 0.138105 | 0.126556 | 0.1065744 | 0.1133549 | 0.186442 | 0.1440588 | 0.1222603 | 0.1260252 | 0.1092262 | 0.1120551 | 0.1227399 | 0.1282641 | 0.1103309 | 0.0900943 | 0.1095044 | 0.1109314 | 0.1844631 | 0.1384291 | 0.1571564 | 0.1325142 | 0.1393774 | 0.153111 | 0.1194059 | 0.09922083 | 0.1696573 | 0.1860697 | 0.1450456 | 0.1530059
771 | 0.1391984 | 0.1440016 | 0.1350513 | 0.09798729 | 0.1508723 | 0.152313 | 0.1488674 | 0.1221306 | 0.1280856 | 0.1468919 | 0.1479258 | 0.1430358 | 0.1887059 | 0.1308951 | 0.1190008 | 0.1203206 | 0.1234625 | 0.1730014 | 0.1501261 | 0.1548157 | 0.1186918 | 0.112719 | 0.1865996 | 0.1275846 | 0.1189886 | 0.1297749 | 0.1022859 | 0.1202107 | 0.1209034 | 0.1295908 | 0.1018295 | 0.1136829 | 0.1061087 | 0.1019816 | 0.1753831 | 0.1693153 | 0.1144522 | 0.1420925 | 0.1288836 | 0.1488571 | 0.1254278 | 0.1243695 | 0.1645202 | 0.1626563 | 0.1434347 | 0.1581212
772 | 0.1301812 | 0.1406023 | 0.1097392 | 0.129002 | 0.153579 | 0.1242299 | 0.1380311 | 0.1198797 | 0.1232485 | 0.1459874 | 0.1297619 | 0.1316284 | 0.214816 | 0.1360724 | 0.1045965 | 0.1163136 | 0.09597234 | 0.06445962 | 0.1758801 | 0.1350901 | 0.10057 | 0.1244275 | 0.1933469 | 0.1473224 | 0.1300798 | 0.1402472 | 0.09365508 | 0.120911 | 0.1213793 | 0.1291066 | 0.1177013 | 0.07918091 | 0.1412321 | 0.157494 | 0.1789531 | 0.155423 | 0.1687058 | 0.1385263 | 0.1375293 | 0.1565686 | 0.1189617 | 0.1083948 | 0.163633 | 0.1707964 | 0.1620679 | 0.1683804
773 | 0.1482115 | 0.1348214 | 0.1103942 | 0.1454397 | 0.149258 | 0.1580289 | 0.1473153 | 0.1186671 | 0.1241481 | 0.1635278 | 0.1279564 | 0.1408201 | 0.1939196 | 0.1289864 | 0.1357717 | 0.1272558 | 0.1212385 | 0.1085121 | 0.1576101 | 0.1458405 | 0.09810634 | 0.1234314 | 0.1961252 | 0.1509796 | 0.1142349 | 0.1226434 | 0.07825515 | 0.101905 | 0.1273073 | 0.1222583 | 0.09275924 | 0.1509073 | 0.1266574 | 0.155875 | 0.157694 | 0.1341068 | 0.1289509 | 0.1333887 | 0.1154411 | 0.1422841 | 0.1506694 | 0.09723455 | 0.1798078 | 0.1654739 | 0.1624833 | 0.1770604
774 | 0.1390889 | 0.1352913 | 0.136543 | 0.1270412 | 0.1164485 | 0.1686697 | 0.1405956 | 0.1260466 | 0.1377244 | 0.1526296 | 0.1371295 | 0.1273612 | 0.2105706 | 0.1242486 | 0.1121419 | 0.1306285 | 0.1053674 | 0.07813285 | 0.1510102 | 0.1218022 | 0.1218123 | 0.1269973 | 0.1941052 | 0.1292334 | 0.1327457 | 0.1379638 | 0.09332508 | 0.1213863 | 0.1214953 | 0.1297591 | 0.1011585 | 0.07606308 | 0.1276648 | 0.1140636 | 0.1608795 | 0.1694531 | 0.1730334 | 0.1299772 | 0.130583 | 0.1541869 | 0.1463151 | 0.1031761 | 0.1771313 | 0.1539974 | 0.1539756 | 0.1484996
775 | 0.1669493 | 0.1347003 | 0.1383012 | 0.1583568 | 0.1603819 | 0.1341431 | 0.1399645 | 0.1295439 | 0.135823 | 0.1451055 | 0.1275552 | 0.1363131 | 0.2291367 | 0.1239242 | 0.1215505 | 0.1299232 | 0.09712856 | 0.07869444 | 0.1447043 | 0.1322605 | 0.1024023 | 0.1227099 | 0.1937719 | 0.135347 | 0.1263202 | 0.1280294 | 0.1076403 | 0.108604 | 0.1245369 | 0.1434148 | 0.1138391 | 0.1407617 | 0.1215741 | 0.1448077 | 0.1276265 | 0.1791874 | 0.1656909 | 0.1352494 | 0.1435534 | 0.1484206 | 0.1227108 | 0.11213 | 0.163481 | 0.1686638 | 0.1520552 | 0.1667645
776 | 0.1631987 | 0.1349526 | 0.1169365 | 0.125847 | 0.1490193 | 0.1637959 | 0.1422166 | 0.1292684 | 0.1094575 | 0.1633596 | 0.1278513 | 0.126541 | 0.1735596 | 0.1175295 | 0.1252802 | 0.1197374 | 0.1234969 | 0.08613111 | 0.1283869 | 0.1530371 | 0.08900147 | 0.1350741 | 0.1883708 | 0.1297182 | 0.1210031 | 0.1278755 | 0.1118281 | 0.1196215 | 0.1205438 | 0.1320958 | 0.1297491 | 0.1072864 | 0.1247979 | 0.1282912 | 0.1667698 | 0.1838151 | 0.1396995 | 0.1333794 | 0.1411845 | 0.1696997 | 0.1292821 | 0.1158861 | 0.1775755 | 0.1628845 | 0.1442354 | 0.1625611
777 | 0.1619122 | 0.1439837 | 0.1148354 | 0.1249819 | 0.1391149 | 0.1529219 | 0.1373223 | 0.1321493 | 0.1313016 | 0.1569945 | 0.1343219 | 0.1348695 | 0.2110224 | 0.1573238 | 0.116908 | 0.1114081 | 0.1199096 | 0.07310372 | 0.1326077 | 0.1288492 | 0.112985 | 0.127699 | 0.1898106 | 0.1496231 | 0.1181975 | 0.1135177 | 0.08311589 | 0.107211 | 0.1207321 | 0.1323027 | 0.1151373 | 0.1149527 | 0.1304923 | 0.09514509 | 0.1742218 | 0.1797302 | 0.1410454 | 0.1486414 | 0.1256595 | 0.1508068 | 0.1462354 | 0.1018606 | 0.1515626 | 0.1613267 | 0.1455849 | 0.1649583
778 | 0.1481596 | 0.1481843 | 0.1203562 | 0.1153579 | 0.1060311 | 0.1492293 | 0.1360558 | 0.1326203 | 0.1329201 | 0.147053 | 0.1343129 | 0.1270242 | 0.2042527 | 0.1186248 | 0.1139756 | 0.1142076 | 0.1250125 | 0.1367878 | 0.1854835 | 0.1464977 | 0.1038856 | 0.1187777 | 0.1880676 | 0.1274677 | 0.1233395 | 0.1096129 | 0.106559 | 0.1158265 | 0.1216562 | 0.1269466 | 0.1291774 | 0.09140218 | 0.1118837 | 0.155714 | 0.1670151 | 0.1592785 | 0.1523215 | 0.1255272 | 0.1354558 | 0.1597781 | 0.1444878 | 0.1050462 | 0.1733576 | 0.1581995 | 0.1455767 | 0.171434
779 | 0.1369576 | 0.1347312 | 0.1240165 | 0.1352298 | 0.1260218 | 0.164593 | 0.146388 | 0.1292255 | 0.1192886 | 0.1553843 | 0.1347055 | 0.1389315 | 0.1802425 | 0.1398225 | 0.1264114 | 0.1440393 | 0.1291075 | 0.1439212 | 0.1400703 | 0.1121719 | 0.09641713 | 0.1181922 | 0.1893091 | 0.1266129 | 0.1168242 | 0.1347617 | 0.1240802 | 0.1153723 | 0.126664 | 0.1331708 | 0.1078012 | 0.1397423 | 0.1117502 | 0.1983854 | 0.1763673 | 0.1533259 | 0.1617069 | 0.1357212 | 0.130207 | 0.1496976 | 0.137937 | 0.1172884 | 0.1593181 | 0.1540727 | 0.1548221 | 0.1529442
780 | 0.1292364 | 0.1528875 | 0.1369855 | 0.1304745 | 0.1428551 | 0.1434963 | 0.1468128 | 0.1294229 | 0.1361137 | 0.1651234 | 0.1445182 | 0.1413694 | 0.1909233 | 0.1131915 | 0.1199027 | 0.1374203 | 0.1128417 | 0.1185887 | 0.1562847 | 0.1366265 | 0.1324054 | 0.1317458 | 0.1868004 | 0.1474228 | 0.1166036 | 0.1228519 | 0.1096716 | 0.1127477 | 0.1174787 | 0.1348902 | 0.1060443 | 0.1202555 | 0.1306655 | 0.09090547 | 0.1676713 | 0.1577108 | 0.1677901 | 0.1337338 | 0.1236624 | 0.158008 | 0.1242664 | 0.1041855 | 0.171765 | 0.1591819 | 0.1431766 | 0.1595984
781 | 0.1260509 | 0.1527964 | 0.1221721 | 0.146934 | 0.1219134 | 0.1717676 | 0.1353301 | 0.124903 | 0.1265831 | 0.1613635 | 0.1443676 | 0.1366929 | 0.2086571 | 0.1368744 | 0.1155989 | 0.1435845 | 0.1315389 | 0.1744221 | 0.1612111 | 0.1412219 | 0.08823427 | 0.1123589 | 0.190344 | 0.1546649 | 0.1165866 | 0.1383292 | 0.109263 | 0.1120901 | 0.1266278 | 0.1331632 | 0.1001558 | 0.09860877 | 0.1155482 | 0.1195575 | 0.1552664 | 0.1751839 | 0.155649 | 0.1484884 | 0.1319986 | 0.1552337 | 0.1475689 | 0.1059346 | 0.1670111 | 0.1738119 | 0.1482014 | 0.1442309
782 | 0.1572741 | 0.1220437 | 0.1508573 | 0.137485 | 0.1056963 | 0.1559067 | 0.1337984 | 0.1390742 | 0.1341703 | 0.1545251 | 0.1276196 | 0.1363933 | 0.2073515 | 0.1110948 | 0.1175203 | 0.1201828 | 0.110678 | 0.07042187 | 0.1437181 | 0.1306636 | 0.1127919 | 0.118927 | 0.1930609 | 0.1420306 | 0.117904 | 0.1291515 | 0.1129989 | 0.1064356 | 0.1281046 | 0.1275293 | 0.1264106 | 0.1323892 | 0.1394771 | 0.1761033 | 0.1728452 | 0.176525 | 0.1748841 | 0.1343114 | 0.130243 | 0.1531743 | 0.1568122 | 0.1143058 | 0.1736674 | 0.1592436 | 0.1555452 | 0.1652726
783 | 0.1439617 | 0.1359012 | 0.1259351 | 0.1165522 | 0.1177128 | 0.1745528 | 0.1488336 | 0.1231882 | 0.1267506 | 0.1722718 | 0.1219822 | 0.1427715 | 0.2320178 | 0.1246313 | 0.13525 | 0.1311928 | 0.1147371 | 0.1284587 | 0.1635175 | 0.1323461 | 0.1045131 | 0.1377075 | 0.1990641 | 0.1390421 | 0.1186353 | 0.1344427 | 0.1218436 | 0.115927 | 0.1418569 | 0.1279836 | 0.1223035 | 0.1435333 | 0.1071058 | 0.1805365 | 0.1728329 | 0.1405624 | 0.1130574 | 0.1407759 | 0.1228257 | 0.1455563 | 0.1103762 | 0.1021088 | 0.1770123 | 0.1688606 | 0.1677209 | 0.157493
784 | 0.1187259 | 0.1265552 | 0.1211714 | 0.1196324 | 0.1240263 | 0.1307264 | 0.1413125 | 0.1309386 | 0.1327416 | 0.1638463 | 0.1143007 | 0.1293779 | 0.1958776 | 0.1417496 | 0.1274478 | 0.1068021 | 0.1269725 | 0.06051869 | 0.1574245 | 0.111614 | 0.1265317 | 0.1193049 | 0.2027789 | 0.1431073 | 0.1235577 | 0.1379458 | 0.1085423 | 0.1100215 | 0.121629 | 0.1326069 | 0.1007076 | 0.1269095 | 0.1309361 | 0.112134 | 0.1727724 | 0.1738496 | 0.1504097 | 0.1340131 | 0.1144873 | 0.147542 | 0.1330583 | 0.1202668 | 0.1519586 | 0.1605021 | 0.1562284 | 0.1583524
785 | 0.1266329 | 0.1695741 | 0.1426975 | 0.1047214 | 0.1454059 | 0.1796375 | 0.1377256 | 0.1278512 | 0.1479867 | 0.1624778 | 0.1343622 | 0.1327454 | 0.2030884 | 0.1407204 | 0.1286193 | 0.1294217 | 0.1221782 | 0.05844228 | 0.1787837 | 0.1397318 | 0.08915744 | 0.1057898 | 0.2012473 | 0.1471696 | 0.1260165 | 0.1247555 | 0.1091801 | 0.09870778 | 0.1175929 | 0.1332057 | 0.134856 | 0.1230009 | 0.1237981 | 0.1969132 | 0.1738485 | 0.1812986 | 0.1255576 | 0.1381427 | 0.1281636 | 0.1572429 | 0.1259949 | 0.1234005 | 0.1602698 | 0.1511581 | 0.1701539 | 0.1620314
786 | 0.1409145 | 0.1469756 | 0.1354088 | 0.1376042 | 0.1348055 | 0.1658306 | 0.1428547 | 0.1170164 | 0.1403842 | 0.1594034 | 0.1523838 | 0.1377415 | 0.227553 | 0.1484837 | 0.1108351 | 0.09998666 | 0.1135692 | 0.1731657 | 0.1508152 | 0.1255685 | 0.1160204 | 0.124887 | 0.192041 | 0.1341241 | 0.1266076 | 0.1430973 | 0.09032576 | 0.1207296 | 0.1258667 | 0.1398645 | 0.11612 | 0.08807063 | 0.1138424 | 0.1377614 | 0.1502125 | 0.1253287 | 0.1475177 | 0.1384722 | 0.1363515 | 0.151651 | 0.123209 | 0.1116916 | 0.1642013 | 0.1657451 | 0.1557408 | 0.1639312
787 | 0.1554092 | 0.1422631 | 0.1550293 | 0.136321 | 0.1458957 | 0.1523519 | 0.1423011 | 0.1244492 | 0.1362269 | 0.16993 | 0.1313461 | 0.127869 | 0.2010515 | 0.1312766 | 0.1257285 | 0.116714 | 0.11434 | 0.1214277 | 0.1973844 | 0.140524 | 0.1058562 | 0.1235428 | 0.1906796 | 0.1482974 | 0.1175507 | 0.1264234 | 0.09037727 | 0.1159261 | 0.1304151 | 0.124214 | 0.1120836 | 0.1151265 | 0.09712202 | 0.08878611 | 0.1898468 | 0.158126 | 0.161802 | 0.1511464 | 0.1382096 | 0.1578443 | 0.1180582 | 0.09295524 | 0.1684317 | 0.1895063 | 0.1635052 | 0.1598172
788 | 0.1328133 | 0.1255454 | 0.1321875 | 0.1348073 | 0.1422509 | 0.1539326 | 0.1472126 | 0.1304226 | 0.1205918 | 0.1477508 | 0.136505 | 0.1380416 | 0.2077169 | 0.1101026 | 0.1166539 | 0.1374835 | 0.1129199 | 0.09280362 | 0.1643463 | 0.1275261 | 0.1093347 | 0.1205651 | 0.1996723 | 0.1460105 | 0.121639 | 0.1328183 | 0.1048754 | 0.1169203 | 0.1345979 | 0.1234061 | 0.1147905 | 0.1292186 | 0.1189347 | 0.1062309 | 0.1767963 | 0.1574462 | 0.1508246 | 0.1388404 | 0.1336659 | 0.1680059 | 0.1166467 | 0.1121377 | 0.1611269 | 0.1824001 | 0.1586731 | 0.1646115
789 | 0.1295905 | 0.1498328 | 0.1019869 | 0.1279576 | 0.1450832 | 0.1272166 | 0.1398386 | 0.1202375 | 0.1296985 | 0.146471 | 0.1113386 | 0.1359902 | 0.1702925 | 0.1377188 | 0.1183748 | 0.1191442 | 0.1108912 | 0.06685831 | 0.1431891 | 0.1268449 | 0.1384301 | 0.126853 | 0.2017707 | 0.1501823 | 0.1212557 | 0.1229257 | 0.1095851 | 0.1163271 | 0.1267792 | 0.1254027 | 0.1097983 | 0.09834393 | 0.1179037 | 0.101267 | 0.1649469 | 0.1797835 | 0.1451486 | 0.1266513 | 0.1247415 | 0.1508246 | 0.1482757 | 0.1235976 | 0.165009 | 0.1655514 | 0.1625421 | 0.1655463
790 | 0.139696 | 0.1358202 | 0.1323188 | 0.1107976 | 0.1306053 | 0.1752486 | 0.1406741 | 0.130729 | 0.1348514 | 0.1647744 | 0.1380584 | 0.1479788 | 0.1898576 | 0.1142264 | 0.1195692 | 0.1274335 | 0.1118551 | 0.1039837 | 0.1164975 | 0.1257684 | 0.1022638 | 0.1140442 | 0.1939358 | 0.1580291 | 0.1168527 | 0.1188419 | 0.1165299 | 0.119419 | 0.1091954 | 0.1234387 | 0.1203091 | 0.1281971 | 0.1260665 | 0.1403204 | 0.1661354 | 0.1656147 | 0.122549 | 0.1341839 | 0.118958 | 0.1578932 | 0.1444584 | 0.1173993 | 0.1718838 | 0.1572049 | 0.1737241 | 0.1536279
791 | 0.1556749 | 0.1433801 | 0.1131401 | 0.1458552 | 0.1103892 | 0.1419844 | 0.1506214 | 0.1284183 | 0.1244368 | 0.1466829 | 0.1364545 | 0.1321929 | 0.1923281 | 0.111308 | 0.1181893 | 0.1060043 | 0.135486 | 0.08641999 | 0.1700478 | 0.1274792 | 0.1263211 | 0.1251719 | 0.1980377 | 0.1420915 | 0.1264545 | 0.129425 | 0.09344096 | 0.1176423 | 0.1094626 | 0.134572 | 0.1180725 | 0.1044707 | 0.1259563 | 0.08538021 | 0.1687313 | 0.1773624 | 0.1372152 | 0.1295086 | 0.1122324 | 0.1557435 | 0.1515432 | 0.119889 | 0.1668006 | 0.1620009 | 0.1421141 | 0.1508126
792 | 0.1266952 | 0.1584202 | 0.1234801 | 0.1096676 | 0.144754 | 0.146267 | 0.135512 | 0.1299675 | 0.1238766 | 0.1502737 | 0.1300377 | 0.132597 | 0.1944195 | 0.1479557 | 0.1420517 | 0.114502 | 0.1108845 | 0.120435 | 0.1227661 | 0.1141271 | 0.1035184 | 0.1273938 | 0.1891556 | 0.1372209 | 0.1241627 | 0.1243456 | 0.1320693 | 0.1143002 | 0.1282348 | 0.1361641 | 0.1173677 | 0.1017857 | 0.1255126 | 0.1339485 | 0.1899922 | 0.1707888 | 0.1517736 | 0.1391883 | 0.1177218 | 0.1583234 | 0.1281522 | 0.1117663 | 0.1797073 | 0.1626905 | 0.1598263 | 0.1660529
793 | 0.1218453 | 0.1502714 | 0.1445775 | 0.1177929 | 0.1489136 | 0.176066 | 0.1406358 | 0.1183822 | 0.1355848 | 0.1460503 | 0.1274708 | 0.1381355 | 0.210267 | 0.1460431 | 0.1258451 | 0.1244459 | 0.1017016 | 0.1252116 | 0.139544 | 0.1342899 | 0.1043805 | 0.1160864 | 0.1935834 | 0.1389119 | 0.1218441 | 0.1276206 | 0.09188861 | 0.1173755 | 0.1277222 | 0.1271678 | 0.1247945 | 0.1247608 | 0.1136645 | 0.1920103 | 0.1508886 | 0.1807321 | 0.1393154 | 0.1297549 | 0.1297104 | 0.1498691 | 0.1505463 | 0.107304 | 0.1596941 | 0.1651703 | 0.1450664 | 0.1541504
794 | 0.1338936 | 0.1488768 | 0.1274207 | 0.12933 | 0.1177559 | 0.1538447 | 0.1456411 | 0.1285141 | 0.1358418 | 0.1553494 | 0.1198875 | 0.1296153 | 0.219404 | 0.1351691 | 0.1346932 | 0.1171506 | 0.1027698 | 0.1027515 | 0.1591916 | 0.1326354 | 0.1211847 | 0.1111494 | 0.1867817 | 0.1495344 | 0.1231306 | 0.1418967 | 0.09252531 | 0.1042152 | 0.1221332 | 0.129641 | 0.1240409 | 0.1326251 | 0.1280493 | 0.1132122 | 0.175108 | 0.1940353 | 0.1515378 | 0.1265967 | 0.1293334 | 0.1663147 | 0.1285479 | 0.1216149 | 0.1586312 | 0.1646204 | 0.1524846 | 0.1515191
795 | 0.1481896 | 0.1380108 | 0.128178 | 0.1284064 | 0.1339087 | 0.1600313 | 0.147679 | 0.1237245 | 0.1247 | 0.1524946 | 0.1338279 | 0.1405704 | 0.2050531 | 0.1292746 | 0.09855413 | 0.1194708 | 0.1087102 | 0.06696487 | 0.1651966 | 0.112508 | 0.1283665 | 0.115807 | 0.1929589 | 0.1479827 | 0.1242035 | 0.1381094 | 0.1111315 | 0.1224924 | 0.1226973 | 0.126192 | 0.1193413 | 0.1246159 | 0.1158414 | 0.0888711 | 0.1942257 | 0.141045 | 0.1330482 | 0.1263728 | 0.1210553 | 0.1609351 | 0.1523737 | 0.1042636 | 0.1629338 | 0.1605662 | 0.1541896 | 0.1615086
796 | 0.1042728 | 0.1345704 | 0.1556404 | 0.1324557 | 0.1170156 | 0.1465667 | 0.1351382 | 0.1229189 | 0.1447771 | 0.1510636 | 0.1252691 | 0.1349242 | 0.2181307 | 0.1459029 | 0.1164302 | 0.1088159 | 0.1075257 | 0.0906349 | 0.1554054 | 0.1219443 | 0.1209948 | 0.1237506 | 0.1893301 | 0.1523001 | 0.1253114 | 0.1278062 | 0.1257197 | 0.1134747 | 0.1249238 | 0.1356814 | 0.1174516 | 0.1048764 | 0.1242737 | 0.1465977 | 0.1714793 | 0.1596993 | 0.1289128 | 0.1451705 | 0.1374916 | 0.1608556 | 0.1589196 | 0.1094363 | 0.1673818 | 0.1762915 | 0.1502131 | 0.1416743
797 | 0.1141474 | 0.1802492 | 0.1281122 | 0.1533745 | 0.1054238 | 0.1310505 | 0.1446342 | 0.1222743 | 0.1207673 | 0.1483257 | 0.1249875 | 0.1379677 | 0.1968141 | 0.1190486 | 0.1227243 | 0.1327565 | 0.1316885 | 0.1456826 | 0.1889323 | 0.1208146 | 0.1126187 | 0.111634 | 0.1917325 | 0.1380725 | 0.1200339 | 0.1389678 | 0.1098876 | 0.1172146 | 0.1264255 | 0.1422504 | 0.116288 | 0.1349885 | 0.122272 | 0.07573761 | 0.1498582 | 0.1561651 | 0.1105236 | 0.1372343 | 0.1180285 | 0.1680088 | 0.1209764 | 0.1152863 | 0.1673408 | 0.1661351 | 0.1461908 | 0.1529006
798 | 0.1358542 | 0.1382417 | 0.1298351 | 0.1223424 | 0.1209779 | 0.1828462 | 0.129574 | 0.1196203 | 0.1275185 | 0.1474053 | 0.1330949 | 0.1378683 | 0.2172329 | 0.1343973 | 0.1261926 | 0.1134455 | 0.1151209 | 0.1600256 | 0.1471606 | 0.1402236 | 0.08554223 | 0.1166724 | 0.1878832 | 0.1530539 | 0.1304938 | 0.1248658 | 0.09023537 | 0.1133494 | 0.1207816 | 0.1381054 | 0.1240092 | 0.09701292 | 0.109201 | 0.1211151 | 0.1563565 | 0.1667916 | 0.155613 | 0.1422668 | 0.1184861 | 0.1696842 | 0.156365 | 0.1118437 | 0.1674814 | 0.167251 | 0.1533317 | 0.1631859
799 | 0.1285256 | 0.1215485 | 0.1377988 | 0.1255644 | 0.1486553 | 0.1352373 | 0.1358839 | 0.1338971 | 0.137 | 0.1467598 | 0.1326755 | 0.1355872 | 0.1959585 | 0.1401366 | 0.113233 | 0.1159693 | 0.1188456 | 0.125021 | 0.1500742 | 0.1282843 | 0.09641964 | 0.1249566 | 0.1971122 | 0.1326399 | 0.1205016 | 0.1236242 | 0.1113147 | 0.1138289 | 0.1285489 | 0.1293164 | 0.1281856 | 0.1136532 | 0.1352038 | 0.140992 | 0.1605402 | 0.1691847 | 0.1374121 | 0.1333571 | 0.1221281 | 0.1498852 | 0.1217259 | 0.1131684 | 0.1670945 | 0.1619541 | 0.1454833 | 0.1359627
800 | 0.1542876 | 0.1555111 | 0.1059798 | 0.1391389 | 0.1256046 | 0.1328054 | 0.1461074 | 0.1297827 | 0.1396293 | 0.1633094 | 0.1114207 | 0.1334171 | 0.192509 | 0.1232746 | 0.1110581 | 0.1269345 | 0.1305251 | 0.08384464 | 0.1414485 | 0.1210359 | 0.105482 | 0.1113743 | 0.1955712 | 0.130249 | 0.1201472 | 0.1240753 | 0.1175343 | 0.1166708 | 0.1393551 | 0.1289607 | 0.1208535 | 0.1232178 | 0.1281927 | 0.1445693 | 0.1947926 | 0.1825158 | 0.1629224 | 0.1325206 | 0.1272089 | 0.151169 | 0.1624738 | 0.1141488 | 0.1602165 | 0.1540886 | 0.1458286 | 0.1619107
801 | 0.1505781 | 0.1612023 | 0.1459 | 0.1482456 | 0.1214177 | 0.1578673 | 0.1455212 | 0.1295073 | 0.1371139 | 0.1673302 | 0.1217339 | 0.1355558 | 0.2099001 | 0.1383527 | 0.1419061 | 0.0924808 | 0.1344339 | 0.1300911 | 0.1608336 | 0.1233558 | 0.0979234 | 0.1282675 | 0.1877226 | 0.1350454 | 0.1180057 | 0.1400527 | 0.09373087 | 0.1028019 | 0.1225375 | 0.1282331 | 0.118466 | 0.1403373 | 0.1018452 | 0.1488965 | 0.1775674 | 0.1575884 | 0.1435339 | 0.1341117 | 0.1331011 | 0.1601557 | 0.1629196 | 0.1155142 | 0.1529289 | 0.1597397 | 0.1463347 | 0.1661283
802 | 0.1469498 | 0.1666639 | 0.1417712 | 0.110952 | 0.1127809 | 0.1642384 | 0.139973 | 0.1249237 | 0.1451778 | 0.175329 | 0.1380999 | 0.1458615 | 0.1854675 | 0.1250213 | 0.112122 | 0.1193385 | 0.1328133 | 0.06453688 | 0.1612324 | 0.1386695 | 0.08979326 | 0.1149591 | 0.1932842 | 0.141893 | 0.1190334 | 0.135178 | 0.1001015 | 0.1181946 | 0.1190906 | 0.1320586 | 0.1325103 | 0.0923451 | 0.1506442 | 0.1466692 | 0.1762166 | 0.1739239 | 0.1559578 | 0.1224247 | 0.1256333 | 0.1664185 | 0.1372848 | 0.105556 | 0.15378 | 0.1503467 | 0.1517828 | 0.1757539
803 | 0.1174862 | 0.1425148 | 0.09957315 | 0.1280002 | 0.1233342 | 0.1724835 | 0.1395225 | 0.121252 | 0.1367955 | 0.1506388 | 0.1267315 | 0.1315437 | 0.2056089 | 0.122781 | 0.1164566 | 0.1244676 | 0.1296563 | 0.07773944 | 0.1378956 | 0.1437535 | 0.1050465 | 0.1127384 | 0.1874477 | 0.1440842 | 0.118066 | 0.1327411 | 0.1275612 | 0.1175819 | 0.1241572 | 0.1297949 | 0.1134535 | 0.1101032 | 0.1039552 | 0.131508 | 0.1778442 | 0.1729575 | 0.1241059 | 0.1472646 | 0.1234654 | 0.1532144 | 0.1259185 | 0.1111713 | 0.1682223 | 0.17751 | 0.1501251 | 0.1719507
804 | 0.1378075 | 0.1375795 | 0.1197045 | 0.13433 | 0.1505793 | 0.1503233 | 0.1398516 | 0.1240119 | 0.1362797 | 0.1597912 | 0.1484132 | 0.1372933 | 0.181965 | 0.1294706 | 0.128679 | 0.1136753 | 0.1105905 | 0.1206322 | 0.177049 | 0.1282566 | 0.1375932 | 0.1184521 | 0.1909813 | 0.1493719 | 0.1237723 | 0.1358547 | 0.1051984 | 0.09654421 | 0.117511 | 0.1255937 | 0.1172308 | 0.1228608 | 0.09692436 | 0.123842 | 0.1833807 | 0.1761124 | 0.1284686 | 0.1247184 | 0.1233 | 0.1642804 | 0.1516966 | 0.1135971 | 0.1682816 | 0.1569784 | 0.151721 | 0.1542859
805 | 0.1393666 | 0.1567191 | 0.1449603 | 0.1106955 | 0.156994 | 0.1202707 | 0.144909 | 0.1284809 | 0.1447986 | 0.1568562 | 0.1269331 | 0.1432032 | 0.2055561 | 0.1379405 | 0.1100231 | 0.09571373 | 0.1316912 | 0.1003266 | 0.1757499 | 0.1302411 | 0.1142863 | 0.1224181 | 0.1819128 | 0.1467146 | 0.1267332 | 0.1388146 | 0.1090528 | 0.1241427 | 0.1207096 | 0.1307431 | 0.1208735 | 0.09335281 | 0.1275952 | 0.1208976 | 0.1536168 | 0.1462448 | 0.1372953 | 0.1355252 | 0.1346076 | 0.1616591 | 0.1278255 | 0.1085366 | 0.1693196 | 0.1826885 | 0.1477255 | 0.1479682
806 | 0.1370579 | 0.1435917 | 0.1193675 | 0.1328134 | 0.1357265 | 0.1759707 | 0.1319372 | 0.1258119 | 0.1229955 | 0.1425005 | 0.1307583 | 0.1346007 | 0.1936253 | 0.1162784 | 0.1318048 | 0.1097822 | 0.111774 | 0.1156063 | 0.1229455 | 0.1408678 | 0.09930579 | 0.1249964 | 0.1865612 | 0.1257653 | 0.1206789 | 0.1296026 | 0.1088068 | 0.1159274 | 0.1268676 | 0.1289618 | 0.1232562 | 0.09675584 | 0.1095313 | 0.2061467 | 0.139998 | 0.1528352 | 0.1607345 | 0.1367076 | 0.137331 | 0.1538131 | 0.131028 | 0.1012187 | 0.1758351 | 0.1813869 | 0.1493376 | 0.1614861
807 | 0.1436377 | 0.1275107 | 0.1291098 | 0.1044633 | 0.109682 | 0.1234664 | 0.1302573 | 0.1201137 | 0.1532971 | 0.1582554 | 0.1414911 | 0.1367468 | 0.1891119 | 0.1134303 | 0.1033918 | 0.1162071 | 0.1227656 | 0.1523039 | 0.1614206 | 0.1359099 | 0.1183072 | 0.1228702 | 0.1826501 | 0.1380753 | 0.1213579 | 0.1304159 | 0.09611747 | 0.11668 | 0.1044073 | 0.123543 | 0.1042597 | 0.09372497 | 0.1392059 | 0.1112833 | 0.2033859 | 0.1617857 | 0.1290166 | 0.1322303 | 0.127442 | 0.1604041 | 0.1575793 | 0.1111991 | 0.1651502 | 0.1648273 | 0.1600849 | 0.152122
808 | 0.1583951 | 0.1547466 | 0.1002961 | 0.1300145 | 0.1078686 | 0.1554878 | 0.1515269 | 0.1284438 | 0.1380098 | 0.1571109 | 0.1269608 | 0.1395803 | 0.1929166 | 0.1130428 | 0.102194 | 0.110132 | 0.1186457 | 0.126045 | 0.136699 | 0.1308562 | 0.1148364 | 0.1252852 | 0.2031979 | 0.138415 | 0.1135712 | 0.1493943 | 0.126192 | 0.1031976 | 0.1193732 | 0.125959 | 0.1196658 | 0.1429935 | 0.1252431 | 0.1341273 | 0.1748738 | 0.1625116 | 0.1336191 | 0.1250723 | 0.1294713 | 0.1574088 | 0.1469697 | 0.09844372 | 0.1700919 | 0.1556802 | 0.1584374 | 0.1548535
809 | 0.1363962 | 0.146666 | 0.1593104 | 0.1326203 | 0.1427719 | 0.1633494 | 0.1501168 | 0.1254417 | 0.1348048 | 0.1635197 | 0.1408082 | 0.1367021 | 0.1838693 | 0.1384268 | 0.1318124 | 0.1344802 | 0.1194272 | 0.09947922 | 0.1388504 | 0.127164 | 0.1247938 | 0.1251479 | 0.1894546 | 0.1318029 | 0.1330848 | 0.1378183 | 0.08972146 | 0.1094524 | 0.1180333 | 0.126335 | 0.1025638 | 0.1200916 | 0.1427384 | 0.1439686 | 0.1818171 | 0.2042691 | 0.1352554 | 0.1302494 | 0.1326415 | 0.1580549 | 0.1605074 | 0.1298636 | 0.1769446 | 0.1597552 | 0.1559632 | 0.1501175
810 | 0.1157006 | 0.1303416 | 0.1393491 | 0.109829 | 0.1075975 | 0.1834151 | 0.1478116 | 0.1317248 | 0.126659 | 0.1650763 | 0.1333822 | 0.1375144 | 0.2059819 | 0.1289494 | 0.1226839 | 0.138115 | 0.1338293 | 0.1121432 | 0.1244665 | 0.1317244 | 0.1065768 | 0.1188054 | 0.1834571 | 0.1463717 | 0.1285488 | 0.1322843 | 0.09626031 | 0.1114486 | 0.1154053 | 0.1309154 | 0.09623793 | 0.10069 | 0.1047706 | 0.1696583 | 0.1632913 | 0.1476254 | 0.1688934 | 0.1302649 | 0.1250012 | 0.1642537 | 0.1356104 | 0.09650393 | 0.1551574 | 0.164148 | 0.159075 | 0.1571467
811 | 0.1411895 | 0.1571036 | 0.1260363 | 0.1479497 | 0.1104231 | 0.1570396 | 0.1331085 | 0.1357046 | 0.1241151 | 0.1659117 | 0.1333645 | 0.1418493 | 0.2066427 | 0.1266355 | 0.08906135 | 0.1271741 | 0.1400672 | 0.08963953 | 0.1781499 | 0.1204609 | 0.08646121 | 0.1200338 | 0.1955431 | 0.1342646 | 0.1219121 | 0.1256959 | 0.1099004 | 0.1110758 | 0.1238429 | 0.1209407 | 0.1137369 | 0.1199227 | 0.1357562 | 0.1048457 | 0.164136 | 0.1516245 | 0.1196021 | 0.1349899 | 0.127221 | 0.159817 | 0.1283829 | 0.1228106 | 0.1564096 | 0.1901445 | 0.1633135 | 0.1610356
812 | 0.1669965 | 0.1382168 | 0.1299769 | 0.1402714 | 0.11758 | 0.1596519 | 0.1422956 | 0.1301989 | 0.1451792 | 0.1653985 | 0.122811 | 0.1303004 | 0.1868311 | 0.1423821 | 0.1318718 | 0.1182457 | 0.1079813 | 0.1552098 | 0.136373 | 0.1419149 | 0.09727344 | 0.1255854 | 0.182524 | 0.1418851 | 0.1196722 | 0.125034 | 0.08552824 | 0.1161858 | 0.1298221 | 0.1434998 | 0.1202411 | 0.1162732 | 0.1147347 | 0.155064 | 0.1580585 | 0.1728384 | 0.1680047 | 0.1215392 | 0.1388382 | 0.1496864 | 0.1678696 | 0.1268411 | 0.1682942 | 0.1575365 | 0.1720373 | 0.1519363
813 | 0.1121778 | 0.1518637 | 0.1191791 | 0.1055178 | 0.1437047 | 0.1364556 | 0.1407164 | 0.127682 | 0.1369572 | 0.1500372 | 0.124425 | 0.1313567 | 0.2140769 | 0.1396944 | 0.1066914 | 0.119312 | 0.1042748 | 0.06511742 | 0.1483194 | 0.1521386 | 0.131053 | 0.1294255 | 0.2017408 | 0.1193043 | 0.1230387 | 0.1374382 | 0.09383145 | 0.1060381 | 0.1241057 | 0.1290673 | 0.1128647 | 0.1387024 | 0.1170889 | 0.1525624 | 0.2003672 | 0.1631316 | 0.1538457 | 0.1223988 | 0.1292851 | 0.1597878 | 0.1426628 | 0.1045539 | 0.1744362 | 0.1884733 | 0.1621923 | 0.1386699
814 | 0.1446231 | 0.1213463 | 0.1366795 | 0.1199721 | 0.1282241 | 0.140908 | 0.1393636 | 0.1262335 | 0.1267051 | 0.1700418 | 0.1233028 | 0.1247038 | 0.1968154 | 0.1304408 | 0.1120441 | 0.1156429 | 0.128006 | 0.06163448 | 0.1543805 | 0.1026729 | 0.1201499 | 0.1293517 | 0.1995798 | 0.1403726 | 0.1165819 | 0.1271164 | 0.117152 | 0.1166155 | 0.1155541 | 0.1338763 | 0.1160566 | 0.1057522 | 0.11406 | 0.09100484 | 0.1313175 | 0.1720603 | 0.1650003 | 0.1341855 | 0.1432965 | 0.1624128 | 0.1502151 | 0.110537 | 0.1702944 | 0.1657521 | 0.1736512 | 0.1576068
815 | 0.1279269 | 0.1464163 | 0.1344214 | 0.1287971 | 0.1633223 | 0.1856059 | 0.1460765 | 0.1371061 | 0.127275 | 0.1629007 | 0.1319071 | 0.1339708 | 0.1696976 | 0.1309841 | 0.104752 | 0.1166073 | 0.1337873 | 0.1208684 | 0.1428888 | 0.1375835 | 0.09034579 | 0.1233562 | 0.192236 | 0.1265414 | 0.1221425 | 0.1300487 | 0.1107611 | 0.1186858 | 0.128902 | 0.1379512 | 0.1236071 | 0.1233921 | 0.121513 | 0.1571246 | 0.1614054 | 0.1823441 | 0.164149 | 0.1387001 | 0.1367924 | 0.1590725 | 0.144321 | 0.1084141 | 0.175735 | 0.1728772 | 0.147939 | 0.1582985
816 | 0.1266588 | 0.158775 | 0.1223018 | 0.1330765 | 0.1512592 | 0.1526532 | 0.1418494 | 0.1350335 | 0.1327851 | 0.1561167 | 0.1307526 | 0.1439638 | 0.210951 | 0.1270934 | 0.1248034 | 0.1419037 | 0.1378877 | 0.09246148 | 0.1439058 | 0.1260284 | 0.1041931 | 0.1270577 | 0.1905477 | 0.1384342 | 0.1332444 | 0.1297501 | 0.08971039 | 0.1171743 | 0.1125115 | 0.1348622 | 0.1152008 | 0.1516122 | 0.1282503 | 0.1814478 | 0.1824508 | 0.1727179 | 0.1703529 | 0.1312268 | 0.1421963 | 0.1557399 | 0.1707704 | 0.1111808 | 0.1729683 | 0.1618918 | 0.1684885 | 0.1546062
817 | 0.1415165 | 0.14368 | 0.1300422 | 0.1416577 | 0.1086315 | 0.1556959 | 0.1434556 | 0.136323 | 0.1227525 | 0.1708586 | 0.1255579 | 0.1315324 | 0.1930982 | 0.1311271 | 0.1148758 | 0.1203129 | 0.1103284 | 0.1160415 | 0.132595 | 0.1146519 | 0.1230257 | 0.1270429 | 0.1969655 | 0.1387573 | 0.1312896 | 0.1450192 | 0.08449999 | 0.1215155 | 0.1344929 | 0.1275698 | 0.1121565 | 0.1040925 | 0.1318275 | 0.08696742 | 0.1809026 | 0.1824125 | 0.1477415 | 0.1357694 | 0.1133939 | 0.156565 | 0.1135152 | 0.123274 | 0.1759159 | 0.1562325 | 0.1409359 | 0.1448973
818 | 0.1351919 | 0.1297408 | 0.1389509 | 0.1459993 | 0.1534875 | 0.1480183 | 0.1406471 | 0.1196992 | 0.1276535 | 0.148887 | 0.130474 | 0.1316105 | 0.1935108 | 0.1587909 | 0.1085507 | 0.1343751 | 0.1248597 | 0.1055358 | 0.1752216 | 0.1136085 | 0.1176525 | 0.1263502 | 0.196077 | 0.1354383 | 0.1245093 | 0.1243274 | 0.08520128 | 0.1142339 | 0.1026875 | 0.1358742 | 0.09301323 | 0.1155064 | 0.1275011 | 0.1053555 | 0.1489762 | 0.1572787 | 0.1629571 | 0.1367981 | 0.1280443 | 0.1519513 | 0.134439 | 0.1201442 | 0.1723566 | 0.1661258 | 0.1710857 | 0.1416523
819 | 0.146073 | 0.1557799 | 0.1337374 | 0.1137181 | 0.1193853 | 0.1686381 | 0.1439339 | 0.1292944 | 0.1408773 | 0.1727662 | 0.1359702 | 0.1303903 | 0.2048429 | 0.141181 | 0.1289229 | 0.1087113 | 0.09263284 | 0.1749537 | 0.1626906 | 0.1191156 | 0.1139415 | 0.1297111 | 0.2136923 | 0.1467491 | 0.1095251 | 0.1256306 | 0.1080212 | 0.1208486 | 0.1418601 | 0.1407139 | 0.1193193 | 0.1022927 | 0.1321099 | 0.1437228 | 0.1962366 | 0.1652 | 0.1541449 | 0.1280141 | 0.1327826 | 0.148793 | 0.1185591 | 0.1034 | 0.1901697 | 0.1729438 | 0.1542103 | 0.1539094
820 | 0.138766 | 0.1394055 | 0.1414074 | 0.1261388 | 0.1475335 | 0.1707554 | 0.1458923 | 0.1211202 | 0.1367262 | 0.1485206 | 0.1410968 | 0.1321039 | 0.1886239 | 0.1427919 | 0.09993559 | 0.1062447 | 0.1172174 | 0.1004701 | 0.1628461 | 0.1201778 | 0.1111602 | 0.1317427 | 0.2045563 | 0.1391853 | 0.1224671 | 0.1227636 | 0.09997526 | 0.1094 | 0.116625 | 0.1310868 | 0.1201388 | 0.09567846 | 0.1301639 | 0.1371955 | 0.171505 | 0.1929056 | 0.1456573 | 0.1374512 | 0.1328106 | 0.1593738 | 0.143404 | 0.109965 | 0.1653335 | 0.156052 | 0.151827 | 0.1644109
821 | 0.1324301 | 0.1445763 | 0.1594314 | 0.1077134 | 0.1528601 | 0.1653238 | 0.1412083 | 0.1337818 | 0.1278377 | 0.1594465 | 0.1347266 | 0.131477 | 0.2133833 | 0.1176405 | 0.1252992 | 0.1082191 | 0.1365506 | 0.08147055 | 0.1644028 | 0.1350814 | 0.1439315 | 0.1265357 | 0.1946215 | 0.1294226 | 0.1255762 | 0.1233038 | 0.1179853 | 0.1167652 | 0.131141 | 0.1293667 | 0.1177736 | 0.1300747 | 0.1396518 | 0.1906357 | 0.1720931 | 0.1738584 | 0.11029 | 0.1330879 | 0.1192241 | 0.1592056 | 0.1417654 | 0.1139321 | 0.172186 | 0.1694121 | 0.1536457 | 0.1533329
822 | 0.0939945 | 0.1384017 | 0.1378065 | 0.1070646 | 0.1345887 | 0.1315313 | 0.1359009 | 0.1188022 | 0.1292525 | 0.1508508 | 0.1408746 | 0.1351887 | 0.2214632 | 0.1328246 | 0.130257 | 0.1219845 | 0.09340414 | 0.1776641 | 0.1610671 | 0.1201071 | 0.1200106 | 0.1133969 | 0.1870015 | 0.1378836 | 0.1214004 | 0.1380342 | 0.1333297 | 0.122759 | 0.1211384 | 0.131835 | 0.1011896 | 0.1012891 | 0.1190135 | 0.106051 | 0.1950195 | 0.1655581 | 0.1164455 | 0.1342127 | 0.1253569 | 0.1522807 | 0.1289505 | 0.09624426 | 0.1668085 | 0.1694663 | 0.1570247 | 0.1682395
823 | 0.1420026 | 0.1402835 | 0.1180431 | 0.1286031 | 0.1188994 | 0.1372513 | 0.139219 | 0.1290081 | 0.1266718 | 0.1453316 | 0.1381598 | 0.1384853 | 0.1720977 | 0.1215814 | 0.1156195 | 0.1113306 | 0.1021756 | 0.1086074 | 0.186296 | 0.1247855 | 0.1454089 | 0.1311046 | 0.1932662 | 0.1321216 | 0.1134266 | 0.1268802 | 0.1263713 | 0.1111946 | 0.1295394 | 0.1310181 | 0.1190513 | 0.1137721 | 0.1292001 | 0.158237 | 0.1650971 | 0.1719126 | 0.1310108 | 0.1373754 | 0.1226911 | 0.1511494 | 0.1236276 | 0.1268631 | 0.1652069 | 0.1679678 | 0.1521717 | 0.1633002
824 | 0.1391993 | 0.1353428 | 0.1357562 | 0.1345506 | 0.1516266 | 0.1683699 | 0.1405019 | 0.1218194 | 0.1407284 | 0.1568468 | 0.132659 | 0.1375127 | 0.1936269 | 0.1216097 | 0.1322932 | 0.1358647 | 0.137197 | 0.108317 | 0.1515587 | 0.1152286 | 0.1095334 | 0.1286016 | 0.1864374 | 0.1524945 | 0.1208917 | 0.1276765 | 0.1073053 | 0.1156998 | 0.1195685 | 0.1272361 | 0.1178456 | 0.1188455 | 0.1208797 | 0.1504556 | 0.2019914 | 0.1947163 | 0.1399081 | 0.1271962 | 0.1369783 | 0.1478069 | 0.1446825 | 0.09897789 | 0.1662111 | 0.1607402 | 0.1493328 | 0.1628086
825 | 0.104728 | 0.1445688 | 0.1115442 | 0.1350485 | 0.1408656 | 0.1669263 | 0.1252671 | 0.1225287 | 0.1343428 | 0.1610272 | 0.1212938 | 0.145456 | 0.2108383 | 0.1235466 | 0.1276353 | 0.1228941 | 0.108531 | 0.08872575 | 0.1479296 | 0.1509603 | 0.1272538 | 0.1216656 | 0.2040829 | 0.1281704 | 0.1302823 | 0.1396461 | 0.1261669 | 0.119122 | 0.1222358 | 0.1305076 | 0.1176299 | 0.1151667 | 0.127669 | 0.107859 | 0.1755462 | 0.1582254 | 0.1397647 | 0.1315159 | 0.1207094 | 0.1593715 | 0.140172 | 0.09978016 | 0.162598 | 0.159354 | 0.1547519 | 0.1558356
826 | 0.1262199 | 0.1332287 | 0.1084339 | 0.1355272 | 0.1259483 | 0.1478253 | 0.1499397 | 0.1278954 | 0.1337792 | 0.1593497 | 0.1385292 | 0.1351861 | 0.173892 | 0.1231255 | 0.1236547 | 0.1080954 | 0.1151051 | 0.1383286 | 0.165965 | 0.1348388 | 0.1123319 | 0.12901 | 0.2027126 | 0.1363735 | 0.123595 | 0.1185652 | 0.1061962 | 0.109363 | 0.1191233 | 0.1289968 | 0.1269782 | 0.1010228 | 0.1311908 | 0.1151757 | 0.1575295 | 0.1720111 | 0.1216958 | 0.1384213 | 0.1279006 | 0.1667602 | 0.1398355 | 0.1164303 | 0.1785083 | 0.1634154 | 0.1567564 | 0.153365
827 | 0.151578 | 0.1360673 | 0.1151253 | 0.1466002 | 0.1243658 | 0.1584861 | 0.1453985 | 0.1247041 | 0.1287137 | 0.1715768 | 0.1147852 | 0.1390067 | 0.2004115 | 0.1311225 | 0.1164507 | 0.1133693 | 0.1371054 | 0.07522773 | 0.162079 | 0.1308009 | 0.1319415 | 0.1297807 | 0.208007 | 0.1388005 | 0.1308876 | 0.1309098 | 0.1227855 | 0.1100746 | 0.1114372 | 0.1212911 | 0.123032 | 0.1288253 | 0.1114069 | 0.1165152 | 0.1729455 | 0.1610873 | 0.1517171 | 0.1295936 | 0.1384406 | 0.1461128 | 0.1280155 | 0.1146822 | 0.1818987 | 0.1593277 | 0.1465274 | 0.151924
828 | 0.1568819 | 0.1504316 | 0.1259727 | 0.1447432 | 0.1490755 | 0.1427003 | 0.143529 | 0.1220972 | 0.1385943 | 0.1434668 | 0.1218102 | 0.1315532 | 0.1964009 | 0.1183256 | 0.1161625 | 0.1221166 | 0.1172469 | 0.1121778 | 0.1696798 | 0.1383303 | 0.1196363 | 0.1365726 | 0.1947473 | 0.1372735 | 0.1269346 | 0.1280325 | 0.1087978 | 0.1148226 | 0.1384506 | 0.1338146 | 0.1126159 | 0.1180857 | 0.1123557 | 0.1830934 | 0.1740295 | 0.1790686 | 0.1612627 | 0.1335403 | 0.1199031 | 0.151257 | 0.1525367 | 0.1050724 | 0.1700212 | 0.1691857 | 0.1480431 | 0.1665323
829 | 0.1260446 | 0.15308 | 0.1183996 | 0.1432655 | 0.1208127 | 0.1540328 | 0.1486858 | 0.1274631 | 0.1511414 | 0.1566007 | 0.144899 | 0.1473654 | 0.2004411 | 0.1465676 | 0.1024491 | 0.1371814 | 0.1296049 | 0.07436037 | 0.1720858 | 0.1460304 | 0.1074691 | 0.1240057 | 0.201454 | 0.1420025 | 0.122661 | 0.1546305 | 0.09199799 | 0.1247934 | 0.1103802 | 0.1256343 | 0.107703 | 0.1365465 | 0.1391343 | 0.1303524 | 0.1736754 | 0.1933356 | 0.1051436 | 0.1315724 | 0.1346931 | 0.1403486 | 0.1468142 | 0.1060017 | 0.1651952 | 0.1694082 | 0.153564 | 0.153522
830 | 0.1237453 | 0.1456902 | 0.1534908 | 0.1579284 | 0.134576 | 0.1486403 | 0.1500236 | 0.1338568 | 0.1300748 | 0.1675517 | 0.1235629 | 0.1358496 | 0.1963186 | 0.1360682 | 0.1265447 | 0.1294195 | 0.09529845 | 0.06059005 | 0.147626 | 0.1440879 | 0.1103367 | 0.1311437 | 0.192454 | 0.1385633 | 0.1349503 | 0.1291912 | 0.1113493 | 0.1068654 | 0.1334045 | 0.1405218 | 0.1128553 | 0.1319375 | 0.1143652 | 0.1583172 | 0.1686983 | 0.1628972 | 0.1557615 | 0.1319054 | 0.1401458 | 0.1539154 | 0.1600983 | 0.1014014 | 0.1676508 | 0.1682135 | 0.1571528 | 0.1501928
831 | 0.1332312 | 0.1463266 | 0.1519543 | 0.122286 | 0.1226554 | 0.1844555 | 0.1440861 | 0.1262621 | 0.142074 | 0.1667159 | 0.144556 | 0.1270396 | 0.2090684 | 0.1490635 | 0.1490857 | 0.1320155 | 0.1270272 | 0.07313323 | 0.154002 | 0.1269948 | 0.1065844 | 0.1116824 | 0.1860187 | 0.1377484 | 0.1154546 | 0.121174 | 0.1240191 | 0.1188564 | 0.1119133 | 0.1334972 | 0.1050377 | 0.1139324 | 0.1412781 | 0.1266518 | 0.1767843 | 0.1881666 | 0.1489309 | 0.1245892 | 0.1482247 | 0.1746534 | 0.1489608 | 0.11345 | 0.1770637 | 0.1663282 | 0.1539675 | 0.1591392
832 | 0.1610316 | 0.1334635 | 0.1096793 | 0.1560268 | 0.104986 | 0.128459 | 0.1334659 | 0.1235891 | 0.1466063 | 0.1461869 | 0.1321008 | 0.1357199 | 0.2169997 | 0.1481369 | 0.1230281 | 0.09576485 | 0.1043851 | 0.1108662 | 0.1280078 | 0.1305558 | 0.1133862 | 0.1259262 | 0.1973014 | 0.152151 | 0.1335169 | 0.1483122 | 0.1071937 | 0.1212203 | 0.1224658 | 0.1328962 | 0.1243549 | 0.1130405 | 0.1279497 | 0.09299412 | 0.1460778 | 0.1681106 | 0.135136 | 0.1358593 | 0.142706 | 0.1608905 | 0.1584793 | 0.1082069 | 0.170913 | 0.176284 | 0.1428824 | 0.1363939
833 | 0.1667957 | 0.1455096 | 0.1429664 | 0.1329571 | 0.158517 | 0.1746397 | 0.1436769 | 0.1241917 | 0.1376319 | 0.1735252 | 0.1418916 | 0.1376339 | 0.1980397 | 0.1202217 | 0.1279165 | 0.1275286 | 0.1117984 | 0.1717899 | 0.170105 | 0.1304775 | 0.1193939 | 0.1208997 | 0.2011665 | 0.1371477 | 0.1353433 | 0.1382224 | 0.1260718 | 0.1185107 | 0.1334888 | 0.1347935 | 0.1240795 | 0.1081689 | 0.1325983 | 0.1525043 | 0.1820049 | 0.1718165 | 0.1335454 | 0.1308528 | 0.1435765 | 0.1561682 | 0.1350054 | 0.103395 | 0.1755877 | 0.1716325 | 0.1568502 | 0.1619526
834 | 0.1511145 | 0.1461514 | 0.1250418 | 0.1318538 | 0.1245725 | 0.163291 | 0.1443872 | 0.1246958 | 0.1381901 | 0.144738 | 0.1184754 | 0.1344106 | 0.2123573 | 0.1265133 | 0.1148411 | 0.1403718 | 0.1051019 | 0.112629 | 0.1804099 | 0.1234431 | 0.1043104 | 0.119042 | 0.185674 | 0.1490365 | 0.1204095 | 0.1414783 | 0.1025911 | 0.1169979 | 0.1185249 | 0.1300044 | 0.1276681 | 0.1122559 | 0.1268927 | 0.1056339 | 0.1866651 | 0.1605723 | 0.1453284 | 0.1176129 | 0.1418606 | 0.1628991 | 0.1511993 | 0.1029212 | 0.1662252 | 0.1586329 | 0.1541244 | 0.1632028
835 | 0.1182249 | 0.1400947 | 0.1392221 | 0.1226432 | 0.1077325 | 0.1386955 | 0.1438436 | 0.1240745 | 0.1320516 | 0.1645895 | 0.116986 | 0.1276505 | 0.2140836 | 0.1412198 | 0.1274881 | 0.1369405 | 0.125917 | 0.142434 | 0.1497226 | 0.1300159 | 0.1077767 | 0.1329086 | 0.1831092 | 0.1354167 | 0.1339092 | 0.1363121 | 0.1146954 | 0.118072 | 0.1122934 | 0.1304427 | 0.1399072 | 0.08303945 | 0.1234278 | 0.08644144 | 0.1916487 | 0.1840757 | 0.1386021 | 0.1236805 | 0.1425137 | 0.1450367 | 0.1650079 | 0.1067138 | 0.1706245 | 0.1676603 | 0.1396824 | 0.1630486
836 | 0.1151176 | 0.1578018 | 0.1206987 | 0.1185878 | 0.1235191 | 0.1398846 | 0.1408511 | 0.1336145 | 0.148589 | 0.1503291 | 0.1221575 | 0.1395443 | 0.1900981 | 0.1107751 | 0.1043702 | 0.1170873 | 0.1006749 | 0.08593507 | 0.1749586 | 0.1164237 | 0.1074376 | 0.1254099 | 0.1946722 | 0.1480957 | 0.1280815 | 0.1298686 | 0.09525869 | 0.1116423 | 0.1031174 | 0.1322946 | 0.1163683 | 0.1025754 | 0.1302344 | 0.1496924 | 0.183409 | 0.1607796 | 0.1348448 | 0.1411012 | 0.1358216 | 0.1676056 | 0.1450627 | 0.1189844 | 0.1882632 | 0.1625904 | 0.1634445 | 0.1424772
837 | 0.1803967 | 0.1597651 | 0.1147284 | 0.1156205 | 0.1309844 | 0.1443939 | 0.127566 | 0.1238873 | 0.1265785 | 0.1520533 | 0.1337299 | 0.1298595 | 0.2114296 | 0.1392243 | 0.1281037 | 0.1142574 | 0.1180736 | 0.1060319 | 0.1484857 | 0.1369944 | 0.1212951 | 0.1286704 | 0.1999814 | 0.1518027 | 0.1261263 | 0.1310045 | 0.09149119 | 0.1181216 | 0.1078661 | 0.1420961 | 0.1101133 | 0.1069749 | 0.1312959 | 0.168858 | 0.1783338 | 0.1990004 | 0.1243671 | 0.1379817 | 0.1322511 | 0.1568205 | 0.1757471 | 0.1287894 | 0.1580432 | 0.1777994 | 0.1556074 | 0.1641885
838 | 0.1317913 | 0.1182714 | 0.1273134 | 0.1258024 | 0.1224807 | 0.1473886 | 0.1417308 | 0.128002 | 0.1297523 | 0.16198 | 0.1252007 | 0.1369423 | 0.1924336 | 0.1350411 | 0.1142801 | 0.1233308 | 0.1113376 | 0.1376696 | 0.1641036 | 0.1377028 | 0.08694668 | 0.1107122 | 0.1984948 | 0.1417127 | 0.1331731 | 0.1206278 | 0.1283028 | 0.1185983 | 0.1213023 | 0.1286224 | 0.1191916 | 0.1296379 | 0.107106 | 0.150739 | 0.17212 | 0.1695794 | 0.129322 | 0.121577 | 0.1248339 | 0.1536677 | 0.1646658 | 0.1007925 | 0.1719009 | 0.1610416 | 0.1496154 | 0.1527114
839 | 0.1572355 | 0.1356589 | 0.125643 | 0.1270103 | 0.1378023 | 0.1671336 | 0.142201 | 0.1276326 | 0.1466303 | 0.1541274 | 0.1212486 | 0.1306272 | 0.1958752 | 0.1242501 | 0.1437836 | 0.1176769 | 0.09759172 | 0.1140226 | 0.1545855 | 0.1375792 | 0.1035111 | 0.1268857 | 0.1894676 | 0.1341676 | 0.1172868 | 0.1178068 | 0.09611937 | 0.1116434 | 0.1201047 | 0.119825 | 0.1021479 | 0.1419733 | 0.1232216 | 0.1449075 | 0.1840393 | 0.1479966 | 0.1351283 | 0.1433129 | 0.1352343 | 0.1519686 | 0.1360683 | 0.1137098 | 0.1713609 | 0.1665642 | 0.1623861 | 0.1654092
840 | 0.1458861 | 0.1590168 | 0.1290794 | 0.1229229 | 0.1315214 | 0.1362112 | 0.149217 | 0.1397097 | 0.1389244 | 0.1694309 | 0.1183548 | 0.1311601 | 0.1972024 | 0.1068021 | 0.1669625 | 0.1240375 | 0.1269916 | 0.08578147 | 0.1527448 | 0.1420883 | 0.09956532 | 0.1263052 | 0.1934526 | 0.1399891 | 0.1154548 | 0.1303861 | 0.1124891 | 0.1253632 | 0.1035565 | 0.1240432 | 0.1248606 | 0.1123929 | 0.1096682 | 0.1137788 | 0.1500136 | 0.172007 | 0.1247477 | 0.1336219 | 0.1380803 | 0.1521719 | 0.1503282 | 0.09860124 | 0.1835832 | 0.1566415 | 0.1595845 | 0.1675542
841 | 0.1304177 | 0.1589994 | 0.1047456 | 0.09909559 | 0.1498029 | 0.1511499 | 0.143513 | 0.131078 | 0.1261567 | 0.1647198 | 0.1462219 | 0.1388444 | 0.1957597 | 0.1243407 | 0.1222249 | 0.122601 | 0.1195891 | 0.06576428 | 0.1570757 | 0.1427551 | 0.1241935 | 0.1391386 | 0.196094 | 0.1433703 | 0.1333418 | 0.1516507 | 0.09222244 | 0.1214205 | 0.1221215 | 0.1381344 | 0.1088997 | 0.1138055 | 0.1245649 | 0.1368153 | 0.1939928 | 0.1624062 | 0.1696126 | 0.135551 | 0.1237361 | 0.1540174 | 0.1593543 | 0.105562 | 0.1800249 | 0.1828062 | 0.1478568 | 0.1656019
842 | 0.157653 | 0.1591624 | 0.1332576 | 0.1142722 | 0.1373268 | 0.160004 | 0.1363217 | 0.1303267 | 0.1422286 | 0.1570836 | 0.1291193 | 0.1249009 | 0.1957395 | 0.141526 | 0.1209985 | 0.1271099 | 0.1356204 | 0.1142929 | 0.1962674 | 0.1130362 | 0.1094586 | 0.1277946 | 0.1895885 | 0.1486205 | 0.1348103 | 0.12331 | 0.107036 | 0.1027707 | 0.1227998 | 0.1343753 | 0.1118359 | 0.08428073 | 0.1058732 | 0.1297288 | 0.2177457 | 0.1640645 | 0.1624068 | 0.1378331 | 0.1257502 | 0.1583808 | 0.127559 | 0.1065263 | 0.1843579 | 0.1552762 | 0.144998 | 0.1764372
843 | 0.138666 | 0.1581671 | 0.149002 | 0.1358919 | 0.13393 | 0.1739898 | 0.150356 | 0.1344669 | 0.1356372 | 0.1632106 | 0.1320302 | 0.1425112 | 0.1784448 | 0.1321555 | 0.115592 | 0.1014735 | 0.1325353 | 0.1167374 | 0.1766817 | 0.1379432 | 0.1195718 | 0.1257595 | 0.1962632 | 0.1355074 | 0.1288561 | 0.1360103 | 0.1149209 | 0.1108826 | 0.1263681 | 0.1412706 | 0.1243162 | 0.1142691 | 0.1187166 | 0.1032125 | 0.1873494 | 0.1797075 | 0.1552863 | 0.1280542 | 0.1340916 | 0.1591996 | 0.1678848 | 0.1123228 | 0.1728425 | 0.1538619 | 0.1423211 | 0.1518908
844 | 0.1461399 | 0.135581 | 0.1564381 | 0.1250156 | 0.1197474 | 0.1677937 | 0.1370888 | 0.1277434 | 0.1397325 | 0.1548444 | 0.1201883 | 0.1318903 | 0.2057214 | 0.1229057 | 0.1137057 | 0.1225084 | 0.1212608 | 0.07233755 | 0.1789029 | 0.1314539 | 0.09018146 | 0.1282719 | 0.1972507 | 0.1457873 | 0.1226847 | 0.1345653 | 0.1021134 | 0.1170114 | 0.1221678 | 0.1295527 | 0.09979787 | 0.09818114 | 0.1282353 | 0.1170054 | 0.1854714 | 0.1469171 | 0.1614004 | 0.1408953 | 0.1407768 | 0.1465592 | 0.1396815 | 0.1040892 | 0.1914174 | 0.1545526 | 0.1449603 | 0.1580721
845 | 0.1424139 | 0.114299 | 0.1311457 | 0.1222317 | 0.1432762 | 0.1555214 | 0.1429885 | 0.1108983 | 0.1395527 | 0.1542379 | 0.1323726 | 0.1352623 | 0.2073121 | 0.1426735 | 0.1112855 | 0.08487486 | 0.1215603 | 0.1589986 | 0.1846696 | 0.1370758 | 0.1186216 | 0.1251196 | 0.1994056 | 0.1503842 | 0.1304028 | 0.1238282 | 0.1028253 | 0.1166798 | 0.1281837 | 0.1270029 | 0.1226729 | 0.1160085 | 0.123662 | 0.1319998 | 0.1914397 | 0.1824738 | 0.1398536 | 0.1193668 | 0.1439517 | 0.1467839 | 0.16314 | 0.1029376 | 0.1790775 | 0.172335 | 0.1511403 | 0.1705871
846 | 0.1416531 | 0.1279188 | 0.141513 | 0.1146676 | 0.132753 | 0.1042859 | 0.1330088 | 0.1252343 | 0.1385415 | 0.154086 | 0.1253647 | 0.128482 | 0.1774771 | 0.1302876 | 0.1358542 | 0.1248392 | 0.1221492 | 0.1788815 | 0.1599558 | 0.1385567 | 0.1332143 | 0.116956 | 0.1862901 | 0.1349944 | 0.1323238 | 0.1380329 | 0.1012583 | 0.1166627 | 0.1294282 | 0.1269643 | 0.1124518 | 0.1336414 | 0.1104287 | 0.1867271 | 0.1688731 | 0.1604529 | 0.1639361 | 0.1332101 | 0.133907 | 0.157111 | 0.1544493 | 0.1163159 | 0.1768539 | 0.1673284 | 0.1620279 | 0.156221
847 | 0.1173988 | 0.1635292 | 0.1165501 | 0.1298273 | 0.1060798 | 0.166808 | 0.150706 | 0.1279317 | 0.1366269 | 0.1607613 | 0.1273765 | 0.1276538 | 0.2145342 | 0.1272227 | 0.1171117 | 0.112049 | 0.10873 | 0.09860345 | 0.1549056 | 0.1366275 | 0.1103863 | 0.1236004 | 0.1783053 | 0.1416122 | 0.1317308 | 0.1399949 | 0.1057558 | 0.1352651 | 0.1144274 | 0.1496225 | 0.1108602 | 0.1053854 | 0.1052132 | 0.1339529 | 0.200654 | 0.1667217 | 0.1533294 | 0.1146439 | 0.1410258 | 0.1544343 | 0.157283 | 0.1145107 | 0.1673983 | 0.1579347 | 0.1552206 | 0.1750562
848 | 0.1273213 | 0.1144416 | 0.1092765 | 0.1216002 | 0.1339176 | 0.1930901 | 0.1396479 | 0.1223939 | 0.1525773 | 0.1706849 | 0.1396481 | 0.138381 | 0.1941078 | 0.1308357 | 0.121425 | 0.1254732 | 0.1158945 | 0.1095012 | 0.1399022 | 0.143339 | 0.1035985 | 0.1202521 | 0.1785293 | 0.1536125 | 0.1336127 | 0.1345187 | 0.1125867 | 0.1178071 | 0.121595 | 0.1344399 | 0.1099406 | 0.09095122 | 0.1060991 | 0.1156585 | 0.1676043 | 0.1557164 | 0.1639772 | 0.1343566 | 0.1313066 | 0.1560616 | 0.1507629 | 0.102785 | 0.165632 | 0.1639132 | 0.1508388 | 0.1698567
849 | 0.1337421 | 0.1140151 | 0.1305494 | 0.1278375 | 0.1332632 | 0.1670048 | 0.1455032 | 0.1316962 | 0.1457906 | 0.1624729 | 0.1484414 | 0.1376716 | 0.1821888 | 0.1394684 | 0.130675 | 0.117452 | 0.1322639 | 0.1195528 | 0.1611201 | 0.126553 | 0.1452386 | 0.1251862 | 0.1852086 | 0.1360592 | 0.1357255 | 0.1426812 | 0.1079976 | 0.1082455 | 0.116771 | 0.1303679 | 0.1099184 | 0.132044 | 0.1212549 | 0.1853493 | 0.1786996 | 0.1804366 | 0.1145098 | 0.1304795 | 0.1448077 | 0.140028 | 0.1709035 | 0.1029557 | 0.1712415 | 0.1657242 | 0.1570471 | 0.1623113
850 | 0.123823 | 0.1149055 | 0.1367027 | 0.1253732 | 0.131973 | 0.1460697 | 0.1504016 | 0.1259631 | 0.1441557 | 0.157864 | 0.1291952 | 0.1361042 | 0.1857368 | 0.141665 | 0.1211215 | 0.1359675 | 0.1198992 | 0.08927335 | 0.1653347 | 0.1306569 | 0.1223132 | 0.1281141 | 0.179112 | 0.1498981 | 0.1387886 | 0.1358864 | 0.1049946 | 0.1146268 | 0.108018 | 0.1334865 | 0.1265739 | 0.1098348 | 0.1227174 | 0.1696796 | 0.1607873 | 0.1668621 | 0.1195837 | 0.1337016 | 0.1400074 | 0.1673824 | 0.1278011 | 0.1109911 | 0.1679684 | 0.1561555 | 0.149954 | 0.1575154
851 | 0.1524295 | 0.1249944 | 0.1406487 | 0.1220761 | 0.1627727 | 0.1572673 | 0.1488466 | 0.1249022 | 0.1448465 | 0.1596726 | 0.1301711 | 0.1370555 | 0.1889786 | 0.1301451 | 0.1514365 | 0.1229112 | 0.1172716 | 0.08630579 | 0.1854295 | 0.1197646 | 0.09532349 | 0.1249334 | 0.1867995 | 0.141057 | 0.1402617 | 0.1378267 | 0.1255733 | 0.1195423 | 0.1124996 | 0.1263488 | 0.1225322 | 0.1073904 | 0.1263025 | 0.1489801 | 0.1728073 | 0.1824928 | 0.1545523 | 0.1256742 | 0.125841 | 0.1531484 | 0.1394513 | 0.1016465 | 0.1878266 | 0.1626822 | 0.1692032 | 0.1681831
852 | 0.1448105 | 0.1235936 | 0.1352891 | 0.1291911 | 0.1088529 | 0.1936302 | 0.1456727 | 0.1186006 | 0.1423196 | 0.1462691 | 0.1325293 | 0.1382271 | 0.2022346 | 0.1247608 | 0.1207639 | 0.1314614 | 0.1296428 | 0.1217144 | 0.1720419 | 0.117869 | 0.1252583 | 0.1082178 | 0.1754158 | 0.1482322 | 0.1300623 | 0.1300105 | 0.13546 | 0.1246922 | 0.1277524 | 0.1303019 | 0.1384716 | 0.1036295 | 0.1162262 | 0.09862354 | 0.1594467 | 0.16322 | 0.1587034 | 0.1346784 | 0.1428754 | 0.1646609 | 0.1565182 | 0.1264597 | 0.1699994 | 0.1666637 | 0.1614116 | 0.1622564
853 | 0.1492772 | 0.1518044 | 0.1236774 | 0.1343172 | 0.1098854 | 0.1712056 | 0.1489794 | 0.1290447 | 0.1298692 | 0.1690111 | 0.1217796 | 0.1388307 | 0.1952068 | 0.1401694 | 0.1253158 | 0.1352086 | 0.111885 | 0.09029913 | 0.1518851 | 0.1410774 | 0.1515231 | 0.1221341 | 0.1972443 | 0.1482156 | 0.1231839 | 0.1394555 | 0.1201653 | 0.113478 | 0.1244672 | 0.1247657 | 0.09362597 | 0.1023365 | 0.1195369 | 0.1486192 | 0.1643369 | 0.1863737 | 0.1074861 | 0.1341331 | 0.1270915 | 0.1631224 | 0.1398522 | 0.1147159 | 0.1746254 | 0.1652247 | 0.148613 | 0.1577494
854 | 0.1249084 | 0.1459967 | 0.1367733 | 0.1460629 | 0.1475478 | 0.1630776 | 0.1464227 | 0.1238706 | 0.1410331 | 0.1648137 | 0.1219596 | 0.1330358 | 0.2137651 | 0.1281917 | 0.1156966 | 0.1143604 | 0.1192456 | 0.1054489 | 0.1477418 | 0.1093299 | 0.1327519 | 0.131777 | 0.1970986 | 0.1443747 | 0.1276412 | 0.1444124 | 0.1287511 | 0.1124588 | 0.1192904 | 0.1326165 | 0.1104195 | 0.1173561 | 0.1126634 | 0.1393471 | 0.1801666 | 0.1552541 | 0.1353012 | 0.1326212 | 0.1403941 | 0.1397268 | 0.145021 | 0.1241181 | 0.1764154 | 0.1724729 | 0.162172 | 0.1555382
855 | 0.1225419 | 0.1260247 | 0.1465029 | 0.1265982 | 0.1318003 | 0.1568516 | 0.129225 | 0.1280191 | 0.1388812 | 0.1642468 | 0.1429986 | 0.1340902 | 0.2159418 | 0.140818 | 0.1063006 | 0.1301231 | 0.1255014 | 0.08679868 | 0.16798 | 0.1233971 | 0.1299799 | 0.1297008 | 0.1840692 | 0.1464288 | 0.1325478 | 0.116078 | 0.1294417 | 0.115751 | 0.1259168 | 0.145427 | 0.1313038 | 0.1343217 | 0.1295056 | 0.1499899 | 0.1752951 | 0.1605471 | 0.09773576 | 0.1235287 | 0.1191599 | 0.1582942 | 0.1482125 | 0.09936893 | 0.1624324 | 0.1800196 | 0.1557431 | 0.176556
856 | 0.1610726 | 0.1361593 | 0.1272837 | 0.1290137 | 0.1159336 | 0.1253855 | 0.1487765 | 0.1200004 | 0.1309672 | 0.161587 | 0.1227559 | 0.1354573 | 0.1801637 | 0.1173231 | 0.1283941 | 0.1202913 | 0.1189031 | 0.1333669 | 0.1550828 | 0.1391874 | 0.1124818 | 0.1233902 | 0.1965495 | 0.134131 | 0.1340258 | 0.150712 | 0.1002283 | 0.1141497 | 0.1242782 | 0.1339341 | 0.1103419 | 0.1258925 | 0.1221083 | 0.1136222 | 0.1865655 | 0.1552209 | 0.1429982 | 0.1294809 | 0.1290238 | 0.1490115 | 0.1497736 | 0.1138168 | 0.1635992 | 0.1682711 | 0.1506038 | 0.1581538
857 | 0.1196231 | 0.1259006 | 0.1260789 | 0.1459568 | 0.1381656 | 0.1243842 | 0.1277922 | 0.1252175 | 0.129521 | 0.1708767 | 0.1453694 | 0.1322375 | 0.1734191 | 0.1439264 | 0.1392997 | 0.09771 | 0.1071697 | 0.1311742 | 0.129305 | 0.1298621 | 0.09183253 | 0.1327151 | 0.1966422 | 0.1484792 | 0.1311047 | 0.1330032 | 0.1158018 | 0.1157615 | 0.1244441 | 0.1312282 | 0.1196501 | 0.1097547 | 0.1352774 | 0.1340336 | 0.1785015 | 0.1570563 | 0.1199254 | 0.1324275 | 0.1374544 | 0.1718208 | 0.1529459 | 0.1178523 | 0.188315 | 0.1755009 | 0.1568109 | 0.1715942
858 | 0.1451267 | 0.1402197 | 0.122755 | 0.102959 | 0.1512694 | 0.1527885 | 0.1472863 | 0.1315324 | 0.1258852 | 0.1604204 | 0.1297138 | 0.1369229 | 0.2092721 | 0.1347158 | 0.119859 | 0.1430669 | 0.1335646 | 0.1020994 | 0.1460475 | 0.1460539 | 0.1005887 | 0.137187 | 0.1935552 | 0.1335362 | 0.1236581 | 0.1430849 | 0.1127235 | 0.112084 | 0.1194335 | 0.1291304 | 0.1177826 | 0.1153526 | 0.1245814 | 0.151956 | 0.1758925 | 0.1771508 | 0.1426271 | 0.1336096 | 0.1219843 | 0.1653993 | 0.1790147 | 0.1115726 | 0.179501 | 0.1814689 | 0.1561394 | 0.1503102
859 | 0.1365319 | 0.1515368 | 0.1387017 | 0.1588549 | 0.1220298 | 0.1948821 | 0.1439098 | 0.1334797 | 0.1380201 | 0.1493373 | 0.1322086 | 0.1393035 | 0.1755959 | 0.1214221 | 0.1403117 | 0.1065051 | 0.1066148 | 0.0721935 | 0.1397761 | 0.1546705 | 0.1086013 | 0.1140615 | 0.1848487 | 0.1531552 | 0.1348239 | 0.1355463 | 0.1176311 | 0.1187615 | 0.1276471 | 0.1354015 | 0.1138719 | 0.1023446 | 0.1197843 | 0.1458143 | 0.1682795 | 0.1638884 | 0.1478994 | 0.1415896 | 0.1191116 | 0.1605814 | 0.1652122 | 0.1027941 | 0.1728884 | 0.1624053 | 0.1584245 | 0.1540691
860 | 0.1217147 | 0.1430058 | 0.1265939 | 0.1289551 | 0.1116919 | 0.1706342 | 0.1436989 | 0.1278194 | 0.1399354 | 0.1530297 | 0.1259641 | 0.1436097 | 0.1849883 | 0.1299998 | 0.09406414 | 0.1424324 | 0.111535 | 0.1225864 | 0.1750082 | 0.1427518 | 0.09886535 | 0.134639 | 0.2069555 | 0.1461185 | 0.1219834 | 0.1356628 | 0.1162358 | 0.1194135 | 0.1280961 | 0.1309135 | 0.1045463 | 0.1209403 | 0.1023928 | 0.1410279 | 0.1832261 | 0.1548123 | 0.1358735 | 0.1446759 | 0.1300684 | 0.1627662 | 0.1488308 | 0.1165151 | 0.1881295 | 0.1709858 | 0.1475319 | 0.148927
861 | 0.1469713 | 0.1329254 | 0.1300146 | 0.1158183 | 0.1565759 | 0.1835664 | 0.1454024 | 0.1252381 | 0.1294685 | 0.1510352 | 0.1363802 | 0.1323486 | 0.1974774 | 0.1409221 | 0.1406358 | 0.109622 | 0.1180988 | 0.1599307 | 0.1776649 | 0.1360446 | 0.1223893 | 0.1118279 | 0.1881871 | 0.1512559 | 0.1268731 | 0.1227366 | 0.1213133 | 0.1128243 | 0.1138018 | 0.1314937 | 0.1307093 | 0.1013928 | 0.1172828 | 0.1096153 | 0.1755005 | 0.1869573 | 0.163484 | 0.1314927 | 0.1362586 | 0.1534986 | 0.1773267 | 0.1320217 | 0.1711657 | 0.170584 | 0.1620241 | 0.1665985
862 | 0.1478617 | 0.1633368 | 0.137041 | 0.1366417 | 0.1442382 | 0.1504335 | 0.1381206 | 0.1258926 | 0.1421847 | 0.1550003 | 0.1394876 | 0.136458 | 0.1996973 | 0.1153998 | 0.1300789 | 0.1319896 | 0.1394936 | 0.1527603 | 0.1435189 | 0.1242118 | 0.1392944 | 0.1269373 | 0.1797308 | 0.1422232 | 0.1340255 | 0.1270915 | 0.1094538 | 0.1148244 | 0.1429661 | 0.1313217 | 0.1122986 | 0.0948973 | 0.1148426 | 0.1372582 | 0.1754281 | 0.1500372 | 0.1527886 | 0.1307488 | 0.1309857 | 0.1624904 | 0.1525676 | 0.1220151 | 0.180721 | 0.1469336 | 0.1483731 | 0.1591961
863 | 0.1385553 | 0.1631859 | 0.1391771 | 0.1468283 | 0.1154772 | 0.1527141 | 0.1290595 | 0.132449 | 0.1397888 | 0.1770488 | 0.1343612 | 0.1411197 | 0.2000838 | 0.1276102 | 0.12894 | 0.09718884 | 0.1213469 | 0.1059278 | 0.179058 | 0.09903256 | 0.1342991 | 0.1281192 | 0.1929042 | 0.1389986 | 0.1251065 | 0.1287757 | 0.1405335 | 0.1124931 | 0.1294699 | 0.1335841 | 0.1144449 | 0.1168084 | 0.118722 | 0.09103709 | 0.1582983 | 0.174553 | 0.1517422 | 0.1342279 | 0.1407746 | 0.1569223 | 0.156726 | 0.1124118 | 0.1812418 | 0.1463264 | 0.1565015 | 0.1657178
864 | 0.1396086 | 0.1133872 | 0.1235139 | 0.126606 | 0.1032007 | 0.1745444 | 0.1395702 | 0.1301737 | 0.1314596 | 0.1600701 | 0.1369726 | 0.1419973 | 0.2018368 | 0.1478099 | 0.08711264 | 0.1175778 | 0.127274 | 0.1453246 | 0.1440497 | 0.1210649 | 0.1190091 | 0.1258646 | 0.1866844 | 0.1343466 | 0.1284972 | 0.1321615 | 0.0983584 | 0.1147634 | 0.146194 | 0.1398187 | 0.1260636 | 0.1089234 | 0.1278338 | 0.1630766 | 0.1974638 | 0.1663085 | 0.1335716 | 0.1312527 | 0.1342694 | 0.1566664 | 0.1524043 | 0.1231897 | 0.1951339 | 0.1673411 | 0.1382019 | 0.1500029
865 | 0.1483084 | 0.1277894 | 0.1514754 | 0.1215796 | 0.1374233 | 0.1402649 | 0.1384925 | 0.1281616 | 0.1388828 | 0.1528696 | 0.1309777 | 0.1331226 | 0.1752851 | 0.1226198 | 0.1318398 | 0.1386344 | 0.1223501 | 0.1610616 | 0.16975 | 0.1505847 | 0.1051407 | 0.1251812 | 0.1920838 | 0.1443531 | 0.1237311 | 0.1343698 | 0.1185534 | 0.1186832 | 0.1280796 | 0.14392 | 0.1035751 | 0.1096162 | 0.1204636 | 0.1885442 | 0.1982783 | 0.1602866 | 0.1809624 | 0.1467585 | 0.1219764 | 0.157128 | 0.1461665 | 0.1062952 | 0.1738387 | 0.182731 | 0.1384985 | 0.1673432
866 | 0.1715456 | 0.1507725 | 0.1256192 | 0.1288779 | 0.1081027 | 0.1337015 | 0.1393504 | 0.1335147 | 0.1380187 | 0.1577839 | 0.125296 | 0.1338807 | 0.2009927 | 0.1317238 | 0.1187652 | 0.1248673 | 0.1416033 | 0.1440823 | 0.1549279 | 0.1155648 | 0.1225667 | 0.1276799 | 0.1842835 | 0.147494 | 0.1288774 | 0.1174412 | 0.0844637 | 0.1186748 | 0.1378028 | 0.1557775 | 0.1139626 | 0.1159506 | 0.1064634 | 0.1483228 | 0.1858229 | 0.1760433 | 0.1411261 | 0.1293444 | 0.1322151 | 0.1555369 | 0.1450152 | 0.1116415 | 0.1859203 | 0.1615135 | 0.1580597 | 0.1593292
867 | 0.1788338 | 0.1469617 | 0.1305119 | 0.1399085 | 0.1287092 | 0.176738 | 0.1419974 | 0.1199343 | 0.1538135 | 0.1703164 | 0.1400278 | 0.1376838 | 0.1870677 | 0.1343683 | 0.1102111 | 0.1093895 | 0.1377854 | 0.1083772 | 0.1847399 | 0.1285888 | 0.1075545 | 0.1184707 | 0.1862553 | 0.1399968 | 0.1354361 | 0.124141 | 0.1224282 | 0.1151435 | 0.1455467 | 0.1444645 | 0.1082155 | 0.100435 | 0.125317 | 0.159391 | 0.1657267 | 0.1689129 | 0.1513621 | 0.1391273 | 0.1264593 | 0.1683222 | 0.1820412 | 0.1124186 | 0.1746055 | 0.1672677 | 0.1492865 | 0.1558609
868 | 0.1486222 | 0.1038168 | 0.1141584 | 0.1186762 | 0.1315999 | 0.174721 | 0.1393466 | 0.1323063 | 0.1447936 | 0.1575658 | 0.120906 | 0.1334259 | 0.1975122 | 0.116658 | 0.09931341 | 0.1151747 | 0.1309103 | 0.1494438 | 0.16845 | 0.1333475 | 0.1077124 | 0.1187184 | 0.2030944 | 0.1557672 | 0.1312301 | 0.1264354 | 0.1012413 | 0.1184662 | 0.1356209 | 0.1414625 | 0.1165129 | 0.1045041 | 0.1078864 | 0.1029485 | 0.1507388 | 0.177407 | 0.1711995 | 0.1337481 | 0.1280162 | 0.1633031 | 0.1330853 | 0.1142853 | 0.1716515 | 0.1648102 | 0.161676 | 0.1625542
869 | 0.1537583 | 0.1250422 | 0.1302206 | 0.1546679 | 0.1185652 | 0.1726517 | 0.1462921 | 0.1262681 | 0.1398129 | 0.163251 | 0.1223384 | 0.1466018 | 0.1940689 | 0.1265389 | 0.1106198 | 0.1326907 | 0.1079953 | 0.08057565 | 0.17183 | 0.1377514 | 0.1084188 | 0.1332219 | 0.1825735 | 0.1425598 | 0.1227169 | 0.1308132 | 0.1333878 | 0.1090291 | 0.1240455 | 0.1246765 | 0.1326702 | 0.1276219 | 0.1329935 | 0.09058099 | 0.1767308 | 0.1630547 | 0.1386064 | 0.134152 | 0.1310064 | 0.1544659 | 0.166583 | 0.1006037 | 0.171259 | 0.1560656 | 0.1595775 | 0.1422889
870 | 0.1366939 | 0.1140909 | 0.1255569 | 0.1343084 | 0.1257995 | 0.1678814 | 0.138103 | 0.12979 | 0.1470685 | 0.1398781 | 0.1490031 | 0.1379303 | 0.1958311 | 0.1329784 | 0.1173596 | 0.09185709 | 0.1176615 | 0.07916486 | 0.1658141 | 0.1340263 | 0.136888 | 0.1252932 | 0.1765766 | 0.1454414 | 0.1271547 | 0.1232761 | 0.1357257 | 0.1152941 | 0.1132088 | 0.1232224 | 0.1230084 | 0.1064362 | 0.1262108 | 0.1401822 | 0.1867367 | 0.1551557 | 0.1701009 | 0.1244077 | 0.1300325 | 0.1631176 | 0.1296923 | 0.09881164 | 0.1945558 | 0.1656041 | 0.1645426 | 0.1525023
871 | 0.1318459 | 0.1238265 | 0.1393866 | 0.1414249 | 0.1727433 | 0.1440956 | 0.1494986 | 0.1189763 | 0.1464746 | 0.1593365 | 0.1327191 | 0.1429133 | 0.1800123 | 0.1526429 | 0.1121188 | 0.1111777 | 0.1301647 | 0.07185395 | 0.1707691 | 0.1361748 | 0.1217709 | 0.1210865 | 0.1777052 | 0.1420684 | 0.1249776 | 0.1291733 | 0.09010647 | 0.1191663 | 0.1253413 | 0.1366354 | 0.08760267 | 0.1020939 | 0.1083179 | 0.1382317 | 0.1902669 | 0.1554867 | 0.1332398 | 0.1420219 | 0.1161689 | 0.1584535 | 0.1440735 | 0.101897 | 0.1732174 | 0.1459683 | 0.1375825 | 0.1671312
872 | 0.1119179 | 0.1389428 | 0.1240445 | 0.1243381 | 0.1174694 | 0.1455709 | 0.1448229 | 0.1382582 | 0.129806 | 0.1533496 | 0.135593 | 0.136742 | 0.2099978 | 0.1349239 | 0.1255888 | 0.1163683 | 0.1207543 | 0.1452898 | 0.1554891 | 0.1211873 | 0.1417418 | 0.1126827 | 0.197594 | 0.1305796 | 0.1226555 | 0.1482042 | 0.104357 | 0.1122197 | 0.1398442 | 0.1252528 | 0.1035 | 0.1089217 | 0.1017885 | 0.1790902 | 0.1768698 | 0.1705777 | 0.1569032 | 0.1334676 | 0.1449838 | 0.1613413 | 0.1678589 | 0.105548 | 0.1880247 | 0.1506708 | 0.1730122 | 0.1695595
873 | 0.1236739 | 0.1479736 | 0.111231 | 0.1320699 | 0.1374333 | 0.1285264 | 0.1451624 | 0.1215337 | 0.1465195 | 0.1581227 | 0.126821 | 0.1280888 | 0.2100094 | 0.1241867 | 0.1147901 | 0.1215216 | 0.1158772 | 0.0906702 | 0.1512935 | 0.1352928 | 0.1220878 | 0.1210568 | 0.1744173 | 0.1457757 | 0.1337111 | 0.1388905 | 0.1262488 | 0.11615 | 0.1240875 | 0.1415991 | 0.1354427 | 0.105362 | 0.1171891 | 0.1866508 | 0.1586766 | 0.173662 | 0.1431052 | 0.1286661 | 0.1290509 | 0.1703428 | 0.14973 | 0.1066985 | 0.1807425 | 0.1731383 | 0.1616719 | 0.1628756
874 | 0.140036 | 0.1490918 | 0.1392816 | 0.12802 | 0.1511727 | 0.125136 | 0.1514932 | 0.1256765 | 0.1389867 | 0.1561213 | 0.1183108 | 0.1383123 | 0.2121248 | 0.1325314 | 0.1014745 | 0.1268946 | 0.1336112 | 0.1218589 | 0.1670981 | 0.136421 | 0.1198441 | 0.1199291 | 0.1768174 | 0.1423378 | 0.1321833 | 0.1318588 | 0.1028804 | 0.1217387 | 0.1279239 | 0.1452628 | 0.1236377 | 0.10271 | 0.1253057 | 0.1253341 | 0.1763001 | 0.1761246 | 0.1121433 | 0.1259219 | 0.1194201 | 0.1516703 | 0.1635585 | 0.1085204 | 0.1767323 | 0.1805607 | 0.1640081 | 0.1451818
875 | 0.1319559 | 0.1648109 | 0.1453785 | 0.1055857 | 0.1086376 | 0.1691124 | 0.1443128 | 0.1220179 | 0.132998 | 0.1604148 | 0.1357395 | 0.1499504 | 0.1939061 | 0.1339691 | 0.1054665 | 0.1265438 | 0.1020616 | 0.1516445 | 0.194227 | 0.157529 | 0.1164656 | 0.1193295 | 0.1904379 | 0.1435349 | 0.1361366 | 0.1366957 | 0.108734 | 0.1189806 | 0.1376147 | 0.1325993 | 0.1276438 | 0.0894431 | 0.1053777 | 0.1799692 | 0.2101775 | 0.1413028 | 0.1339776 | 0.1284987 | 0.1274005 | 0.1631684 | 0.1747085 | 0.1054492 | 0.1834723 | 0.1527306 | 0.152346 | 0.177878
876 | 0.1116323 | 0.144298 | 0.1295428 | 0.1120902 | 0.1064651 | 0.1626998 | 0.139371 | 0.1327417 | 0.1457792 | 0.1446311 | 0.1412687 | 0.1348004 | 0.1844805 | 0.1310299 | 0.1294219 | 0.1271734 | 0.1077385 | 0.1337821 | 0.1620701 | 0.1534858 | 0.09817227 | 0.132162 | 0.176808 | 0.138069 | 0.1251896 | 0.1392242 | 0.1246941 | 0.1096389 | 0.1134984 | 0.1461721 | 0.0909692 | 0.1343125 | 0.1141378 | 0.09170774 | 0.1699549 | 0.1627811 | 0.153842 | 0.1344642 | 0.1266589 | 0.1572309 | 0.1337912 | 0.09918364 | 0.1779681 | 0.1673587 | 0.1484817 | 0.1551238
877 | 0.1270875 | 0.1544951 | 0.1294065 | 0.1300002 | 0.1126014 | 0.1752313 | 0.1460104 | 0.1377535 | 0.1408565 | 0.1494749 | 0.1285846 | 0.1455973 | 0.2039403 | 0.114677 | 0.1193893 | 0.1160627 | 0.1121179 | 0.1662188 | 0.1792108 | 0.1382288 | 0.1138192 | 0.1263026 | 0.1876702 | 0.1359254 | 0.1292195 | 0.1323721 | 0.1198231 | 0.1055444 | 0.1201422 | 0.1277782 | 0.1264091 | 0.09377899 | 0.1063177 | 0.1408061 | 0.1526215 | 0.1491549 | 0.1463084 | 0.1366659 | 0.1151539 | 0.1537079 | 0.1632379 | 0.104751 | 0.1765275 | 0.1793528 | 0.1553744 | 0.173038
878 | 0.1654027 | 0.1281235 | 0.1259566 | 0.1244212 | 0.101075 | 0.1219164 | 0.1518774 | 0.123557 | 0.133413 | 0.1609541 | 0.1193809 | 0.1121891 | 0.1845685 | 0.1260695 | 0.1286334 | 0.1159637 | 0.1122584 | 0.1161224 | 0.1561483 | 0.1306485 | 0.1458776 | 0.1292327 | 0.1825306 | 0.136591 | 0.1269923 | 0.1346763 | 0.1003908 | 0.1171051 | 0.1323239 | 0.1508429 | 0.1245451 | 0.1199586 | 0.1148376 | 0.1891182 | 0.1826251 | 0.1625953 | 0.1327206 | 0.1362846 | 0.1266824 | 0.1453034 | 0.1673383 | 0.1040049 | 0.1830025 | 0.1597385 | 0.1584853 | 0.163359
879 | 0.1129657 | 0.1139858 | 0.1161714 | 0.1129161 | 0.1253534 | 0.1793491 | 0.1495755 | 0.137604 | 0.1385086 | 0.1494037 | 0.1178477 | 0.1401801 | 0.1897307 | 0.1304126 | 0.1087919 | 0.1284541 | 0.1189123 | 0.1366074 | 0.1531447 | 0.128215 | 0.1393998 | 0.12641 | 0.1767521 | 0.147313 | 0.1346615 | 0.1409228 | 0.1417254 | 0.1221403 | 0.1212114 | 0.1327381 | 0.1209972 | 0.1294526 | 0.1271368 | 0.1193093 | 0.1804659 | 0.1667432 | 0.1351731 | 0.1403691 | 0.1310929 | 0.161693 | 0.1572085 | 0.1122187 | 0.173288 | 0.1571401 | 0.1511661 | 0.1600437
880 | 0.1520557 | 0.1454912 | 0.1311974 | 0.1487444 | 0.1097036 | 0.1514355 | 0.1516099 | 0.1209417 | 0.1383212 | 0.1415034 | 0.1262325 | 0.1358925 | 0.1945951 | 0.1281999 | 0.131004 | 0.133654 | 0.1198812 | 0.1276944 | 0.1571861 | 0.130128 | 0.137465 | 0.1213378 | 0.1871942 | 0.1466602 | 0.1335586 | 0.1258489 | 0.1192113 | 0.1080275 | 0.1238451 | 0.1394865 | 0.1286959 | 0.121011 | 0.1148335 | 0.1305291 | 0.1706554 | 0.158849 | 0.1388377 | 0.1468293 | 0.1282884 | 0.1505928 | 0.144354 | 0.103129 | 0.1810947 | 0.1626901 | 0.1526047 | 0.1597173
881 | 0.158658 | 0.1448838 | 0.1399267 | 0.1327146 | 0.1359913 | 0.1398797 | 0.1462465 | 0.1205349 | 0.1464257 | 0.1628153 | 0.1334687 | 0.1350701 | 0.2113855 | 0.1304981 | 0.1260853 | 0.1296587 | 0.09578253 | 0.1167858 | 0.194611 | 0.1231829 | 0.1604374 | 0.1308895 | 0.1856937 | 0.1344055 | 0.1288435 | 0.1247759 | 0.10933 | 0.1107847 | 0.1358366 | 0.1501791 | 0.1166804 | 0.1197664 | 0.1197128 | 0.1823552 | 0.2176456 | 0.1942437 | 0.1825766 | 0.1358276 | 0.1245891 | 0.1603116 | 0.1600122 | 0.1028136 | 0.1679094 | 0.165525 | 0.1582235 | 0.1746261
882 | 0.1122962 | 0.1365627 | 0.1160888 | 0.1127255 | 0.152509 | 0.1518423 | 0.1572103 | 0.1248601 | 0.1440454 | 0.1536492 | 0.1303463 | 0.1239453 | 0.1836568 | 0.1363705 | 0.1076312 | 0.1210279 | 0.1011429 | 0.09109644 | 0.1744158 | 0.1537608 | 0.1039597 | 0.1225136 | 0.1876119 | 0.1501373 | 0.124996 | 0.1294085 | 0.1009286 | 0.1182885 | 0.1249747 | 0.1288221 | 0.1073372 | 0.1355369 | 0.1179939 | 0.1037687 | 0.1777044 | 0.1862997 | 0.1425951 | 0.1296131 | 0.1409045 | 0.1587176 | 0.1398201 | 0.1063421 | 0.1741145 | 0.1743636 | 0.1520333 | 0.1459603
883 | 0.1578468 | 0.1212915 | 0.1289952 | 0.1258094 | 0.154891 | 0.1571353 | 0.1449585 | 0.1402176 | 0.1380626 | 0.1661977 | 0.1187782 | 0.1381288 | 0.204084 | 0.1258238 | 0.1049395 | 0.12065 | 0.1114002 | 0.1040994 | 0.1336198 | 0.1376285 | 0.1291707 | 0.1115548 | 0.1888087 | 0.1425351 | 0.1305329 | 0.1259273 | 0.1335142 | 0.1150874 | 0.1180356 | 0.1228863 | 0.1429968 | 0.1235954 | 0.1370071 | 0.129207 | 0.1922555 | 0.1558127 | 0.1615481 | 0.1391066 | 0.1343123 | 0.1635715 | 0.1711654 | 0.1035276 | 0.1853605 | 0.1684241 | 0.1576473 | 0.1561683
884 | 0.1494796 | 0.1430477 | 0.1407402 | 0.1506327 | 0.1144313 | 0.1169209 | 0.1536158 | 0.1300833 | 0.1321877 | 0.1670992 | 0.1286761 | 0.1385116 | 0.2077778 | 0.1234084 | 0.1133671 | 0.1158937 | 0.1058971 | 0.06630368 | 0.1597271 | 0.1510952 | 0.09426429 | 0.1369257 | 0.1822694 | 0.1376475 | 0.1417121 | 0.1414259 | 0.1144124 | 0.1103939 | 0.1186463 | 0.1339421 | 0.1207385 | 0.09225919 | 0.1280913 | 0.09437553 | 0.1689583 | 0.1725218 | 0.1628508 | 0.1373779 | 0.1374284 | 0.1571922 | 0.1514309 | 0.1206738 | 0.1860346 | 0.1520237 | 0.1589223 | 0.1725603
885 | 0.1446419 | 0.1237253 | 0.1338857 | 0.1239415 | 0.1602054 | 0.1242786 | 0.1403664 | 0.1218576 | 0.1321091 | 0.1637746 | 0.1214848 | 0.1154127 | 0.2226182 | 0.1215353 | 0.09957348 | 0.1298176 | 0.1340004 | 0.1336393 | 0.1579667 | 0.1426288 | 0.1151569 | 0.132895 | 0.1785972 | 0.1390448 | 0.1304534 | 0.124341 | 0.1221491 | 0.1055623 | 0.1394539 | 0.1320334 | 0.1294028 | 0.1163341 | 0.1296973 | 0.1432047 | 0.1904684 | 0.1739959 | 0.179472 | 0.1269212 | 0.1322683 | 0.1563058 | 0.1398553 | 0.09689068 | 0.1688516 | 0.151756 | 0.1507772 | 0.1619062
886 | 0.1633586 | 0.1234286 | 0.118755 | 0.1259703 | 0.1619672 | 0.1426664 | 0.1426445 | 0.1180037 | 0.1356467 | 0.1621867 | 0.1289139 | 0.127158 | 0.1996978 | 0.1055656 | 0.1022916 | 0.1171122 | 0.1286946 | 0.07905447 | 0.1658589 | 0.1278233 | 0.09639046 | 0.1220761 | 0.1863948 | 0.1551484 | 0.1317597 | 0.1330639 | 0.115992 | 0.1142787 | 0.1253495 | 0.1407711 | 0.1076737 | 0.1225421 | 0.1220873 | 0.1248919 | 0.1931256 | 0.1468885 | 0.123339 | 0.145709 | 0.1429761 | 0.1515598 | 0.1703054 | 0.1104472 | 0.1844971 | 0.1638684 | 0.1568254 | 0.1714133
887 | 0.1377496 | 0.1460678 | 0.1214464 | 0.138079 | 0.1256211 | 0.1428021 | 0.1387378 | 0.1251795 | 0.1327513 | 0.1657003 | 0.1256929 | 0.1327205 | 0.1946879 | 0.123484 | 0.1134369 | 0.1022298 | 0.1046028 | 0.09280006 | 0.1575203 | 0.1345185 | 0.1107544 | 0.1265939 | 0.1768056 | 0.1425703 | 0.1230557 | 0.134903 | 0.1385471 | 0.1241558 | 0.110323 | 0.1418275 | 0.1254635 | 0.1235605 | 0.1152234 | 0.193077 | 0.1815111 | 0.1643188 | 0.1557966 | 0.129284 | 0.1365588 | 0.1585646 | 0.1662066 | 0.1057035 | 0.1692532 | 0.1690043 | 0.1423854 | 0.1404699
888 | 0.1218756 | 0.1524047 | 0.138165 | 0.1368886 | 0.1308363 | 0.168589 | 0.1427784 | 0.1289397 | 0.1234534 | 0.1504962 | 0.1436108 | 0.1385315 | 0.1989385 | 0.1328448 | 0.1135714 | 0.1179951 | 0.1148126 | 0.05993985 | 0.1534705 | 0.1419365 | 0.106595 | 0.1199278 | 0.1828748 | 0.1568328 | 0.1259536 | 0.1373362 | 0.1210056 | 0.1111681 | 0.1226366 | 0.1241743 | 0.131812 | 0.1080645 | 0.1137417 | 0.1476917 | 0.2092052 | 0.1646131 | 0.1573549 | 0.1291076 | 0.1206849 | 0.1612279 | 0.1389 | 0.118657 | 0.1800166 | 0.1749002 | 0.1434099 | 0.1620591
889 | 0.150562 | 0.1601545 | 0.1417956 | 0.1176305 | 0.1211621 | 0.1520223 | 0.1431923 | 0.1396859 | 0.1326306 | 0.160438 | 0.1377319 | 0.1274098 | 0.2010951 | 0.1229497 | 0.1074045 | 0.1208768 | 0.1053032 | 0.1113534 | 0.1593337 | 0.1134024 | 0.1156188 | 0.1178017 | 0.1882444 | 0.1509902 | 0.1215095 | 0.1374159 | 0.08826505 | 0.1138017 | 0.1250114 | 0.1285573 | 0.1201078 | 0.1258259 | 0.0980202 | 0.07112605 | 0.1795658 | 0.1853425 | 0.1392431 | 0.1255825 | 0.1301774 | 0.1597172 | 0.1279915 | 0.1124709 | 0.1858743 | 0.1610602 | 0.1369771 | 0.152719
890 | 0.1261384 | 0.1633393 | 0.1213885 | 0.1410711 | 0.1452658 | 0.1712657 | 0.1469511 | 0.1209032 | 0.1320296 | 0.1526314 | 0.1429418 | 0.1295757 | 0.2039038 | 0.1454217 | 0.13484 | 0.1186548 | 0.115275 | 0.08153462 | 0.1640017 | 0.1523224 | 0.1306175 | 0.1280075 | 0.1798792 | 0.1552951 | 0.1305944 | 0.1339379 | 0.1185726 | 0.1113011 | 0.1396337 | 0.1421629 | 0.1252319 | 0.1344113 | 0.1244422 | 0.1515227 | 0.1762687 | 0.1573009 | 0.1510116 | 0.1287682 | 0.150077 | 0.1570487 | 0.1773503 | 0.1061387 | 0.1817196 | 0.183935 | 0.1305066 | 0.161566
891 | 0.1450766 | 0.158316 | 0.1188741 | 0.1259025 | 0.1310976 | 0.1403229 | 0.1422377 | 0.1186757 | 0.140788 | 0.1564489 | 0.1365014 | 0.1336788 | 0.1899794 | 0.1215555 | 0.1155985 | 0.103611 | 0.1327356 | 0.06907152 | 0.1732051 | 0.1492006 | 0.1338673 | 0.1195347 | 0.1923449 | 0.1646848 | 0.1276823 | 0.1259336 | 0.1305227 | 0.1140236 | 0.1343545 | 0.1454883 | 0.1190171 | 0.1243814 | 0.1286091 | 0.1800244 | 0.1992745 | 0.1739017 | 0.1675579 | 0.1409318 | 0.1464274 | 0.172856 | 0.1339951 | 0.103889 | 0.1890008 | 0.1507356 | 0.1575499 | 0.1706919
892 | 0.1624346 | 0.147748 | 0.1338907 | 0.136086 | 0.1547126 | 0.1653945 | 0.1417103 | 0.130623 | 0.144078 | 0.1698846 | 0.1443992 | 0.1299886 | 0.1949111 | 0.1482362 | 0.09845196 | 0.1275298 | 0.1001795 | 0.1746054 | 0.1495046 | 0.145742 | 0.1195306 | 0.1121607 | 0.1862042 | 0.1460644 | 0.1164471 | 0.1315305 | 0.1145159 | 0.1109322 | 0.1238804 | 0.1333978 | 0.0974008 | 0.1242288 | 0.1134784 | 0.1326453 | 0.1654875 | 0.1653625 | 0.149056 | 0.1304672 | 0.136741 | 0.1531868 | 0.1751359 | 0.1063404 | 0.1712087 | 0.1766163 | 0.1685476 | 0.1681586
893 | 0.1227945 | 0.1325648 | 0.1335611 | 0.1373893 | 0.1334652 | 0.1617218 | 0.1420336 | 0.1281815 | 0.1509312 | 0.162588 | 0.1166485 | 0.1393511 | 0.183997 | 0.1453035 | 0.1079627 | 0.128249 | 0.123531 | 0.1325894 | 0.1778888 | 0.144697 | 0.1072158 | 0.1262609 | 0.1892615 | 0.1433254 | 0.1280196 | 0.1302849 | 0.1234112 | 0.1178313 | 0.1205954 | 0.1380229 | 0.1242631 | 0.1242493 | 0.1334284 | 0.08858734 | 0.1793032 | 0.1800814 | 0.1643613 | 0.125021 | 0.1177171 | 0.1647163 | 0.1334529 | 0.1098953 | 0.1640642 | 0.1812853 | 0.1686918 | 0.1739909
894 | 0.1275754 | 0.1462929 | 0.1223444 | 0.1168858 | 0.1615562 | 0.1440069 | 0.1463307 | 0.1372027 | 0.1362166 | 0.1513186 | 0.1379738 | 0.1394783 | 0.2007512 | 0.1475904 | 0.124108 | 0.1169188 | 0.1179737 | 0.1367599 | 0.1529367 | 0.1426324 | 0.1043236 | 0.120195 | 0.1957872 | 0.1421146 | 0.1270095 | 0.1309603 | 0.08967535 | 0.1268236 | 0.1372563 | 0.1306016 | 0.1143542 | 0.1141393 | 0.1299389 | 0.146138 | 0.1664207 | 0.1574063 | 0.1535317 | 0.1307054 | 0.1247285 | 0.1588102 | 0.1569225 | 0.1191083 | 0.1709429 | 0.1579055 | 0.1630872 | 0.1654077
895 | 0.1745891 | 0.1462359 | 0.1071411 | 0.1301832 | 0.09450989 | 0.1612708 | 0.1489852 | 0.1294044 | 0.1457629 | 0.1402032 | 0.1273419 | 0.1478966 | 0.1906988 | 0.1381038 | 0.1218511 | 0.1287126 | 0.1292039 | 0.1016651 | 0.164361 | 0.1198014 | 0.1116962 | 0.1251709 | 0.1750908 | 0.1324536 | 0.1342077 | 0.1377223 | 0.1008819 | 0.1199285 | 0.1220083 | 0.1181107 | 0.12003 | 0.1025334 | 0.1340194 | 0.1699529 | 0.1794911 | 0.1707633 | 0.1536308 | 0.1307367 | 0.153151 | 0.1515446 | 0.1529012 | 0.1024017 | 0.1729032 | 0.1620646 | 0.1406759 | 0.1587122
896 | 0.1641031 | 0.1256667 | 0.123834 | 0.1259108 | 0.1405786 | 0.1495409 | 0.1506107 | 0.1275364 | 0.1524657 | 0.1679745 | 0.1356639 | 0.142738 | 0.2131672 | 0.1237501 | 0.1094258 | 0.1271835 | 0.1216548 | 0.1138513 | 0.1901887 | 0.1275806 | 0.1133084 | 0.12729 | 0.19406 | 0.1460808 | 0.1309774 | 0.1395555 | 0.1333954 | 0.1109509 | 0.1091718 | 0.128394 | 0.1158348 | 0.1113007 | 0.1374654 | 0.1102992 | 0.1859537 | 0.1644997 | 0.1538682 | 0.129562 | 0.1393873 | 0.1626028 | 0.1397693 | 0.1070486 | 0.1783067 | 0.1640804 | 0.1455108 | 0.1651502
897 | 0.1123761 | 0.130387 | 0.1298216 | 0.1321476 | 0.1158497 | 0.167399 | 0.1435009 | 0.1209596 | 0.1379651 | 0.1766449 | 0.1327614 | 0.1261996 | 0.2051082 | 0.1097483 | 0.1190242 | 0.1083536 | 0.1196682 | 0.1335748 | 0.166024 | 0.1270362 | 0.121887 | 0.1196374 | 0.1925129 | 0.1496736 | 0.1258672 | 0.1235984 | 0.1214411 | 0.1224797 | 0.1091157 | 0.1445904 | 0.14103 | 0.130986 | 0.1186817 | 0.1361483 | 0.1680547 | 0.1819259 | 0.1644379 | 0.1241313 | 0.1427964 | 0.1568466 | 0.1642742 | 0.1034167 | 0.1810935 | 0.1458793 | 0.1383734 | 0.1549379
898 | 0.1523683 | 0.1313514 | 0.1269556 | 0.1472206 | 0.1183873 | 0.1443053 | 0.1441105 | 0.1156287 | 0.1414006 | 0.1641338 | 0.1416257 | 0.1192019 | 0.2245488 | 0.1220218 | 0.1112872 | 0.1422491 | 0.1144865 | 0.1247821 | 0.1679921 | 0.1394094 | 0.1300184 | 0.1208472 | 0.1903534 | 0.136512 | 0.1322148 | 0.1333281 | 0.1443129 | 0.1132222 | 0.1215276 | 0.1343907 | 0.1068326 | 0.09390302 | 0.1085032 | 0.1471977 | 0.2081033 | 0.1762019 | 0.1273436 | 0.1307215 | 0.1296112 | 0.1546648 | 0.1539254 | 0.1053221 | 0.178536 | 0.1544622 | 0.1365091 | 0.1729061
899 | 0.1313903 | 0.1533484 | 0.134938 | 0.1240916 | 0.1452453 | 0.1330151 | 0.1428626 | 0.1302596 | 0.135247 | 0.1528385 | 0.1173164 | 0.1390525 | 0.1798559 | 0.1190937 | 0.1143059 | 0.100804 | 0.1138541 | 0.09725414 | 0.1798474 | 0.1378872 | 0.1447133 | 0.1211604 | 0.1839241 | 0.1511223 | 0.1377538 | 0.1408432 | 0.138304 | 0.1144727 | 0.1271751 | 0.1224145 | 0.1184425 | 0.09974858 | 0.133229 | 0.124498 | 0.1821382 | 0.1695649 | 0.1383753 | 0.1281721 | 0.1358223 | 0.1520708 | 0.1644508 | 0.1199361 | 0.180533 | 0.169991 | 0.1365742 | 0.1689412
900 | 0.1346819 | 0.1357712 | 0.09831691 | 0.1374666 | 0.1273006 | 0.1973212 | 0.1440245 | 0.1260554 | 0.1265438 | 0.1516108 | 0.1293301 | 0.1304545 | 0.1803836 | 0.1257225 | 0.1447587 | 0.1107374 | 0.1114405 | 0.08860622 | 0.1971814 | 0.1402794 | 0.1384842 | 0.1209662 | 0.1652617 | 0.1454129 | 0.1317515 | 0.1335788 | 0.1025835 | 0.1151475 | 0.129008 | 0.1368316 | 0.1253557 | 0.1187782 | 0.1230953 | 0.1819483 | 0.1598165 | 0.1445317 | 0.1690509 | 0.1449867 | 0.1306442 | 0.1598196 | 0.1384559 | 0.11109 | 0.1719402 | 0.1674903 | 0.1525004 | 0.1755581
901 | 0.141626 | 0.1725658 | 0.09731544 | 0.1419869 | 0.1450181 | 0.1842301 | 0.1474225 | 0.1320462 | 0.1394194 | 0.1559471 | 0.1331309 | 0.1200593 | 0.1914554 | 0.1383254 | 0.1403651 | 0.1459462 | 0.1270815 | 0.1260505 | 0.1600453 | 0.1429521 | 0.1163056 | 0.119756 | 0.1925402 | 0.1516519 | 0.1251341 | 0.1363738 | 0.1052707 | 0.126532 | 0.1276476 | 0.1395061 | 0.1225972 | 0.1016362 | 0.1182848 | 0.1367734 | 0.1666078 | 0.1662825 | 0.1418821 | 0.1437439 | 0.1403662 | 0.1633336 | 0.1324895 | 0.09288539 | 0.1789995 | 0.1599734 | 0.1451811 | 0.1825623
902 | 0.141927 | 0.137118 | 0.1024346 | 0.1206334 | 0.1115773 | 0.1391867 | 0.139846 | 0.1331001 | 0.1360204 | 0.1373726 | 0.1357326 | 0.1384242 | 0.2012462 | 0.1140816 | 0.1361135 | 0.1065883 | 0.1130129 | 0.09539702 | 0.1688511 | 0.1472718 | 0.1236613 | 0.1138607 | 0.1820257 | 0.1562989 | 0.1422654 | 0.1288324 | 0.1203715 | 0.1137364 | 0.1284818 | 0.1463702 | 0.09827332 | 0.117448 | 0.1118524 | 0.1857231 | 0.1909437 | 0.1703949 | 0.1405246 | 0.1347086 | 0.1274547 | 0.1645819 | 0.1325122 | 0.1322144 | 0.1751302 | 0.1552218 | 0.1490214 | 0.1697196
903 | 0.110179 | 0.1311948 | 0.1190886 | 0.1274858 | 0.1780021 | 0.1837347 | 0.1492441 | 0.1302602 | 0.1342239 | 0.1457247 | 0.1228726 | 0.126923 | 0.1871503 | 0.1279543 | 0.1141441 | 0.1326592 | 0.1361348 | 0.111172 | 0.1664559 | 0.160026 | 0.1347215 | 0.116835 | 0.1998146 | 0.1385569 | 0.1291576 | 0.1264874 | 0.1269662 | 0.1155674 | 0.1128893 | 0.1439475 | 0.1207864 | 0.1222441 | 0.1261983 | 0.1152483 | 0.1728486 | 0.1577091 | 0.1312689 | 0.1346727 | 0.1228878 | 0.1468398 | 0.1512879 | 0.09551473 | 0.1960012 | 0.1567955 | 0.1400013 | 0.170358
904 | 0.141514 | 0.1126833 | 0.1338214 | 0.1439017 | 0.1261272 | 0.1339136 | 0.140816 | 0.1228616 | 0.1300528 | 0.1566324 | 0.1348253 | 0.1253874 | 0.1781176 | 0.106618 | 0.126781 | 0.1148131 | 0.1309033 | 0.09356277 | 0.1948979 | 0.1568418 | 0.104711 | 0.1205281 | 0.1855473 | 0.1464477 | 0.1280321 | 0.1408787 | 0.1186629 | 0.1176619 | 0.108931 | 0.1390043 | 0.09738154 | 0.123292 | 0.1257242 | 0.1941005 | 0.1854322 | 0.1728058 | 0.1451998 | 0.1357292 | 0.1204602 | 0.1612433 | 0.1480254 | 0.09812221 | 0.1904781 | 0.1667855 | 0.1591956 | 0.1487011
905 | 0.1190976 | 0.1497262 | 0.1261907 | 0.1432323 | 0.1322733 | 0.1703139 | 0.1477519 | 0.1255307 | 0.1347921 | 0.1575155 | 0.135249 | 0.147295 | 0.1979281 | 0.1271453 | 0.1041921 | 0.1139758 | 0.1207462 | 0.09212928 | 0.1811225 | 0.1338157 | 0.1216404 | 0.1195916 | 0.1900275 | 0.1692219 | 0.1313831 | 0.1235851 | 0.101454 | 0.1203004 | 0.1284197 | 0.1378758 | 0.1082916 | 0.1085745 | 0.1245547 | 0.1821897 | 0.1832728 | 0.1792221 | 0.1397704 | 0.132946 | 0.1304435 | 0.1784168 | 0.1580964 | 0.1129903 | 0.1935386 | 0.1687967 | 0.1558234 | 0.1573428
906 | 0.1283052 | 0.141238 | 0.139021 | 0.1340227 | 0.1207997 | 0.1442574 | 0.1503396 | 0.1360595 | 0.1580644 | 0.1441275 | 0.1214999 | 0.1391707 | 0.2042257 | 0.1251706 | 0.08455024 | 0.10722 | 0.09976587 | 0.06150663 | 0.1768964 | 0.1559282 | 0.1159683 | 0.1293866 | 0.1792671 | 0.1382858 | 0.1190808 | 0.1358587 | 0.1442276 | 0.117547 | 0.1272699 | 0.1469108 | 0.1167437 | 0.1253494 | 0.1148182 | 0.09363759 | 0.1704051 | 0.1588827 | 0.1521663 | 0.1274912 | 0.1216501 | 0.157255 | 0.1581872 | 0.1331695 | 0.1790429 | 0.1597331 | 0.1697753 | 0.1464916
907 | 0.1427217 | 0.1593757 | 0.1486297 | 0.1407327 | 0.1305093 | 0.1874283 | 0.1390089 | 0.1213738 | 0.1485233 | 0.13445 | 0.1290882 | 0.1376778 | 0.2010677 | 0.125524 | 0.1240927 | 0.1397265 | 0.1200168 | 0.05184989 | 0.1828188 | 0.118459 | 0.1345748 | 0.1232242 | 0.1854645 | 0.1398583 | 0.13069 | 0.1383587 | 0.1299461 | 0.1063396 | 0.122001 | 0.1443892 | 0.1203736 | 0.1106224 | 0.1506138 | 0.1360186 | 0.1540953 | 0.1542305 | 0.1589377 | 0.1425838 | 0.1156976 | 0.1522627 | 0.1504725 | 0.1056982 | 0.1726727 | 0.1509598 | 0.1572655 | 0.1695081
908 | 0.1312198 | 0.1514962 | 0.1282005 | 0.1295237 | 0.1355874 | 0.1188446 | 0.1351712 | 0.1130865 | 0.1408823 | 0.1610395 | 0.1337549 | 0.1395581 | 0.1998174 | 0.1305474 | 0.1165036 | 0.1182816 | 0.1316725 | 0.07480681 | 0.1688966 | 0.1486298 | 0.1074828 | 0.1259433 | 0.2068159 | 0.1386884 | 0.1318746 | 0.1342298 | 0.1279752 | 0.1199119 | 0.1343164 | 0.1317616 | 0.09950829 | 0.1233691 | 0.1239239 | 0.1354835 | 0.1701587 | 0.1693628 | 0.1614575 | 0.1366305 | 0.1347537 | 0.1502707 | 0.1674787 | 0.1096155 | 0.1835625 | 0.1872063 | 0.1549703 | 0.1718958
909 | 0.149385 | 0.1473462 | 0.139547 | 0.1232168 | 0.1216787 | 0.1546462 | 0.1499856 | 0.130789 | 0.1474661 | 0.1573504 | 0.1353305 | 0.1347981 | 0.2136275 | 0.1103633 | 0.1081343 | 0.1111828 | 0.1316539 | 0.1191324 | 0.1576491 | 0.131482 | 0.1108616 | 0.1204456 | 0.1767163 | 0.1505771 | 0.1244939 | 0.1136397 | 0.1372378 | 0.1192591 | 0.1226877 | 0.1372141 | 0.09652267 | 0.1403703 | 0.1271719 | 0.1563965 | 0.1743187 | 0.163122 | 0.1530552 | 0.1379748 | 0.1441577 | 0.152605 | 0.1689976 | 0.127476 | 0.1731903 | 0.1592499 | 0.1766559 | 0.1749722
910 | 0.1292713 | 0.1541704 | 0.1373287 | 0.1401478 | 0.1468461 | 0.1520515 | 0.1458384 | 0.1319251 | 0.1322131 | 0.1482777 | 0.138946 | 0.1357732 | 0.2071891 | 0.1247256 | 0.1241339 | 0.1258199 | 0.1345493 | 0.05773187 | 0.159877 | 0.1338358 | 0.1243088 | 0.123167 | 0.1907534 | 0.1417552 | 0.1323783 | 0.1431062 | 0.1284121 | 0.113052 | 0.1272607 | 0.1418081 | 0.1011752 | 0.1051355 | 0.1298448 | 0.1334963 | 0.156923 | 0.1671046 | 0.1309185 | 0.1398533 | 0.1255438 | 0.1631056 | 0.1763232 | 0.1108385 | 0.1603121 | 0.1615057 | 0.1412756 | 0.1581312
911 | 0.1459797 | 0.1298629 | 0.1455783 | 0.1431786 | 0.1390815 | 0.1296587 | 0.1396661 | 0.1260151 | 0.1314192 | 0.156043 | 0.1304619 | 0.1395865 | 0.1876511 | 0.1428342 | 0.1229288 | 0.1274976 | 0.1262556 | 0.09846888 | 0.1597171 | 0.1419115 | 0.1221609 | 0.1163073 | 0.2014643 | 0.1382198 | 0.1322445 | 0.1281793 | 0.113527 | 0.1251253 | 0.1350953 | 0.134494 | 0.1017885 | 0.1000267 | 0.1316164 | 0.1372064 | 0.1928878 | 0.1705555 | 0.142262 | 0.1311789 | 0.1453832 | 0.1556673 | 0.1561732 | 0.1014752 | 0.1826325 | 0.1663874 | 0.1480257 | 0.1641917
912 | 0.1311149 | 0.1542084 | 0.1324815 | 0.123795 | 0.1329193 | 0.1719593 | 0.1364699 | 0.1278984 | 0.1509387 | 0.1435442 | 0.1339314 | 0.1363918 | 0.1787303 | 0.1286004 | 0.1336346 | 0.1380741 | 0.1234881 | 0.109798 | 0.1771524 | 0.116302 | 0.1074845 | 0.1161548 | 0.1911529 | 0.1435526 | 0.1271421 | 0.1339259 | 0.1212693 | 0.1072197 | 0.1224071 | 0.1430753 | 0.1133001 | 0.1150063 | 0.1386474 | 0.09207566 | 0.1894714 | 0.1604836 | 0.1533038 | 0.1336606 | 0.1351777 | 0.1643324 | 0.1593361 | 0.1026749 | 0.1827089 | 0.1586705 | 0.1534856 | 0.164854
913 | 0.1362403 | 0.1624504 | 0.123852 | 0.1310048 | 0.1149354 | 0.1534434 | 0.1497519 | 0.1255193 | 0.1303958 | 0.1540742 | 0.1316077 | 0.146513 | 0.1964088 | 0.1188589 | 0.1036502 | 0.1316017 | 0.1129912 | 0.1018547 | 0.1518846 | 0.1430633 | 0.1299388 | 0.1232379 | 0.1851925 | 0.1563002 | 0.1307125 | 0.1311435 | 0.1416143 | 0.119177 | 0.1187046 | 0.1264429 | 0.1274282 | 0.1204682 | 0.09751048 | 0.150419 | 0.2065509 | 0.1844365 | 0.1779365 | 0.1206441 | 0.1239811 | 0.1607508 | 0.1597513 | 0.1200691 | 0.1713707 | 0.1665806 | 0.1505562 | 0.1668345
914 | 0.1418378 | 0.1204741 | 0.1547125 | 0.1378584 | 0.1575331 | 0.1349611 | 0.1388964 | 0.1283005 | 0.1407997 | 0.1582072 | 0.1430751 | 0.1353939 | 0.1946101 | 0.1388404 | 0.1410375 | 0.115534 | 0.1283291 | 0.07829393 | 0.1884144 | 0.138686 | 0.09185043 | 0.1286562 | 0.1824457 | 0.157689 | 0.1405312 | 0.1327533 | 0.1403617 | 0.106501 | 0.1206036 | 0.1411815 | 0.1177548 | 0.1096674 | 0.1341584 | 0.08276556 | 0.1967832 | 0.1763817 | 0.1389159 | 0.1424192 | 0.1324651 | 0.1657346 | 0.1640246 | 0.1090991 | 0.1733419 | 0.1565867 | 0.1708993 | 0.1579086
915 | 0.1494499 | 0.1353871 | 0.1216353 | 0.1095095 | 0.143777 | 0.1533053 | 0.1470497 | 0.1225899 | 0.1411192 | 0.1439637 | 0.1205705 | 0.1298755 | 0.1850306 | 0.1398734 | 0.1265733 | 0.1046298 | 0.1381894 | 0.08514973 | 0.1661201 | 0.1244389 | 0.1272602 | 0.1272707 | 0.1777976 | 0.1458657 | 0.1362962 | 0.1445927 | 0.1204742 | 0.109633 | 0.1093978 | 0.1331496 | 0.1092232 | 0.1312468 | 0.1338502 | 0.1021214 | 0.1552286 | 0.1726442 | 0.1340642 | 0.1239721 | 0.1394598 | 0.1639817 | 0.1509401 | 0.09029366 | 0.187203 | 0.1622529 | 0.1589986 | 0.1574276
916 | 0.115481 | 0.1396385 | 0.1402342 | 0.1349017 | 0.1590554 | 0.1285419 | 0.1380958 | 0.1338418 | 0.1495852 | 0.1498702 | 0.1404566 | 0.1421969 | 0.2150675 | 0.1304468 | 0.1419675 | 0.09144529 | 0.1061999 | 0.1711048 | 0.1489871 | 0.149224 | 0.1192158 | 0.1122883 | 0.1776656 | 0.1678455 | 0.1265912 | 0.1278413 | 0.1331412 | 0.1159698 | 0.116387 | 0.1405496 | 0.1094084 | 0.0912914 | 0.1289426 | 0.1294748 | 0.1948681 | 0.157137 | 0.1481472 | 0.1410951 | 0.1231876 | 0.1578856 | 0.1661796 | 0.1195208 | 0.1701041 | 0.1634463 | 0.1574906 | 0.1553559
917 | 0.1542518 | 0.1602591 | 0.129242 | 0.1338441 | 0.122624 | 0.1659393 | 0.1454847 | 0.12607 | 0.1409735 | 0.1531376 | 0.1263642 | 0.1280309 | 0.2147467 | 0.1055908 | 0.1224837 | 0.09550668 | 0.1284434 | 0.08513211 | 0.2000711 | 0.1436797 | 0.1265658 | 0.1251363 | 0.1818792 | 0.1510961 | 0.1340805 | 0.1248824 | 0.1194287 | 0.1254227 | 0.1242176 | 0.1583266 | 0.09479311 | 0.1163675 | 0.1402404 | 0.0790634 | 0.1705126 | 0.1844403 | 0.1424585 | 0.1406378 | 0.1230428 | 0.1516038 | 0.1765798 | 0.1007155 | 0.1842503 | 0.1780834 | 0.1446024 | 0.150665
918 | 0.1389964 | 0.1148527 | 0.1119121 | 0.1126921 | 0.1246288 | 0.1282567 | 0.1584179 | 0.1338551 | 0.1412248 | 0.1542312 | 0.1352741 | 0.1330634 | 0.1941215 | 0.1260695 | 0.1275291 | 0.1223264 | 0.1133756 | 0.1398513 | 0.1702137 | 0.1332397 | 0.1149031 | 0.1204311 | 0.1880484 | 0.1563305 | 0.1418709 | 0.1398251 | 0.1393121 | 0.1129153 | 0.1332836 | 0.1398127 | 0.1309111 | 0.1269613 | 0.1409745 | 0.1741709 | 0.1925915 | 0.1785922 | 0.1342312 | 0.1329823 | 0.1505804 | 0.154881 | 0.1635168 | 0.1142511 | 0.1739963 | 0.1869761 | 0.1682443 | 0.1504795
919 | 0.1306725 | 0.1411294 | 0.1106146 | 0.1314172 | 0.1152997 | 0.1635886 | 0.1525305 | 0.1261601 | 0.1383517 | 0.1597921 | 0.1367091 | 0.1250755 | 0.2053227 | 0.1278549 | 0.1249235 | 0.1039272 | 0.1266398 | 0.1564095 | 0.2037731 | 0.1336354 | 0.1359105 | 0.127087 | 0.1740116 | 0.1455498 | 0.1349561 | 0.1360409 | 0.1156196 | 0.1112147 | 0.1259854 | 0.1323053 | 0.09266697 | 0.1053693 | 0.113084 | 0.08858751 | 0.1839083 | 0.1664595 | 0.1383395 | 0.1298024 | 0.1363121 | 0.1539973 | 0.165804 | 0.09870019 | 0.1732009 | 0.1723328 | 0.1398168 | 0.1636446
920 | 0.1600974 | 0.150259 | 0.1476977 | 0.1192295 | 0.1471163 | 0.1531784 | 0.1408994 | 0.1273856 | 0.1394943 | 0.1637972 | 0.1202033 | 0.1327625 | 0.1979601 | 0.1203494 | 0.1378542 | 0.1412975 | 0.1229975 | 0.1239413 | 0.1866455 | 0.1316493 | 0.1166132 | 0.124526 | 0.1910261 | 0.1416385 | 0.1264996 | 0.1310436 | 0.1406614 | 0.1013736 | 0.1233632 | 0.1273523 | 0.1045214 | 0.09225373 | 0.1212883 | 0.1633875 | 0.1758264 | 0.1594073 | 0.13438 | 0.1355587 | 0.1277336 | 0.1622972 | 0.1324264 | 0.1071171 | 0.1856884 | 0.1607046 | 0.1594681 | 0.1498413
921 | 0.115925 | 0.14047 | 0.1166577 | 0.1360747 | 0.1526437 | 0.1390194 | 0.1455484 | 0.1272638 | 0.1297551 | 0.1524738 | 0.1267894 | 0.15066 | 0.1864713 | 0.1187241 | 0.1052853 | 0.1229946 | 0.1218449 | 0.1042635 | 0.1662241 | 0.1570363 | 0.1313322 | 0.1110972 | 0.1925841 | 0.1530286 | 0.1376513 | 0.1429664 | 0.1127976 | 0.1170022 | 0.1277017 | 0.1365427 | 0.1261612 | 0.09718252 | 0.125746 | 0.1343338 | 0.181715 | 0.1692167 | 0.1162335 | 0.1366538 | 0.133196 | 0.1567546 | 0.1294335 | 0.1142962 | 0.1716675 | 0.1616677 | 0.1504599 | 0.1611225
922 | 0.1312353 | 0.1494906 | 0.1674109 | 0.1233171 | 0.1324838 | 0.1499675 | 0.1529738 | 0.1216479 | 0.1440822 | 0.1548956 | 0.1359834 | 0.1404096 | 0.2002636 | 0.145947 | 0.1340091 | 0.1319051 | 0.1406941 | 0.07832868 | 0.1780428 | 0.1153965 | 0.09713109 | 0.1179543 | 0.179673 | 0.1510961 | 0.1301317 | 0.1290394 | 0.1409761 | 0.1055064 | 0.1218091 | 0.1344357 | 0.1110702 | 0.1132469 | 0.1343543 | 0.1512069 | 0.1818695 | 0.2020162 | 0.151689 | 0.1414282 | 0.1380774 | 0.1668039 | 0.1619872 | 0.1205916 | 0.1667776 | 0.1693159 | 0.1470678 | 0.1535343
923 | 0.1389181 | 0.1373715 | 0.1028772 | 0.1177967 | 0.1341666 | 0.1491607 | 0.1395449 | 0.1115645 | 0.1519255 | 0.1610072 | 0.1160786 | 0.1416637 | 0.191614 | 0.1337846 | 0.1169563 | 0.1141578 | 0.09953395 | 0.1540077 | 0.1839505 | 0.1343329 | 0.1171513 | 0.119301 | 0.1914384 | 0.1551218 | 0.1280835 | 0.1360484 | 0.1267682 | 0.1148797 | 0.1169624 | 0.1346707 | 0.1088538 | 0.09175166 | 0.1220542 | 0.1736937 | 0.1717328 | 0.1532166 | 0.1447437 | 0.1291173 | 0.1249562 | 0.1573528 | 0.1719656 | 0.08880921 | 0.1702539 | 0.1451862 | 0.1453996 | 0.1585894
924 | 0.1593029 | 0.1507565 | 0.134224 | 0.126925 | 0.1523724 | 0.1312915 | 0.1409136 | 0.1269629 | 0.152566 | 0.1567404 | 0.1192658 | 0.1323455 | 0.2432521 | 0.1239722 | 0.116799 | 0.1107177 | 0.1221828 | 0.06250583 | 0.1967586 | 0.1320637 | 0.1189824 | 0.1073485 | 0.1846303 | 0.1335393 | 0.1373685 | 0.1459101 | 0.1035721 | 0.1288435 | 0.1159581 | 0.1308382 | 0.1129438 | 0.1243237 | 0.1252409 | 0.1878666 | 0.167827 | 0.1666498 | 0.1186313 | 0.1213261 | 0.1334132 | 0.148 | 0.1511023 | 0.1048735 | 0.1795462 | 0.1695488 | 0.1481688 | 0.166578
925 | 0.1357681 | 0.1301358 | 0.1278647 | 0.1043517 | 0.161167 | 0.1509803 | 0.1464576 | 0.1255552 | 0.1314434 | 0.1523552 | 0.1257248 | 0.146189 | 0.2062267 | 0.1427042 | 0.1267641 | 0.124948 | 0.1182667 | 0.07265238 | 0.1903134 | 0.1117149 | 0.09756385 | 0.1148411 | 0.1753209 | 0.1432872 | 0.1390038 | 0.1357293 | 0.1242581 | 0.1140412 | 0.1201175 | 0.1478262 | 0.1023855 | 0.112174 | 0.1319078 | 0.0959048 | 0.1783983 | 0.1705089 | 0.1283235 | 0.1219803 | 0.1304104 | 0.1575078 | 0.1570221 | 0.1069468 | 0.1746147 | 0.1521658 | 0.1609647 | 0.1505741
926 | 0.1633324 | 0.1546466 | 0.1466573 | 0.1296116 | 0.1353266 | 0.1675631 | 0.1391147 | 0.1233593 | 0.141838 | 0.1779475 | 0.1462612 | 0.1374957 | 0.2063257 | 0.1317339 | 0.1170798 | 0.1079387 | 0.1150846 | 0.1274572 | 0.1917552 | 0.1428937 | 0.1376726 | 0.1246144 | 0.1811311 | 0.1496822 | 0.139338 | 0.120277 | 0.1196364 | 0.1174566 | 0.1279595 | 0.1348252 | 0.1095632 | 0.1217491 | 0.1375417 | 0.1383639 | 0.1602101 | 0.1433466 | 0.1173743 | 0.122227 | 0.1213205 | 0.1612766 | 0.1763405 | 0.1141056 | 0.1765518 | 0.1620269 | 0.1612414 | 0.1452817
927 | 0.1398655 | 0.1622725 | 0.1460958 | 0.1285564 | 0.1290768 | 0.1567049 | 0.1475946 | 0.1236959 | 0.1490875 | 0.1365137 | 0.1325396 | 0.1410057 | 0.1755669 | 0.11763 | 0.1193296 | 0.1320096 | 0.1296035 | 0.1183313 | 0.1463234 | 0.1347914 | 0.1119532 | 0.1170268 | 0.1761972 | 0.1540567 | 0.1272527 | 0.1394597 | 0.1220365 | 0.1136844 | 0.1111632 | 0.1446809 | 0.1088024 | 0.121316 | 0.1408921 | 0.1686308 | 0.1954006 | 0.1452369 | 0.1413505 | 0.1212644 | 0.1174161 | 0.1581255 | 0.1601765 | 0.1045956 | 0.1637737 | 0.1591425 | 0.1643568 | 0.1736008
928 | 0.1438588 | 0.1559434 | 0.1223136 | 0.1349889 | 0.1256734 | 0.1487966 | 0.1456112 | 0.1291069 | 0.1430386 | 0.1519533 | 0.1254022 | 0.1377553 | 0.1953723 | 0.123981 | 0.1341321 | 0.129302 | 0.1098357 | 0.1360308 | 0.1503943 | 0.1312322 | 0.1023084 | 0.1239434 | 0.1799328 | 0.1478589 | 0.1380447 | 0.1354334 | 0.120122 | 0.1145003 | 0.1270089 | 0.1441586 | 0.1302067 | 0.1550422 | 0.1364229 | 0.1087817 | 0.1865333 | 0.1555488 | 0.1611282 | 0.1233124 | 0.136518 | 0.1483612 | 0.1353672 | 0.1007342 | 0.174806 | 0.162911 | 0.1559914 | 0.1571893
929 | 0.134396 | 0.1806011 | 0.1226856 | 0.1194929 | 0.1243821 | 0.1879991 | 0.1467359 | 0.1182525 | 0.1413881 | 0.133819 | 0.1329417 | 0.136485 | 0.1910949 | 0.1188685 | 0.1266552 | 0.1018107 | 0.1192607 | 0.1315511 | 0.155432 | 0.121855 | 0.1101222 | 0.1287357 | 0.1808184 | 0.1436204 | 0.1224473 | 0.1384925 | 0.1103808 | 0.1092757 | 0.1254612 | 0.1269803 | 0.1205727 | 0.1111219 | 0.1288376 | 0.1642314 | 0.1781842 | 0.1743775 | 0.1200738 | 0.1299666 | 0.1389783 | 0.1571653 | 0.1537879 | 0.1195138 | 0.1797712 | 0.1763095 | 0.1511522 | 0.1509725
930 | 0.1450086 | 0.1437599 | 0.1274925 | 0.1432514 | 0.1298764 | 0.1465821 | 0.1508035 | 0.1258548 | 0.1370582 | 0.1600867 | 0.1363753 | 0.139807 | 0.2101136 | 0.1158806 | 0.1168218 | 0.1018717 | 0.1136349 | 0.1093908 | 0.1972181 | 0.1336681 | 0.1466912 | 0.1177251 | 0.1718159 | 0.1479291 | 0.1367046 | 0.1388069 | 0.1452554 | 0.1223903 | 0.1274046 | 0.1520748 | 0.1011861 | 0.1133341 | 0.1034193 | 0.1551798 | 0.133802 | 0.1567958 | 0.1555197 | 0.1315306 | 0.1439276 | 0.1656917 | 0.1529376 | 0.1235237 | 0.1729912 | 0.1589056 | 0.1423388 | 0.1621961
931 | 0.1410025 | 0.1307422 | 0.1074585 | 0.1272757 | 0.1488653 | 0.1526143 | 0.1476521 | 0.1293226 | 0.1364199 | 0.1602491 | 0.118241 | 0.1391977 | 0.1963794 | 0.1366589 | 0.1207016 | 0.1031058 | 0.130755 | 0.09361035 | 0.1830889 | 0.1283369 | 0.1391971 | 0.1210404 | 0.1961337 | 0.1477173 | 0.1267159 | 0.135736 | 0.1082141 | 0.1236252 | 0.1255169 | 0.1396118 | 0.1376112 | 0.1325358 | 0.1137008 | 0.1177251 | 0.1866171 | 0.1621056 | 0.1567959 | 0.1291491 | 0.114947 | 0.1652483 | 0.1503715 | 0.1227651 | 0.17042 | 0.1614027 | 0.1767759 | 0.147375
932 | 0.1333908 | 0.1579688 | 0.1196424 | 0.1275342 | 0.09884712 | 0.1413114 | 0.1499074 | 0.1278816 | 0.1412073 | 0.1578324 | 0.1312743 | 0.1278604 | 0.1896773 | 0.1236436 | 0.1353862 | 0.1120615 | 0.1182805 | 0.06402193 | 0.1794728 | 0.1297749 | 0.1103304 | 0.1107288 | 0.188096 | 0.1360884 | 0.1301485 | 0.1240493 | 0.1041876 | 0.1341135 | 0.1301759 | 0.1276651 | 0.1251759 | 0.1302484 | 0.1209716 | 0.1591432 | 0.211939 | 0.1607033 | 0.1468225 | 0.1412727 | 0.1241238 | 0.1538394 | 0.169091 | 0.1040637 | 0.1765822 | 0.1571366 | 0.1520427 | 0.1641731
933 | 0.1677843 | 0.1266525 | 0.1554346 | 0.1227813 | 0.1157636 | 0.1498424 | 0.1454821 | 0.1113512 | 0.1467493 | 0.1546817 | 0.1319791 | 0.133252 | 0.1801486 | 0.1495749 | 0.109045 | 0.1344881 | 0.1207217 | 0.08046137 | 0.1821114 | 0.1372297 | 0.1367863 | 0.1216181 | 0.1909961 | 0.1560189 | 0.1327919 | 0.1218044 | 0.09394442 | 0.1114414 | 0.113001 | 0.1302303 | 0.1056683 | 0.1046109 | 0.1015292 | 0.1351437 | 0.1594534 | 0.1752127 | 0.1262506 | 0.1369115 | 0.1364637 | 0.1637575 | 0.1653455 | 0.1139137 | 0.1685926 | 0.158774 | 0.1472722 | 0.1595456
934 | 0.115447 | 0.1289206 | 0.1507104 | 0.1417886 | 0.1235443 | 0.1608806 | 0.1346686 | 0.1300856 | 0.1481944 | 0.1494133 | 0.1286215 | 0.134702 | 0.2029174 | 0.1281919 | 0.1157199 | 0.1089182 | 0.1389468 | 0.0876605 | 0.1856073 | 0.1345994 | 0.1094409 | 0.1150054 | 0.1713494 | 0.1482045 | 0.131711 | 0.1399016 | 0.1127163 | 0.1186326 | 0.1201078 | 0.1377505 | 0.1068215 | 0.1023535 | 0.1162248 | 0.1247772 | 0.158699 | 0.1742914 | 0.167248 | 0.1351455 | 0.121895 | 0.1607062 | 0.1778413 | 0.102441 | 0.1790152 | 0.1587493 | 0.1527305 | 0.1744979
935 | 0.1368414 | 0.1287085 | 0.1379533 | 0.1200949 | 0.1163508 | 0.1265129 | 0.1385477 | 0.1238869 | 0.1419967 | 0.161179 | 0.1152497 | 0.1265053 | 0.21419 | 0.1198756 | 0.1236205 | 0.107096 | 0.11934 | 0.1089661 | 0.1625137 | 0.115732 | 0.138724 | 0.1230429 | 0.1816132 | 0.1504866 | 0.1260934 | 0.135169 | 0.1382144 | 0.1175874 | 0.1187865 | 0.1392288 | 0.11185 | 0.1292075 | 0.1361713 | 0.1661457 | 0.1559794 | 0.1481905 | 0.1511231 | 0.1322078 | 0.1206535 | 0.1650927 | 0.1661773 | 0.1050451 | 0.1463547 | 0.16883 | 0.1682092 | 0.1421901
936 | 0.1453804 | 0.1551971 | 0.1103262 | 0.1320023 | 0.1445382 | 0.1673128 | 0.1481363 | 0.1324485 | 0.1453299 | 0.1499187 | 0.1299111 | 0.1248636 | 0.2263318 | 0.1198653 | 0.1024695 | 0.1021376 | 0.134717 | 0.09613752 | 0.1749056 | 0.1546698 | 0.1080582 | 0.1255592 | 0.1749413 | 0.1476522 | 0.1219141 | 0.1331554 | 0.1215381 | 0.1269219 | 0.1138134 | 0.1457926 | 0.10469 | 0.119804 | 0.13089 | 0.134816 | 0.1648043 | 0.1563505 | 0.1508511 | 0.1367877 | 0.1226426 | 0.1649021 | 0.1536679 | 0.1053416 | 0.1671168 | 0.1659137 | 0.1521121 | 0.156082
937 | 0.156831 | 0.1312835 | 0.1446554 | 0.1313627 | 0.1197086 | 0.1783858 | 0.1532294 | 0.1178955 | 0.1370429 | 0.1573699 | 0.1254399 | 0.1402545 | 0.1885741 | 0.1221746 | 0.145542 | 0.1348556 | 0.1243251 | 0.1260683 | 0.214302 | 0.1110175 | 0.1225662 | 0.1171603 | 0.1736043 | 0.1455301 | 0.1394648 | 0.12816 | 0.1290252 | 0.1193254 | 0.1298871 | 0.1335596 | 0.09389714 | 0.1273883 | 0.1228746 | 0.1931337 | 0.1809924 | 0.1688188 | 0.1740121 | 0.1404068 | 0.1325632 | 0.1514 | 0.1752338 | 0.1157523 | 0.1727393 | 0.1733669 | 0.1479464 | 0.1590919
938 | 0.1309921 | 0.1470015 | 0.1159541 | 0.1341609 | 0.1169092 | 0.1186961 | 0.1416669 | 0.128051 | 0.1346142 | 0.1314886 | 0.1229717 | 0.1346145 | 0.1803724 | 0.118926 | 0.111736 | 0.1194719 | 0.1135841 | 0.06919185 | 0.2341727 | 0.1202339 | 0.1050522 | 0.1287383 | 0.1792931 | 0.1533142 | 0.1145496 | 0.1373719 | 0.1356108 | 0.1170942 | 0.1180938 | 0.1311496 | 0.1018497 | 0.1126852 | 0.144937 | 0.09527762 | 0.1932754 | 0.1721856 | 0.111187 | 0.1404606 | 0.1431364 | 0.1573369 | 0.1626475 | 0.1080389 | 0.1575167 | 0.1794559 | 0.1628843 | 0.1649852
939 | 0.162157 | 0.1457893 | 0.1454297 | 0.1490324 | 0.1168705 | 0.161629 | 0.1415412 | 0.1123085 | 0.1382119 | 0.1637354 | 0.1423012 | 0.1373605 | 0.2025106 | 0.1286849 | 0.124621 | 0.1102611 | 0.1207875 | 0.0779126 | 0.1693711 | 0.1332255 | 0.1214501 | 0.1212277 | 0.1806123 | 0.1456835 | 0.1356227 | 0.1475107 | 0.1478102 | 0.1082639 | 0.134281 | 0.1257572 | 0.1252347 | 0.1348217 | 0.1364903 | 0.1095876 | 0.1695644 | 0.1484365 | 0.1389214 | 0.1326288 | 0.1294079 | 0.151712 | 0.1483232 | 0.1143531 | 0.1736303 | 0.1770342 | 0.1463935 | 0.156754
940 | 0.1260039 | 0.1592164 | 0.1164151 | 0.1359071 | 0.1266265 | 0.1562638 | 0.1475115 | 0.1304456 | 0.1389818 | 0.1516251 | 0.1378059 | 0.1336221 | 0.1908092 | 0.1272817 | 0.1259552 | 0.1274796 | 0.1297738 | 0.05449739 | 0.202468 | 0.133192 | 0.1404789 | 0.1118064 | 0.1645618 | 0.1470605 | 0.1363828 | 0.1451641 | 0.1079965 | 0.1033156 | 0.1216623 | 0.1510232 | 0.1096375 | 0.09385869 | 0.1480495 | 0.1519201 | 0.2077052 | 0.1412982 | 0.1522548 | 0.141508 | 0.1400825 | 0.1456826 | 0.1331162 | 0.1174995 | 0.1756244 | 0.1734527 | 0.1568628 | 0.1675179
941 | 0.1310887 | 0.1421449 | 0.1538603 | 0.1138021 | 0.1646865 | 0.1359096 | 0.1483851 | 0.1251044 | 0.1354446 | 0.1584881 | 0.1292928 | 0.1358344 | 0.1991998 | 0.1325379 | 0.1184048 | 0.119394 | 0.1120397 | 0.1451307 | 0.1799701 | 0.1359076 | 0.09846536 | 0.1270295 | 0.1772563 | 0.1489101 | 0.1287596 | 0.1244979 | 0.1206111 | 0.1186456 | 0.1079161 | 0.1492135 | 0.1175032 | 0.09908965 | 0.1284817 | 0.1478243 | 0.1712597 | 0.1640681 | 0.1322649 | 0.1334876 | 0.135261 | 0.163093 | 0.1810232 | 0.09664606 | 0.1641444 | 0.1580286 | 0.1544192 | 0.1677595
942 | 0.1491397 | 0.1517445 | 0.1340887 | 0.1539796 | 0.1221433 | 0.1596013 | 0.1361335 | 0.1256943 | 0.1454267 | 0.1694446 | 0.1392065 | 0.1396099 | 0.181645 | 0.1317345 | 0.124032 | 0.1228776 | 0.1145244 | 0.1285399 | 0.1876387 | 0.1172829 | 0.1398173 | 0.1237516 | 0.1638345 | 0.1529143 | 0.1271133 | 0.1392472 | 0.1284337 | 0.107775 | 0.1103249 | 0.1442763 | 0.1021084 | 0.1003752 | 0.1049887 | 0.09493779 | 0.1524221 | 0.180525 | 0.1591197 | 0.1365178 | 0.1348327 | 0.1609855 | 0.1529317 | 0.1294622 | 0.1725268 | 0.1761931 | 0.1493124 | 0.1708697
943 | 0.1697552 | 0.1488781 | 0.153738 | 0.1177334 | 0.09788154 | 0.1438817 | 0.1524993 | 0.1194907 | 0.1501922 | 0.161094 | 0.1296167 | 0.1234228 | 0.2205579 | 0.1391143 | 0.1231544 | 0.1325269 | 0.1324324 | 0.1302967 | 0.2137078 | 0.1407421 | 0.1424642 | 0.1271171 | 0.1722865 | 0.1475583 | 0.1351913 | 0.1208586 | 0.1505539 | 0.1159248 | 0.1140788 | 0.139864 | 0.09981722 | 0.1106453 | 0.1388903 | 0.08929268 | 0.166109 | 0.1699674 | 0.1387354 | 0.1458159 | 0.1441496 | 0.1448148 | 0.1312359 | 0.1084084 | 0.177559 | 0.1601111 | 0.1528741 | 0.1791085
944 | 0.1322844 | 0.1303142 | 0.1225287 | 0.1278584 | 0.1427372 | 0.179396 | 0.1455435 | 0.1225317 | 0.1301745 | 0.1426989 | 0.1225172 | 0.1331503 | 0.2067005 | 0.136675 | 0.1304868 | 0.1074423 | 0.1432645 | 0.1512168 | 0.2050076 | 0.1348213 | 0.1205393 | 0.1271978 | 0.1683847 | 0.1496119 | 0.1336448 | 0.1337884 | 0.1174643 | 0.1121407 | 0.1203667 | 0.1451607 | 0.1201943 | 0.1197683 | 0.1391866 | 0.1741619 | 0.1854566 | 0.1658982 | 0.1477132 | 0.1387899 | 0.1264955 | 0.1549915 | 0.1526053 | 0.1192296 | 0.1617997 | 0.1523177 | 0.1644928 | 0.1612836
945 | 0.1268829 | 0.1677565 | 0.126822 | 0.1065103 | 0.1380566 | 0.1743557 | 0.1444453 | 0.1194144 | 0.1371257 | 0.1568596 | 0.1359289 | 0.1313904 | 0.2026936 | 0.140561 | 0.1402361 | 0.09807279 | 0.1233589 | 0.07749727 | 0.1851922 | 0.113433 | 0.1311187 | 0.1197063 | 0.1776909 | 0.1479945 | 0.1432242 | 0.1320427 | 0.1330417 | 0.1185693 | 0.1216833 | 0.1406285 | 0.1223178 | 0.1364035 | 0.1333561 | 0.1538027 | 0.1787077 | 0.1658034 | 0.1533212 | 0.1438571 | 0.1170788 | 0.1488968 | 0.1356623 | 0.1147124 | 0.1884753 | 0.1571142 | 0.1684183 | 0.1637823
946 | 0.1181215 | 0.1469025 | 0.1320493 | 0.1230094 | 0.1128009 | 0.1513774 | 0.1501835 | 0.1278045 | 0.1404771 | 0.1583881 | 0.1309417 | 0.1397979 | 0.2096104 | 0.1431966 | 0.09025406 | 0.1127399 | 0.1346128 | 0.09728597 | 0.1997803 | 0.1158224 | 0.114641 | 0.1367518 | 0.1778688 | 0.137569 | 0.137546 | 0.1270146 | 0.137547 | 0.1044002 | 0.1214182 | 0.1542757 | 0.1057861 | 0.1359644 | 0.1082553 | 0.1469905 | 0.1971942 | 0.1817491 | 0.1262807 | 0.1281561 | 0.1234709 | 0.1637833 | 0.1717056 | 0.09346687 | 0.1724215 | 0.1521533 | 0.1705987 | 0.1719728
947 | 0.1341610498 | 0.1286394 | 0.1374326 | 0.1131203 | 0.1325723 | 0.1576545 | 0.1390503 | 0.1209063 | 0.1422233 | 0.1575183 | 0.1302581 | 0.1396815 | 0.1854214 | 0.1158194 | 0.1083534 | 0.09968004 | 0.1124898 | 0.1273451 | 0.1862509 | 0.1261079 | 0.09557346 | 0.1191064 | 0.1634055 | 0.1476746 | 0.1346166 | 0.137431 | 0.1074595 | 0.129861 | 0.1248927 | 0.137232 | 0.100082 | 0.1141702 | 0.1261521 | 0.1421723 | 0.1368715 | 0.1961679 | 0.1247872 | 0.1398247 | 0.1130298 | 0.1472402 | 0.1465273 | 0.1132397 | 0.1804265 | 0.1700742 | 0.1582854 | 0.1565297
948 | 0.15678 | 0.1558141 | 0.1127539 | 0.1259368 | 0.1734128 | 0.1467079 | 0.1488624 | 0.1225849 | 0.1406434 | 0.1729503 | 0.1298426 | 0.1377827 | 0.2051171 | 0.139369 | 0.112525 | 0.1156974 | 0.1322418 | 0.06439664 | 0.2093242 | 0.1327335 | 0.1180527 | 0.1315398 | 0.1788474 | 0.1565418 | 0.1388902 | 0.1322023 | 0.1318512 | 0.1225423 | 0.1259355 | 0.1270567 | 0.1196547 | 0.1233973 | 0.1092774 | 0.1901752 | 0.1731255 | 0.175036 | 0.1387647 | 0.1337388 | 0.1253018 | 0.1593708 | 0.1590142 | 0.09991725 | 0.1829609 | 0.1591101 | 0.1482161 | 0.1655313
949 | 0.14525 | 0.1317766 | 0.1183643 | 0.1153285 | 0.1393936 | 0.153554 | 0.1416217 | 0.1253937 | 0.1347023 | 0.1610086 | 0.1187638 | 0.143487 | 0.1974255 | 0.1159078 | 0.131578 | 0.1272026 | 0.1046826 | 0.1116607 | 0.1940223 | 0.1175218 | 0.1088093 | 0.1287783 | 0.159307 | 0.1553518 | 0.1267932 | 0.1412545 | 0.1191274 | 0.1066657 | 0.1182466 | 0.1255078 | 0.09708852 | 0.1043772 | 0.1118875 | 0.1401156 | 0.1978393 | 0.1547023 | 0.1536362 | 0.1457339 | 0.1191596 | 0.1467902 | 0.1726762 | 0.1093307 | 0.1672359 | 0.1801043 | 0.1561686 | 0.1600895
950 | 0.1419305 | 0.1580256 | 0.1241483 | 0.1245939 | 0.1447501 | 0.138045 | 0.1380125 | 0.1227964 | 0.1354006 | 0.1660283 | 0.12319 | 0.1376106 | 0.1905474 | 0.1258607 | 0.1018464 | 0.1087242 | 0.1264634 | 0.1012244 | 0.1812629 | 0.1385654 | 0.108628 | 0.1288898 | 0.1744224 | 0.1427211 | 0.1472497 | 0.1427492 | 0.1338168 | 0.1080539 | 0.1142589 | 0.1284188 | 0.1085694 | 0.1059949 | 0.1196286 | 0.08837774 | 0.178046 | 0.1527757 | 0.1384612 | 0.1366779 | 0.1391503 | 0.1444237 | 0.1513637 | 0.1019428 | 0.1667793 | 0.1785232 | 0.1568174 | 0.1720772
951 | 0.1375417 | 0.1574589 | 0.1314715 | 0.09487159 | 0.162116 | 0.1286764 | 0.1444573 | 0.1291096 | 0.1304757 | 0.1498171 | 0.1351504 | 0.1454788 | 0.1953746 | 0.1263993 | 0.1036879 | 0.1243052 | 0.1312554 | 0.1038759 | 0.1880525 | 0.1104828 | 0.09629911 | 0.1196002 | 0.1733582 | 0.1577081 | 0.1397913 | 0.1279061 | 0.1079342 | 0.1199716 | 0.1403581 | 0.1337383 | 0.09617939 | 0.1129248 | 0.1249456 | 0.1390219 | 0.180823 | 0.1429842 | 0.1486488 | 0.1263695 | 0.1253662 | 0.1536811 | 0.1835148 | 0.1092464 | 0.1868408 | 0.1739784 | 0.1500266 | 0.1805329
952 | 0.1385375 | 0.1428086 | 0.114253 | 0.0937376 | 0.1200504 | 0.1504744 | 0.1479295 | 0.1347448 | 0.124995 | 0.1534107 | 0.144579 | 0.1453193 | 0.2105454 | 0.1440058 | 0.1071919 | 0.1248529 | 0.1160769 | 0.1164425 | 0.1658572 | 0.1294401 | 0.1146565 | 0.1131703 | 0.159776 | 0.154925 | 0.1317651 | 0.1302127 | 0.1060625 | 0.1153842 | 0.1286477 | 0.1343684 | 0.1064368 | 0.1378185 | 0.1292607 | 0.1176683 | 0.1849738 | 0.1919327 | 0.1476447 | 0.1297309 | 0.1370803 | 0.1569771 | 0.1516087 | 0.1105802 | 0.1612041 | 0.179509 | 0.1479116 | 0.1409804
953 | 0.1477402 | 0.1365389 | 0.1492248 | 0.1348401 | 0.1169586 | 0.1564993 | 0.1356962 | 0.1260492 | 0.1450524 | 0.1503069 | 0.1232949 | 0.1436913 | 0.2084866 | 0.1048149 | 0.1363512 | 0.1126527 | 0.129632 | 0.08227588 | 0.1715546 | 0.1269405 | 0.1241129 | 0.1127168 | 0.1723558 | 0.1500513 | 0.1324629 | 0.1237627 | 0.09128809 | 0.1127733 | 0.1112066 | 0.1345652 | 0.1000244 | 0.1083379 | 0.1037189 | 0.1054395 | 0.2039686 | 0.1427235 | 0.1341096 | 0.121776 | 0.1288914 | 0.1579902 | 0.1698708 | 0.1183162 | 0.1828321 | 0.1651954 | 0.1604642 | 0.1653528
954 | 0.154714 | 0.1272651 | 0.1172275 | 0.1369463 | 0.1203856 | 0.1603847 | 0.1449581 | 0.1337888 | 0.1315563 | 0.1634908 | 0.1422587 | 0.1405078 | 0.2293454 | 0.1502587 | 0.09590847 | 0.1234113 | 0.1416538 | 0.1086901 | 0.188031 | 0.1292029 | 0.1490745 | 0.1176994 | 0.1663168 | 0.1579922 | 0.1339619 | 0.1174576 | 0.1401485 | 0.116819 | 0.1199613 | 0.1237104 | 0.1253124 | 0.1206804 | 0.1308723 | 0.1835961 | 0.1711403 | 0.1627883 | 0.1608439 | 0.1349373 | 0.1301157 | 0.1595462 | 0.1659528 | 0.1028637 | 0.1733902 | 0.170225 | 0.1343037 | 0.16552
955 | 0.1622447 | 0.1246216 | 0.1276368 | 0.1023456 | 0.1503673 | 0.1517571 | 0.1448035 | 0.1272893 | 0.128718 | 0.1467431 | 0.1287075 | 0.134256 | 0.2231641 | 0.1081817 | 0.1119185 | 0.1424734 | 0.1091789 | 0.112474 | 0.187915 | 0.1115761 | 0.1003665 | 0.1262469 | 0.1885786 | 0.1374743 | 0.1325923 | 0.1431228 | 0.1018128 | 0.1148457 | 0.1315446 | 0.1409147 | 0.1061039 | 0.1199212 | 0.132185 | 0.1388412 | 0.1665914 | 0.1571871 | 0.1292151 | 0.1371045 | 0.1209678 | 0.1577682 | 0.171097 | 0.1013669 | 0.1607321 | 0.1651237 | 0.1399448 | 0.163228
956 | 0.1365506 | 0.155548 | 0.1301986 | 0.1210144 | 0.1397507 | 0.1730135 | 0.1395256 | 0.1351922 | 0.1398348 | 0.1435094 | 0.1151368 | 0.1216612 | 0.2263653 | 0.1223896 | 0.1217812 | 0.1222969 | 0.1196446 | 0.08533146 | 0.2048644 | 0.1347793 | 0.1584248 | 0.1308563 | 0.1686505 | 0.148837 | 0.1431879 | 0.1393092 | 0.1168717 | 0.1172325 | 0.1073937 | 0.1529189 | 0.1205823 | 0.1177348 | 0.1234254 | 0.1632014 | 0.1439952 | 0.1937762 | 0.1083319 | 0.1226961 | 0.1378486 | 0.1516969 | 0.1642388 | 0.1058292 | 0.1716255 | 0.1534553 | 0.1544392 | 0.177991
957 | 0.1310356 | 0.1453526 | 0.1313561 | 0.1050494 | 0.1319404 | 0.1452527 | 0.1439508 | 0.1298609 | 0.1324501 | 0.1593825 | 0.1250625 | 0.1170935 | 0.1963107 | 0.1297069 | 0.09941377 | 0.1147573 | 0.1117575 | 0.1215936 | 0.1775405 | 0.1375387 | 0.114018 | 0.1295829 | 0.1835162 | 0.1657356 | 0.1189938 | 0.1428806 | 0.09014436 | 0.1047777 | 0.1306279 | 0.1282997 | 0.121978 | 0.1015485 | 0.1317961 | 0.1653574 | 0.2085502 | 0.1640574 | 0.1533677 | 0.1369257 | 0.1290056 | 0.1600828 | 0.1546824 | 0.1160587 | 0.1734454 | 0.1676237 | 0.1450051 | 0.1727289
958 | 0.1505451 | 0.1281024 | 0.1434428 | 0.1487938 | 0.111204 | 0.169631 | 0.1416826 | 0.1334468 | 0.1408615 | 0.167477 | 0.1310732 | 0.1288696 | 0.1941043 | 0.1416302 | 0.1303651 | 0.1227225 | 0.1235402 | 0.07910409 | 0.1682485 | 0.1426359 | 0.1253204 | 0.1365627 | 0.1786024 | 0.1667524 | 0.1330999 | 0.1480813 | 0.1176743 | 0.1188154 | 0.1216048 | 0.1426845 | 0.1152618 | 0.1087049 | 0.1065957 | 0.1468694 | 0.1948297 | 0.1696165 | 0.1411095 | 0.1380966 | 0.1365713 | 0.168409 | 0.1418676 | 0.1138758 | 0.1680364 | 0.1637039 | 0.1475366 | 0.1702806
959 | 0.1350544 | 0.1480309 | 0.1176627 | 0.1423586 | 0.1430788 | 0.1821186 | 0.1376352 | 0.1276937 | 0.1346609 | 0.165648 | 0.1234461 | 0.1418352 | 0.2042373 | 0.1206225 | 0.1011363 | 0.1331001 | 0.115853 | 0.1550281 | 0.1805556 | 0.125388 | 0.1251772 | 0.1290168 | 0.1852524 | 0.1475312 | 0.1275908 | 0.1385733 | 0.1218431 | 0.1246991 | 0.1211522 | 0.1415219 | 0.1221918 | 0.1376321 | 0.1348408 | 0.1091986 | 0.2119461 | 0.1650998 | 0.164357 | 0.1240353 | 0.1258669 | 0.151317 | 0.1286028 | 0.1127423 | 0.1704202 | 0.1568681 | 0.1615204 | 0.1636156
960 | 0.1394493 | 0.1511274 | 0.1273371 | 0.117978 | 0.1576786 | 0.1514746 | 0.1396151 | 0.1199809 | 0.1321875 | 0.1575988 | 0.1338692 | 0.1328711 | 0.1694561 | 0.1196133 | 0.1207885 | 0.08899999 | 0.1170055 | 0.1770246 | 0.1819028 | 0.1270691 | 0.1330706 | 0.1302406 | 0.1778405 | 0.1593593 | 0.1308915 | 0.1256713 | 0.1106423 | 0.1231778 | 0.1148222 | 0.1352469 | 0.09528725 | 0.09583053 | 0.1279805 | 0.1955669 | 0.1824383 | 0.1728273 | 0.1476023 | 0.1252207 | 0.1338979 | 0.15507 | 0.1787665 | 0.1063952 | 0.1577524 | 0.1760067 | 0.1608334 | 0.1635946
961 | 0.1639297 | 0.1291546 | 0.1508351 | 0.1399772 | 0.1339645 | 0.1789157 | 0.1381731 | 0.1307265 | 0.133823 | 0.148776 | 0.124366 | 0.1272547 | 0.2047691 | 0.1173828 | 0.101413 | 0.1228768 | 0.111041 | 0.1027916 | 0.1525944 | 0.1370646 | 0.1231876 | 0.1163957 | 0.1756718 | 0.1472101 | 0.1247956 | 0.1410683 | 0.09234968 | 0.118064 | 0.1217161 | 0.135372 | 0.128887 | 0.1065101 | 0.114303 | 0.1940296 | 0.1559737 | 0.1617165 | 0.1282089 | 0.1317865 | 0.1331138 | 0.152835 | 0.1589524 | 0.1114481 | 0.1688115 | 0.1631857 | 0.1607013 | 0.1629505
962 | 0.1567383 | 0.1216156 | 0.1366233 | 0.1509541 | 0.1187126 | 0.138341 | 0.1462828 | 0.1293686 | 0.1306264 | 0.1598638 | 0.139405 | 0.1336871 | 0.2007576 | 0.1319687 | 0.1164999 | 0.09491971 | 0.1219211 | 0.1362796 | 0.1763933 | 0.1093065 | 0.1230465 | 0.1145746 | 0.1646375 | 0.1582486 | 0.1305109 | 0.1325729 | 0.1268855 | 0.1232704 | 0.1253386 | 0.1364935 | 0.09098364 | 0.1166872 | 0.1339662 | 0.1352373 | 0.1607362 | 0.1888537 | 0.1365138 | 0.137793 | 0.1305667 | 0.1507751 | 0.1541116 | 0.1176587 | 0.160978 | 0.1596355 | 0.1647563 | 0.1405359
963 | 0.1545929 | 0.1653806 | 0.1178406 | 0.1066865 | 0.1338538 | 0.1473768 | 0.1411414 | 0.1276068 | 0.1430524 | 0.1674162 | 0.1177521 | 0.132035 | 0.2041096 | 0.111285 | 0.1115984 | 0.1302342 | 0.1127233 | 0.1212925 | 0.1942156 | 0.1225224 | 0.1181339 | 0.1230638 | 0.1723204 | 0.1579952 | 0.1251408 | 0.1353995 | 0.1025194 | 0.1213752 | 0.1226092 | 0.1378358 | 0.1170725 | 0.1065883 | 0.147094 | 0.1792506 | 0.2167231 | 0.1884038 | 0.1502187 | 0.1317735 | 0.1310395 | 0.1544199 | 0.1600001 | 0.1219131 | 0.1646506 | 0.1711892 | 0.1607033 | 0.1724829
964 | 0.1540379 | 0.1704318 | 0.1138098 | 0.1046 | 0.1360232 | 0.1439704 | 0.1455745 | 0.1270605 | 0.1273715 | 0.1558865 | 0.1248562 | 0.1384959 | 0.2129642 | 0.1385686 | 0.1272361 | 0.1154226 | 0.1202126 | 0.1407819 | 0.1981256 | 0.129056 | 0.1285806 | 0.1265124 | 0.1682504 | 0.1490996 | 0.1264621 | 0.1328008 | 0.1176611 | 0.1117087 | 0.1219483 | 0.1387676 | 0.1012492 | 0.1314402 | 0.1344087 | 0.08410349 | 0.1775507 | 0.1672158 | 0.1588861 | 0.1287909 | 0.1334316 | 0.1538695 | 0.1681587 | 0.1188731 | 0.173942 | 0.1520897 | 0.1438604 | 0.1604078
965 | 0.1396595 | 0.1567076 | 0.1476069 | 0.1113937 | 0.1540989 | 0.1111124 | 0.1429425 | 0.136238 | 0.1380932 | 0.1612657 | 0.1201465 | 0.1332939 | 0.2014042 | 0.114588 | 0.1155954 | 0.134674 | 0.13702 | 0.105848 | 0.2048109 | 0.1066683 | 0.1275132 | 0.1183608 | 0.170157 | 0.1493678 | 0.138199 | 0.1324823 | 0.1232468 | 0.1128641 | 0.1101489 | 0.1364433 | 0.1187529 | 0.1352281 | 0.1267017 | 0.08539146 | 0.1696762 | 0.1640804 | 0.15046 | 0.1400744 | 0.1354564 | 0.137082 | 0.1662565 | 0.10916 | 0.1601855 | 0.1819889 | 0.1489296 | 0.1624079
966 | 0.1762661 | 0.1453681 | 0.1230089 | 0.1277451 | 0.1140992 | 0.1587207 | 0.1391965 | 0.129979 | 0.1432541 | 0.1764976 | 0.1293747 | 0.1395874 | 0.2323252 | 0.1482048 | 0.1260779 | 0.1272373 | 0.1414443 | 0.1479894 | 0.1799427 | 0.1304264 | 0.1249939 | 0.1094223 | 0.1715181 | 0.1577103 | 0.1346084 | 0.1417871 | 0.1207217 | 0.1226827 | 0.1238398 | 0.1346111 | 0.1221322 | 0.1487145 | 0.1361637 | 0.1271558 | 0.169817 | 0.1572322 | 0.1749153 | 0.1279945 | 0.1227114 | 0.1530673 | 0.1366249 | 0.1169789 | 0.1489135 | 0.1646218 | 0.1552268 | 0.1589674
967 | 0.1390562 | 0.1381812 | 0.1345157 | 0.1101091 | 0.1569885 | 0.1631576 | 0.1495782 | 0.1361666 | 0.1366734 | 0.1817224 | 0.1250175 | 0.1315614 | 0.1882126 | 0.1490868 | 0.1105419 | 0.1411497 | 0.1264254 | 0.05245802 | 0.1676483 | 0.116739 | 0.1299163 | 0.131155 | 0.1594477 | 0.1487572 | 0.1299495 | 0.1388859 | 0.1229882 | 0.1193834 | 0.128444 | 0.1311547 | 0.1366246 | 0.0941069 | 0.1087156 | 0.1357146 | 0.1930198 | 0.1756332 | 0.148568 | 0.1366192 | 0.1292589 | 0.1533136 | 0.1314735 | 0.1096134 | 0.1580314 | 0.1710777 | 0.1669699 | 0.1647372
968 | 0.1401425 | 0.1203051 | 0.1335234 | 0.1152833 | 0.1192502 | 0.1277236 | 0.1510347 | 0.1283932 | 0.1405267 | 0.1659399 | 0.1465402 | 0.1291861 | 0.1891551 | 0.1256064 | 0.1146069 | 0.1156762 | 0.1159302 | 0.09937597 | 0.181235 | 0.1226905 | 0.1381938 | 0.1219904 | 0.1681734 | 0.1596258 | 0.1326397 | 0.1295089 | 0.1391851 | 0.1150072 | 0.1328308 | 0.1428351 | 0.1204413 | 0.1463431 | 0.1170881 | 0.148488 | 0.193827 | 0.1695861 | 0.1229432 | 0.1316812 | 0.1148463 | 0.1707649 | 0.1653565 | 0.09769517 | 0.1738135 | 0.1618293 | 0.1846306 | 0.1351332
969 | 0.126651 | 0.1170495 | 0.1271361 | 0.1192446 | 0.1536079 | 0.1282824 | 0.1414419 | 0.121863 | 0.1421724 | 0.1561852 | 0.1209337 | 0.1378831 | 0.2114157 | 0.1275959 | 0.1563034 | 0.1227824 | 0.1184514 | 0.09681898 | 0.1763492 | 0.1304747 | 0.1240911 | 0.1370082 | 0.165256 | 0.147346 | 0.1271328 | 0.1358495 | 0.1103418 | 0.1179119 | 0.1170709 | 0.1314299 | 0.1320964 | 0.1175575 | 0.1334028 | 0.1243977 | 0.1780945 | 0.1667548 | 0.1552947 | 0.1358756 | 0.1192397 | 0.1643065 | 0.1601974 | 0.1243211 | 0.1784102 | 0.1573072 | 0.1619095 | 0.1652001
970 | 0.1407921 | 0.1438099 | 0.132194 | 0.1207512 | 0.131869 | 0.1673816 | 0.1480049 | 0.121205 | 0.127451 | 0.1653418 | 0.1262699 | 0.1233367 | 0.2067274 | 0.1268736 | 0.09127799 | 0.1249869 | 0.1382278 | 0.05920094 | 0.1666522 | 0.1369076 | 0.1200537 | 0.12689 | 0.1712419 | 0.1492608 | 0.1298873 | 0.1368172 | 0.1451452 | 0.1142338 | 0.1187861 | 0.1382805 | 0.1046159 | 0.08056722 | 0.10121 | 0.118353 | 0.1541478 | 0.1677811 | 0.1248751 | 0.1238873 | 0.1239973 | 0.1499312 | 0.1657319 | 0.1183663 | 0.1668818 | 0.1654881 | 0.1539965 | 0.1505899
971 | 0.1410149 | 0.1762394 | 0.1276701 | 0.1444313 | 0.1218806 | 0.1399025 | 0.1396435 | 0.1330304 | 0.1418038 | 0.1590558 | 0.1303009 | 0.1489756 | 0.2148595 | 0.1328339 | 0.1248155 | 0.1072537 | 0.1057431 | 0.1110935 | 0.1810921 | 0.1175336 | 0.1201625 | 0.1338081 | 0.1664969 | 0.155851 | 0.1314699 | 0.1306107 | 0.1118891 | 0.1003389 | 0.1297035 | 0.1353598 | 0.1171058 | 0.08117493 | 0.1269756 | 0.1206488 | 0.1861314 | 0.1752994 | 0.1534972 | 0.1363177 | 0.1390318 | 0.1600005 | 0.1732348 | 0.1188775 | 0.1620684 | 0.1657119 | 0.1520725 | 0.171503
972 | 0.1712465 | 0.1370098 | 0.1424368 | 0.1213974 | 0.1602896 | 0.1407845 | 0.1482306 | 0.1210794 | 0.1388351 | 0.1534964 | 0.1271809 | 0.1306913 | 0.1867922 | 0.1177466 | 0.1006921 | 0.1283259 | 0.1332551 | 0.1132415 | 0.2035483 | 0.1321943 | 0.1228172 | 0.128719 | 0.1685677 | 0.1541884 | 0.1359786 | 0.1248455 | 0.1178414 | 0.1261437 | 0.1184521 | 0.1295344 | 0.1074279 | 0.131469 | 0.1123619 | 0.1869471 | 0.1779765 | 0.1454536 | 0.1411692 | 0.1449205 | 0.132968 | 0.1524054 | 0.1488428 | 0.1137212 | 0.1740673 | 0.1752751 | 0.1468916 | 0.167125
973 | 0.1338878 | 0.1449632 | 0.1229899 | 0.1342549 | 0.1394663 | 0.1709436 | 0.1413772 | 0.1243444 | 0.1322357 | 0.1488553 | 0.124216 | 0.1231274 | 0.2078826 | 0.1141368 | 0.1078644 | 0.1208835 | 0.1248292 | 0.164713 | 0.1566734 | 0.1192111 | 0.1055953 | 0.1304832 | 0.1711104 | 0.1570122 | 0.1429954 | 0.1355624 | 0.1198137 | 0.1309194 | 0.1151314 | 0.1393387 | 0.129185 | 0.1034251 | 0.1283499 | 0.1320127 | 0.2088403 | 0.1658626 | 0.1557175 | 0.1289428 | 0.1402778 | 0.1499487 | 0.1391884 | 0.1266554 | 0.1651181 | 0.16363 | 0.1475097 | 0.1849031
974 | 0.1456349 | 0.157149 | 0.1240928 | 0.1183427 | 0.1319205 | 0.1553214 | 0.1422988 | 0.1286695 | 0.1455833 | 0.1634446 | 0.1211388 | 0.1383018 | 0.2294045 | 0.1287319 | 0.1234679 | 0.1234613 | 0.1082486 | 0.09483931 | 0.1619235 | 0.1194688 | 0.1355512 | 0.1279781 | 0.1737628 | 0.1405583 | 0.1364981 | 0.1370333 | 0.1281039 | 0.1116735 | 0.1158647 | 0.1278514 | 0.1003533 | 0.1284184 | 0.1297302 | 0.1688666 | 0.2011965 | 0.1635224 | 0.1532962 | 0.12103 | 0.1241235 | 0.1535869 | 0.1768276 | 0.1018076 | 0.1808894 | 0.1592887 | 0.1383539 | 0.1409792
975 | 0.1278108 | 0.1592456 | 0.1506821 | 0.1139757 | 0.1346434 | 0.1663057 | 0.1432529 | 0.1273337 | 0.1223554 | 0.1643456 | 0.1460995 | 0.1305374 | 0.1895815 | 0.128525 | 0.1043598 | 0.1188256 | 0.1142017 | 0.1262431 | 0.1617145 | 0.1269712 | 0.1208554 | 0.1103931 | 0.1677271 | 0.1387439 | 0.1291508 | 0.1412045 | 0.09178803 | 0.1222363 | 0.1172285 | 0.1552486 | 0.1188371 | 0.1403789 | 0.1321721 | 0.1487637 | 0.2007722 | 0.1499919 | 0.1630514 | 0.1335666 | 0.1103856 | 0.153587 | 0.169775 | 0.1235569 | 0.1666613 | 0.1657284 | 0.1503218 | 0.1690415
976 | 0.1343153 | 0.1362507 | 0.1251062 | 0.1282557 | 0.1488671 | 0.1617835 | 0.1444769 | 0.1150744 | 0.1453831 | 0.1697034 | 0.1340663 | 0.1405293 | 0.2156131 | 0.1150334 | 0.1266129 | 0.1012707 | 0.1288013 | 0.1019556 | 0.1747548 | 0.1357107 | 0.1219732 | 0.1219062 | 0.1687087 | 0.1468929 | 0.1352875 | 0.1219377 | 0.1346092 | 0.1212327 | 0.1165782 | 0.1386347 | 0.1243169 | 0.107716 | 0.1265876 | 0.1833906 | 0.1741178 | 0.162641 | 0.1478928 | 0.1399787 | 0.1391607 | 0.1434506 | 0.1335433 | 0.1036484 | 0.1797397 | 0.1860338 | 0.1609101 | 0.160819
977 | 0.1358349 | 0.1344943 | 0.1558313 | 0.1294404 | 0.1266411 | 0.1822151 | 0.1532878 | 0.1294214 | 0.1393639 | 0.1646329 | 0.1400934 | 0.1306257 | 0.1949025 | 0.1219708 | 0.10853 | 0.1297797 | 0.1327693 | 0.09595769 | 0.1661564 | 0.1235921 | 0.1306211 | 0.1169592 | 0.1751556 | 0.1534685 | 0.1263038 | 0.1314816 | 0.1293985 | 0.1232196 | 0.1168038 | 0.1364899 | 0.1052799 | 0.1265464 | 0.1169133 | 0.121663 | 0.2015055 | 0.1836015 | 0.1313822 | 0.1360349 | 0.1227807 | 0.1476836 | 0.1738276 | 0.1077418 | 0.1652169 | 0.1641952 | 0.1533028 | 0.1767869
978 | 0.1371538 | 0.1547767 | 0.1352245 | 0.1571656 | 0.1530735 | 0.1490526 | 0.1330415 | 0.1278316 | 0.1338667 | 0.1730307 | 0.1281206 | 0.1285332 | 0.1977443 | 0.157696 | 0.1101044 | 0.1159728 | 0.1234469 | 0.07434187 | 0.1578951 | 0.1268419 | 0.1322472 | 0.1272994 | 0.170157 | 0.1751928 | 0.1278926 | 0.1266921 | 0.1239294 | 0.1256434 | 0.0968531 | 0.1459117 | 0.0964361 | 0.1363181 | 0.1053933 | 0.1507926 | 0.1782597 | 0.170215 | 0.1177992 | 0.1270226 | 0.1336011 | 0.1552591 | 0.1339126 | 0.1063369 | 0.1659305 | 0.1771464 | 0.1594484 | 0.1565317
979 | 0.1337649 | 0.1156491 | 0.1408102 | 0.1315816 | 0.1468043 | 0.1665304 | 0.1336004 | 0.1196793 | 0.1399362 | 0.1702832 | 0.1263467 | 0.1293841 | 0.1956729 | 0.10951 | 0.1268749 | 0.1086422 | 0.1275036 | 0.1521747 | 0.1534072 | 0.1398853 | 0.1238037 | 0.1058971 | 0.170011 | 0.1612919 | 0.1274752 | 0.1328221 | 0.1028352 | 0.1131781 | 0.1130877 | 0.132859 | 0.1185631 | 0.1166687 | 0.1339542 | 0.1498494 | 0.2014999 | 0.1891759 | 0.1308439 | 0.132802 | 0.1185324 | 0.1539264 | 0.1460542 | 0.1136028 | 0.1592765 | 0.1698514 | 0.160369 | 0.1610309
980 | 0.120175 | 0.1707475 | 0.1349801 | 0.1305302 | 0.1471554 | 0.1587804 | 0.1500946 | 0.1311747 | 0.1400768 | 0.1697239 | 0.1318372 | 0.1353146 | 0.1895758 | 0.1041913 | 0.1162156 | 0.1069758 | 0.1366056 | 0.1652691 | 0.1700543 | 0.118053 | 0.08727949 | 0.115837 | 0.1765889 | 0.16286 | 0.1309069 | 0.1381851 | 0.1369053 | 0.1337484 | 0.1190126 | 0.1344115 | 0.1166879 | 0.1147889 | 0.1266677 | 0.1417581 | 0.1829891 | 0.1828409 | 0.1629489 | 0.1184389 | 0.1322148 | 0.1573518 | 0.1807224 | 0.1124804 | 0.1745772 | 0.1749564 | 0.1642514 | 0.1753027
981 | 0.1298687 | 0.1507739 | 0.1299672 | 0.1066035 | 0.1341329 | 0.1474893 | 0.1264353 | 0.1281291 | 0.1467656 | 0.1636958 | 0.1312266 | 0.131919 | 0.2101334 | 0.1284958 | 0.1233814 | 0.1291205 | 0.1191184 | 0.1159087 | 0.1757911 | 0.1361156 | 0.1462196 | 0.1328446 | 0.1636269 | 0.1641325 | 0.1386332 | 0.1309242 | 0.1266782 | 0.1240716 | 0.1054496 | 0.1407749 | 0.1100376 | 0.1008941 | 0.1237271 | 0.1160851 | 0.1894923 | 0.1414175 | 0.1412878 | 0.1349232 | 0.1435533 | 0.1432689 | 0.1576418 | 0.1112018 | 0.1621697 | 0.1650515 | 0.1530784 | 0.1698956
982 | 0.1336969 | 0.1593608 | 0.1354379 | 0.1168124 | 0.1019581 | 0.1359129 | 0.1430472 | 0.124698 | 0.1308603 | 0.1729656 | 0.1391353 | 0.1327292 | 0.2123222 | 0.124954 | 0.1193879 | 0.1265871 | 0.130406 | 0.07060826 | 0.2138156 | 0.112729 | 0.1223448 | 0.1193619 | 0.1603703 | 0.1537486 | 0.1411863 | 0.1375558 | 0.1003661 | 0.1265806 | 0.1067342 | 0.14547 | 0.1254411 | 0.1274221 | 0.1550476 | 0.1082296 | 0.1964687 | 0.188007 | 0.142616 | 0.1322419 | 0.1317967 | 0.1499537 | 0.1531223 | 0.1044538 | 0.1706187 | 0.163465 | 0.1613666 | 0.1619216
983 | 0.1254978 | 0.1691248 | 0.1126566 | 0.1337419 | 0.1297783 | 0.151448 | 0.1529569 | 0.1259344 | 0.1427765 | 0.1669342 | 0.138858 | 0.1297072 | 0.2079368 | 0.1372612 | 0.1467819 | 0.118714 | 0.1170221 | 0.09008584 | 0.1565111 | 0.1211107 | 0.1311761 | 0.1306409 | 0.1570528 | 0.1619027 | 0.1360868 | 0.1507602 | 0.1336849 | 0.1040081 | 0.1206997 | 0.1472703 | 0.1007289 | 0.1142031 | 0.1433814 | 0.1009842 | 0.1674335 | 0.1660891 | 0.1201539 | 0.1290266 | 0.1313812 | 0.1605947 | 0.1533397 | 0.1004458 | 0.1692654 | 0.1442546 | 0.1486455 | 0.1530414
984 | 0.1605693 | 0.1409589 | 0.1447954 | 0.1129371 | 0.1290802 | 0.1318224 | 0.155026 | 0.1266192 | 0.1386788 | 0.1582947 | 0.1312408 | 0.134505 | 0.1918543 | 0.1212138 | 0.1179428 | 0.1227694 | 0.114651 | 0.08189179 | 0.1892526 | 0.1405376 | 0.1081191 | 0.1188503 | 0.1679735 | 0.1466146 | 0.1291666 | 0.1164939 | 0.1374834 | 0.1161251 | 0.1187615 | 0.1375796 | 0.09568546 | 0.1393306 | 0.1156394 | 0.1888616 | 0.1851801 | 0.1889476 | 0.1530993 | 0.1325962 | 0.1270972 | 0.1650154 | 0.1706116 | 0.1054465 | 0.1744424 | 0.1759994 | 0.139182 | 0.1644308
985 | 0.173802 | 0.1567575 | 0.1395028 | 0.134979 | 0.1366929 | 0.1309682 | 0.1333609 | 0.1220299 | 0.1299941 | 0.161754 | 0.1293475 | 0.1333872 | 0.1979642 | 0.1314654 | 0.1138603 | 0.1150147 | 0.1146721 | 0.04689565 | 0.1780226 | 0.1286257 | 0.09770646 | 0.1259185 | 0.1646136 | 0.138668 | 0.1353671 | 0.1314398 | 0.1368408 | 0.1231348 | 0.115841 | 0.1260057 | 0.125378 | 0.1252958 | 0.1113587 | 0.1930705 | 0.181748 | 0.1774779 | 0.1339675 | 0.1222296 | 0.1249892 | 0.1591205 | 0.1502007 | 0.1056694 | 0.1806405 | 0.167471 | 0.1508381 | 0.1600961
986 | 0.1133853 | 0.1734907 | 0.1069222 | 0.1400943 | 0.1330486 | 0.1693124 | 0.1399387 | 0.1245413 | 0.1272412 | 0.1560508 | 0.1323989 | 0.1451186 | 0.1748134 | 0.1492323 | 0.1399399 | 0.1128091 | 0.1204757 | 0.1074813 | 0.1652272 | 0.1431467 | 0.1244529 | 0.1172519 | 0.1665335 | 0.1640441 | 0.1368335 | 0.1328029 | 0.1044112 | 0.1273547 | 0.1105327 | 0.1471546 | 0.1136606 | 0.125496 | 0.119637 | 0.1467181 | 0.1909172 | 0.1514818 | 0.1422354 | 0.1302703 | 0.138145 | 0.1543555 | 0.1808243 | 0.1054265 | 0.1738703 | 0.160182 | 0.1581529 | 0.1619028
987 | 0.1392307 | 0.1480798 | 0.134542 | 0.1367919 | 0.1227322 | 0.09695684 | 0.1412108 | 0.1194087 | 0.1384852 | 0.1470406 | 0.1339913 | 0.1401104 | 0.2040955 | 0.128939 | 0.1214083 | 0.1261465 | 0.1351196 | 0.1723219 | 0.1456956 | 0.1213689 | 0.1101588 | 0.1174188 | 0.1582701 | 0.1450471 | 0.1341299 | 0.1331927 | 0.1238647 | 0.1200709 | 0.1283848 | 0.1313336 | 0.11159 | 0.135923 | 0.1274949 | 0.1199026 | 0.1538949 | 0.1765656 | 0.1654763 | 0.1515507 | 0.1166285 | 0.1594972 | 0.1496733 | 0.1071386 | 0.1787539 | 0.1664658 | 0.1726152 | 0.1640814
988 | 0.1177819 | 0.1491468 | 0.1379402 | 0.1222476 | 0.0946767 | 0.1585594 | 0.1461422 | 0.127268 | 0.136416 | 0.1678761 | 0.1230295 | 0.1510975 | 0.1779397 | 0.1227261 | 0.1249894 | 0.1082952 | 0.1186286 | 0.1317074 | 0.2016232 | 0.1196078 | 0.1256035 | 0.1164707 | 0.1802371 | 0.1470149 | 0.1397816 | 0.1447627 | 0.1337459 | 0.1111941 | 0.1230752 | 0.1386494 | 0.1071091 | 0.1073709 | 0.1117616 | 0.1669278 | 0.1703327 | 0.1766901 | 0.14568 | 0.1279527 | 0.1389828 | 0.1452599 | 0.1495442 | 0.1047141 | 0.1590625 | 0.150585 | 0.1646654 | 0.1561067
989 | 0.145853 | 0.1271706 | 0.1330217 | 0.1375209 | 0.1541158 | 0.1575466 | 0.1440071 | 0.1251134 | 0.1360859 | 0.1757029 | 0.129722 | 0.1245313 | 0.1995848 | 0.1391594 | 0.1224413 | 0.1111575 | 0.1202114 | 0.06257558 | 0.1763085 | 0.110482 | 0.1292222 | 0.1327696 | 0.1719278 | 0.1539174 | 0.135118 | 0.1351286 | 0.133579 | 0.128216 | 0.1343001 | 0.1397987 | 0.1100568 | 0.1163775 | 0.1212561 | 0.1395954 | 0.1872939 | 0.1576892 | 0.1626138 | 0.1349836 | 0.1322142 | 0.1578915 | 0.1793019 | 0.1007423 | 0.1649197 | 0.1653452 | 0.1706204 | 0.1559496
990 | 0.156284 | 0.1402215 | 0.1338714 | 0.1110122 | 0.1618666 | 0.179436 | 0.1393035 | 0.1241364 | 0.1365785 | 0.167627 | 0.1212527 | 0.1443641 | 0.2087549 | 0.1449619 | 0.1341198 | 0.1135176 | 0.1205919 | 0.1066314 | 0.1598013 | 0.145022 | 0.1500176 | 0.1209793 | 0.1811387 | 0.1468279 | 0.1279619 | 0.1216453 | 0.115755 | 0.1259627 | 0.1251991 | 0.1401607 | 0.1248379 | 0.1460193 | 0.1366279 | 0.08180484 | 0.1613561 | 0.1489411 | 0.1515429 | 0.1299423 | 0.1263314 | 0.1544924 | 0.1363919 | 0.1102258 | 0.1705699 | 0.1589573 | 0.1526576 | 0.1870523
991 | 0.1326229 | 0.1350458 | 0.1298991 | 0.1181933 | 0.1277591 | 0.1691575 | 0.1335975 | 0.1315604 | 0.1319018 | 0.1624095 | 0.1255163 | 0.1468752 | 0.2025609 | 0.1372209 | 0.1187526 | 0.1240819 | 0.1258891 | 0.1048695 | 0.1586607 | 0.1303929 | 0.1212474 | 0.1282616 | 0.1616804 | 0.1443001 | 0.1285708 | 0.1257618 | 0.1130978 | 0.1261514 | 0.1164412 | 0.1387923 | 0.1355266 | 0.1302473 | 0.1282639 | 0.1369982 | 0.1623691 | 0.1615241 | 0.1390328 | 0.1324107 | 0.1273833 | 0.1591267 | 0.1762072 | 0.1171262 | 0.169738 | 0.1586348 | 0.1535444 | 0.1666289
992 | 0.1341621 | 0.1307189 | 0.1368985 | 0.1458856 | 0.1215617 | 0.1691623 | 0.1398655 | 0.1256515 | 0.1328938 | 0.1586668 | 0.1353282 | 0.1363581 | 0.1999924 | 0.1344402 | 0.1065553 | 0.129232 | 0.1285362 | 0.1646772 | 0.1588179 | 0.1366259 | 0.116247 | 0.1264542 | 0.1613191 | 0.1435917 | 0.1295724 | 0.1213506 | 0.144828 | 0.1221058 | 0.1382556 | 0.1350895 | 0.1240857 | 0.1100259 | 0.1446467 | 0.1300358 | 0.1595983 | 0.1833994 | 0.147659 | 0.1415265 | 0.1278407 | 0.1472321 | 0.1254424 | 0.1152193 | 0.1512968 | 0.1676901 | 0.1458402 | 0.1801495
993 | 0.1477842 | 0.1534866 | 0.1389208 | 0.1323207 | 0.09594623 | 0.1607456 | 0.1398629 | 0.1251378 | 0.1361704 | 0.1780162 | 0.1439943 | 0.146352 | 0.201158 | 0.1262052 | 0.1044205 | 0.1164978 | 0.147483 | 0.1355543 | 0.1827314 | 0.1259749 | 0.1513711 | 0.1311566 | 0.1719867 | 0.1466676 | 0.1333547 | 0.1422701 | 0.1212832 | 0.1222602 | 0.1167681 | 0.1339141 | 0.1072181 | 0.1256239 | 0.1316688 | 0.112657 | 0.1589477 | 0.162861 | 0.1203442 | 0.1415601 | 0.1205921 | 0.1559312 | 0.1625568 | 0.1030495 | 0.1789265 | 0.1606582 | 0.1600618 | 0.172072
994 | 0.1585316 | 0.1275614 | 0.1230439 | 0.1267466 | 0.1418843 | 0.1528573 | 0.1394552 | 0.1241638 | 0.1336774 | 0.1698535 | 0.1340925 | 0.1330218 | 0.2083311 | 0.1444385 | 0.1202789 | 0.1338753 | 0.1361247 | 0.138743 | 0.1934591 | 0.1194602 | 0.1197278 | 0.1300654 | 0.1707262 | 0.1382291 | 0.1287037 | 0.1356304 | 0.1275628 | 0.1170611 | 0.1090286 | 0.1366406 | 0.1094699 | 0.1207978 | 0.1349601 | 0.1830654 | 0.1851602 | 0.1772213 | 0.1309285 | 0.120826 | 0.1275781 | 0.160143 | 0.1617612 | 0.1162776 | 0.1825299 | 0.1578521 | 0.1562416 | 0.1617761
995 | 0.1337034 | 0.1149464 | 0.1459218 | 0.1436194 | 0.1328263 | 0.1655631 | 0.13854 | 0.1395237 | 0.1328213 | 0.172675 | 0.1299751 | 0.1445144 | 0.2148726 | 0.1196824 | 0.1112688 | 0.1322861 | 0.1121443 | 0.1473396 | 0.1391236 | 0.1369637 | 0.09714505 | 0.1333527 | 0.1621775 | 0.1491267 | 0.1366409 | 0.1302405 | 0.1307856 | 0.1175383 | 0.1267637 | 0.1371059 | 0.11853 | 0.1113499 | 0.1120926 | 0.1133426 | 0.1493624 | 0.1577032 | 0.1243168 | 0.1396815 | 0.132525 | 0.1684199 | 0.1591468 | 0.1168405 | 0.1685953 | 0.1630687 | 0.1750108 | 0.1812774
996 | 0.159588 | 0.132533 | 0.1504793 | 0.150792 | 0.1427493 | 0.1528953 | 0.1339816 | 0.133669 | 0.1329915 | 0.1711413 | 0.1421691 | 0.1405621 | 0.197184 | 0.1389273 | 0.1485002 | 0.1253298 | 0.13605 | 0.1251671 | 0.1942785 | 0.1154335 | 0.1045295 | 0.1186479 | 0.157727 | 0.1522965 | 0.1342816 | 0.1345953 | 0.1380571 | 0.1261509 | 0.127885 | 0.1380646 | 0.1002218 | 0.1315165 | 0.1297821 | 0.1370413 | 0.1546839 | 0.1636555 | 0.1267153 | 0.1203742 | 0.1183471 | 0.168893 | 0.1691638 | 0.1205072 | 0.1629445 | 0.1512327 | 0.1532857 | 0.164262
997 | 0.1214913 | 0.1481816 | 0.1329035 | 0.1211666 | 0.1398098 | 0.143741 | 0.1508599 | 0.119717 | 0.1292883 | 0.1705567 | 0.1269657 | 0.1347481 | 0.2050162 | 0.1525784 | 0.1098078 | 0.09886142 | 0.1042004 | 0.06881827 | 0.1657616 | 0.1367031 | 0.1289033 | 0.1302062 | 0.1569212 | 0.1421862 | 0.1314373 | 0.1406706 | 0.1166501 | 0.1205994 | 0.1075576 | 0.1507937 | 0.1073141 | 0.1082559 | 0.1112499 | 0.1031179 | 0.201883 | 0.161219 | 0.1429023 | 0.1205701 | 0.1352446 | 0.143454 | 0.1603742 | 0.1228094 | 0.1737778 | 0.1598715 | 0.1647668 | 0.1730151
998 | 0.1317301 | 0.1732838 | 0.1312405 | 0.1320721 | 0.1332554 | 0.1611936 | 0.1494201 | 0.1231788 | 0.1386206 | 0.171013 | 0.1418005 | 0.142587 | 0.188012 | 0.1410914 | 0.1211248 | 0.125812 | 0.1095796 | 0.08590937 | 0.1881541 | 0.1164189 | 0.1241008 | 0.1262208 | 0.1720911 | 0.1457673 | 0.1295828 | 0.1183316 | 0.1108648 | 0.1231668 | 0.1305353 | 0.1314574 | 0.1092762 | 0.1038715 | 0.1338955 | 0.1192766 | 0.1942533 | 0.171959 | 0.139021 | 0.1390155 | 0.1316081 | 0.1520418 | 0.1577759 | 0.1109808 | 0.1675608 | 0.168557 | 0.1351412 | 0.1596625
999 | 0.1508608 | 0.1454912 | 0.1353714 | 0.1341429 | 0.1415934 | 0.1596422 | 0.1420026 | 0.1198701 | 0.140506 | 0.1659335 | 0.1347123 | 0.1461981 | 0.1999068 | 0.1270173 | 0.1184335 | 0.1304872 | 0.131661 | 0.118028 | 0.1895747 | 0.1180069 | 0.1254165 | 0.1301155 | 0.1551785 | 0.1502339 | 0.1366617 | 0.1379506 | 0.09796645 | 0.1159506 | 0.12071 | 0.143371 | 0.1098922 | 0.1081704 | 0.115581 | 0.1293209 | 0.1918593 | 0.1627433 | 0.1226312 | 0.1365055 | 0.1401343 | 0.157853 | 0.1545112 | 0.1057728 | 0.1595433 | 0.1680905 | 0.15879 | 0.1624262
1000 | 0.1608122 | 0.1323641 | 0.1219941 | 0.1328034 | 0.1380311 | 0.1163771 | 0.1322618 | 0.1202892 | 0.1270773 | 0.1886291 | 0.1077164 | 0.1422569 | 0.1925963 | 0.1251603 | 0.1278503 | 0.1243461 | 0.1271527 | 0.1109687 | 0.1773025 | 0.1324549 | 0.1375268 | 0.1324338 | 0.176961 | 0.1440776 | 0.135406 | 0.1329617 | 0.1273999 | 0.1159834 | 0.1103476 | 0.1309854 | 0.1159927 | 0.1170046 | 0.1064092 | 0.1597286 | 0.1996508 | 0.1561722 | 0.1229508 | 0.1460548 | 0.1260011 | 0.1589958 | 0.1851693 | 0.1171476 | 0.1699906 | 0.1629738 | 0.1598486 | 0.1709805
1001 | 0.1632777 | 0.151261 | 0.1267263 | 0.1299709 | 0.13251 | 0.1341744 | 0.1419377 | 0.1291867 | 0.1376428 | 0.1794552 | 0.1341246 | 0.1379337 | 0.1971796 | 0.1260735 | 0.1491214 | 0.1212407 | 0.1363698 | 0.1082394 | 0.1532103 | 0.1298158 | 0.09264469 | 0.1134152 | 0.1661963 | 0.1519641 | 0.1372006 | 0.1346252 | 0.1168715 | 0.1035749 | 0.1240747 | 0.1592196 | 0.1270729 | 0.09764258 | 0.127705 | 0.08717984 | 0.1704422 | 0.1896792 | 0.1338452 | 0.1305657 | 0.12841 | 0.1526386 | 0.1649293 | 0.1001896 | 0.1683547 | 0.1698838 | 0.1563839 | 0.1719296
1002 | 0.1326918 | 0.1413375 | 0.1299044 | 0.1544723 | 0.1454135 | 0.1952378 | 0.1477769 | 0.1171118 | 0.1440639 | 0.1798658 | 0.1409999 | 0.1443952 | 0.2054775 | 0.1272391 | 0.1278925 | 0.1077916 | 0.1040405 | 0.187947 | 0.1875562 | 0.1265433 | 0.1343842 | 0.118796 | 0.1755681 | 0.1536945 | 0.1312367 | 0.1467759 | 0.1179259 | 0.1201312 | 0.1341318 | 0.1371137 | 0.1163194 | 0.09603988 | 0.145389 | 0.08682015 | 0.1796652 | 0.1708537 | 0.1494428 | 0.1444087 | 0.1298355 | 0.1438984 | 0.1649669 | 0.1082039 | 0.1671223 | 0.1718702 | 0.1591484 | 0.1774358
1003 | 0.1454062 | 0.1462734 | 0.1238942 | 0.136104 | 0.09539274 | 0.1356317 | 0.1532256 | 0.127095 | 0.1334275 | 0.1743356 | 0.123386 | 0.135763 | 0.2185561 | 0.1390743 | 0.1113013 | 0.1011955 | 0.1267511 | 0.1170562 | 0.1888331 | 0.1197107 | 0.1235593 | 0.1258895 | 0.1684339 | 0.154223 | 0.1217089 | 0.1311288 | 0.1213581 | 0.1124876 | 0.1152386 | 0.1410498 | 0.1201095 | 0.1433182 | 0.1353587 | 0.1417609 | 0.1951379 | 0.1661682 | 0.1609161 | 0.1277752 | 0.1425846 | 0.1499986 | 0.1765054 | 0.1148743 | 0.1752224 | 0.1728444 | 0.1618749 | 0.1729156
1004 | 0.1143918 | 0.16881 | 0.1429 | 0.1210068 | 0.1263366 | 0.1547522 | 0.1394384 | 0.1278018 | 0.147361 | 0.1860217 | 0.1258701 | 0.134692 | 0.2042736 | 0.1229262 | 0.1371102 | 0.1120303 | 0.1238158 | 0.1192626 | 0.1925198 | 0.1243189 | 0.1078581 | 0.1263949 | 0.169849 | 0.1513158 | 0.134533 | 0.1416158 | 0.1362174 | 0.1219558 | 0.1162917 | 0.1366364 | 0.1111401 | 0.1252247 | 0.1042929 | 0.1851596 | 0.2200555 | 0.1826578 | 0.143693 | 0.1277159 | 0.1330773 | 0.1677085 | 0.1478422 | 0.0939866 | 0.175652 | 0.1694207 | 0.1633789 | 0.1591282
1005 | 0.1331225 | 0.1648237 | 0.1297122 | 0.1305944 | 0.1230085 | 0.1468913 | 0.1386919 | 0.1323535 | 0.1463863 | 0.1656817 | 0.1331619 | 0.1471906 | 0.2239005 | 0.1487328 | 0.1247979 | 0.1098519 | 0.1034262 | 0.1783791 | 0.1664608 | 0.1072767 | 0.1464793 | 0.1270465 | 0.1598357 | 0.1343464 | 0.1274804 | 0.1471398 | 0.1390395 | 0.1084814 | 0.1172154 | 0.1333722 | 0.1213452 | 0.1100306 | 0.1128522 | 0.1236337 | 0.1743936 | 0.1789541 | 0.1338077 | 0.1422701 | 0.1307495 | 0.1634081 | 0.1613502 | 0.1103387 | 0.1737307 | 0.1683148 | 0.1587921 | 0.1692792
1006 | 0.1350821 | 0.1438584 | 0.1194739 | 0.1237804 | 0.1371029 | 0.1391457 | 0.1385332 | 0.1331327 | 0.1349801 | 0.1591454 | 0.149074 | 0.1338696 | 0.2117404 | 0.1163505 | 0.1323732 | 0.1115208 | 0.1238277 | 0.162944 | 0.1704113 | 0.1273932 | 0.126512 | 0.1202008 | 0.176024 | 0.1501125 | 0.1369103 | 0.1477761 | 0.1073086 | 0.1263945 | 0.1293284 | 0.1334966 | 0.1101211 | 0.1139265 | 0.1272448 | 0.1631533 | 0.1663324 | 0.1770326 | 0.1457293 | 0.1336118 | 0.13196 | 0.161437 | 0.1493011 | 0.1100449 | 0.1577564 | 0.188457 | 0.1721805 | 0.1470256
1007 | 0.1295277 | 0.1534453 | 0.1355141 | 0.1159372 | 0.1001017 | 0.1723445 | 0.1414805 | 0.1120553 | 0.1307013 | 0.1785306 | 0.1383573 | 0.1361171 | 0.2122051 | 0.1222427 | 0.1224768 | 0.1161097 | 0.112174 | 0.1260952 | 0.1611281 | 0.1326535 | 0.1221155 | 0.1201972 | 0.1678466 | 0.1604332 | 0.1301802 | 0.1279823 | 0.1299668 | 0.1116488 | 0.1137665 | 0.1379106 | 0.1056396 | 0.1145593 | 0.1322771 | 0.1582764 | 0.2023682 | 0.1927347 | 0.1628126 | 0.1387042 | 0.1270644 | 0.1620981 | 0.1632286 | 0.1122413 | 0.18664 | 0.1744121 | 0.1591311 | 0.1434398
1008 | 0.1558008 | 0.1447943 | 0.1447943 | 0.1451086 | 0.1276096 | 0.1292562 | 0.1535988 | 0.1195694 | 0.1260263 | 0.1731605 | 0.1434356 | 0.1410568 | 0.2264228 | 0.1328839 | 0.1088206 | 0.1257151 | 0.1110866 | 0.09767621 | 0.1935174 | 0.1269777 | 0.1213994 | 0.1268811 | 0.1672646 | 0.1510565 | 0.1251436 | 0.1459297 | 0.1281797 | 0.1189854 | 0.1122773 | 0.1365744 | 0.1204539 | 0.09706592 | 0.1135336 | 0.1276051 | 0.157247 | 0.1785509 | 0.1337277 | 0.1308996 | 0.1256882 | 0.1541468 | 0.1599027 | 0.1105896 | 0.1738407 | 0.1708763 | 0.1492199 | 0.1757786
1009 | 0.1242078 | 0.1438631 | 0.1308239 | 0.1112261 | 0.1493616 | 0.1431105 | 0.1424793 | 0.1304054 | 0.1357493 | 0.1636018 | 0.1306326 | 0.1351009 | 0.2155033 | 0.1314338 | 0.1319737 | 0.116891 | 0.1392705 | 0.08855544 | 0.1955589 | 0.1103827 | 0.1443568 | 0.1252641 | 0.1697751 | 0.1409961 | 0.133025 | 0.1356943 | 0.1193921 | 0.1196846 | 0.1147722 | 0.1302946 | 0.1279811 | 0.1265687 | 0.1039212 | 0.1089797 | 0.1879324 | 0.1879141 | 0.166185 | 0.1277594 | 0.1357487 | 0.1575891 | 0.1827971 | 0.1183649 | 0.177582 | 0.1629247 | 0.1611209 | 0.1556187
1010 | 0.1625772 | 0.1618388 | 0.1152061 | 0.1140796 | 0.1236012 | 0.1442179 | 0.1471197 | 0.1264313 | 0.1320609 | 0.1576883 | 0.1355579 | 0.1369571 | 0.1990167 | 0.1148708 | 0.1026227 | 0.111522 | 0.1120734 | 0.1381844 | 0.1603948 | 0.1025076 | 0.1150725 | 0.1176649 | 0.1733867 | 0.1424194 | 0.1246186 | 0.1398464 | 0.1167673 | 0.1195318 | 0.1190601 | 0.1308946 | 0.1332615 | 0.08725307 | 0.1250278 | 0.1765203 | 0.1890198 | 0.1718815 | 0.1423155 | 0.1336042 | 0.1400564 | 0.1579823 | 0.1788059 | 0.1214616 | 0.1513436 | 0.1588729 | 0.1629587 | 0.1627426
1011 | 0.1532958 | 0.1161348 | 0.1413282 | 0.1479129 | 0.1291104 | 0.1613092 | 0.1375778 | 0.1310277 | 0.1355048 | 0.1554186 | 0.1419956 | 0.1318757 | 0.216214 | 0.1329667 | 0.09890126 | 0.1227519 | 0.1314169 | 0.1122442 | 0.2329442 | 0.1174809 | 0.1316892 | 0.113707 | 0.1701743 | 0.1482588 | 0.1312135 | 0.1382704 | 0.1331708 | 0.1251186 | 0.1230864 | 0.1418522 | 0.1191954 | 0.1158588 | 0.115267 | 0.1523611 | 0.1386956 | 0.1763342 | 0.1327641 | 0.1247899 | 0.1286899 | 0.168845 | 0.1556524 | 0.1102662 | 0.1753065 | 0.1721773 | 0.1529412 | 0.1695763
1012 | 0.1427301 | 0.1515359 | 0.1299241 | 0.1357334 | 0.1074365 | 0.1414194 | 0.1414036 | 0.120732 | 0.1521171 | 0.1682812 | 0.1227037 | 0.1434785 | 0.1927955 | 0.113185 | 0.1373345 | 0.1219497 | 0.1207272 | 0.1738158 | 0.1993144 | 0.1249595 | 0.1162777 | 0.1245949 | 0.1703146 | 0.1392592 | 0.1385994 | 0.1434408 | 0.1273135 | 0.1310066 | 0.1246235 | 0.1263811 | 0.1111111 | 0.1299066 | 0.1105825 | 0.1449318 | 0.1686417 | 0.1633263 | 0.1275079 | 0.1366535 | 0.1161402 | 0.1494999 | 0.1454812 | 0.1063268 | 0.1903165 | 0.1647637 | 0.1467988 | 0.1630639
1013 | 0.1190738 | 0.1419448 | 0.1332235 | 0.1303441 | 0.1314897 | 0.1493521 | 0.1486887 | 0.1166143 | 0.1366919 | 0.1836465 | 0.1504538 | 0.1419189 | 0.2127359 | 0.1227076 | 0.1214321 | 0.1340248 | 0.1184241 | 0.1527976 | 0.1715135 | 0.1151533 | 0.1347737 | 0.1316328 | 0.1660722 | 0.1530241 | 0.1290316 | 0.1376134 | 0.1164104 | 0.1084724 | 0.1244251 | 0.130731 | 0.1068345 | 0.1097374 | 0.1186406 | 0.135215 | 0.1511162 | 0.1552586 | 0.1538821 | 0.1261665 | 0.1331392 | 0.1562934 | 0.1539909 | 0.1020734 | 0.1861565 | 0.1520503 | 0.1527236 | 0.1841188
1014 | 0.1256586 | 0.155605 | 0.1610839 | 0.1280337 | 0.1192041 | 0.1759083 | 0.1488126 | 0.1270133 | 0.1409835 | 0.1691409 | 0.1251615 | 0.1358746 | 0.2043078 | 0.1138167 | 0.1410006 | 0.1131137 | 0.107528 | 0.06552192 | 0.1632707 | 0.1180421 | 0.1385952 | 0.1237164 | 0.1638993 | 0.1654874 | 0.1217163 | 0.1431599 | 0.113771 | 0.1153977 | 0.1149825 | 0.1312618 | 0.11409 | 0.1239204 | 0.1311975 | 0.1553593 | 0.1915534 | 0.1667765 | 0.1664961 | 0.1418569 | 0.1196738 | 0.1409207 | 0.1518198 | 0.1242772 | 0.1537739 | 0.164018 | 0.1504669 | 0.1747887
1015 | 0.1264694 | 0.1327286 | 0.1416989 | 0.1139542 | 0.1553861 | 0.1290837 | 0.1417541 | 0.1307012 | 0.1486188 | 0.1599607 | 0.113456 | 0.1401168 | 0.2134019 | 0.1099993 | 0.115864 | 0.1238783 | 0.119817 | 0.1597934 | 0.171878 | 0.1445516 | 0.1145562 | 0.1199563 | 0.1619324 | 0.1605509 | 0.1385225 | 0.1418063 | 0.1239498 | 0.1130422 | 0.1270887 | 0.1367993 | 0.1095417 | 0.139636 | 0.1250774 | 0.1189806 | 0.1599484 | 0.183213 | 0.1191759 | 0.1213023 | 0.1321439 | 0.1597234 | 0.1563245 | 0.1060684 | 0.1653402 | 0.1655478 | 0.1355146 | 0.1728806
1016 | 0.1245019 | 0.1612044 | 0.1551939 | 0.1075718 | 0.1442185 | 0.16557 | 0.155662 | 0.1173432 | 0.1384085 | 0.1784129 | 0.1329021 | 0.1420334 | 0.1965344 | 0.1274006 | 0.1259231 | 0.1005144 | 0.1141593 | 0.0708486 | 0.172031 | 0.1300738 | 0.1066732 | 0.1282719 | 0.1651435 | 0.1505044 | 0.1401303 | 0.1253204 | 0.1397358 | 0.1031721 | 0.104394 | 0.1329848 | 0.1179254 | 0.1108745 | 0.1247982 | 0.09057181 | 0.1499566 | 0.1695968 | 0.1542316 | 0.1289882 | 0.1274386 | 0.1461702 | 0.1395823 | 0.1110112 | 0.1668734 | 0.1608513 | 0.1609651 | 0.1737325
1017 | 0.1230419 | 0.1390096 | 0.1427111 | 0.150637 | 0.1139827 | 0.1332199 | 0.1483139 | 0.1248573 | 0.1345967 | 0.1837904 | 0.1397558 | 0.1395647 | 0.2092462 | 0.1346554 | 0.1352159 | 0.1318891 | 0.1244052 | 0.06436615 | 0.182734 | 0.1413227 | 0.1627932 | 0.1127373 | 0.1620849 | 0.1503222 | 0.1341244 | 0.1452236 | 0.1237941 | 0.1131918 | 0.1123686 | 0.1319384 | 0.1280696 | 0.1091084 | 0.1336144 | 0.1350165 | 0.1989129 | 0.1557759 | 0.148868 | 0.126262 | 0.1249488 | 0.1521182 | 0.1784107 | 0.1195262 | 0.169911 | 0.1640285 | 0.1507604 | 0.167185
1018 | 0.1388218 | 0.1401946 | 0.1377437 | 0.1288958 | 0.1337585 | 0.1488051 | 0.1399023 | 0.1217701 | 0.1377185 | 0.1711558 | 0.1408256 | 0.1353154 | 0.2062817 | 0.1345652 | 0.1414002 | 0.1124119 | 0.1240841 | 0.1051636 | 0.1793138 | 0.09522503 | 0.1254241 | 0.1189947 | 0.171673 | 0.1505878 | 0.1292548 | 0.1263418 | 0.1123747 | 0.1281582 | 0.0977523 | 0.147871 | 0.1112373 | 0.1049931 | 0.1327484 | 0.1488081 | 0.1449053 | 0.1932103 | 0.1386903 | 0.1366158 | 0.140989 | 0.160316 | 0.15437 | 0.106094 | 0.1587082 | 0.1740139 | 0.1594344 | 0.1669248
1019 | 0.1392485 | 0.1679284 | 0.1330977 | 0.123045 | 0.1368911 | 0.1482587 | 0.1468633 | 0.1226463 | 0.1397425 | 0.1771546 | 0.1206736 | 0.1389378 | 0.2322355 | 0.1173326 | 0.1389832 | 0.1132685 | 0.1156537 | 0.13426 | 0.160021 | 0.1393854 | 0.1483196 | 0.1266506 | 0.1679087 | 0.1645491 | 0.1369057 | 0.1510249 | 0.1252796 | 0.1078676 | 0.1054798 | 0.1371093 | 0.1164186 | 0.09413511 | 0.1314667 | 0.1263868 | 0.165204 | 0.1625054 | 0.1760684 | 0.1391628 | 0.1393703 | 0.147064 | 0.168148 | 0.10839 | 0.1654923 | 0.1505352 | 0.1511648 | 0.1474857
1020 | 0.1216282 | 0.170974 | 0.141786 | 0.1494139 | 0.1592563 | 0.1501121 | 0.1459083 | 0.1342383 | 0.1478722 | 0.1799112 | 0.1392783 | 0.1397434 | 0.1944251 | 0.1200639 | 0.1353135 | 0.1083168 | 0.1242596 | 0.08764972 | 0.1686733 | 0.119029 | 0.1353035 | 0.122385 | 0.1673412 | 0.1578261 | 0.1335513 | 0.130275 | 0.1045538 | 0.1033896 | 0.1277601 | 0.1501677 | 0.1196897 | 0.1162906 | 0.1456734 | 0.1757851 | 0.1648066 | 0.1628939 | 0.1632098 | 0.1220467 | 0.1277146 | 0.1520797 | 0.1506073 | 0.1171989 | 0.1739752 | 0.180062 | 0.1594755 | 0.1609131
1021 | 0.1268198 | 0.1324112 | 0.1595156 | 0.1413813 | 0.1364722 | 0.1574037 | 0.1369337 | 0.1255933 | 0.1287043 | 0.1761479 | 0.1497827 | 0.1365479 | 0.1936426 | 0.1312197 | 0.1223331 | 0.1274966 | 0.1172346 | 0.1197586 | 0.1866651 | 0.1199544 | 0.1278645 | 0.117533 | 0.1665448 | 0.1593373 | 0.1335723 | 0.1355135 | 0.1219456 | 0.1201971 | 0.115437 | 0.1329409 | 0.1153098 | 0.1198627 | 0.1242938 | 0.1282738 | 0.1904374 | 0.1745015 | 0.1811686 | 0.1331256 | 0.1379025 | 0.151757 | 0.139567 | 0.1143717 | 0.1687371 | 0.1600076 | 0.1603191 | 0.1676451
1022 | 0.1323207 | 0.1375956 | 0.1195254 | 0.1090713 | 0.152149 | 0.1443028 | 0.1370094 | 0.1278404 | 0.1401818 | 0.1723077 | 0.1280758 | 0.1320584 | 0.2017361 | 0.1187653 | 0.1140499 | 0.1350748 | 0.1186934 | 0.09587624 | 0.2142381 | 0.1254918 | 0.1382416 | 0.1257117 | 0.1618517 | 0.1618218 | 0.1344368 | 0.1247763 | 0.1038098 | 0.1189046 | 0.1235017 | 0.1371753 | 0.1124437 | 0.1102194 | 0.1035347 | 0.0964096 | 0.1758681 | 0.1703698 | 0.118465 | 0.1253269 | 0.1341436 | 0.152415 | 0.1592898 | 0.1214344 | 0.1826357 | 0.1521534 | 0.1620553 | 0.1603001
1023 | 0.1398023 | 0.1437503 | 0.1377441 | 0.1040328 | 0.1239716 | 0.1502986 | 0.1353876 | 0.1266118 | 0.1416552 | 0.1558441 | 0.136869 | 0.1464019 | 0.2116323 | 0.144438 | 0.1176909 | 0.1242517 | 0.110939 | 0.1264108 | 0.1903777 | 0.1398949 | 0.1136812 | 0.1321516 | 0.1649802 | 0.1511498 | 0.1371589 | 0.1520446 | 0.1425983 | 0.1168259 | 0.1126238 | 0.1283415 | 0.1281693 | 0.1182026 | 0.1257335 | 0.1011249 | 0.1636342 | 0.159543 | 0.1741181 | 0.1322885 | 0.1298619 | 0.1516589 | 0.1609396 | 0.1142046 | 0.1607983 | 0.1639998 | 0.1562084 | 0.163141
1024 | 0.1252726 | 0.1523856 | 0.1657737 | 0.1008215 | 0.1533974 | 0.1528147 | 0.142005 | 0.1268428 | 0.1344828 | 0.1816908 | 0.1403744 | 0.1406424 | 0.2018878 | 0.1381978 | 0.1196322 | 0.1179631 | 0.1167249 | 0.1198873 | 0.1802451 | 0.1181887 | 0.1552734 | 0.1206979 | 0.1681092 | 0.1719882 | 0.13937 | 0.1226659 | 0.1260078 | 0.1192575 | 0.1168064 | 0.1389748 | 0.1210249 | 0.09723889 | 0.1265783 | 0.180807 | 0.1852455 | 0.1870203 | 0.1843892 | 0.1280501 | 0.1396473 | 0.1537044 | 0.1521151 | 0.1144923 | 0.1709701 | 0.1579857 | 0.167774 | 0.1447043
1025 | 0.1204264 | 0.142858 | 0.141417 | 0.1279795 | 0.1467189 | 0.1462445 | 0.1516224 | 0.1264303 | 0.1342952 | 0.1656879 | 0.1408928 | 0.1429828 | 0.222701 | 0.1129254 | 0.1325409 | 0.1313635 | 0.1163165 | 0.09182918 | 0.1490051 | 0.1244643 | 0.1392527 | 0.1341438 | 0.1789574 | 0.1589525 | 0.1403869 | 0.1229518 | 0.09167656 | 0.1203421 | 0.1127859 | 0.1392709 | 0.09397036 | 0.1025286 | 0.1090714 | 0.09961113 | 0.1606096 | 0.1799601 | 0.1724801 | 0.1232708 | 0.1174647 | 0.1580892 | 0.1483739 | 0.1136008 | 0.1712658 | 0.1601066 | 0.1699581 | 0.182508
1026 | 0.1609472 | 0.1266772 | 0.1515582 | 0.1542417 | 0.1297322 | 0.1796501 | 0.1533874 | 0.1155588 | 0.1383579 | 0.1702044 | 0.1276027 | 0.1325953 | 0.2286979 | 0.1316544 | 0.1141723 | 0.118579 | 0.1202813 | 0.1165394 | 0.1748775 | 0.1424332 | 0.1647063 | 0.1254922 | 0.1648391 | 0.1441338 | 0.1310681 | 0.1281107 | 0.1392097 | 0.1202455 | 0.1164506 | 0.1287836 | 0.1383066 | 0.1169713 | 0.1311691 | 0.1354993 | 0.1834531 | 0.1619678 | 0.1542529 | 0.1359921 | 0.1303101 | 0.1567952 | 0.1767118 | 0.1100773 | 0.1777652 | 0.1437985 | 0.1611527 | 0.1720199
1027 | 0.139655 | 0.1424356 | 0.1430075 | 0.120075 | 0.1336663 | 0.2089343 | 0.1506835 | 0.1286683 | 0.1255159 | 0.1584204 | 0.1330865 | 0.1338872 | 0.2008673 | 0.1331375 | 0.1101575 | 0.1215286 | 0.12397 | 0.1677665 | 0.1699253 | 0.1168635 | 0.1607939 | 0.1274881 | 0.1651606 | 0.1488378 | 0.1400446 | 0.1537939 | 0.1191351 | 0.1175624 | 0.1150048 | 0.1544534 | 0.1034435 | 0.1202584 | 0.1200839 | 0.07793761 | 0.2074691 | 0.1761138 | 0.1133088 | 0.1373633 | 0.124232 | 0.1510364 | 0.1440972 | 0.1149482 | 0.1642716 | 0.1640903 | 0.160116 | 0.1625204
1028 | 0.1210648 | 0.1555171 | 0.1569917 | 0.1213115 | 0.1356729 | 0.1538373 | 0.1445258 | 0.1207663 | 0.1392143 | 0.1705484 | 0.1309566 | 0.1371293 | 0.2034475 | 0.1230382 | 0.127391 | 0.131857 | 0.1251942 | 0.1144724 | 0.1991385 | 0.1377873 | 0.1459327 | 0.1198425 | 0.1728212 | 0.1650916 | 0.1259 | 0.1390337 | 0.1020784 | 0.1200922 | 0.1143984 | 0.1349646 | 0.1068114 | 0.1331228 | 0.09123373 | 0.08445273 | 0.1736737 | 0.1535841 | 0.1637553 | 0.1259354 | 0.1409124 | 0.1529325 | 0.140175 | 0.1115606 | 0.1548507 | 0.1607168 | 0.1510303 | 0.1551782
1029 | 0.1541971 | 0.1658615 | 0.1336311 | 0.1343521 | 0.1294297 | 0.1473533 | 0.1388173 | 0.1289634 | 0.1316129 | 0.1700437 | 0.1297506 | 0.1394185 | 0.1834966 | 0.1378299 | 0.1206417 | 0.1027176 | 0.1089804 | 0.1333039 | 0.1764664 | 0.1326591 | 0.1411064 | 0.1229829 | 0.1669712 | 0.1506149 | 0.1461636 | 0.1353251 | 0.1185478 | 0.1266127 | 0.1188103 | 0.1362309 | 0.1174334 | 0.1339549 | 0.1208097 | 0.1029052 | 0.1549677 | 0.1604969 | 0.1583648 | 0.1314735 | 0.1275923 | 0.1736864 | 0.1387665 | 0.09422204 | 0.1548859 | 0.1754654 | 0.1411858 | 0.1623622
1030 | 0.1392849 | 0.160172 | 0.1340881 | 0.138234 | 0.1415393 | 0.1249568 | 0.1530941 | 0.1234265 | 0.1403255 | 0.1734077 | 0.1388157 | 0.140636 | 0.2108423 | 0.1169533 | 0.0906224 | 0.131075 | 0.1022464 | 0.09668148 | 0.1825852 | 0.1306507 | 0.1424949 | 0.1144149 | 0.1609412 | 0.1467886 | 0.1176016 | 0.12748 | 0.1278017 | 0.1138067 | 0.1316447 | 0.1396283 | 0.09954482 | 0.09971277 | 0.1389473 | 0.1177412 | 0.1665132 | 0.1596413 | 0.1439562 | 0.1302829 | 0.1201535 | 0.1569002 | 0.1592242 | 0.09210838 | 0.1723684 | 0.1880517 | 0.1431114 | 0.1756159
1031 | 0.152668 | 0.1525967 | 0.1256957 | 0.132738 | 0.1206124 | 0.1605677 | 0.1350276 | 0.1233404 | 0.1335316 | 0.1783356 | 0.1260926 | 0.1403275 | 0.2030157 | 0.1403004 | 0.1258404 | 0.1042961 | 0.1268643 | 0.09279691 | 0.190652 | 0.1219928 | 0.1112993 | 0.1258803 | 0.1745268 | 0.153667 | 0.1392615 | 0.1433781 | 0.1060416 | 0.1101981 | 0.1278805 | 0.1316218 | 0.1246468 | 0.1438248 | 0.1063355 | 0.1867904 | 0.1507194 | 0.1481449 | 0.112632 | 0.1193012 | 0.1155881 | 0.1629325 | 0.1395161 | 0.1186398 | 0.1739546 | 0.177886 | 0.1562642 | 0.1605626
1032 | 0.1258109 | 0.1614219 | 0.1300993 | 0.129883 | 0.1174385 | 0.1574715 | 0.146127 | 0.1295852 | 0.1283646 | 0.1660845 | 0.1180455 | 0.1375067 | 0.2239307 | 0.1283959 | 0.1148604 | 0.117106 | 0.1227673 | 0.09516014 | 0.2046532 | 0.1239096 | 0.1519857 | 0.1245786 | 0.1795915 | 0.1598275 | 0.1373893 | 0.1431701 | 0.1321893 | 0.1051882 | 0.1205325 | 0.134283 | 0.125907 | 0.1119874 | 0.09648287 | 0.1252075 | 0.1854407 | 0.161507 | 0.1526867 | 0.130857 | 0.1263513 | 0.1562309 | 0.1379985 | 0.1147724 | 0.164802 | 0.1572279 | 0.1547314 | 0.1585527
1033 | 0.1347391 | 0.14995 | 0.1199935 | 0.1194028 | 0.1388691 | 0.156223 | 0.155512 | 0.1255331 | 0.1398343 | 0.1599491 | 0.1460125 | 0.132234 | 0.2101117 | 0.1187405 | 0.1155155 | 0.1167639 | 0.1457118 | 0.09434484 | 0.1823605 | 0.1104964 | 0.1419811 | 0.1214802 | 0.1607213 | 0.1402476 | 0.1402513 | 0.143512 | 0.1124404 | 0.1207973 | 0.121797 | 0.1310805 | 0.1290649 | 0.09999236 | 0.1324634 | 0.1879479 | 0.1579893 | 0.1717996 | 0.1372942 | 0.1293902 | 0.135483 | 0.1489922 | 0.1368 | 0.1085574 | 0.1717685 | 0.1748243 | 0.1636005 | 0.1771495
1034 | 0.1584695 | 0.1257686 | 0.1125179 | 0.151653 | 0.1372871 | 0.1589141 | 0.147595 | 0.109821 | 0.1396475 | 0.1560621 | 0.1431854 | 0.1329017 | 0.2109882 | 0.1214193 | 0.1165401 | 0.1254901 | 0.1417563 | 0.1094447 | 0.1843381 | 0.138058 | 0.1283892 | 0.1133181 | 0.1669542 | 0.1583555 | 0.1447849 | 0.1377941 | 0.1000354 | 0.1172655 | 0.1156633 | 0.1478111 | 0.1300383 | 0.1572735 | 0.1213769 | 0.1783622 | 0.1680106 | 0.188261 | 0.1378903 | 0.1287238 | 0.1328736 | 0.1457026 | 0.1780856 | 0.1046279 | 0.1742286 | 0.1609801 | 0.1615762 | 0.1606088
1035 | 0.1724864 | 0.1286397 | 0.1315926 | 0.123723 | 0.114516 | 0.151455 | 0.149297 | 0.1229766 | 0.1276342 | 0.1694589 | 0.1382683 | 0.130339 | 0.1911809 | 0.1228089 | 0.1210422 | 0.1205664 | 0.1270568 | 0.1615923 | 0.1723463 | 0.1213468 | 0.1269425 | 0.117513 | 0.1747653 | 0.1516032 | 0.1350083 | 0.1383549 | 0.1206318 | 0.1175983 | 0.1149669 | 0.1324504 | 0.1043283 | 0.1459194 | 0.1342687 | 0.1146992 | 0.1628842 | 0.1653721 | 0.1586144 | 0.1313216 | 0.1182866 | 0.164058 | 0.1732182 | 0.114861 | 0.1579903 | 0.1619787 | 0.1657196 | 0.1759213
1036 | 0.1475669 | 0.1552991 | 0.1203759 | 0.1465251 | 0.1468624 | 0.1459037 | 0.1492752 | 0.1292236 | 0.1301827 | 0.1654643 | 0.1421776 | 0.1470599 | 0.2000407 | 0.11848 | 0.1431816 | 0.110561 | 0.1271391 | 0.09556715 | 0.1688211 | 0.153547 | 0.1038521 | 0.1167796 | 0.1784643 | 0.1388884 | 0.1286209 | 0.1427306 | 0.1387323 | 0.110794 | 0.1180076 | 0.1348169 | 0.09019246 | 0.1208414 | 0.1205862 | 0.1833281 | 0.1899328 | 0.1811066 | 0.1440013 | 0.1238675 | 0.122193 | 0.1487667 | 0.1564089 | 0.1159 | 0.1826523 | 0.1682727 | 0.1509282 | 0.1774055
1037 | 0.09339316 | 0.1300628 | 0.1239227 | 0.1381436 | 0.1465309 | 0.1640244 | 0.1518389 | 0.1197943 | 0.1397833 | 0.1624249 | 0.1225061 | 0.1373115 | 0.2012508 | 0.1165498 | 0.1105829 | 0.1239399 | 0.1244512 | 0.1275073 | 0.1815377 | 0.1174753 | 0.1500406 | 0.1302039 | 0.1711999 | 0.1492159 | 0.1419117 | 0.1507892 | 0.1263109 | 0.1143416 | 0.1192293 | 0.1473319 | 0.1166053 | 0.1102708 | 0.1424906 | 0.1313847 | 0.1636794 | 0.1592148 | 0.1525055 | 0.1293078 | 0.1164885 | 0.1566342 | 0.1475097 | 0.1049831 | 0.1586948 | 0.1792143 | 0.1668923 | 0.1515151
1038 | 0.1041063 | 0.1501447 | 0.1161223 | 0.1291914 | 0.1268002 | 0.1681109 | 0.1445371 | 0.1156837 | 0.1358201 | 0.1682615 | 0.1271021 | 0.1244728 | 0.2138529 | 0.1202698 | 0.1228738 | 0.1272379 | 0.1242382 | 0.1567604 | 0.1823579 | 0.1231542 | 0.1208481 | 0.1286305 | 0.1723573 | 0.1560493 | 0.1279603 | 0.1366756 | 0.1145445 | 0.120463 | 0.1170477 | 0.1398272 | 0.1373809 | 0.1158858 | 0.1163607 | 0.1160531 | 0.166803 | 0.1605305 | 0.1650917 | 0.1304273 | 0.1212535 | 0.1576742 | 0.1381021 | 0.113314 | 0.1588006 | 0.1566025 | 0.1588397 | 0.1724884
1039 | 0.1086845 | 0.1421589 | 0.1384591 | 0.1141716 | 0.1491995 | 0.1261083 | 0.1442596 | 0.1243576 | 0.1404606 | 0.1762114 | 0.1319237 | 0.1368512 | 0.2175655 | 0.1265335 | 0.1270719 | 0.1189886 | 0.1147199 | 0.1383392 | 0.1759404 | 0.1362646 | 0.1311971 | 0.1074716 | 0.1766903 | 0.1576357 | 0.1318503 | 0.1471668 | 0.1030989 | 0.1202889 | 0.1137791 | 0.1307514 | 0.1187601 | 0.1191378 | 0.1131642 | 0.1701344 | 0.1898199 | 0.160468 | 0.1457589 | 0.1231298 | 0.1473709 | 0.156475 | 0.142179 | 0.1150214 | 0.1831906 | 0.1554123 | 0.1514549 | 0.1730369
1040 | 0.1545568 | 0.1439111 | 0.1052504 | 0.1413175 | 0.1530138 | 0.1628233 | 0.1493691 | 0.1282547 | 0.1253903 | 0.1784916 | 0.1357516 | 0.1424397 | 0.1960506 | 0.1267916 | 0.1299078 | 0.1185818 | 0.1287337 | 0.09245969 | 0.1347819 | 0.1324851 | 0.155267 | 0.128536 | 0.1671111 | 0.1375917 | 0.138853 | 0.1291451 | 0.1331866 | 0.1204703 | 0.1036354 | 0.1410396 | 0.1224486 | 0.1200955 | 0.1407548 | 0.1743566 | 0.1955718 | 0.1539495 | 0.1324947 | 0.1316657 | 0.1226241 | 0.1593313 | 0.1505893 | 0.1147228 | 0.1737154 | 0.1661408 | 0.1629673 | 0.1691009
1041 | 0.1670893 | 0.1493379 | 0.1233652 | 0.116978 | 0.1270194 | 0.1902815 | 0.1461089 | 0.1315112 | 0.1376809 | 0.176991 | 0.1287156 | 0.135753 | 0.2004215 | 0.1235271 | 0.1262466 | 0.139679 | 0.10883 | 0.1029781 | 0.1936396 | 0.1324816 | 0.1597791 | 0.1202899 | 0.1748325 | 0.1426384 | 0.13203 | 0.139919 | 0.08623947 | 0.1068697 | 0.1276933 | 0.1531039 | 0.1040235 | 0.1339171 | 0.1008227 | 0.09334881 | 0.188194 | 0.1654229 | 0.1582805 | 0.1513193 | 0.1265163 | 0.1656202 | 0.1505263 | 0.1304596 | 0.16813 | 0.1668157 | 0.1506061 | 0.1761971
1042 | 0.1508 | 0.1236125 | 0.127766 | 0.1200129 | 0.1240896 | 0.1123343 | 0.1609493 | 0.1206298 | 0.134447 | 0.1799357 | 0.1250788 | 0.1392972 | 0.2324844 | 0.0993042 | 0.1344183 | 0.1126223 | 0.1315251 | 0.07406085 | 0.1857549 | 0.1323492 | 0.15182 | 0.1211247 | 0.1732368 | 0.1457244 | 0.1330115 | 0.1457615 | 0.1446252 | 0.1173144 | 0.1243865 | 0.1359046 | 0.116873 | 0.1148037 | 0.1201654 | 0.1279297 | 0.1639925 | 0.1555479 | 0.1540652 | 0.1375815 | 0.135399 | 0.1584952 | 0.1452363 | 0.1120471 | 0.1684255 | 0.1683201 | 0.1654334 | 0.1636487
1043 | 0.1282807 | 0.1440365 | 0.1134122 | 0.1251196 | 0.1452796 | 0.1876622 | 0.153381 | 0.1369781 | 0.1378081 | 0.172205 | 0.1226403 | 0.1343623 | 0.2043838 | 0.1203285 | 0.1198432 | 0.1087039 | 0.1294257 | 0.06382541 | 0.1743052 | 0.146777 | 0.1291421 | 0.1405344 | 0.1604962 | 0.1513162 | 0.1401064 | 0.1401758 | 0.1363322 | 0.1260398 | 0.1129037 | 0.1434036 | 0.1250308 | 0.1100082 | 0.1178943 | 0.1564142 | 0.149765 | 0.1950731 | 0.1558027 | 0.1367492 | 0.1248702 | 0.1649201 | 0.1387265 | 0.104484 | 0.1727048 | 0.1748614 | 0.1624942 | 0.1637382
1044 | 0.1562502 | 0.1348761 | 0.1458834 | 0.118518 | 0.1449071 | 0.1564581 | 0.1510581 | 0.1213849 | 0.1393249 | 0.1881282 | 0.135999 | 0.1364331 | 0.1987473 | 0.1164651 | 0.1027288 | 0.1361307 | 0.1195005 | 0.09317769 | 0.1763434 | 0.1237473 | 0.1185506 | 0.1202203 | 0.1621641 | 0.1582134 | 0.1363834 | 0.1285493 | 0.1222507 | 0.1124275 | 0.1181649 | 0.128923 | 0.1072639 | 0.1106956 | 0.1243927 | 0.1458069 | 0.1833631 | 0.183296 | 0.1527231 | 0.1427223 | 0.1217193 | 0.1561966 | 0.1587798 | 0.1136836 | 0.1825405 | 0.16326 | 0.1544863 | 0.1630439
1045 | 0.1385533 | 0.1394894 | 0.1489864 | 0.129371 | 0.1271162 | 0.1492286 | 0.1439863 | 0.1320643 | 0.1350672 | 0.1936348 | 0.1162457 | 0.1391793 | 0.1975485 | 0.1177838 | 0.1077901 | 0.1115562 | 0.141161 | 0.06995214 | 0.186021 | 0.1456681 | 0.1174908 | 0.1172292 | 0.1626095 | 0.1512994 | 0.1340243 | 0.1310727 | 0.1157938 | 0.115307 | 0.1251307 | 0.1377171 | 0.1009576 | 0.1223188 | 0.1060911 | 0.1173084 | 0.1753886 | 0.1833292 | 0.138302 | 0.1228205 | 0.1251363 | 0.1584102 | 0.1305854 | 0.1139909 | 0.177964 | 0.1705376 | 0.1671247 | 0.1597889
1046 | 0.1397842 | 0.151813 | 0.1326657 | 0.1326453 | 0.1274111 | 0.1165498 | 0.1421791 | 0.1160343 | 0.1324852 | 0.1619774 | 0.1131076 | 0.1514785 | 0.1923987 | 0.1144925 | 0.1346215 | 0.1194491 | 0.1356294 | 0.1365459 | 0.1887948 | 0.1269597 | 0.1111141 | 0.1242484 | 0.167013 | 0.1672461 | 0.1423571 | 0.1231283 | 0.1241162 | 0.1213858 | 0.1064731 | 0.1341294 | 0.1148742 | 0.1136328 | 0.1322893 | 0.1710362 | 0.1572933 | 0.1784956 | 0.1454794 | 0.1353641 | 0.1257154 | 0.1654076 | 0.1531687 | 0.1074868 | 0.1776231 | 0.1557793 | 0.1445071 | 0.1656041
1047 | 0.1166633 | 0.1526615 | 0.1036741 | 0.1359464 | 0.1304497 | 0.1562299 | 0.146766 | 0.1325031 | 0.1509353 | 0.1971746 | 0.1192877 | 0.1378854 | 0.2143335 | 0.1182488 | 0.1214295 | 0.1238712 | 0.128001 | 0.1178761 | 0.1799488 | 0.1408552 | 0.1371213 | 0.1156676 | 0.1607889 | 0.1547845 | 0.1219445 | 0.1380013 | 0.1347045 | 0.1113499 | 0.1143135 | 0.1266079 | 0.09005299 | 0.1295496 | 0.1318843 | 0.1657457 | 0.173075 | 0.1567519 | 0.1439869 | 0.1242636 | 0.1303108 | 0.1495063 | 0.1477786 | 0.09807929 | 0.1857053 | 0.1754645 | 0.1514973 | 0.1681579
1048 | 0.160095 | 0.1169294 | 0.1156261 | 0.1525278 | 0.1496945 | 0.1469454 | 0.1455531 | 0.128177 | 0.1382891 | 0.1906755 | 0.1236454 | 0.1414795 | 0.2025137 | 0.1097043 | 0.1301648 | 0.1128766 | 0.1139328 | 0.07669267 | 0.1605575 | 0.1282003 | 0.14426 | 0.1196484 | 0.1767889 | 0.1548209 | 0.1401169 | 0.1383888 | 0.1243708 | 0.1153819 | 0.09375567 | 0.1364692 | 0.1104541 | 0.1219796 | 0.1341916 | 0.07442007 | 0.1823206 | 0.1690108 | 0.147134 | 0.141326 | 0.1256415 | 0.1590144 | 0.1268005 | 0.1047803 | 0.1720765 | 0.1789605 | 0.1579005 | 0.1630036
1049 | 0.1383722 | 0.1520553 | 0.1361501 | 0.1484897 | 0.1091157 | 0.1511431 | 0.1572422 | 0.1204189 | 0.1410058 | 0.1777733 | 0.1214743 | 0.1351139 | 0.223727 | 0.1221477 | 0.1149174 | 0.1332279 | 0.1293939 | 0.07425926 | 0.1930079 | 0.1291193 | 0.1233711 | 0.1397792 | 0.1797924 | 0.1682327 | 0.1287761 | 0.1319245 | 0.1130074 | 0.1101115 | 0.1174735 | 0.151319 | 0.1068999 | 0.1317552 | 0.1156658 | 0.09867043 | 0.1996971 | 0.1788934 | 0.1604079 | 0.1310061 | 0.1420331 | 0.1622876 | 0.1405788 | 0.102967 | 0.1549922 | 0.1816153 | 0.153152 | 0.1621499
1050 | 0.174433 | 0.1502121 | 0.1279164 | 0.1265399 | 0.1404199 | 0.178219 | 0.1498526 | 0.1227895 | 0.1371271 | 0.1588864 | 0.1216397 | 0.1353465 | 0.2021142 | 0.1337167 | 0.1139475 | 0.129541 | 0.1169077 | 0.09746922 | 0.1833653 | 0.1376344 | 0.1371193 | 0.1152323 | 0.16468 | 0.1531687 | 0.135786 | 0.1459368 | 0.124737 | 0.1101454 | 0.1192769 | 0.1363149 | 0.1243967 | 0.1241709 | 0.1235681 | 0.1477942 | 0.188156 | 0.1699535 | 0.162659 | 0.1246559 | 0.1236389 | 0.1482259 | 0.1388084 | 0.1115644 | 0.1638019 | 0.1727758 | 0.150888 | 0.1749952
1051 | 0.136078 | 0.1602445 | 0.1376474 | 0.09183445 | 0.1494027 | 0.1571048 | 0.1414529 | 0.1228072 | 0.1298953 | 0.1636149 | 0.1305195 | 0.1424059 | 0.187905 | 0.1320224 | 0.1375443 | 0.1092301 | 0.1075991 | 0.09431107 | 0.1921945 | 0.125788 | 0.1614725 | 0.1226416 | 0.1762815 | 0.1478081 | 0.1308181 | 0.1206089 | 0.1279377 | 0.110054 | 0.1180933 | 0.1286454 | 0.118735 | 0.109757 | 0.1331847 | 0.109435 | 0.1778486 | 0.1783599 | 0.1659674 | 0.1423163 | 0.1238112 | 0.1556195 | 0.1357419 | 0.113088 | 0.1647945 | 0.1631912 | 0.1521089 | 0.1527884
1052 | 0.1172725 | 0.1357215 | 0.1287326 | 0.129034 | 0.11294 | 0.1369079 | 0.1395863 | 0.1266108 | 0.1519014 | 0.1557672 | 0.138893 | 0.1382225 | 0.2262151 | 0.1069024 | 0.1079242 | 0.1119935 | 0.108508 | 0.1204 | 0.1798275 | 0.1226338 | 0.1428069 | 0.120443 | 0.1599375 | 0.1575765 | 0.13771 | 0.1433682 | 0.1228349 | 0.1182797 | 0.1050357 | 0.1529159 | 0.1089513 | 0.1050013 | 0.1319065 | 0.1784445 | 0.1758251 | 0.1743515 | 0.1562516 | 0.1375703 | 0.1243651 | 0.1580993 | 0.1600361 | 0.108127 | 0.1802317 | 0.1618874 | 0.1494161 | 0.1509966
1053 | 0.1643115 | 0.1521188 | 0.1260392 | 0.1532194 | 0.1218382 | 0.1495231 | 0.1615231 | 0.1123642 | 0.1347057 | 0.1768513 | 0.1338084 | 0.1346836 | 0.20425 | 0.1284942 | 0.1327824 | 0.09924135 | 0.1329547 | 0.1269576 | 0.1874157 | 0.1397841 | 0.1312032 | 0.1338816 | 0.164489 | 0.1513428 | 0.1416734 | 0.1355666 | 0.1318139 | 0.1252124 | 0.1336266 | 0.1285394 | 0.1064289 | 0.1300086 | 0.1217121 | 0.1117761 | 0.1468201 | 0.1611106 | 0.1689093 | 0.1189167 | 0.1259605 | 0.1550919 | 0.1688064 | 0.1041797 | 0.1549109 | 0.1567694 | 0.1576969 | 0.1643469
1054 | 0.151041 | 0.1347601 | 0.162477 | 0.1060381 | 0.1460075 | 0.1466325 | 0.1515907 | 0.1313958 | 0.1331523 | 0.1795406 | 0.1282055 | 0.1348503 | 0.2249786 | 0.142886 | 0.1214558 | 0.1293709 | 0.1126249 | 0.0764997 | 0.160149 | 0.139077 | 0.1252352 | 0.1349682 | 0.1733534 | 0.1443979 | 0.1373353 | 0.1445649 | 0.133219 | 0.1262155 | 0.1113471 | 0.1336436 | 0.1294753 | 0.1174235 | 0.1314732 | 0.1114559 | 0.1651074 | 0.1740916 | 0.1226988 | 0.1310991 | 0.1340615 | 0.1560917 | 0.1660511 | 0.1081008 | 0.1594494 | 0.1621003 | 0.1382815 | 0.1624044
1055 | 0.1288388 | 0.1308421 | 0.1327336 | 0.1304833 | 0.129684 | 0.1548938 | 0.1568017 | 0.1332204 | 0.1353078 | 0.1664242 | 0.1356685 | 0.1290515 | 0.1983833 | 0.1087094 | 0.1257104 | 0.1124199 | 0.1280993 | 0.1473137 | 0.1862255 | 0.1504814 | 0.1652338 | 0.1255965 | 0.1682672 | 0.1596287 | 0.1414186 | 0.1465102 | 0.1246229 | 0.121318 | 0.1216491 | 0.1237906 | 0.09858389 | 0.117988 | 0.1250307 | 0.1446224 | 0.1807217 | 0.1789452 | 0.135502 | 0.1371983 | 0.1344746 | 0.1548902 | 0.1806561 | 0.1116424 | 0.1707074 | 0.1637597 | 0.1538294 | 0.1745861
1056 | 0.1187665 | 0.1559017 | 0.1300674 | 0.1567624 | 0.122845 | 0.1361829 | 0.1451385 | 0.1183884 | 0.1294665 | 0.1705495 | 0.1206301 | 0.1445272 | 0.2231809 | 0.1260014 | 0.1170174 | 0.1173897 | 0.1263601 | 0.1749143 | 0.1762677 | 0.1409889 | 0.09613831 | 0.1142547 | 0.1723564 | 0.1444234 | 0.1316745 | 0.1500825 | 0.114855 | 0.1107629 | 0.1233391 | 0.1327482 | 0.1210833 | 0.1379073 | 0.1225008 | 0.1323677 | 0.2151731 | 0.1732252 | 0.1303002 | 0.1279449 | 0.132952 | 0.1555514 | 0.1411041 | 0.1201208 | 0.1712481 | 0.1772584 | 0.1641714 | 0.160961
1057 | 0.1358709 | 0.1407375 | 0.1509282 | 0.1287966 | 0.1121766 | 0.1472897 | 0.1396784 | 0.1227623 | 0.1281958 | 0.169128 | 0.1190307 | 0.1295279 | 0.1860745 | 0.1221896 | 0.1117915 | 0.1301671 | 0.142356 | 0.06566855 | 0.1597757 | 0.1187149 | 0.1554554 | 0.1251646 | 0.1711821 | 0.1653715 | 0.1299532 | 0.1519604 | 0.1094095 | 0.1275028 | 0.1248204 | 0.1441449 | 0.1122875 | 0.102687 | 0.1085475 | 0.1436726 | 0.2034285 | 0.146469 | 0.1482962 | 0.139999 | 0.1273115 | 0.1529255 | 0.1512389 | 0.1134372 | 0.1711219 | 0.1648007 | 0.1672381 | 0.1515914
1058 | 0.1266116 | 0.1232223 | 0.1335022 | 0.1288198 | 0.1424715 | 0.1560649 | 0.1482676 | 0.1231072 | 0.1328384 | 0.171591 | 0.1330383 | 0.120615 | 0.2078735 | 0.130879 | 0.1317688 | 0.1220987 | 0.1153194 | 0.07699144 | 0.2064798 | 0.1323823 | 0.1366368 | 0.1152604 | 0.1781785 | 0.1418313 | 0.1429447 | 0.1347468 | 0.1239662 | 0.1224629 | 0.1288159 | 0.1535774 | 0.1296311 | 0.1064361 | 0.1196611 | 0.2079026 | 0.1790061 | 0.1584109 | 0.1595966 | 0.1221349 | 0.1281827 | 0.1521074 | 0.1740897 | 0.1203224 | 0.1701861 | 0.180076 | 0.1577679 | 0.1625497
1059 | 0.1688789 | 0.15318 | 0.1382131 | 0.1180273 | 0.1124937 | 0.1828832 | 0.1562806 | 0.1264679 | 0.1213742 | 0.1747216 | 0.1271663 | 0.1268417 | 0.1890998 | 0.1289252 | 0.1419163 | 0.1135455 | 0.1152886 | 0.1066909 | 0.1988972 | 0.1195709 | 0.114908 | 0.1185762 | 0.156398 | 0.1629944 | 0.1316508 | 0.1338504 | 0.1182625 | 0.1214253 | 0.1231956 | 0.1350921 | 0.1264682 | 0.1409303 | 0.1376754 | 0.1622703 | 0.1639558 | 0.1695386 | 0.1585943 | 0.1217135 | 0.1362336 | 0.1536508 | 0.1460045 | 0.1074872 | 0.1949572 | 0.1773752 | 0.1388301 | 0.1641568
1060 | 0.1395077 | 0.1446503 | 0.154497 | 0.1140132 | 0.1370566 | 0.1465794 | 0.1513138 | 0.1238734 | 0.1272669 | 0.1707204 | 0.1368428 | 0.134478 | 0.1939848 | 0.1236095 | 0.1189215 | 0.1182521 | 0.1430137 | 0.08183763 | 0.1767987 | 0.1353338 | 0.1182176 | 0.1249893 | 0.1669761 | 0.1514008 | 0.1410331 | 0.1365379 | 0.1387581 | 0.1186717 | 0.1419967 | 0.1307677 | 0.1253825 | 0.1029101 | 0.1322873 | 0.1361001 | 0.1593708 | 0.1804513 | 0.173874 | 0.1232936 | 0.1246933 | 0.1466928 | 0.1281453 | 0.1116144 | 0.1722842 | 0.1722351 | 0.160983 | 0.1839948
1061 | 0.1391264 | 0.1259525 | 0.1323155 | 0.1136409 | 0.1456902 | 0.1571988 | 0.1426758 | 0.1245758 | 0.124951 | 0.1700969 | 0.1231178 | 0.1302736 | 0.216628 | 0.1271683 | 0.09942272 | 0.1417648 | 0.100944 | 0.1141578 | 0.1993287 | 0.1477941 | 0.1207978 | 0.1318511 | 0.1735062 | 0.1632914 | 0.1328471 | 0.1490564 | 0.1316484 | 0.1234792 | 0.1185501 | 0.1367403 | 0.1177989 | 0.1067078 | 0.1073522 | 0.1911043 | 0.1792978 | 0.1736143 | 0.1738421 | 0.1173209 | 0.1293802 | 0.158973 | 0.1494277 | 0.09751539 | 0.1755424 | 0.1668623 | 0.1440213 | 0.1615867
1062 | 0.1371874 | 0.1660144 | 0.1507521 | 0.1318342 | 0.1473933 | 0.1362967 | 0.1408759 | 0.1284102 | 0.1319067 | 0.162785 | 0.1322068 | 0.1423271 | 0.2140841 | 0.1275143 | 0.1452322 | 0.1311444 | 0.1265869 | 0.1606147 | 0.1776774 | 0.1112226 | 0.1513445 | 0.1072591 | 0.1723517 | 0.1522499 | 0.1290659 | 0.1323232 | 0.1242464 | 0.1209446 | 0.1235707 | 0.1370569 | 0.1059837 | 0.09873822 | 0.1211509 | 0.1109494 | 0.1865908 | 0.1893024 | 0.1387517 | 0.1410897 | 0.1309758 | 0.1587617 | 0.1361691 | 0.1066495 | 0.1631731 | 0.1795967 | 0.1533652 | 0.1549334
1063 | 0.116892 | 0.1481442 | 0.1257205 | 0.1537732 | 0.138982 | 0.1941141 | 0.1451744 | 0.1232288 | 0.1418325 | 0.1823527 | 0.1248879 | 0.1468778 | 0.2156854 | 0.1227948 | 0.1449951 | 0.1043 | 0.1167716 | 0.09306251 | 0.2068592 | 0.1064115 | 0.1441213 | 0.1084624 | 0.1571853 | 0.1580307 | 0.1413331 | 0.1501709 | 0.1021134 | 0.1173114 | 0.1223672 | 0.147039 | 0.1021285 | 0.1343031 | 0.1052875 | 0.1354382 | 0.187535 | 0.1688263 | 0.1623717 | 0.1269333 | 0.1314615 | 0.1651428 | 0.1488535 | 0.1008064 | 0.1566092 | 0.1632041 | 0.1629309 | 0.1645022
1064 | 0.1334843 | 0.1543736 | 0.1252994 | 0.1031068 | 0.1215121 | 0.1810233 | 0.1396197 | 0.1240698 | 0.131333 | 0.1709141 | 0.1380687 | 0.1331663 | 0.2118818 | 0.1175582 | 0.1323289 | 0.1045091 | 0.1139943 | 0.0921926 | 0.2158839 | 0.1270061 | 0.1234961 | 0.1283344 | 0.1759551 | 0.1550084 | 0.1302689 | 0.141199 | 0.1027389 | 0.1190843 | 0.1266594 | 0.1313124 | 0.1172112 | 0.121791 | 0.1158072 | 0.1853511 | 0.1539655 | 0.1577487 | 0.1439485 | 0.1411018 | 0.1332483 | 0.1653733 | 0.1682711 | 0.114494 | 0.1661044 | 0.1818253 | 0.1667391 | 0.1425001
1065 | 0.1551509 | 0.1266108 | 0.1246064 | 0.1310077 | 0.1301499 | 0.1382963 | 0.1445979 | 0.1272739 | 0.1289497 | 0.1845807 | 0.1411615 | 0.139006 | 0.2086494 | 0.1362526 | 0.1197065 | 0.138969 | 0.09991551 | 0.1254521 | 0.177683 | 0.1496069 | 0.1623029 | 0.1229956 | 0.1606787 | 0.1508213 | 0.1341264 | 0.127621 | 0.1314899 | 0.1129598 | 0.1184027 | 0.1374626 | 0.1277868 | 0.1027427 | 0.1148578 | 0.1825624 | 0.1735523 | 0.1622325 | 0.1478437 | 0.1391651 | 0.1229426 | 0.1591613 | 0.1384054 | 0.1014877 | 0.1783622 | 0.1645916 | 0.1476935 | 0.1566828
1066 | 0.1198532 | 0.1388114 | 0.136648 | 0.1410159 | 0.127034 | 0.1432382 | 0.1461316 | 0.1248075 | 0.1353764 | 0.1846843 | 0.1264974 | 0.1310106 | 0.2236008 | 0.1154381 | 0.1139559 | 0.128968 | 0.1203342 | 0.08048606 | 0.2074026 | 0.1443071 | 0.1454053 | 0.1182422 | 0.1664746 | 0.1506723 | 0.1287475 | 0.1350773 | 0.1293439 | 0.1133169 | 0.1109915 | 0.1362623 | 0.1103719 | 0.1222702 | 0.1138798 | 0.1277501 | 0.1835495 | 0.1621043 | 0.1699696 | 0.127534 | 0.1166911 | 0.1637849 | 0.1295536 | 0.1067216 | 0.1720075 | 0.1564367 | 0.163461 | 0.1639132
1067 | 0.1564827 | 0.148245 | 0.1297542 | 0.1288436 | 0.1265949 | 0.1551634 | 0.1471513 | 0.1206546 | 0.1287515 | 0.183747 | 0.1261989 | 0.1375832 | 0.2175888 | 0.09710463 | 0.1094349 | 0.1340393 | 0.114369 | 0.0884224 | 0.1765482 | 0.1289919 | 0.1429975 | 0.114321 | 0.1598849 | 0.1672177 | 0.1372978 | 0.1448227 | 0.1375456 | 0.1171 | 0.11064 | 0.1387233 | 0.1179487 | 0.1145436 | 0.13958 | 0.1367354 | 0.1913334 | 0.1751153 | 0.1690357 | 0.1378892 | 0.1128475 | 0.1685209 | 0.1348435 | 0.1056522 | 0.1681294 | 0.1653487 | 0.1624613 | 0.1735445
1068 | 0.1417869 | 0.1603544 | 0.1196434 | 0.1436178 | 0.1543872 | 0.189799 | 0.1482805 | 0.1135031 | 0.1292494 | 0.1788001 | 0.112797 | 0.1343464 | 0.1941565 | 0.1183003 | 0.1159144 | 0.1036224 | 0.1281196 | 0.123419 | 0.2065442 | 0.1444158 | 0.138947 | 0.1302366 | 0.1717875 | 0.1585507 | 0.1307858 | 0.120987 | 0.1386622 | 0.1134021 | 0.1050014 | 0.1359964 | 0.1132063 | 0.1445312 | 0.0981555 | 0.1106529 | 0.1714896 | 0.1824848 | 0.1484107 | 0.129302 | 0.1392624 | 0.1530715 | 0.1521688 | 0.1040586 | 0.165194 | 0.1704541 | 0.1479004 | 0.1713177
1069 | 0.1176632 | 0.1420954 | 0.1495029 | 0.1117113 | 0.1137176 | 0.1642859 | 0.1404437 | 0.1302215 | 0.1315858 | 0.1580648 | 0.1227747 | 0.1391714 | 0.2153208 | 0.1444968 | 0.1404292 | 0.1036012 | 0.1288271 | 0.06429033 | 0.1955627 | 0.1286903 | 0.1367052 | 0.128049 | 0.1717395 | 0.1665005 | 0.1403916 | 0.1252966 | 0.1078951 | 0.129492 | 0.1211276 | 0.1359313 | 0.09788427 | 0.09699436 | 0.1127577 | 0.146277 | 0.200564 | 0.1532398 | 0.1240232 | 0.139826 | 0.135064 | 0.1604829 | 0.1586998 | 0.1104708 | 0.1731738 | 0.1727732 | 0.1660962 | 0.1593822
1070 | 0.1103814 | 0.145743 | 0.1417637 | 0.1064275 | 0.1488278 | 0.1320193 | 0.1443337 | 0.1189984 | 0.1335848 | 0.1722465 | 0.1389897 | 0.1449708 | 0.2251089 | 0.1152204 | 0.1197527 | 0.1151242 | 0.1116515 | 0.1754754 | 0.1914959 | 0.1434624 | 0.1112585 | 0.1319834 | 0.1664012 | 0.1623729 | 0.1392799 | 0.1360091 | 0.1250484 | 0.1155859 | 0.115316 | 0.1405436 | 0.1121528 | 0.1287499 | 0.1198679 | 0.101655 | 0.2008693 | 0.1728033 | 0.1622522 | 0.1329602 | 0.1293064 | 0.1620812 | 0.1454826 | 0.1138074 | 0.1650217 | 0.1763128 | 0.1582672 | 0.1747112
1071 | 0.1374141 | 0.1493689 | 0.1160123 | 0.1292367 | 0.144224 | 0.1373622 | 0.1423437 | 0.1247716 | 0.1243604 | 0.1738543 | 0.1414049 | 0.141617 | 0.2048947 | 0.1231561 | 0.145855 | 0.1187518 | 0.1371122 | 0.08131096 | 0.2003239 | 0.1281476 | 0.130286 | 0.1116077 | 0.1619219 | 0.1678152 | 0.1281627 | 0.1318047 | 0.1338617 | 0.1191702 | 0.1073242 | 0.129367 | 0.1240327 | 0.132307 | 0.1146816 | 0.1442142 | 0.1629817 | 0.1554454 | 0.1635277 | 0.1175768 | 0.1403636 | 0.1545628 | 0.149561 | 0.1082809 | 0.1646039 | 0.1714177 | 0.1545612 | 0.1645178
1072 | 0.1554463 | 0.1470207 | 0.1433745 | 0.1319257 | 0.1207695 | 0.1570738 | 0.149363 | 0.1300419 | 0.129749 | 0.1708437 | 0.1338388 | 0.1366834 | 0.1866003 | 0.115614 | 0.1283123 | 0.11273 | 0.1413538 | 0.1296911 | 0.1800422 | 0.1543945 | 0.1390121 | 0.133145 | 0.1649703 | 0.1698431 | 0.1356844 | 0.1342804 | 0.130511 | 0.1278909 | 0.1273939 | 0.1319371 | 0.117157 | 0.1318522 | 0.1110992 | 0.1291807 | 0.1842054 | 0.159137 | 0.1596046 | 0.1384577 | 0.1317858 | 0.1545413 | 0.1716136 | 0.09781643 | 0.1660779 | 0.1681789 | 0.1635722 | 0.1622038
1073 | 0.1287194 | 0.1380981 | 0.1262316 | 0.1328509 | 0.1327259 | 0.1939276 | 0.1487037 | 0.1209975 | 0.1282745 | 0.182606 | 0.130676 | 0.1350997 | 0.1999779 | 0.1089371 | 0.133815 | 0.1319744 | 0.1071097 | 0.1255687 | 0.1916103 | 0.125538 | 0.1320211 | 0.1251187 | 0.1714721 | 0.154746 | 0.127492 | 0.1447719 | 0.1152154 | 0.1027192 | 0.1243603 | 0.1321327 | 0.1279828 | 0.1310204 | 0.1185192 | 0.1664886 | 0.2015231 | 0.1717554 | 0.1261782 | 0.1298779 | 0.1303315 | 0.1609875 | 0.1534072 | 0.1169143 | 0.1825359 | 0.1710217 | 0.1462638 | 0.1532305
1074 | 0.1193552 | 0.1464399 | 0.1255767 | 0.1276584 | 0.1239662 | 0.1608627 | 0.1437692 | 0.1205913 | 0.1377318 | 0.192524 | 0.1370986 | 0.1464192 | 0.2101993 | 0.1092816 | 0.1068223 | 0.1108142 | 0.1196957 | 0.1457476 | 0.1954735 | 0.1183023 | 0.1452012 | 0.1102473 | 0.1674132 | 0.161077 | 0.1351988 | 0.1531482 | 0.1165042 | 0.110546 | 0.112705 | 0.1437477 | 0.1181348 | 0.1367984 | 0.1027033 | 0.1066252 | 0.1700293 | 0.1611981 | 0.144591 | 0.128843 | 0.1243369 | 0.1570527 | 0.1739858 | 0.1077166 | 0.174153 | 0.1750745 | 0.1416634 | 0.157864
1075 | 0.1627357 | 0.1114841 | 0.164036 | 0.104731 | 0.1467692 | 0.1581289 | 0.1435708 | 0.124704 | 0.1213174 | 0.1853955 | 0.1292083 | 0.13873 | 0.2218206 | 0.113251 | 0.1182551 | 0.1393298 | 0.1371498 | 0.07883567 | 0.1864467 | 0.1431321 | 0.1463885 | 0.1246087 | 0.1598012 | 0.1516599 | 0.1290744 | 0.1433335 | 0.1113082 | 0.1178826 | 0.1285052 | 0.1422651 | 0.1141122 | 0.08925078 | 0.1249807 | 0.1313623 | 0.1805439 | 0.1521787 | 0.1440387 | 0.1428614 | 0.1192134 | 0.1556849 | 0.1789153 | 0.1138519 | 0.1652696 | 0.1821988 | 0.1547667 | 0.1710331
1076 | 0.1446991 | 0.1453227 | 0.1538829 | 0.12876 | 0.1287177 | 0.1645669 | 0.146158 | 0.1336756 | 0.1350093 | 0.1830055 | 0.125219 | 0.1347745 | 0.2010011 | 0.1269742 | 0.119472 | 0.1276462 | 0.1210045 | 0.09095286 | 0.1920715 | 0.1419902 | 0.1287562 | 0.1323813 | 0.1684051 | 0.171336 | 0.1320046 | 0.1320117 | 0.1120231 | 0.1282207 | 0.1320941 | 0.1365161 | 0.1096471 | 0.1162502 | 0.1179486 | 0.1359422 | 0.1733867 | 0.15093 | 0.1203693 | 0.1348563 | 0.1321283 | 0.1675073 | 0.1709714 | 0.11817 | 0.1790296 | 0.1572812 | 0.1355544 | 0.1604256
1077 | 0.1733547 | 0.1195586 | 0.1461265 | 0.1202038 | 0.1498751 | 0.1426685 | 0.144707 | 0.1269781 | 0.1368108 | 0.1543138 | 0.1280936 | 0.1367999 | 0.2128158 | 0.1337821 | 0.122365 | 0.1129404 | 0.1137843 | 0.1069895 | 0.2098677 | 0.1448738 | 0.1177144 | 0.1262292 | 0.1682871 | 0.1668511 | 0.1352988 | 0.1253914 | 0.1315549 | 0.1161899 | 0.1256732 | 0.1363573 | 0.117056 | 0.1569836 | 0.1340447 | 0.1902112 | 0.148725 | 0.1467838 | 0.1414452 | 0.134125 | 0.1222417 | 0.1564031 | 0.1416708 | 0.08277516 | 0.1857719 | 0.176928 | 0.156093 | 0.174483
1078 | 0.164649 | 0.1497494 | 0.1065436 | 0.1237975 | 0.1357326 | 0.1498396 | 0.144376 | 0.1210499 | 0.1348883 | 0.1884276 | 0.1281641 | 0.1410817 | 0.2124063 | 0.115863 | 0.1307945 | 0.1225241 | 0.1129389 | 0.1228049 | 0.2032013 | 0.1339272 | 0.1435454 | 0.1189225 | 0.1625703 | 0.1544509 | 0.1190254 | 0.1291811 | 0.1333991 | 0.1146505 | 0.1306121 | 0.1391561 | 0.1155855 | 0.113277 | 0.1361983 | 0.1174175 | 0.1578034 | 0.1761017 | 0.1433902 | 0.1285093 | 0.1291199 | 0.1672835 | 0.1542686 | 0.0926636 | 0.1724255 | 0.1775178 | 0.1594937 | 0.1761243
1079 | 0.1182045 | 0.1423717 | 0.1303574 | 0.1134257 | 0.1429897 | 0.1149516 | 0.1427014 | 0.1240218 | 0.1245892 | 0.1715143 | 0.1282684 | 0.1364799 | 0.1982092 | 0.1113912 | 0.09848426 | 0.09889591 | 0.1131817 | 0.08249286 | 0.1960287 | 0.1092167 | 0.1366227 | 0.1200959 | 0.1566693 | 0.1742549 | 0.12825 | 0.1364254 | 0.1257632 | 0.1103406 | 0.1171672 | 0.1432086 | 0.1157945 | 0.1227606 | 0.126301 | 0.09102777 | 0.1563155 | 0.1813459 | 0.1293496 | 0.1288421 | 0.1184279 | 0.1493154 | 0.1534286 | 0.1006586 | 0.1482757 | 0.1626564 | 0.1628734 | 0.1739285
1080 | 0.1422064 | 0.1466208 | 0.1269473 | 0.1434777 | 0.1459214 | 0.1515945 | 0.1370063 | 0.1207214 | 0.133947 | 0.1799473 | 0.1257514 | 0.1353966 | 0.2028745 | 0.1175143 | 0.138103 | 0.1128993 | 0.1358651 | 0.1549064 | 0.1810185 | 0.1204084 | 0.1166248 | 0.120159 | 0.1638278 | 0.1628754 | 0.1277007 | 0.1444188 | 0.141419 | 0.1192767 | 0.1198882 | 0.1329828 | 0.1311255 | 0.1141146 | 0.1082688 | 0.08308526 | 0.1796473 | 0.1499458 | 0.1400638 | 0.126091 | 0.1302066 | 0.1627122 | 0.1670807 | 0.1040088 | 0.1784216 | 0.1756713 | 0.1526479 | 0.1761449
1081 | 0.1314959 | 0.1459876 | 0.1171193 | 0.1182562 | 0.1308146 | 0.1596107 | 0.1470704 | 0.123285 | 0.1314116 | 0.1729223 | 0.1127706 | 0.1331678 | 0.2263256 | 0.1185883 | 0.1278306 | 0.1234575 | 0.120081 | 0.09990566 | 0.1819895 | 0.1409907 | 0.1308246 | 0.1189302 | 0.1644654 | 0.1518258 | 0.1393329 | 0.1474755 | 0.1290936 | 0.1199831 | 0.1228784 | 0.1372615 | 0.1208007 | 0.1315707 | 0.103522 | 0.1675466 | 0.1604452 | 0.1774703 | 0.1250728 | 0.1241818 | 0.1468483 | 0.1575581 | 0.1588403 | 0.104681 | 0.1553808 | 0.1679014 | 0.1574217 | 0.1582255
1082 | 0.1340209 | 0.1584406 | 0.1590668 | 0.1350879 | 0.1258165 | 0.1267753 | 0.1423176 | 0.1324279 | 0.1260131 | 0.1819992 | 0.1253212 | 0.1399279 | 0.2121942 | 0.1477833 | 0.1299138 | 0.1010528 | 0.1102315 | 0.1535768 | 0.1687145 | 0.1271814 | 0.1259003 | 0.1330052 | 0.1683741 | 0.1638016 | 0.1421261 | 0.1381089 | 0.1323462 | 0.1194466 | 0.1245964 | 0.1461931 | 0.1092323 | 0.1293524 | 0.1193947 | 0.1143069 | 0.130317 | 0.1614626 | 0.1486481 | 0.1403052 | 0.1172213 | 0.1468632 | 0.177876 | 0.09688088 | 0.1515945 | 0.1670741 | 0.1508123 | 0.1599938
1083 | 0.1409936 | 0.1533128 | 0.1271412 | 0.1523404 | 0.140274 | 0.1476587 | 0.1361104 | 0.1318732 | 0.1392655 | 0.1799308 | 0.1231369 | 0.1377006 | 0.2070551 | 0.1348364 | 0.1342754 | 0.1038554 | 0.1348902 | 0.08138307 | 0.1887021 | 0.1226623 | 0.1694317 | 0.1305955 | 0.1774911 | 0.1475241 | 0.134035 | 0.1396692 | 0.1272133 | 0.1094144 | 0.1198306 | 0.1388303 | 0.1106114 | 0.1076934 | 0.1050961 | 0.1921435 | 0.1517713 | 0.1864776 | 0.1409006 | 0.1362191 | 0.1272212 | 0.1598344 | 0.1821426 | 0.1036975 | 0.1663577 | 0.1782828 | 0.149343 | 0.1573897
1084 | 0.1209041 | 0.1489241 | 0.1143732 | 0.1108215 | 0.1110228 | 0.1562956 | 0.1428663 | 0.1166067 | 0.1193087 | 0.1630941 | 0.1231082 | 0.1378696 | 0.1958346 | 0.1103261 | 0.1494281 | 0.1223116 | 0.1264111 | 0.1335661 | 0.2014896 | 0.1593711 | 0.1038702 | 0.1201777 | 0.1628185 | 0.1372374 | 0.1358695 | 0.1312244 | 0.1086358 | 0.1124113 | 0.09977441 | 0.1498498 | 0.1086851 | 0.1174896 | 0.1280603 | 0.1141084 | 0.1739753 | 0.1869011 | 0.1388355 | 0.1307714 | 0.1319085 | 0.1657663 | 0.1765476 | 0.1097994 | 0.1648661 | 0.1558399 | 0.181737 | 0.1640985
1085 | 0.1451915 | 0.1373624 | 0.1349397 | 0.1360486 | 0.1579338 | 0.1756008 | 0.1407681 | 0.1138317 | 0.1381274 | 0.1845264 | 0.1127041 | 0.1347418 | 0.2020557 | 0.1148152 | 0.1367473 | 0.1010523 | 0.1147105 | 0.1330428 | 0.1714615 | 0.14316 | 0.1320746 | 0.121595 | 0.1749115 | 0.1677285 | 0.1370125 | 0.1528841 | 0.1075815 | 0.1260809 | 0.1255216 | 0.131993 | 0.1276588 | 0.1177449 | 0.1152177 | 0.1656574 | 0.1902827 | 0.1652596 | 0.1618817 | 0.1268452 | 0.1150503 | 0.1685159 | 0.1589773 | 0.09889404 | 0.1752623 | 0.171311 | 0.1627958 | 0.1634407
1086 | 0.1499242 | 0.1267043 | 0.1324462 | 0.09819916 | 0.144996 | 0.176506 | 0.1351868 | 0.128055 | 0.1366578 | 0.1815094 | 0.1263817 | 0.1368876 | 0.2333328 | 0.1438332 | 0.108566 | 0.1300709 | 0.1280661 | 0.09424843 | 0.1936489 | 0.1289789 | 0.1014751 | 0.1167514 | 0.1659897 | 0.1625088 | 0.1336627 | 0.1339819 | 0.138212 | 0.123003 | 0.1023552 | 0.1399104 | 0.09762963 | 0.1104316 | 0.1120677 | 0.1507521 | 0.1626905 | 0.1788142 | 0.1307387 | 0.1394883 | 0.1394636 | 0.1454941 | 0.1331851 | 0.1007835 | 0.1816165 | 0.168628 | 0.1441099 | 0.1583054
1087 | 0.1632837 | 0.1495721 | 0.1583066 | 0.1282852 | 0.1354533 | 0.163796 | 0.1477109 | 0.1215546 | 0.1408108 | 0.1799163 | 0.1188703 | 0.1397122 | 0.1895293 | 0.1387952 | 0.1107753 | 0.1157539 | 0.1204264 | 0.1136042 | 0.1846696 | 0.1546815 | 0.150928 | 0.1236546 | 0.174127 | 0.1696418 | 0.1317415 | 0.1382509 | 0.1483007 | 0.1293397 | 0.1342042 | 0.1382497 | 0.1012436 | 0.1297953 | 0.1264573 | 0.168619 | 0.1741435 | 0.1662995 | 0.1373019 | 0.1367693 | 0.1353544 | 0.1522026 | 0.1541552 | 0.0982317 | 0.1621407 | 0.1677676 | 0.1463985 | 0.1605828
1088 | 0.1554545 | 0.157764 | 0.1179528 | 0.1375047 | 0.1312728 | 0.1554383 | 0.1483752 | 0.1280667 | 0.1262764 | 0.1793132 | 0.1219229 | 0.1398559 | 0.224067 | 0.131786 | 0.09763551 | 0.1243903 | 0.114938 | 0.09068365 | 0.1988329 | 0.1360406 | 0.1809552 | 0.1230607 | 0.1613544 | 0.170369 | 0.1333169 | 0.1424453 | 0.1077529 | 0.1180268 | 0.1150474 | 0.1405692 | 0.1175798 | 0.1072036 | 0.1253534 | 0.113104 | 0.1682574 | 0.1674597 | 0.1371856 | 0.1266707 | 0.1336283 | 0.160164 | 0.1381845 | 0.1160292 | 0.1507822 | 0.1816011 | 0.139272 | 0.1597478
1089 | 0.1662125 | 0.1474821 | 0.1284882 | 0.147156 | 0.1151995 | 0.1859057 | 0.1456197 | 0.1244565 | 0.1299249 | 0.1831986 | 0.1200084 | 0.1388569 | 0.2057674 | 0.1053415 | 0.1216003 | 0.1023716 | 0.1290543 | 0.09106406 | 0.1792477 | 0.1455684 | 0.1311138 | 0.1222346 | 0.1581883 | 0.1595397 | 0.1346881 | 0.1514004 | 0.1067604 | 0.1297323 | 0.1314271 | 0.1395801 | 0.1175663 | 0.1114737 | 0.1085285 | 0.1576119 | 0.1762478 | 0.1486556 | 0.1394331 | 0.1289166 | 0.1210177 | 0.1504289 | 0.1298672 | 0.100274 | 0.1693696 | 0.1822242 | 0.1676119 | 0.1764192
1090 | 0.1318633 | 0.1345828 | 0.1082151 | 0.1357176 | 0.1462095 | 0.1322291 | 0.1410128 | 0.1177682 | 0.1284815 | 0.1663981 | 0.1210711 | 0.1289716 | 0.2020959 | 0.141988 | 0.1183612 | 0.1165042 | 0.1265885 | 0.1399386 | 0.1828736 | 0.1254647 | 0.1587486 | 0.1263016 | 0.169679 | 0.163283 | 0.1317734 | 0.1397866 | 0.1025671 | 0.1204718 | 0.1093643 | 0.1391307 | 0.130971 | 0.1272648 | 0.1271852 | 0.1860146 | 0.1826918 | 0.1810326 | 0.1556834 | 0.1281275 | 0.1336806 | 0.1489858 | 0.1481872 | 0.1016325 | 0.1583323 | 0.1695945 | 0.1708202 | 0.1693314
1091 | 0.1518221 | 0.1602997 | 0.1196845 | 0.1399389 | 0.1411717 | 0.1600489 | 0.1405566 | 0.1208699 | 0.1265886 | 0.1840906 | 0.1282453 | 0.1351117 | 0.2007351 | 0.1428682 | 0.1115416 | 0.1175048 | 0.1398371 | 0.139559 | 0.1563261 | 0.1359264 | 0.1176848 | 0.125366 | 0.163022 | 0.1564227 | 0.1480383 | 0.1353346 | 0.1244648 | 0.1231633 | 0.1271553 | 0.1504433 | 0.1134804 | 0.1273191 | 0.1231716 | 0.1708127 | 0.1673107 | 0.1558563 | 0.1663098 | 0.1379549 | 0.1321792 | 0.1502628 | 0.1692106 | 0.1218851 | 0.1804166 | 0.1662796 | 0.1437834 | 0.1648577
1092 | 0.1420923 | 0.1389117 | 0.1313306 | 0.1395327 | 0.1264752 | 0.169133 | 0.1459111 | 0.1291897 | 0.1425213 | 0.1835638 | 0.1288697 | 0.1370524 | 0.2110992 | 0.1322518 | 0.1264909 | 0.1137506 | 0.1219566 | 0.1435027 | 0.1845383 | 0.1358352 | 0.1175728 | 0.1167729 | 0.169519 | 0.1617033 | 0.132347 | 0.1321011 | 0.1150589 | 0.1156081 | 0.1200649 | 0.1448802 | 0.1117209 | 0.1330556 | 0.1299885 | 0.1785479 | 0.1878388 | 0.1639482 | 0.1585164 | 0.1256401 | 0.1159095 | 0.1483591 | 0.1709137 | 0.09731058 | 0.1746419 | 0.1554448 | 0.1668802 | 0.1480924
1093 | 0.1409921 | 0.1206363 | 0.1135242 | 0.1214238 | 0.1062531 | 0.1461823 | 0.147537 | 0.1234093 | 0.1310325 | 0.1706288 | 0.1248439 | 0.1447177 | 0.217294 | 0.1218361 | 0.1167167 | 0.1254287 | 0.1377996 | 0.1158546 | 0.1622477 | 0.1296988 | 0.1363126 | 0.1278351 | 0.1680268 | 0.1617725 | 0.1314357 | 0.1332839 | 0.1160124 | 0.1190975 | 0.1228303 | 0.1272482 | 0.1069192 | 0.1034379 | 0.1491423 | 0.09264418 | 0.1848968 | 0.1697705 | 0.1380164 | 0.1376396 | 0.1174281 | 0.1549991 | 0.1592913 | 0.101907 | 0.1607063 | 0.1599568 | 0.1593985 | 0.1649684
1094 | 0.1391901 | 0.1685498 | 0.1709829 | 0.1245632 | 0.1318394 | 0.1500977 | 0.1403492 | 0.1269321 | 0.1338251 | 0.1773559 | 0.1342831 | 0.1350106 | 0.2149869 | 0.1160743 | 0.1386496 | 0.1299868 | 0.1321076 | 0.167341 | 0.2067324 | 0.1387957 | 0.1385153 | 0.1271924 | 0.1749583 | 0.1596845 | 0.1304533 | 0.1510494 | 0.1504207 | 0.1164227 | 0.125135 | 0.1315181 | 0.1353053 | 0.130045 | 0.1287525 | 0.08634741 | 0.1692834 | 0.169001 | 0.1821604 | 0.1495415 | 0.132406 | 0.1644215 | 0.1706891 | 0.121346 | 0.1660034 | 0.1696327 | 0.1587597 | 0.1780594
1095 | 0.1407507 | 0.1602551 | 0.1544395 | 0.1331335 | 0.1422023 | 0.1604654 | 0.1462063 | 0.1178473 | 0.139234 | 0.1743744 | 0.1378943 | 0.1458876 | 0.2181392 | 0.1305734 | 0.1165065 | 0.1159835 | 0.1243936 | 0.1319982 | 0.2030594 | 0.1497061 | 0.1275986 | 0.1258909 | 0.1674386 | 0.1679544 | 0.1448377 | 0.1352204 | 0.1262248 | 0.1235497 | 0.1249798 | 0.1528625 | 0.1082033 | 0.1212619 | 0.1059646 | 0.1920513 | 0.1641798 | 0.1939659 | 0.1289384 | 0.1278776 | 0.1287087 | 0.1518317 | 0.159159 | 0.09610429 | 0.1724415 | 0.1812693 | 0.1482598 | 0.1430256
1096 | 0.1381801 | 0.1344366 | 0.1261595 | 0.112397 | 0.1373477 | 0.1301505 | 0.1450788 | 0.1282623 | 0.1406643 | 0.1751812 | 0.1402579 | 0.1362118 | 0.2147489 | 0.1544354 | 0.1128235 | 0.1046912 | 0.141957 | 0.0706074 | 0.1672502 | 0.1554393 | 0.1360825 | 0.1163863 | 0.1732652 | 0.1624484 | 0.1366446 | 0.139189 | 0.1537454 | 0.1263757 | 0.121826 | 0.1462467 | 0.1214853 | 0.111291 | 0.1423059 | 0.1432654 | 0.2181694 | 0.1661997 | 0.1713154 | 0.1425049 | 0.1315623 | 0.1650164 | 0.1491432 | 0.1018228 | 0.1698905 | 0.1579249 | 0.1395845 | 0.1534281
1097 | 0.1326241 | 0.1309317 | 0.1121357 | 0.1182099 | 0.1318598 | 0.1603496 | 0.1543308 | 0.1167837 | 0.1279669 | 0.2058118 | 0.1329573 | 0.1359832 | 0.1853847 | 0.1206252 | 0.1229223 | 0.1149042 | 0.142096 | 0.1186788 | 0.1698339 | 0.1403847 | 0.1404235 | 0.1281854 | 0.1740826 | 0.1519664 | 0.1247657 | 0.1417861 | 0.1249105 | 0.1217323 | 0.1174068 | 0.1358359 | 0.1030252 | 0.1272551 | 0.118987 | 0.1238539 | 0.198398 | 0.1813537 | 0.1523677 | 0.132901 | 0.1162391 | 0.1614662 | 0.1679159 | 0.1054409 | 0.1747861 | 0.1645451 | 0.1545709 | 0.1659961
1098 | 0.1539975 | 0.1589427 | 0.1499173 | 0.1514638 | 0.1709926 | 0.1480844 | 0.1487366 | 0.1264595 | 0.1358458 | 0.1750533 | 0.1332594 | 0.1341436 | 0.189771 | 0.1276201 | 0.1316127 | 0.1049071 | 0.1339711 | 0.0778382 | 0.1797196 | 0.1314633 | 0.1359366 | 0.13356 | 0.1763529 | 0.1643718 | 0.1360097 | 0.1483551 | 0.136878 | 0.1108221 | 0.1196588 | 0.1410408 | 0.1160987 | 0.09595508 | 0.1237282 | 0.1251895 | 0.1818771 | 0.1769737 | 0.1409578 | 0.1288486 | 0.1117566 | 0.1633213 | 0.1640983 | 0.1027843 | 0.1626355 | 0.1695296 | 0.1540275 | 0.1639374
1099 | 0.1338679 | 0.1533845 | 0.1185225 | 0.1071986 | 0.1319027 | 0.1345422 | 0.1547927 | 0.1283024 | 0.1277386 | 0.1798431 | 0.1289373 | 0.1338576 | 0.1799166 | 0.1249294 | 0.1102998 | 0.1263935 | 0.1080833 | 0.0907314 | 0.1829702 | 0.1506735 | 0.1389828 | 0.1217099 | 0.1691514 | 0.1475374 | 0.1385302 | 0.1508016 | 0.1253822 | 0.1234229 | 0.1018729 | 0.1392814 | 0.1039235 | 0.1230059 | 0.1243427 | 0.1420188 | 0.2151493 | 0.1607351 | 0.1587731 | 0.1361812 | 0.1354955 | 0.1554384 | 0.1523087 | 0.1021545 | 0.1641992 | 0.1824864 | 0.1598446 | 0.1717355
1100 | 0.1684779 | 0.1248699 | 0.1494425 | 0.119601 | 0.1418081 | 0.1423796 | 0.1456853 | 0.1320518 | 0.1422704 | 0.1777068 | 0.1311124 | 0.1329714 | 0.2017713 | 0.1036193 | 0.1177317 | 0.1325598 | 0.1246881 | 0.1212636 | 0.1800154 | 0.1255171 | 0.1271908 | 0.1306895 | 0.1670562 | 0.1614587 | 0.1293605 | 0.1354742 | 0.1259424 | 0.1157711 | 0.1126549 | 0.1312596 | 0.1030971 | 0.1227299 | 0.1256134 | 0.1519175 | 0.1647054 | 0.1686482 | 0.1514483 | 0.133149 | 0.1387815 | 0.1605592 | 0.1564988 | 0.1203416 | 0.1732823 | 0.1674864 | 0.1654426 | 0.1575275
1101 | 0.1371119 | 0.1568705 | 0.1366797 | 0.1343985 | 0.1280567 | 0.1517664 | 0.1468463 | 0.1239026 | 0.1296885 | 0.1783256 | 0.1475086 | 0.1382303 | 0.1932441 | 0.1524464 | 0.1109203 | 0.1085454 | 0.1295114 | 0.1126897 | 0.1965986 | 0.1573767 | 0.1268987 | 0.1186427 | 0.1770756 | 0.1641256 | 0.1400563 | 0.1348273 | 0.1488124 | 0.1181048 | 0.119027 | 0.1382671 | 0.09970311 | 0.1070813 | 0.1006576 | 0.1256742 | 0.1776277 | 0.1779037 | 0.1236319 | 0.1242196 | 0.1229732 | 0.1661089 | 0.1734669 | 0.1212979 | 0.1693738 | 0.1714362 | 0.1563631 | 0.1610596
1102 | 0.1331874 | 0.1677253 | 0.1440288 | 0.1444465 | 0.1445675 | 0.1421447 | 0.1337933 | 0.1250491 | 0.1292278 | 0.1808054 | 0.1295676 | 0.1316065 | 0.2147095 | 0.1281252 | 0.1141798 | 0.1030765 | 0.1185997 | 0.1308623 | 0.2076695 | 0.1458903 | 0.1240069 | 0.1220901 | 0.1682997 | 0.1673557 | 0.1408025 | 0.1477043 | 0.133938 | 0.1219819 | 0.1167566 | 0.1313558 | 0.1175316 | 0.1139294 | 0.1463029 | 0.1671007 | 0.1866693 | 0.1449055 | 0.1462376 | 0.1292099 | 0.1343672 | 0.1679609 | 0.1601937 | 0.09634016 | 0.1693272 | 0.1618533 | 0.1536366 | 0.1596074
1103 | 0.1214391 | 0.1266569 | 0.1080959 | 0.1391838 | 0.1099636 | 0.1510145 | 0.1442325 | 0.1161191 | 0.140829 | 0.1803544 | 0.1479221 | 0.1443464 | 0.2142996 | 0.1222187 | 0.1338792 | 0.1230627 | 0.1405281 | 0.09446773 | 0.1923474 | 0.1136673 | 0.1462534 | 0.1222868 | 0.1748574 | 0.1405694 | 0.1274738 | 0.1249675 | 0.1107967 | 0.1244572 | 0.1030399 | 0.132591 | 0.1344755 | 0.1196508 | 0.1163843 | 0.1380606 | 0.1937001 | 0.1814113 | 0.1520055 | 0.1250107 | 0.1254746 | 0.1605615 | 0.1451643 | 0.113478 | 0.1786214 | 0.1581168 | 0.1579477 | 0.1698713
1104 | 0.1328945 | 0.1581271 | 0.1164843 | 0.115799 | 0.119483 | 0.158934 | 0.1426553 | 0.1216481 | 0.1415457 | 0.176753 | 0.1355899 | 0.1421281 | 0.2116478 | 0.1457569 | 0.115267 | 0.1063037 | 0.1271639 | 0.1122561 | 0.2038783 | 0.1307677 | 0.1353161 | 0.1276794 | 0.1801806 | 0.1485811 | 0.1324933 | 0.131864 | 0.09680734 | 0.1202852 | 0.1341484 | 0.1415483 | 0.1160783 | 0.1212457 | 0.1364828 | 0.1230374 | 0.1560729 | 0.2017253 | 0.1260498 | 0.1232115 | 0.1336964 | 0.1455509 | 0.1656158 | 0.116081 | 0.1831608 | 0.1712833 | 0.1511303 | 0.1745478
1105 | 0.1293426 | 0.1305182 | 0.1283508 | 0.1568739 | 0.09096671 | 0.1382354 | 0.1379588 | 0.1310171 | 0.142765 | 0.1641149 | 0.1302921 | 0.1492493 | 0.1898629 | 0.1417577 | 0.1256754 | 0.1063918 | 0.122851 | 0.0920103 | 0.1840884 | 0.1323482 | 0.1397557 | 0.1195551 | 0.1729472 | 0.1435208 | 0.1360323 | 0.1487194 | 0.1272078 | 0.1155471 | 0.1011755 | 0.1566953 | 0.1238637 | 0.1034715 | 0.1179766 | 0.1195224 | 0.1582746 | 0.1845725 | 0.1384741 | 0.1404974 | 0.1419513 | 0.1625539 | 0.1634004 | 0.1138234 | 0.1762193 | 0.1554166 | 0.1612334 | 0.1668565
1106 | 0.1415341 | 0.1470169 | 0.1432704 | 0.1321981 | 0.1391179 | 0.170343 | 0.1371852 | 0.1269099 | 0.1434518 | 0.197119 | 0.1264132 | 0.1381203 | 0.2202916 | 0.1177277 | 0.1089808 | 0.1354873 | 0.1344228 | 0.05942476 | 0.1812364 | 0.1440129 | 0.114894 | 0.1114298 | 0.1709999 | 0.1630313 | 0.1469598 | 0.1299568 | 0.1282383 | 0.1216995 | 0.1248259 | 0.1491006 | 0.105697 | 0.1031596 | 0.1260993 | 0.08034097 | 0.1714236 | 0.1478226 | 0.1373323 | 0.1350726 | 0.1229313 | 0.1478586 | 0.1809823 | 0.1086861 | 0.1927681 | 0.1757748 | 0.1442713 | 0.1633145
1107 | 0.1606923 | 0.1380386 | 0.130215 | 0.127177 | 0.1243334 | 0.1389852 | 0.1391541 | 0.120655 | 0.1390284 | 0.1754275 | 0.1238336 | 0.1300537 | 0.2292455 | 0.1316994 | 0.1546011 | 0.1242301 | 0.1110738 | 0.0910272 | 0.1806005 | 0.1421175 | 0.1264373 | 0.1250283 | 0.1755754 | 0.1544399 | 0.1301691 | 0.1414406 | 0.1253721 | 0.1212091 | 0.1142219 | 0.135275 | 0.0975186 | 0.1316456 | 0.150531 | 0.08588432 | 0.2003027 | 0.1701232 | 0.1070796 | 0.1271069 | 0.1317294 | 0.1497535 | 0.1529443 | 0.1097848 | 0.1811115 | 0.1911366 | 0.1666921 | 0.1592786
1108 | 0.1265455 | 0.1216732 | 0.1328931 | 0.1165059 | 0.1468944 | 0.115102 | 0.1415557 | 0.1324175 | 0.1381511 | 0.1716777 | 0.1317269 | 0.1380873 | 0.2189342 | 0.1244142 | 0.1066146 | 0.122329 | 0.1276445 | 0.1096242 | 0.1647111 | 0.1235468 | 0.1480813 | 0.1239225 | 0.1680229 | 0.1503521 | 0.1260391 | 0.1502234 | 0.1286522 | 0.1277365 | 0.127986 | 0.1413432 | 0.09704822 | 0.1082332 | 0.1221846 | 0.09356683 | 0.1741979 | 0.1653481 | 0.1266283 | 0.128663 | 0.1276715 | 0.1517539 | 0.1628063 | 0.1017423 | 0.1717885 | 0.1546086 | 0.1431939 | 0.1599845
1109 | 0.1327934 | 0.1535649 | 0.109597 | 0.1095041 | 0.1220703 | 0.1649042 | 0.1441973 | 0.1156501 | 0.1416847 | 0.1946261 | 0.1309232 | 0.1288277 | 0.1889073 | 0.1223336 | 0.1051253 | 0.1033795 | 0.1264988 | 0.1178054 | 0.1861689 | 0.1279966 | 0.1380852 | 0.119865 | 0.1709677 | 0.1587924 | 0.1355775 | 0.1509434 | 0.1332506 | 0.1263845 | 0.1077056 | 0.1398126 | 0.1273675 | 0.1240731 | 0.1255977 | 0.07814496 | 0.1787184 | 0.1854692 | 0.1150134 | 0.125468 | 0.12621 | 0.1648674 | 0.1769283 | 0.1104443 | 0.162263 | 0.175665 | 0.1424612 | 0.15732
1110 | 0.1286819 | 0.1499982 | 0.1178879 | 0.1597059 | 0.1201708 | 0.1825466 | 0.151743 | 0.1286932 | 0.1294869 | 0.1719112 | 0.1407215 | 0.1341564 | 0.2154227 | 0.1220662 | 0.118641 | 0.1223132 | 0.1167685 | 0.1178178 | 0.1686985 | 0.1441816 | 0.1317029 | 0.1227235 | 0.16693 | 0.1450769 | 0.1304943 | 0.1573687 | 0.1335497 | 0.1284029 | 0.1172656 | 0.1421091 | 0.101729 | 0.126294 | 0.1443583 | 0.1272199 | 0.1948679 | 0.1729223 | 0.1219624 | 0.1263506 | 0.1161071 | 0.1586704 | 0.1730629 | 0.1105038 | 0.1627574 | 0.1457864 | 0.1481709 | 0.1710513
1111 | 0.1349016 | 0.1669853 | 0.1295104 | 0.1524822 | 0.1273648 | 0.16158 | 0.1394483 | 0.1256439 | 0.1464221 | 0.1664039 | 0.139038 | 0.1380593 | 0.1929126 | 0.1324616 | 0.1378587 | 0.114719 | 0.1430806 | 0.1486533 | 0.1636057 | 0.1444331 | 0.1234726 | 0.1312101 | 0.1747414 | 0.1634279 | 0.1349752 | 0.127989 | 0.1490636 | 0.1233966 | 0.1155306 | 0.1405884 | 0.09774962 | 0.1129367 | 0.113912 | 0.1311382 | 0.2106213 | 0.1573038 | 0.158349 | 0.1357204 | 0.1449189 | 0.1557331 | 0.1750246 | 0.1066657 | 0.1765934 | 0.1721528 | 0.1415008 | 0.1776928
1112 | 0.1407585 | 0.1264302 | 0.1556283258 | 0.1063958 | 0.1270747 | 0.1202139 | 0.1434011 | 0.1245016 | 0.139367 | 0.1811223 | 0.1325164 | 0.1422528 | 0.207593 | 0.1380415 | 0.1157429 | 0.1090188 | 0.1411356 | 0.1386831 | 0.1870817 | 0.1544631 | 0.1492627 | 0.1235044 | 0.1893738 | 0.1676752 | 0.1372963 | 0.1525194 | 0.1464293 | 0.1327148 | 0.1282806 | 0.1546695 | 0.1202658 | 0.1220617 | 0.1308576 | 0.1010475 | 0.1824517 | 0.1598224 | 0.1694005 | 0.1243167 | 0.1258773 | 0.1614116 | 0.1722295 | 0.1080913 | 0.1826352 | 0.170864 | 0.1505196 | 0.1626028
1113 | 0.1478753 | 0.1636181 | 0.1300359 | 0.1320038 | 0.1412406 | 0.1226187 | 0.1489554 | 0.1236575 | 0.1480569 | 0.1666511 | 0.1545216 | 0.1406598 | 0.1759071 | 0.1293776 | 0.09662878 | 0.1228514 | 0.1348752 | 0.09788754 | 0.1979194 | 0.1432866 | 0.1392979 | 0.132174 | 0.1675572 | 0.1525007 | 0.129321 | 0.1465886 | 0.137949 | 0.1389779 | 0.1115854 | 0.1383527 | 0.1114359 | 0.1372822 | 0.1159111 | 0.09090496 | 0.1803571 | 0.2001422 | 0.1088726 | 0.1356086 | 0.1362894 | 0.1661724 | 0.1378489 | 0.1109035 | 0.1701142 | 0.1582094 | 0.1672177 | 0.1557225
1114 | 0.1417251 | 0.1509253 | 0.1148693 | 0.1184333 | 0.1352198 | 0.1325167 | 0.145359 | 0.1293149 | 0.1415177 | 0.1795561 | 0.1219714 | 0.1437465 | 0.188201 | 0.1397085 | 0.1287162 | 0.1106566 | 0.1179664 | 0.1237926 | 0.1912326 | 0.1193052 | 0.1523279 | 0.1188875 | 0.1697095 | 0.1637236 | 0.1347184 | 0.1577366 | 0.1247192 | 0.1271624 | 0.1101161 | 0.1414772 | 0.1169308 | 0.1315722 | 0.1275003 | 0.1975362 | 0.189249 | 0.1651369 | 0.1522939 | 0.134299 | 0.154048 | 0.1631577 | 0.1482464 | 0.1099052 | 0.1554291 | 0.1684099 | 0.1539519 | 0.1548341
1115 | 0.1252451 | 0.1651654 | 0.1477798 | 0.1079244 | 0.1585183 | 0.1290175 | 0.1461464 | 0.1180265 | 0.1465668 | 0.1838523 | 0.12769 | 0.1398581 | 0.2194891 | 0.1229666 | 0.1201298 | 0.1256085 | 0.1110869 | 0.1495434 | 0.1748795 | 0.1361529 | 0.1526115 | 0.1210026 | 0.1810261 | 0.1553316 | 0.1393041 | 0.1513058 | 0.1246715 | 0.1293309 | 0.1088445 | 0.1485899 | 0.1123671 | 0.1138366 | 0.1210736 | 0.1554529 | 0.1894122 | 0.1508704 | 0.1430249 | 0.1376827 | 0.1248958 | 0.1642086 | 0.1505195 | 0.1054487 | 0.1706683 | 0.1710344 | 0.1470787 | 0.1655055
1116 | 0.1411525 | 0.1375881 | 0.1281641 | 0.1241522 | 0.1401447 | 0.1615293 | 0.1587025 | 0.1195122 | 0.1354248 | 0.1862189 | 0.1424373 | 0.1431753 | 0.2095092 | 0.1313755 | 0.1124001 | 0.1006469 | 0.1416756 | 0.09009776 | 0.2088049 | 0.1321198 | 0.1252107 | 0.1201103 | 0.1747947 | 0.153933 | 0.141763 | 0.1381276 | 0.1359022 | 0.1134942 | 0.1273615 | 0.1445284 | 0.1173586 | 0.1416145 | 0.1115532 | 0.1477669 | 0.1963703 | 0.1789905 | 0.1438165 | 0.1396497 | 0.1385354 | 0.1546486 | 0.1532363 | 0.1018869 | 0.1565772 | 0.1715408 | 0.156817 | 0.1585116
1117 | 0.1705848 | 0.1214251 | 0.1286172 | 0.1535661 | 0.1337475 | 0.1575693 | 0.146008 | 0.130923 | 0.1284358 | 0.1759889 | 0.1486733 | 0.1400024 | 0.2145277 | 0.1203347 | 0.1177465 | 0.1281901 | 0.1064591 | 0.1123581 | 0.1954553 | 0.1555756 | 0.1481058 | 0.1127887 | 0.1729701 | 0.1542153 | 0.1329085 | 0.1405005 | 0.1279883 | 0.1102229 | 0.1120521 | 0.1422771 | 0.1188641 | 0.1367287 | 0.1395432 | 0.1142717 | 0.1710705 | 0.1626915 | 0.1706824 | 0.130689 | 0.1319514 | 0.1539192 | 0.1583702 | 0.1228892 | 0.1804612 | 0.186146 | 0.1382511 | 0.1657888
1118 | 0.1762219 | 0.1172768 | 0.1400043 | 0.1101755 | 0.1468896 | 0.1496843 | 0.1334594 | 0.1375313 | 0.1261871 | 0.1934912 | 0.125547 | 0.1301414 | 0.1976892 | 0.1377203 | 0.1424727 | 0.1049661 | 0.08573123 | 0.1640724 | 0.1543777 | 0.1279205 | 0.1680549 | 0.1149877 | 0.179235 | 0.1574678 | 0.1325868 | 0.1305446 | 0.1394445 | 0.1300647 | 0.1182375 | 0.1380411 | 0.1338803 | 0.1098513 | 0.1156958 | 0.09285851 | 0.1616826 | 0.1919713 | 0.1475093 | 0.1368896 | 0.1172084 | 0.1551198 | 0.1573745 | 0.1115841 | 0.1752274 | 0.1633661 | 0.1504646 | 0.1816626
1119 | 0.1176376 | 0.1484858 | 0.1252922 | 0.1410245 | 0.1165305 | 0.1485215 | 0.1488755 | 0.1311364 | 0.1493687 | 0.1868307 | 0.1176628 | 0.1384709 | 0.2020805 | 0.1278429 | 0.1085269 | 0.1064139 | 0.1226528 | 0.08267159 | 0.1902888 | 0.1485866 | 0.1037455 | 0.1209485 | 0.1750571 | 0.1619177 | 0.1402463 | 0.148431 | 0.1439876 | 0.1277927 | 0.1282439 | 0.1625726 | 0.1132213 | 0.1169589 | 0.1306687 | 0.1671048 | 0.1894122 | 0.1489741 | 0.1357806 | 0.1282666 | 0.1318307 | 0.159365 | 0.1497656 | 0.1050261 | 0.1593917 | 0.1709204 | 0.1446445 | 0.176598
1120 | 0.1640439 | 0.1651592 | 0.1196046 | 0.1185541 | 0.1510164 | 0.1481499 | 0.1552373 | 0.1215439 | 0.1525543 | 0.1939156 | 0.1256392 | 0.1447823 | 0.2095213 | 0.1266037 | 0.1281262 | 0.1156562 | 0.1378972 | 0.1397109 | 0.1930911 | 0.1404419 | 0.1347247 | 0.1329923 | 0.1835773 | 0.1551961 | 0.1413797 | 0.131382 | 0.128964 | 0.122163 | 0.1229592 | 0.1346813 | 0.1131866 | 0.11008 | 0.1132976 | 0.182463 | 0.1607307 | 0.1508921 | 0.137671 | 0.1291514 | 0.1386956 | 0.1562749 | 0.1578774 | 0.1181311 | 0.1716763 | 0.1643425 | 0.1592618 | 0.1573566
1121 | 0.1221228 | 0.1477122 | 0.1137716 | 0.1237612 | 0.1469106 | 0.1497763 | 0.1464338 | 0.114704 | 0.1438264 | 0.1621242 | 0.1331478 | 0.1282022 | 0.21115 | 0.1382827 | 0.09604259 | 0.1206614 | 0.1174956 | 0.1426438 | 0.1810905 | 0.1562165 | 0.1535548 | 0.137714 | 0.1672804 | 0.1650947 | 0.131436 | 0.1545934 | 0.1315748 | 0.1300469 | 0.1096992 | 0.1381136 | 0.1166987 | 0.146698 | 0.1211505 | 0.1509566 | 0.1711221 | 0.1805474 | 0.1555161 | 0.1224269 | 0.1227867 | 0.1470343 | 0.1575345 | 0.1295975 | 0.1675647 | 0.1842961 | 0.1536003 | 0.1863437
1122 | 0.1533394 | 0.1522241 | 0.1321643 | 0.1323542 | 0.1150041 | 0.1684434 | 0.1450189 | 0.1290543 | 0.1441232 | 0.1825776 | 0.1371676 | 0.1470248 | 0.1956825 | 0.121107 | 0.1123776 | 0.121267 | 0.1157461 | 0.08930472 | 0.1784976 | 0.1564956 | 0.1564074 | 0.116807 | 0.1747513 | 0.1522136 | 0.1409409 | 0.1373893 | 0.1228717 | 0.1237033 | 0.1114825 | 0.1530901 | 0.1167724 | 0.1074505 | 0.127849 | 0.07401414 | 0.1787416 | 0.1583783 | 0.165784 | 0.1348013 | 0.1244387 | 0.1589803 | 0.1445559 | 0.1062483 | 0.1785493 | 0.1674961 | 0.1453537 | 0.1585753
1123 | 0.1378658 | 0.1555562 | 0.1219032 | 0.1417233 | 0.138014 | 0.1517666 | 0.1379939 | 0.131532 | 0.1407547 | 0.1874347 | 0.1233021 | 0.1309731 | 0.2024955 | 0.1225971 | 0.1102347 | 0.1087831 | 0.1194745 | 0.09875108 | 0.1816666 | 0.1631553 | 0.1609203 | 0.125772 | 0.1635902 | 0.1475329 | 0.1323969 | 0.1338681 | 0.1150645 | 0.127386 | 0.1110648 | 0.1508287 | 0.1200588 | 0.09875872 | 0.1213625 | 0.09224943 | 0.1833526 | 0.1767723 | 0.161741 | 0.1302847 | 0.1318631 | 0.1646774 | 0.1778033 | 0.1162705 | 0.1615493 | 0.1619948 | 0.1556018 | 0.1524219
1124 | 0.1498503 | 0.1460128 | 0.117213 | 0.1428883 | 0.1306786 | 0.1778866 | 0.148504 | 0.1303162 | 0.1371249 | 0.174697 | 0.137013 | 0.1344752 | 0.2000291 | 0.1281189 | 0.11745 | 0.1384972 | 0.1123139 | 0.1119968 | 0.1644433 | 0.1548909 | 0.123354 | 0.136373 | 0.1733939 | 0.1523581 | 0.1339105 | 0.1479423 | 0.1440155 | 0.1276648 | 0.1198873 | 0.1437384 | 0.1282949 | 0.1261938 | 0.1282816 | 0.1531298 | 0.176328 | 0.1571922 | 0.1614754 | 0.1349159 | 0.1247417 | 0.1565915 | 0.157207 | 0.1048929 | 0.1681312 | 0.1729739 | 0.1523402 | 0.1732184
1125 | 0.1228907 | 0.1480567 | 0.1492648 | 0.1535228 | 0.1338933 | 0.1474304 | 0.1506395 | 0.1289687 | 0.1345836 | 0.1803018 | 0.1158364 | 0.1334377 | 0.220685 | 0.1134203 | 0.1402759 | 0.1121763 | 0.110906 | 0.1253686 | 0.1733593 | 0.1375143 | 0.1406121 | 0.1288473 | 0.1657517 | 0.1534828 | 0.1418848 | 0.1452776 | 0.133434 | 0.1213035 | 0.103315 | 0.1613215 | 0.1247421 | 0.126327 | 0.1168558 | 0.1633219 | 0.1782161 | 0.1634312 | 0.1721181 | 0.1349404 | 0.1393974 | 0.1553971 | 0.1696797 | 0.1062651 | 0.1808643 | 0.1526879 | 0.1399291 | 0.1512587
1126 | 0.1765645 | 0.1321603 | 0.1413245 | 0.1185012 | 0.1633051 | 0.1663275 | 0.139764 | 0.1261549 | 0.1338509 | 0.1702462 | 0.1424524 | 0.1355227 | 0.1861321 | 0.1424603 | 0.1310981 | 0.1356419 | 0.1302503 | 0.09195525 | 0.185103 | 0.1675084 | 0.1451772 | 0.1271163 | 0.1695443 | 0.1444826 | 0.1370425 | 0.1369375 | 0.1347959 | 0.1260141 | 0.1267639 | 0.1340083 | 0.1093325 | 0.1067809 | 0.1348472 | 0.1754019 | 0.1868621 | 0.158056 | 0.1352566 | 0.1368046 | 0.1423015 | 0.1550204 | 0.1592247 | 0.1136896 | 0.1821726 | 0.1656446 | 0.1366682 | 0.1558541
1127 | 0.1493537 | 0.1315261 | 0.1396312 | 0.1317535 | 0.131457 | 0.1454028 | 0.1362999 | 0.1330633 | 0.1286052 | 0.1605162 | 0.1164388 | 0.1398418 | 0.1990604 | 0.1428998 | 0.122138 | 0.1254849 | 0.1193909 | 0.1425587 | 0.1801562 | 0.1542726 | 0.1617995 | 0.1258537 | 0.1594407 | 0.1472744 | 0.13786 | 0.1325593 | 0.1233439 | 0.1011739 | 0.1125327 | 0.1451088 | 0.09781333 | 0.09298372 | 0.1180159 | 0.1217835 | 0.1723784 | 0.1811677 | 0.1544368 | 0.1314918 | 0.1157432 | 0.151124 | 0.1613234 | 0.09774448 | 0.1788458 | 0.1569433 | 0.1498583 | 0.1758423
1128 | 0.1354366 | 0.1585777 | 0.1194355 | 0.1292056 | 0.1313782 | 0.1420731 | 0.143068 | 0.1270231 | 0.1303496 | 0.1846145 | 0.1454805 | 0.1448967 | 0.1936482 | 0.1188931 | 0.1081873 | 0.1176918 | 0.1197403 | 0.09924177 | 0.1772839 | 0.1621965 | 0.1534786 | 0.1304959 | 0.170519 | 0.1555138 | 0.1390235 | 0.1290126 | 0.1108886 | 0.1152703 | 0.1140507 | 0.1380219 | 0.1082002 | 0.1150381 | 0.1236728 | 0.1225716 | 0.1953269 | 0.1683485 | 0.1705504 | 0.130817 | 0.1266856 | 0.1527783 | 0.127804 | 0.1094468 | 0.1594116 | 0.1796182 | 0.1534973 | 0.1750711
1129 | 0.1527784 | 0.1504266 | 0.1351228 | 0.1253657 | 0.1484266 | 0.1450427 | 0.1471028 | 0.1318983 | 0.1350306 | 0.1854489 | 0.1293498 | 0.1523916 | 0.2084858 | 0.1267591 | 0.1358217 | 0.1016825 | 0.1212459 | 0.145852 | 0.1617626 | 0.1744236 | 0.1077127 | 0.1331735 | 0.1703574 | 0.172134 | 0.1343819 | 0.1433896 | 0.1256143 | 0.1171047 | 0.1294921 | 0.149039 | 0.09501238 | 0.1142011 | 0.1343513 | 0.1032191 | 0.1927769 | 0.1594282 | 0.1644563 | 0.1295603 | 0.1328839 | 0.1637682 | 0.1886351 | 0.1051283 | 0.1720674 | 0.1692598 | 0.1445685 | 0.1539658
1130 | 0.1557694 | 0.1182651 | 0.1433325 | 0.1431949 | 0.1156993 | 0.1590314 | 0.1481616 | 0.1161029 | 0.1334856 | 0.1649141 | 0.1293627 | 0.1171531 | 0.2002885 | 0.1266479 | 0.1434698 | 0.1257058 | 0.1101926 | 0.08678291 | 0.179938 | 0.1391479 | 0.1527787 | 0.1308965 | 0.1572792 | 0.156584 | 0.1365627 | 0.1395426 | 0.1463836 | 0.1184986 | 0.1117481 | 0.1389922 | 0.1150141 | 0.1092817 | 0.1226844 | 0.0685242 | 0.1664166 | 0.1901303 | 0.1826799 | 0.1321326 | 0.1164168 | 0.1577311 | 0.1622261 | 0.1123657 | 0.1670839 | 0.1745346 | 0.1650286 | 0.1497511
1131 | 0.1705789 | 0.1296396 | 0.1624629 | 0.12243 | 0.1567329 | 0.1532906 | 0.135196 | 0.1212611 | 0.1561712 | 0.1805952 | 0.1522917 | 0.1300899 | 0.1902728 | 0.1285656 | 0.146925 | 0.1075192 | 0.1143014 | 0.09237108 | 0.1884073 | 0.1533104 | 0.1745006 | 0.125814 | 0.1526623 | 0.1566745 | 0.1327649 | 0.1369367 | 0.1375233 | 0.1076972 | 0.112864 | 0.133017 | 0.08503212 | 0.1178845 | 0.1200685 | 0.1090706 | 0.1673182 | 0.1640668 | 0.1366592 | 0.1264116 | 0.1335138 | 0.1703691 | 0.1632122 | 0.1007634 | 0.1703243 | 0.1863275 | 0.1460158 | 0.1607221
1132 | 0.1879335 | 0.113045 | 0.1593373 | 0.1042978 | 0.1464175 | 0.1620883 | 0.1457433 | 0.1145167 | 0.1382664 | 0.1701824 | 0.1288369 | 0.1325626 | 0.2343177 | 0.1504909 | 0.1098842 | 0.1022759 | 0.130565 | 0.1611882 | 0.1925448 | 0.158027 | 0.1564334 | 0.1125577 | 0.1710577 | 0.1589342 | 0.125065 | 0.1382406 | 0.1231221 | 0.1185369 | 0.1078546 | 0.1421739 | 0.120392 | 0.1068332 | 0.1061117 | 0.1534042 | 0.1632188 | 0.1589345 | 0.1317267 | 0.1220898 | 0.1226414 | 0.1540679 | 0.1670429 | 0.1112021 | 0.1810491 | 0.1650731 | 0.1550123 | 0.1664059
1133 | 0.1325925 | 0.1538491 | 0.1216343 | 0.1291537 | 0.1437033 | 0.1613917 | 0.1449115 | 0.1207312 | 0.1424487 | 0.1682102 | 0.1341142 | 0.1284734 | 0.2043504 | 0.1154127 | 0.09136261 | 0.1295646 | 0.1003871 | 0.1238984 | 0.2114424 | 0.1586941 | 0.120893 | 0.1257833 | 0.1645883472 | 0.1668384 | 0.1252754 | 0.1405945 | 0.1475015 | 0.1208859 | 0.128735 | 0.1465827 | 0.1112887 | 0.1261547 | 0.1280138 | 0.1466092 | 0.1705956 | 0.1795282 | 0.1515337 | 0.1307285 | 0.1324669 | 0.1619677 | 0.1685243 | 0.09926801 | 0.1766186 | 0.1647998 | 0.1577197 | 0.1526386
1134 | 0.1426891 | 0.1137466 | 0.1486746 | 0.1582239 | 0.1365752 | 0.1554251 | 0.1509372 | 0.1267262 | 0.1345481 | 0.1766849 | 0.1251289 | 0.1362839 | 0.2153041 | 0.121188 | 0.1114356 | 0.1118306 | 0.1097403 | 0.1190724 | 0.2127571 | 0.1763645 | 0.1552839 | 0.1324623 | 0.1832239 | 0.1729934 | 0.1333149 | 0.1321824 | 0.1174975 | 0.1087473 | 0.1232743 | 0.1378566 | 0.1045588 | 0.1182919 | 0.1193881 | 0.1717959 | 0.1305557 | 0.1716822 | 0.146922 | 0.1416274 | 0.1364907 | 0.1525836 | 0.1478401 | 0.118769 | 0.1758636 | 0.1553726 | 0.1515789 | 0.1893411
1135 | 0.1749159 | 0.1399396 | 0.1344612 | 0.1399549 | 0.1443043 | 0.1519859 | 0.1540784 | 0.1224781 | 0.1453735 | 0.1726382 | 0.1316804 | 0.1391882 | 0.1879013 | 0.1258179 | 0.1038624 | 0.118643 | 0.1299724 | 0.1332294 | 0.1804713 | 0.1740211 | 0.1430912 | 0.1257347 | 0.1667447 | 0.1631448 | 0.1391484 | 0.1451259 | 0.1204441 | 0.1134813 | 0.1102739 | 0.1346504 | 0.1109509 | 0.1129148 | 0.1110709 | 0.1479156 | 0.1644331 | 0.1834672 | 0.157215 | 0.1316868 | 0.1249544 | 0.153238 | 0.1460916 | 0.1185901 | 0.1752424 | 0.1710286 | 0.1610167 | 0.1730538
1136 | 0.1455375 | 0.1241039 | 0.1137954 | 0.1598981 | 0.157409 | 0.1579519 | 0.1416144 | 0.1171858 | 0.1412037 | 0.1702482 | 0.142969 | 0.1419269 | 0.1947903 | 0.1505966 | 0.1347532 | 0.1288553 | 0.1188163 | 0.09651244 | 0.2007795 | 0.1689438 | 0.1332182 | 0.1287076 | 0.1596735 | 0.1674042 | 0.1319855 | 0.1445308 | 0.1471416 | 0.1225178 | 0.1030547 | 0.1331951 | 0.09731871 | 0.1015408 | 0.1349642 | 0.1741117 | 0.1479018 | 0.1788253 | 0.1206205 | 0.1451051 | 0.1157176 | 0.1627401 | 0.1700591 | 0.1124828 | 0.1798673 | 0.1669056 | 0.1563751 | 0.1685661
1137 | 0.1457936 | 0.1177945 | 0.1349204 | 0.1310189 | 0.1142653 | 0.1298366 | 0.1379496 | 0.1166954 | 0.1384171 | 0.1850346 | 0.1238632 | 0.1388996 | 0.1977665 | 0.1128379 | 0.1006008 | 0.1000164 | 0.1446651 | 0.1845323 | 0.1667052 | 0.1760358 | 0.1375891 | 0.1222142 | 0.1672054 | 0.1416224 | 0.1292541 | 0.1319845 | 0.1156137 | 0.11608 | 0.1278898 | 0.1376847 | 0.1215615 | 0.1261927 | 0.1015129 | 0.1502333 | 0.1927673 | 0.1774855 | 0.1545708 | 0.1400979 | 0.1253381 | 0.1494583 | 0.1604778 | 0.1184597 | 0.1725977 | 0.1589536 | 0.1364239 | 0.1606769
1138 | 0.1274595 | 0.1205866 | 0.1335435 | 0.1090256 | 0.1360003 | 0.1411313 | 0.1474675 | 0.1273371 | 0.1470813 | 0.1881715 | 0.135437 | 0.1317996 | 0.1978236 | 0.1128093 | 0.1149121 | 0.1174419 | 0.1318031 | 0.06850676 | 0.1528873 | 0.1598957 | 0.1423042 | 0.1235895 | 0.1651711 | 0.154571 | 0.1393636 | 0.12729 | 0.1463982 | 0.1205709 | 0.1260267 | 0.1452921 | 0.127423 | 0.113038 | 0.1376368 | 0.09333465 | 0.1859538 | 0.1772771 | 0.1426669 | 0.132302 | 0.1309898 | 0.1529974 | 0.1442943 | 0.09710701 | 0.1556284 | 0.1561387 | 0.1676752 | 0.1727315
1139 | 0.1657021 | 0.1457356 | 0.127954 | 0.1194407 | 0.1111482 | 0.1514213 | 0.147626 | 0.1233223 | 0.1563765 | 0.1807809 | 0.1286761 | 0.1281359 | 0.1908105 | 0.1273074 | 0.1000234 | 0.09667128 | 0.1063421 | 0.1133149 | 0.184473 | 0.1530417 | 0.1316723 | 0.1148067 | 0.1642739 | 0.156017 | 0.1388723 | 0.1305911 | 0.1065428 | 0.115102 | 0.1177588 | 0.1363986 | 0.1110072 | 0.1238601 | 0.1284139 | 0.1338422 | 0.1779346 | 0.1830512 | 0.1492716 | 0.1342656 | 0.1389695 | 0.1538684 | 0.1721434 | 0.09887696 | 0.1740824 | 0.1548518 | 0.161861 | 0.1698718
1140 | 0.1349864 | 0.1196158 | 0.1334777 | 0.1278101 | 0.1337776 | 0.1942238 | 0.1460404 | 0.1156762 | 0.1559511 | 0.1666982 | 0.1237183 | 0.1481089 | 0.1895903 | 0.1165281 | 0.1165295 | 0.1187107 | 0.109265 | 0.09899312 | 0.1690344 | 0.1433003 | 0.1264846 | 0.1307093 | 0.1827272 | 0.144608 | 0.1417545 | 0.144534 | 0.1432902 | 0.1196833 | 0.136812 | 0.1363603 | 0.1093635 | 0.1252753 | 0.1113468 | 0.1317709 | 0.1675186 | 0.165078 | 0.1427185 | 0.1343564 | 0.1185158 | 0.164493 | 0.1378218 | 0.11744 | 0.1740712 | 0.173773 | 0.1475738 | 0.1682403
1141 | 0.1170342 | 0.1242047 | 0.1096181 | 0.1365269 | 0.140963 | 0.1653015 | 0.1463958 | 0.1278534 | 0.123652 | 0.1948039 | 0.1398703 | 0.1322671 | 0.2064794 | 0.1171214 | 0.1362137 | 0.1218693 | 0.1153804 | 0.151487 | 0.1877089 | 0.1593188 | 0.1553745 | 0.1093475 | 0.1602213 | 0.1499109 | 0.1419442 | 0.150213 | 0.1359339 | 0.1142517 | 0.1130436 | 0.1363957 | 0.1171187 | 0.12714 | 0.1255489 | 0.1305104 | 0.1779444 | 0.177087 | 0.1658469 | 0.1300993 | 0.1253808 | 0.1589149 | 0.174035 | 0.1012189 | 0.1887985 | 0.1614106 | 0.1556758 | 0.1560615
1142 | 0.1409104 | 0.1626312 | 0.1056782 | 0.1207886 | 0.1347221 | 0.1312732 | 0.1400395 | 0.1211222 | 0.1357031 | 0.1778691 | 0.1242115 | 0.1387212 | 0.1974242 | 0.1157756 | 0.1311707 | 0.1045574 | 0.1262691 | 0.08622025 | 0.1528888 | 0.1736981 | 0.1565725 | 0.1237274 | 0.1687959 | 0.1725257 | 0.1392856 | 0.1399666 | 0.1277475 | 0.1319702 | 0.1143372 | 0.1424399 | 0.1230069 | 0.1274231 | 0.1292748 | 0.1899919 | 0.1757568 | 0.1560786 | 0.1377525 | 0.1371012 | 0.1246015 | 0.1625439 | 0.139091 | 0.1123043 | 0.1744897 | 0.1658167 | 0.1583459 | 0.1693422
1143 | 0.1468635 | 0.1514332 | 0.1253245 | 0.1179229 | 0.1511825 | 0.161949 | 0.1401953 | 0.1275258 | 0.1307724 | 0.1609653 | 0.1295172 | 0.1373222 | 0.2184337 | 0.1322989 | 0.1295037 | 0.1146445 | 0.1262606 | 0.1090985 | 0.1926672 | 0.1688719 | 0.1572337 | 0.1239269 | 0.1700203 | 0.1607098 | 0.1406088 | 0.1440353 | 0.109741 | 0.117442 | 0.1239395 | 0.1622929 | 0.106289 | 0.08933437 | 0.1214351 | 0.1393041 | 0.1818327 | 0.1560446 | 0.1177981 | 0.1339549 | 0.1262184 | 0.1684595 | 0.1604431 | 0.1237572 | 0.1626463 | 0.1843993 | 0.1675789 | 0.1469949
1144 | 0.1355631 | 0.1310761 | 0.1379655 | 0.1211602 | 0.1381056 | 0.1527176 | 0.1526673 | 0.1289891 | 0.1409377 | 0.1727594 | 0.1352188 | 0.1393411 | 0.1964499 | 0.1232798 | 0.1379451 | 0.1166357 | 0.1215092 | 0.1273679 | 0.1936618 | 0.1569212 | 0.1550701 | 0.1304572 | 0.1851002 | 0.1468231 | 0.1311837 | 0.1236227 | 0.1247608 | 0.1174427 | 0.1083308 | 0.1288631 | 0.1215735 | 0.1068357 | 0.1191758 | 0.1502386 | 0.1664998 | 0.1553919 | 0.163606 | 0.1454104 | 0.1342525 | 0.1540464 | 0.1628117 | 0.1149587 | 0.1814794 | 0.1743713 | 0.1310752 | 0.1738035
1145 | 0.1277916 | 0.1766004 | 0.1329785 | 0.1148331 | 0.1395606 | 0.1922677 | 0.1540369 | 0.1259077 | 0.1372308 | 0.1863232 | 0.1301375 | 0.1388588 | 0.2094935 | 0.1219518 | 0.1220085 | 0.09249332 | 0.1359785 | 0.1049467 | 0.178263 | 0.1518604 | 0.1685554 | 0.128813 | 0.1716427 | 0.1572579 | 0.1341872 | 0.1339211 | 0.1252257 | 0.110031 | 0.1270051 | 0.1372333 | 0.1220597 | 0.1390093 | 0.1168046 | 0.09910855 | 0.1683701 | 0.1728299 | 0.1687297 | 0.1370852 | 0.1340063 | 0.1446275 | 0.177717 | 0.09540286 | 0.1884483 | 0.1643289 | 0.146258 | 0.1726442
1146 | 0.1447399 | 0.1206822 | 0.1371277 | 0.1142449 | 0.1344542 | 0.1357305 | 0.1464503 | 0.123855 | 0.1313145 | 0.1881487 | 0.1246477 | 0.1302287 | 0.2341226 | 0.1055767 | 0.1274025 | 0.1281871 | 0.1075537 | 0.1394278 | 0.1983651 | 0.1654782 | 0.1405014 | 0.1246087 | 0.1778609 | 0.1513757 | 0.1285001 | 0.1436247 | 0.1350175 | 0.1144544 | 0.1086596 | 0.13327 | 0.1058725 | 0.1481198 | 0.1267003 | 0.1357393 | 0.1763406 | 0.172717 | 0.1450209 | 0.1469649 | 0.1151764 | 0.145269 | 0.1637329 | 0.1142525 | 0.1848295 | 0.1707003 | 0.1491837 | 0.1571734
1147 | 0.1537105 | 0.106585 | 0.1273926 | 0.1357789 | 0.1623177 | 0.1577457 | 0.1401211 | 0.1286199 | 0.1461362 | 0.1752774 | 0.1253859 | 0.1349861 | 0.2097959 | 0.1050564 | 0.1192044 | 0.1107712 | 0.1336621 | 0.1367009 | 0.2019347 | 0.1661826 | 0.1497395 | 0.1254274 | 0.17434 | 0.1609054 | 0.1421869 | 0.1433121 | 0.1531114 | 0.1193502 | 0.1214163 | 0.1539745 | 0.1292359 | 0.09952739 | 0.1181714 | 0.1766471 | 0.1841161 | 0.1517899 | 0.1280953 | 0.1375381 | 0.1326503 | 0.1643049 | 0.143668 | 0.09782183 | 0.1771782 | 0.1623716 | 0.1462292 | 0.1749354
1148 | 0.1346286 | 0.1390455 | 0.1263244 | 0.1132949 | 0.1474811 | 0.1678821 | 0.1452784 | 0.1151587 | 0.1323777 | 0.1934746 | 0.125126 | 0.1413479 | 0.2153451 | 0.1321951 | 0.1232362 | 0.1069747 | 0.1112274 | 0.1348781 | 0.2010954 | 0.1398375 | 0.1347516 | 0.1296501 | 0.1871691 | 0.1503735 | 0.134409 | 0.126181 | 0.1296955 | 0.1078792 | 0.1168447 | 0.1354675 | 0.1191906 | 0.1048242 | 0.1136137 | 0.1217147 | 0.1751189 | 0.1621119 | 0.1277556 | 0.1357962 | 0.1225089 | 0.1646692 | 0.1838973 | 0.104492 | 0.1768103 | 0.1670986 | 0.1377075 | 0.1665721
1149 | 0.1150137 | 0.1490021 | 0.1410211 | 0.1280599 | 0.1486362 | 0.1461171 | 0.1480185 | 0.1262373 | 0.1425526 | 0.1719104 | 0.1313595 | 0.1465325 | 0.2091368 | 0.113055 | 0.1461687 | 0.1371392 | 0.1276299 | 0.1497762 | 0.1678724 | 0.1449014 | 0.1494332 | 0.1232789 | 0.1861388 | 0.1570015 | 0.1354811 | 0.1303894 | 0.1505494 | 0.1218972 | 0.1162437 | 0.130723 | 0.1047747 | 0.1013869 | 0.1304778 | 0.169234 | 0.1754999 | 0.2085277 | 0.1676144 | 0.1443929 | 0.1407545 | 0.1562675 | 0.1290504 | 0.1003694 | 0.1834657 | 0.1621692 | 0.1535136 | 0.1726803
1150 | 0.1542403 | 0.1420087 | 0.1367979 | 0.1338188 | 0.09862821 | 0.1439632 | 0.1448069 | 0.1275333 | 0.1273107 | 0.1752992 | 0.1459092 | 0.1408157 | 0.2098058 | 0.1159376 | 0.1419955 | 0.1315848 | 0.1332039 | 0.1205285 | 0.1690811 | 0.1713237 | 0.1474195 | 0.1244396 | 0.1671909 | 0.156115 | 0.1323568 | 0.1387216 | 0.1225246 | 0.1258883 | 0.1190335 | 0.1412225 | 0.1009517 | 0.1247366 | 0.1081264 | 0.1165786 | 0.173208 | 0.1891815 | 0.1504842 | 0.1244693 | 0.1441673 | 0.1565146 | 0.1785089 | 0.1067767 | 0.1665796 | 0.1660761 | 0.150728 | 0.1695432
1151 | 0.1123635 | 0.1505241 | 0.1428958 | 0.09469103 | 0.1214171 | 0.1427994 | 0.1532731 | 0.1290214 | 0.1422646 | 0.1811241 | 0.1293699 | 0.1318516 | 0.1955637 | 0.1049822 | 0.09644926 | 0.1081739 | 0.1393078 | 0.144745 | 0.174661 | 0.1651529 | 0.1420093 | 0.1340459 | 0.1668489 | 0.1439754 | 0.139159 | 0.1374951 | 0.1290223 | 0.1178323 | 0.1129438 | 0.1468144 | 0.1247178 | 0.1108933 | 0.1340904 | 0.09452517 | 0.1313478 | 0.1561317 | 0.1548093 | 0.1285559 | 0.1173303 | 0.1495866 | 0.125728 | 0.1054168 | 0.174263 | 0.1673891 | 0.1533069 | 0.1644095
1152 | 0.1630895 | 0.1675354 | 0.1455716 | 0.1332225 | 0.1293572 | 0.1577758 | 0.1521051 | 0.1230657 | 0.1388749 | 0.1814945 | 0.1318577 | 0.1399402 | 0.2132714 | 0.1150702 | 0.1347627 | 0.1247586 | 0.1164946 | 0.1165081 | 0.1822542 | 0.1576816 | 0.1396332 | 0.1161688 | 0.1808497 | 0.1389469 | 0.1412956 | 0.1408218 | 0.1405817 | 0.1197774 | 0.1265789 | 0.1581544 | 0.1238545 | 0.09428591 | 0.107057 | 0.114302 | 0.1576793 | 0.1800663 | 0.1597145 | 0.1369937 | 0.1421471 | 0.1577627 | 0.1514049 | 0.1060137 | 0.1737972 | 0.1852987 | 0.1516248 | 0.1691436
1153 | 0.1208569 | 0.1087726 | 0.1334661 | 0.1273401 | 0.1374188 | 0.1875691 | 0.1465098 | 0.1211222 | 0.1460806 | 0.1833215 | 0.1292275 | 0.1448461 | 0.2105674 | 0.1226688 | 0.1153831 | 0.1173061 | 0.1123509 | 0.1413672 | 0.1641459 | 0.143844 | 0.1469828 | 0.1248189 | 0.1876876 | 0.1472374 | 0.1422875 | 0.1409099 | 0.1307263 | 0.1196625 | 0.1158206 | 0.1515672 | 0.110217 | 0.1012212 | 0.1085805 | 0.1278471 | 0.1851286 | 0.1524701 | 0.1411896 | 0.1329895 | 0.1139516 | 0.1675439 | 0.1419262 | 0.121789 | 0.1798527 | 0.1819819 | 0.1401761 | 0.1592464
1154 | 0.1407618 | 0.1295995 | 0.1040871 | 0.1351703 | 0.1455724 | 0.152042 | 0.1455835 | 0.1262756 | 0.1443276 | 0.1701335 | 0.1279531 | 0.144553 | 0.213877 | 0.1274156 | 0.1114849 | 0.117305 | 0.1328919 | 0.1077083 | 0.1601396 | 0.1563884 | 0.1475923 | 0.1231049 | 0.1811181 | 0.1627423 | 0.1474173 | 0.1455217 | 0.1177159 | 0.1159041 | 0.1175059 | 0.154309 | 0.1077867 | 0.1226782 | 0.1304063 | 0.1362054 | 0.1711047 | 0.1971046 | 0.1420106 | 0.1269777 | 0.1367273 | 0.1563032 | 0.1552216 | 0.1182227 | 0.1737339 | 0.1562519 | 0.169571 | 0.1816464
1155 | 0.1475304 | 0.1479972 | 0.1122456 | 0.1206098 | 0.1451753 | 0.1412169 | 0.1543333 | 0.1304096 | 0.1410862 | 0.1812469 | 0.1443842 | 0.1431188 | 0.214663 | 0.1347474 | 0.1163337 | 0.1244428 | 0.1146807 | 0.1142203 | 0.1925635 | 0.1677462 | 0.1556245 | 0.1183217 | 0.1834098 | 0.1677696 | 0.1365747 | 0.1245393 | 0.1076403 | 0.1250484 | 0.1267669 | 0.1413927 | 0.1375737 | 0.1035866 | 0.115658 | 0.1448373 | 0.1480771 | 0.1914299 | 0.1420359 | 0.1310259 | 0.1144861 | 0.1628151 | 0.1329379 | 0.1157117 | 0.1836079 | 0.1650691 | 0.1508754 | 0.1735646
1156 | 0.1359925 | 0.1417034 | 0.1065915 | 0.1425954 | 0.1463716 | 0.1414013 | 0.1508387 | 0.130398 | 0.1396153 | 0.1825835 | 0.1288171 | 0.1375001 | 0.1991125 | 0.1311363 | 0.1003886 | 0.1150269 | 0.1260641 | 0.1193881 | 0.1835407 | 0.1557122 | 0.1223487 | 0.1186081 | 0.1833703 | 0.1623965 | 0.139117 | 0.1246052 | 0.1404785 | 0.1189263 | 0.1214735 | 0.1460483 | 0.1071109 | 0.1111917 | 0.1318285 | 0.1299283 | 0.1867409 | 0.1726828 | 0.1487474 | 0.1418924 | 0.12782 | 0.1580626 | 0.1668185 | 0.1266241 | 0.1866977 | 0.1529541 | 0.1617594 | 0.1781288
1157 | 0.1672469 | 0.1590934 | 0.1217301 | 0.1458695 | 0.1363859 | 0.1458461 | 0.1489179 | 0.1298398 | 0.1382151 | 0.1744601 | 0.1246359 | 0.1358193 | 0.2230592 | 0.1181843 | 0.1087836 | 0.1256149 | 0.1272921 | 0.1412599 | 0.1911195 | 0.1499099 | 0.1441789 | 0.1198662 | 0.1906535 | 0.1599626 | 0.1360042 | 0.1440393 | 0.1105011 | 0.1061765 | 0.1127089 | 0.1383081 | 0.1334007 | 0.1352491 | 0.1139853 | 0.176472 | 0.1377077 | 0.169046 | 0.1347976 | 0.1408586 | 0.1237738 | 0.1624278 | 0.1398882 | 0.1065942 | 0.1860977 | 0.1766628 | 0.1556962 | 0.1534889
1158 | 0.151157 | 0.1681967 | 0.1267436 | 0.1246721 | 0.1338438 | 0.1447198 | 0.1471719 | 0.1248212 | 0.135281 | 0.1868763 | 0.1409918 | 0.1329466 | 0.1917013 | 0.1377694 | 0.1000658 | 0.1347074 | 0.1129568 | 0.1339385 | 0.179963 | 0.1541135 | 0.1493144 | 0.1252842 | 0.1784714 | 0.1442286 | 0.1313795 | 0.1213724 | 0.1119694 | 0.1160613 | 0.1166076 | 0.1381744 | 0.1206427 | 0.106765 | 0.1103497 | 0.1926071 | 0.1939082 | 0.1813439 | 0.1457551 | 0.1199001 | 0.1330872 | 0.1599803 | 0.1638319 | 0.1043582 | 0.1799129 | 0.1776225 | 0.1698483 | 0.1737761
1159 | 0.1254671 | 0.1295345 | 0.1079922 | 0.1337248 | 0.1517648 | 0.1404474 | 0.1472415 | 0.1240333 | 0.139767 | 0.1716149 | 0.1382829 | 0.1268603 | 0.2175162 | 0.123564 | 0.1198752 | 0.1265585 | 0.1266998 | 0.09227965 | 0.1855148 | 0.1766846 | 0.1335474 | 0.1229207 | 0.1816365 | 0.1632342 | 0.1438829 | 0.1481932 | 0.124586 | 0.118841 | 0.1198774 | 0.1386716 | 0.1270668 | 0.1275252 | 0.1281879 | 0.1279336 | 0.1888644 | 0.1887226 | 0.1483251 | 0.1280171 | 0.1400144 | 0.1608515 | 0.1740774 | 0.1177713 | 0.1689874 | 0.1498966 | 0.174988 | 0.1771193
1160 | 0.1260983 | 0.1185523 | 0.1267392 | 0.1326515 | 0.1463323 | 0.1539715 | 0.1362352 | 0.1143655 | 0.1456845 | 0.1944884 | 0.1320766 | 0.1340461 | 0.2134834 | 0.1260794 | 0.1389187 | 0.1309957 | 0.1205405 | 0.09995983 | 0.167994 | 0.1493291 | 0.1417044 | 0.1242529 | 0.187898 | 0.1518296 | 0.1350789 | 0.1311688 | 0.1140267 | 0.1174996 | 0.1060574 | 0.1357108 | 0.119811 | 0.1097109 | 0.1300072 | 0.1390152 | 0.1829731 | 0.1878574 | 0.1335605 | 0.1392257 | 0.1388084 | 0.1579169 | 0.1510547 | 0.1198755 | 0.182839 | 0.157512 | 0.1589388 | 0.1659809
1161 | 0.1418326 | 0.1445679 | 0.1127959 | 0.1349675 | 0.1320877 | 0.1711074 | 0.1535263 | 0.1233193 | 0.1435427 | 0.1962487 | 0.1305817 | 0.1476606 | 0.2088711 | 0.1328737 | 0.09391588 | 0.1147135 | 0.1223388 | 0.07947358 | 0.166827 | 0.1257089 | 0.1148819 | 0.1192135 | 0.1849223 | 0.1594238 | 0.143175 | 0.1436887 | 0.1208704 | 0.1157649 | 0.1221763 | 0.1362132 | 0.1023806 | 0.09820864 | 0.1314234 | 0.1689772 | 0.1692197 | 0.1651877 | 0.1359627 | 0.1460313 | 0.1273106 | 0.1439228 | 0.149364 | 0.114893 | 0.1656232 | 0.1711461 | 0.1532303 | 0.1769291
1162 | 0.138881 | 0.1833461 | 0.1180251 | 0.1541611 | 0.1573795 | 0.1422995 | 0.1562194 | 0.121797 | 0.1316764 | 0.1883734 | 0.1228402 | 0.1288047 | 0.2097636 | 0.1224873 | 0.1131947 | 0.1246404 | 0.1254819 | 0.1297659 | 0.1743638 | 0.1658986 | 0.1367454 | 0.1191994 | 0.1675421 | 0.164233 | 0.1401651 | 0.1372158 | 0.1300655 | 0.1119889 | 0.1185075 | 0.1313811 | 0.1110248 | 0.1194124 | 0.1173766 | 0.1007505 | 0.1522262 | 0.1903555 | 0.1293065 | 0.1325246 | 0.1351113 | 0.1510732 | 0.1654745 | 0.1160696 | 0.1643474 | 0.1724381 | 0.1409921 | 0.1637719
1163 | 0.1395338 | 0.1436854 | 0.1480958 | 0.1290255 | 0.1182228 | 0.1704506 | 0.1367535 | 0.1342533 | 0.1281521 | 0.1692699 | 0.1239419 | 0.1305992 | 0.221115 | 0.1339086 | 0.1215506 | 0.1076943 | 0.1253976 | 0.09199701 | 0.2073156 | 0.1594059 | 0.1363415 | 0.1312076 | 0.1780485 | 0.1548862 | 0.1395138 | 0.1445567 | 0.1475461 | 0.1169302 | 0.1231178 | 0.1374501 | 0.1124403 | 0.1113038 | 0.1049759 | 0.09003148 | 0.1982656 | 0.1742066 | 0.1471915 | 0.1296697 | 0.133554 | 0.1528954 | 0.1563022 | 0.1105947 | 0.1893393 | 0.1609895 | 0.1501605 | 0.1659951
1164 | 0.130727 | 0.1289639 | 0.1236718 | 0.1318169 | 0.1466535 | 0.1634271 | 0.1405721 | 0.1287706 | 0.1299499 | 0.1817659 | 0.1266802 | 0.1271143 | 0.2234892 | 0.1289548 | 0.1069155 | 0.12225 | 0.1172937 | 0.07901902 | 0.1826748 | 0.1408021 | 0.1338931 | 0.1272588 | 0.1701936 | 0.1549429 | 0.1397944 | 0.1548315 | 0.1375933 | 0.124679 | 0.1156523 | 0.1402957 | 0.1210863 | 0.1046215 | 0.1244262 | 0.1117024 | 0.1787733 | 0.1595049 | 0.1585486 | 0.1389457 | 0.1179889 | 0.158734 | 0.1545376 | 0.08784211 | 0.1806197 | 0.1831126 | 0.1479342 | 0.1528784
1165 | 0.1651973 | 0.1206403 | 0.1263644 | 0.1161705 | 0.1439903 | 0.1602118 | 0.1352848 | 0.1266297 | 0.1389802 | 0.1924118 | 0.1274297 | 0.139543 | 0.1999286 | 0.1175564 | 0.146797 | 0.08646779 | 0.138676 | 0.1035738 | 0.1992496 | 0.1614992 | 0.1393837 | 0.1175795 | 0.1740379 | 0.1651275 | 0.1391826 | 0.1453249 | 0.1258868 | 0.1091719 | 0.1312722 | 0.1471146 | 0.1116454 | 0.116608 | 0.1186216 | 0.146218 | 0.2018359 | 0.1821497 | 0.1551383 | 0.1296206 | 0.1281574 | 0.1582734 | 0.1690733 | 0.1126453 | 0.1766422 | 0.1782822 | 0.1740895 | 0.1520874
1166 | 0.1301472 | 0.1222724 | 0.1337289 | 0.1258189 | 0.1439324 | 0.1566401 | 0.1427454 | 0.1213036 | 0.1411899 | 0.1783232 | 0.1233157 | 0.141493 | 0.197508 | 0.1156211 | 0.1160238 | 0.1159118 | 0.1361589 | 0.1595752 | 0.1825202 | 0.151664 | 0.1528753 | 0.1169057 | 0.1764806 | 0.1470268 | 0.1391691 | 0.1330367 | 0.1363548 | 0.1132647 | 0.1116896 | 0.1309588 | 0.1115592 | 0.1215485 | 0.1078755 | 0.1297044 | 0.1460814 | 0.1571891 | 0.1462079 | 0.1187516 | 0.1278717 | 0.1642965 | 0.1477883 | 0.1295803 | 0.1843902 | 0.1743249 | 0.1511787 | 0.1743007
1167 | 0.124927 | 0.1495854 | 0.1116169 | 0.1305546 | 0.1496788 | 0.1743904 | 0.1442901 | 0.1271609 | 0.133125 | 0.176888 | 0.1360037 | 0.1432796 | 0.2070445 | 0.1081889 | 0.1148112 | 0.1422372 | 0.1295384 | 0.1233088 | 0.1989009 | 0.1564369 | 0.1269486 | 0.1232621 | 0.181221 | 0.1494851 | 0.1448169 | 0.1332668 | 0.1226861 | 0.1086641 | 0.1236427 | 0.139549 | 0.1228562 | 0.1201534 | 0.1366636 | 0.1227809 | 0.1741806 | 0.1696924 | 0.1413405 | 0.1350468 | 0.1339285 | 0.1613873 | 0.1646234 | 0.1081932 | 0.1776496 | 0.1709975 | 0.1491219 | 0.177483
1168 | 0.1517994 | 0.143179 | 0.1520918 | 0.1424544 | 0.1323698 | 0.1464422 | 0.1438248 | 0.1210346 | 0.127031 | 0.1787179 | 0.132617 | 0.1415501 | 0.1943215 | 0.1177173 | 0.1066793 | 0.122256 | 0.0992751 | 0.1197467 | 0.2105321 | 0.1591108 | 0.135453 | 0.1319903 | 0.1871859 | 0.1531436 | 0.1420299 | 0.1361449 | 0.118635 | 0.1246648 | 0.119771 | 0.1340262 | 0.115775 | 0.1129967 | 0.1258367 | 0.106761 | 0.1907869 | 0.1966238 | 0.1472713 | 0.1264064 | 0.1255068 | 0.161751 | 0.1474585 | 0.1081688 | 0.1803195 | 0.175496 | 0.1478825 | 0.169649
1169 | 0.1426486 | 0.1507715 | 0.1351436 | 0.1215555 | 0.1201893 | 0.1266195 | 0.1437822 | 0.1287843 | 0.1444533 | 0.1809252 | 0.1224129 | 0.135145 | 0.2043637 | 0.1438222 | 0.1035689 | 0.1187257 | 0.1118267 | 0.1069174 | 0.1527557 | 0.1697333 | 0.1270569 | 0.1291654 | 0.1804426 | 0.167087 | 0.1325879 | 0.1357744 | 0.1102652 | 0.1251904 | 0.1214094 | 0.1406198 | 0.1135339 | 0.1188827 | 0.1288563 | 0.1755944 | 0.1976733 | 0.1556433 | 0.1584104 | 0.1351737 | 0.1218477 | 0.1507449 | 0.1658043 | 0.124722 | 0.1756797 | 0.167299 | 0.1445634 | 0.1464548
1170 | 0.1551824 | 0.1345896 | 0.1072298 | 0.1345872 | 0.1642481 | 0.1711927 | 0.1342467 | 0.1249141 | 0.1534662 | 0.1610217 | 0.1419509 | 0.1570732 | 0.2241522 | 0.1276089 | 0.1347887 | 0.1179167 | 0.128101 | 0.08585858 | 0.174787 | 0.1660024 | 0.1138826 | 0.1186707 | 0.1931983 | 0.1564255 | 0.1356208 | 0.1385794 | 0.1534689 | 0.1125187 | 0.1195637 | 0.1506411 | 0.1096724 | 0.1382416 | 0.1302471 | 0.06690296 | 0.1581709 | 0.1634757 | 0.1435432 | 0.1359137 | 0.1407525 | 0.1534712 | 0.1349366 | 0.1173818 | 0.1764108 | 0.1842915 | 0.1704629 | 0.1639779
1171 | 0.1288994 | 0.1212036 | 0.1328432 | 0.118986 | 0.123219 | 0.1478175 | 0.1413177 | 0.1177781 | 0.1409363 | 0.1890632 | 0.1329608 | 0.1305561 | 0.221844 | 0.1526676 | 0.1125782 | 0.1165886 | 0.1073151 | 0.1289116 | 0.1958195 | 0.1553207 | 0.1337421 | 0.128065 | 0.1873974 | 0.1550497 | 0.1461346 | 0.1385592 | 0.1107423 | 0.1041491 | 0.1210288 | 0.1363224 | 0.1069184 | 0.1326331 | 0.1149094 | 0.1736462 | 0.1837668 | 0.1864754 | 0.1478794 | 0.1322782 | 0.1418236 | 0.150191 | 0.1818982 | 0.1135015 | 0.1765657 | 0.1602935 | 0.1536193 | 0.1763625
1172 | 0.1191767 | 0.1512995 | 0.1451336 | 0.1297907 | 0.117048 | 0.1354094 | 0.1474131 | 0.1233846 | 0.1347743 | 0.1814295 | 0.1321302 | 0.1394344 | 0.2147817 | 0.09920585 | 0.09331697 | 0.1185942 | 0.1229837 | 0.1131058 | 0.1705473 | 0.1394836 | 0.1547005 | 0.1243728 | 0.1675723 | 0.159336 | 0.1384895 | 0.1510355 | 0.1010299 | 0.1283065 | 0.1188258 | 0.140918 | 0.1069629 | 0.1284868 | 0.1208516 | 0.1182843 | 0.167611 | 0.186876 | 0.1515003 | 0.1366284 | 0.1102574 | 0.1663163 | 0.1456098 | 0.1095443 | 0.1820543 | 0.1706272 | 0.1582787 | 0.1803587
1173 | 0.1314014 | 0.1382408 | 0.1303686 | 0.1429709 | 0.1180825 | 0.153479 | 0.1407227 | 0.1255385 | 0.1351039 | 0.1916206 | 0.1335825 | 0.1355992 | 0.2109144 | 0.1255863 | 0.1180887 | 0.09582772 | 0.1211596 | 0.05444147 | 0.18748 | 0.1528043 | 0.1435799 | 0.1148171 | 0.1758446 | 0.1509933 | 0.1417797 | 0.1369899 | 0.1362286 | 0.117363 | 0.1196496 | 0.1334387 | 0.1170786 | 0.1137138 | 0.1212218 | 0.09234416 | 0.1717422 | 0.1670536 | 0.1113165 | 0.1272365 | 0.1234261 | 0.1549451 | 0.1548166 | 0.09994933 | 0.1751728 | 0.1920863 | 0.1656779 | 0.1795283
1174 | 0.1128165 | 0.1559063 | 0.1117884 | 0.1124325 | 0.1276393 | 0.1407129 | 0.142411 | 0.1325592 | 0.1408923 | 0.1863131 | 0.1194384 | 0.1396526 | 0.2008932 | 0.1124208 | 0.1214935 | 0.1315169 | 0.1210823 | 0.07096129 | 0.1877427 | 0.1698431 | 0.1152917 | 0.126278 | 0.1770827 | 0.1647865 | 0.1414153 | 0.1302776 | 0.125738 | 0.1170144 | 0.114131 | 0.1520563 | 0.1152146 | 0.09702808 | 0.1181514 | 0.08197541 | 0.1505687 | 0.1697999 | 0.1192327 | 0.1257981 | 0.1146863 | 0.1616679 | 0.1726401 | 0.1109086 | 0.18561 | 0.1629344 | 0.1470832 | 0.1855302
1175 | 0.1470392 | 0.132633 | 0.1241216 | 0.1392933 | 0.121823 | 0.1688115 | 0.1407829 | 0.1289998 | 0.1322941 | 0.1807605 | 0.1321919 | 0.1428279 | 0.2147963 | 0.1194676 | 0.117285 | 0.1344924 | 0.1255292 | 0.07994394 | 0.1829748 | 0.164814 | 0.1439329 | 0.1293982 | 0.1817261 | 0.1358392 | 0.1257345 | 0.1257691 | 0.1569823 | 0.1119057 | 0.1325846 | 0.1414278 | 0.1217209 | 0.1348504 | 0.1111886 | 0.1098814 | 0.196355 | 0.179128 | 0.1300374 | 0.1308961 | 0.128143 | 0.1611054 | 0.1513668 | 0.1120086 | 0.1787311 | 0.1685496 | 0.1584191 | 0.1687009
1176 | 0.1624224 | 0.14405 | 0.1292152 | 0.164468 | 0.1548926 | 0.1597838 | 0.1371085 | 0.119431 | 0.1374724 | 0.1793757 | 0.1295863 | 0.1317425 | 0.2163252 | 0.1322738 | 0.1087588 | 0.1121031 | 0.1132941 | 0.1427201 | 0.1735291 | 0.1740669 | 0.1371663 | 0.1245041 | 0.179989 | 0.1765299 | 0.1365086 | 0.1241704 | 0.1285652 | 0.1237125 | 0.1120323 | 0.1361775 | 0.1138055 | 0.1220619 | 0.1118348 | 0.1408222 | 0.195547 | 0.1839716 | 0.1573205 | 0.1171122 | 0.1335613 | 0.1564834 | 0.143796 | 0.1115285 | 0.18791 | 0.1706911 | 0.1678305 | 0.1641076
1177 | 0.133265 | 0.1510083 | 0.1181225 | 0.1144596 | 0.1209121 | 0.146152 | 0.1503009 | 0.1198594 | 0.1295102 | 0.2003635 | 0.1256637 | 0.1327145 | 0.178227 | 0.1504751 | 0.1036491 | 0.1146375 | 0.1347348 | 0.09987046 | 0.1918011 | 0.1513958 | 0.1443563 | 0.114641 | 0.1781252 | 0.1495577 | 0.1367189 | 0.1498535 | 0.1138546 | 0.1204146 | 0.1128093 | 0.1524134 | 0.1253174 | 0.1004504 | 0.10492 | 0.09208722 | 0.1738864 | 0.1847488 | 0.1278049 | 0.1372295 | 0.1234242 | 0.1528492 | 0.1703503 | 0.1101207 | 0.1957687 | 0.1854291 | 0.1583489 | 0.1802617
1178 | 0.1063182 | 0.1607419 | 0.1185553 | 0.1187656 | 0.1520034 | 0.1299004 | 0.1376725 | 0.1294103 | 0.1345155 | 0.1640304 | 0.1368514 | 0.1494231 | 0.2327848 | 0.1338117 | 0.1210249 | 0.1196277 | 0.1257161 | 0.08468513 | 0.1920676 | 0.1721194 | 0.1463942 | 0.1351461 | 0.1765864 | 0.164089 | 0.133368 | 0.147324 | 0.1246699 | 0.1263607 | 0.121146 | 0.1328191 | 0.1183625 | 0.1367207 | 0.1140665 | 0.145673 | 0.1682167 | 0.1597347 | 0.1256455 | 0.1234243 | 0.1198638 | 0.1531297 | 0.1572307 | 0.1117741 | 0.1900564 | 0.1793118 | 0.155818 | 0.177451
1179 | 0.1324843 | 0.1250334 | 0.1220208 | 0.1242106 | 0.1507364 | 0.1314636 | 0.1401274 | 0.1201686 | 0.1382321 | 0.1980602 | 0.1460011 | 0.1363998 | 0.2135091 | 0.1308967 | 0.1065419 | 0.1226251 | 0.1100004 | 0.1057661 | 0.2030179 | 0.143418 | 0.151353 | 0.1189811 | 0.1723423 | 0.1515288 | 0.1437408 | 0.1467364 | 0.1136194 | 0.1129016 | 0.1131474 | 0.1535294 | 0.1141329 | 0.1368314 | 0.1323272 | 0.1578382 | 0.216897 | 0.1775627 | 0.1475416 | 0.1162428 | 0.1244662 | 0.1552099 | 0.1780117 | 0.1101315 | 0.1838286 | 0.1581315 | 0.1592445 | 0.1647436
1180 | 0.1530517 | 0.1499458 | 0.1261956 | 0.1076053 | 0.145765 | 0.121646 | 0.1500732 | 0.128737 | 0.1560097 | 0.1791653 | 0.1424895 | 0.1469197 | 0.2048234 | 0.1302647 | 0.1314964 | 0.1031478 | 0.1237999 | 0.1556547 | 0.168245 | 0.146004 | 0.1263046 | 0.1289077 | 0.1814323 | 0.1571748 | 0.1330366 | 0.1418241 | 0.1185769 | 0.1186133 | 0.1188134 | 0.1469941 | 0.1262102 | 0.1226944 | 0.1017676 | 0.131624 | 0.1512291 | 0.1701196 | 0.157241 | 0.1258904 | 0.1285499 | 0.1578918 | 0.1250888 | 0.1068163 | 0.1785404 | 0.1670015 | 0.1488526 | 0.1852647
1181 | 0.1517903 | 0.1590894 | 0.1357984 | 0.1355549 | 0.1271672 | 0.1451806 | 0.1497484 | 0.1196541 | 0.1502703 | 0.1878307 | 0.1325415 | 0.1233392 | 0.2060066 | 0.1320044 | 0.09660563 | 0.115586 | 0.1176591 | 0.1169939 | 0.2037388 | 0.1636169 | 0.1431968 | 0.129863 | 0.1852515 | 0.159014 | 0.1356266 | 0.1507344 | 0.1333011 | 0.1203453 | 0.109123 | 0.1379912 | 0.1083639 | 0.1155765 | 0.1193798 | 0.1497464 | 0.1834682 | 0.1617312 | 0.148961 | 0.1251748 | 0.124283 | 0.1612327 | 0.1452668 | 0.1177922 | 0.182124 | 0.1608623 | 0.1596115 | 0.1576495
1182 | 0.1306962 | 0.1586843 | 0.1419241 | 0.1088129 | 0.1328979 | 0.1757411 | 0.1470468 | 0.1253568 | 0.1442938 | 0.1902919 | 0.1319112 | 0.1488011 | 0.1964529 | 0.1351796 | 0.1044932 | 0.1100558 | 0.1060202 | 0.126565 | 0.1839633 | 0.1662339 | 0.1127109 | 0.1280414 | 0.1829714 | 0.1596463 | 0.1329949 | 0.1473551 | 0.110037 | 0.1254096 | 0.1043163 | 0.1419824 | 0.1061811 | 0.1225494 | 0.1056898 | 0.1521407 | 0.1438475 | 0.1690874 | 0.1413761 | 0.1150664 | 0.1436335 | 0.160469 | 0.1780523 | 0.1268179 | 0.1899435 | 0.193223 | 0.1483588 | 0.1694152
1183 | 0.1302859 | 0.1408907 | 0.1276924 | 0.1294202 | 0.1054614 | 0.1518583 | 0.1487592 | 0.1223515 | 0.1449158 | 0.1736046 | 0.132911 | 0.1384398 | 0.1989136 | 0.1363021 | 0.1232481 | 0.1076632 | 0.1466009 | 0.1324164 | 0.153982 | 0.1375989 | 0.1399654 | 0.1203093 | 0.1722812 | 0.1608521 | 0.1308761 | 0.1234641 | 0.1004439 | 0.1052916 | 0.1192512 | 0.1403061 | 0.1172515 | 0.1439128 | 0.1131353 | 0.1739853 | 0.1717737 | 0.16701 | 0.1496284 | 0.1289719 | 0.1204977 | 0.161831 | 0.1419946 | 0.1248085 | 0.1814171 | 0.1499316 | 0.1538149 | 0.1706863
1184 | 0.1406705 | 0.1422984 | 0.1167537 | 0.1085942 | 0.1390154 | 0.1497152 | 0.1491777 | 0.1162544 | 0.1355104 | 0.1709845 | 0.1370145 | 0.1226358 | 0.1937188 | 0.1366892 | 0.1122834 | 0.1056741 | 0.1081388 | 0.1018698 | 0.1770493 | 0.135465 | 0.1490429 | 0.122639 | 0.1849704 | 0.1611206 | 0.133647 | 0.1535938 | 0.1055727 | 0.1289833 | 0.1214629 | 0.1310481 | 0.09520216 | 0.1073098 | 0.1281274 | 0.08054326 | 0.18845 | 0.1888321 | 0.1342853 | 0.1301664 | 0.1193113 | 0.1547674 | 0.1270099 | 0.1111154 | 0.1734884 | 0.1828262 | 0.1501496 | 0.1575579
1185 | 0.135229 | 0.1362591 | 0.1599311 | 0.1165352 | 0.113365 | 0.1344867 | 0.1471602 | 0.1125535 | 0.1508144 | 0.1730082 | 0.1457808 | 0.1359837 | 0.2212426 | 0.1293796 | 0.1050008 | 0.1252513 | 0.1220277 | 0.09414277 | 0.2039189 | 0.148894 | 0.1362433 | 0.1283152 | 0.1756478 | 0.1519248 | 0.1460688 | 0.1336304 | 0.1268459 | 0.1149406 | 0.1270218 | 0.1519495 | 0.1198571 | 0.1039624 | 0.1147864 | 0.09452552 | 0.1655422 | 0.1637153 | 0.1316774 | 0.1300717 | 0.1218804 | 0.1626824 | 0.176818 | 0.1160365 | 0.1762209 | 0.1694406 | 0.1638322 | 0.1597446
1186 | 0.1384083 | 0.1605334 | 0.1247989 | 0.1282269 | 0.1383769 | 0.1452574 | 0.1544434 | 0.1175831 | 0.1374214 | 0.1782007 | 0.123641 | 0.1486641 | 0.2057631 | 0.1363171 | 0.1136301 | 0.1072735 | 0.1173864 | 0.1073332 | 0.199608 | 0.1510466 | 0.1266555 | 0.1238149 | 0.1821501 | 0.1498705 | 0.1267859 | 0.1376755 | 0.126246 | 0.1132118 | 0.1196929 | 0.1332135 | 0.1261626 | 0.09703899 | 0.109291 | 0.1256482 | 0.1842075 | 0.1695833 | 0.1299129 | 0.1263614 | 0.1417308 | 0.164609 | 0.166291 | 0.1107999 | 0.1835567 | 0.17161 | 0.1421342 | 0.1520903
1187 | 0.1499283 | 0.1460162 | 0.1420468 | 0.1305753 | 0.1266264 | 0.1422235 | 0.1445753 | 0.1190006 | 0.1511575 | 0.1762261 | 0.1410982 | 0.1436803 | 0.1870809 | 0.1489089 | 0.1120444 | 0.1210146 | 0.1244472 | 0.1707473 | 0.1923991 | 0.1428484 | 0.1438901 | 0.124673 | 0.1781942 | 0.1517668 | 0.1423678 | 0.1485956 | 0.1376573 | 0.1268662 | 0.1191344 | 0.141216 | 0.1107736 | 0.1198716 | 0.1234471 | 0.1267209 | 0.1557908 | 0.1560514 | 0.1532192 | 0.1337558 | 0.1184128 | 0.1672012 | 0.1543612 | 0.09931694 | 0.1808142 | 0.1778647 | 0.1576853 | 0.1480108
1188 | 0.1276712 | 0.1392788 | 0.1159428 | 0.1579854 | 0.1181592 | 0.1636114 | 0.1452816 | 0.1239447 | 0.1346496 | 0.1943218 | 0.1143193 | 0.1411466 | 0.2038682 | 0.1332519 | 0.09649116 | 0.1200031 | 0.1150158 | 0.06552594 | 0.1862624 | 0.1621881 | 0.125239 | 0.1255753 | 0.1838443 | 0.1620499 | 0.1394338 | 0.1410481 | 0.1148515 | 0.1158341 | 0.1196211 | 0.1472603 | 0.1230071 | 0.0997038 | 0.1254146 | 0.1095044 | 0.1977026 | 0.1625159 | 0.1502339 | 0.1340895 | 0.1378795 | 0.1657418 | 0.1535109 | 0.1042319 | 0.1767463 | 0.1691177 | 0.1401931 | 0.1628033
1189 | 0.1500949 | 0.1474745 | 0.1161871 | 0.142887 | 0.1286875 | 0.1510729 | 0.1534129 | 0.1242688 | 0.139107 | 0.1846595 | 0.1205326 | 0.1382483 | 0.2080881 | 0.1276131 | 0.1198887 | 0.1120833 | 0.1498077 | 0.1713856 | 0.1798595 | 0.1620345 | 0.1634261 | 0.1340348 | 0.1948721 | 0.1642159 | 0.1387901 | 0.1332152 | 0.1210587 | 0.1274818 | 0.1217794 | 0.1546393 | 0.1231963 | 0.1162634 | 0.1264922 | 0.08177213 | 0.1974226 | 0.170593 | 0.1483995 | 0.1288592 | 0.126842 | 0.1552051 | 0.1664039 | 0.1074852 | 0.1883708 | 0.1556473 | 0.1607229 | 0.1790569
1190 | 0.1465138 | 0.1443871 | 0.1277859 | 0.11987 | 0.1100943 | 0.1469772 | 0.153303 | 0.127553 | 0.1336677 | 0.1739722 | 0.1401704 | 0.1352779 | 0.1956003 | 0.1151456 | 0.1054891 | 0.1131556 | 0.1109755 | 0.1331609 | 0.161108 | 0.1562899 | 0.1349774 | 0.1228324 | 0.1878139 | 0.1630436 | 0.1426141 | 0.1479041 | 0.1241024 | 0.1218984 | 0.1275372 | 0.148746 | 0.1078747 | 0.1066929 | 0.1199577 | 0.1497828 | 0.1512525 | 0.1660839 | 0.1612479 | 0.1222157 | 0.1163375 | 0.1619936 | 0.1548411 | 0.1118477 | 0.1858229 | 0.1680044 | 0.1558548 | 0.173237
1191 | 0.144216 | 0.1488007 | 0.1644159 | 0.1583685 | 0.1496789 | 0.1331913 | 0.1498813 | 0.1245876 | 0.1364257 | 0.1764776 | 0.1283933 | 0.1417679 | 0.1868574 | 0.1154423 | 0.1352214 | 0.121602 | 0.1209461 | 0.1012715 | 0.1673783 | 0.1666541 | 0.1311996 | 0.1290733 | 0.1855638 | 0.1526433 | 0.13775 | 0.1433643 | 0.1124544 | 0.1316677 | 0.1342926 | 0.1309013 | 0.1069663 | 0.1372562 | 0.1284834 | 0.1736685 | 0.1640963 | 0.1772779 | 0.1515319 | 0.1143944 | 0.138484 | 0.1568137 | 0.1313595 | 0.1100567 | 0.1837091 | 0.1530208 | 0.1555959 | 0.1716852
1192 | 0.1561584 | 0.1461745 | 0.1039762 | 0.1341449 | 0.1191912 | 0.1945701 | 0.1506509 | 0.1213477 | 0.1440194 | 0.1754089 | 0.1355876 | 0.1403859 | 0.215567 | 0.1191884 | 0.1217357 | 0.1108762 | 0.1129974 | 0.1067018 | 0.1799712 | 0.1413987 | 0.138167 | 0.1227005 | 0.1849574 | 0.1549141 | 0.1403225 | 0.1513604 | 0.139189 | 0.1063728 | 0.1206216 | 0.1421734 | 0.1330607 | 0.08426224 | 0.1052489 | 0.08975303 | 0.1625948 | 0.187828 | 0.1604876 | 0.1240177 | 0.118267 | 0.153408 | 0.1776617 | 0.1034486 | 0.1708809 | 0.1526686 | 0.1400423 | 0.1634741
1193 | 0.1437472 | 0.132785 | 0.108731 | 0.1304766 | 0.1227849 | 0.1429688 | 0.1487815 | 0.1147557 | 0.1420142 | 0.1762428 | 0.1436041 | 0.1501397 | 0.203091 | 0.1214287 | 0.1079683 | 0.1200549 | 0.1373591 | 0.1327975 | 0.1854341 | 0.161272 | 0.1153533 | 0.128369 | 0.175131 | 0.1585983 | 0.1446904 | 0.1304397 | 0.1294076 | 0.1199287 | 0.1246162 | 0.1392597 | 0.1226062 | 0.1112602 | 0.1210835 | 0.1531078 | 0.1877224 | 0.1702908 | 0.1629725 | 0.1268128 | 0.1199004 | 0.1782273 | 0.1521602 | 0.1254468 | 0.1777687 | 0.1557264 | 0.1595867 | 0.1761274
1194 | 0.1447064 | 0.1131035 | 0.1256543 | 0.1265215 | 0.1475627 | 0.1276317 | 0.1491879 | 0.1304291 | 0.1345548 | 0.1803495 | 0.1294822 | 0.1457553 | 0.2156834 | 0.1138665 | 0.1174272 | 0.1253267 | 0.1364968 | 0.1164439 | 0.194772 | 0.1549153 | 0.1432928 | 0.1152386 | 0.1762679 | 0.1600467 | 0.1401034 | 0.1399767 | 0.1487652 | 0.1136101 | 0.1283164 | 0.1540393 | 0.09848503 | 0.1326232 | 0.1303424 | 0.123829 | 0.1532738 | 0.186182 | 0.1546325 | 0.1362825 | 0.13003 | 0.173041 | 0.1499881 | 0.1045979 | 0.1803042 | 0.1487417 | 0.148211 | 0.1699236
1195 | 0.1743194 | 0.1238653 | 0.1432085 | 0.1157632 | 0.1647816 | 0.1703308 | 0.1400726 | 0.1179706 | 0.1400548 | 0.1900338 | 0.1244487 | 0.1365779 | 0.2122603 | 0.138467 | 0.1300026 | 0.1030908 | 0.1092777 | 0.1124021 | 0.1824786 | 0.1511598 | 0.1434363 | 0.1293672 | 0.1782309 | 0.1576752 | 0.1469338 | 0.1358625 | 0.1422577 | 0.103175 | 0.1226964 | 0.1372316 | 0.1051875 | 0.1052579 | 0.141168 | 0.1570791 | 0.1619449 | 0.1786793 | 0.1641172 | 0.1385521 | 0.115294 | 0.1630307 | 0.1635315 | 0.1155673 | 0.1885662 | 0.1519853 | 0.1449615 | 0.1682782
1196 | 0.1524755 | 0.150146 | 0.1471922 | 0.131931 | 0.1184716 | 0.1585466 | 0.1448559 | 0.1277941 | 0.1366101 | 0.1665562 | 0.1338493 | 0.1436524 | 0.1961751 | 0.1354336 | 0.1154402 | 0.1212734 | 0.1255627 | 0.06374238 | 0.166918 | 0.1511931 | 0.140273 | 0.1226507 | 0.172946 | 0.1657414 | 0.1450203 | 0.1481878 | 0.1392635 | 0.1201672 | 0.1168227 | 0.1513089 | 0.1096701 | 0.09374316 | 0.1129617 | 0.1489083 | 0.1823132 | 0.1660243 | 0.1508317 | 0.1366722 | 0.1309401 | 0.1684488 | 0.1592493 | 0.1136227 | 0.1712387 | 0.1706688 | 0.1441145 | 0.1814777
1197 | 0.1345411 | 0.1333824 | 0.1388797 | 0.1170678 | 0.1442065 | 0.1639071 | 0.145573 | 0.1174973 | 0.1396771 | 0.1855692 | 0.125447 | 0.1422005 | 0.2016439 | 0.1260729 | 0.09976356 | 0.1225108 | 0.1132819 | 0.1286675 | 0.1861246 | 0.1730981 | 0.1514075 | 0.1258155 | 0.1833826 | 0.1674766 | 0.1385508 | 0.1460622 | 0.1287209 | 0.112322 | 0.1152114 | 0.1383156 | 0.1244241531 | 0.1102782 | 0.1203802 | 0.1654341 | 0.1401552 | 0.159884 | 0.142315 | 0.125827 | 0.1427541 | 0.16044 | 0.1534797 | 0.1169359 | 0.1872828 | 0.1650672 | 0.1487964 | 0.1761776
1198 | 0.150341 | 0.1315003 | 0.1185066 | 0.1436265 | 0.130386 | 0.1291376 | 0.1476689 | 0.125635 | 0.151574 | 0.1829781 | 0.1281896 | 0.1329834 | 0.2033716 | 0.1176001 | 0.1116459 | 0.1409735 | 0.1299537 | 0.1428221 | 0.1461117 | 0.1542169 | 0.1313159 | 0.1279036 | 0.1820773 | 0.1614392 | 0.1485626 | 0.1592601 | 0.1344728 | 0.1213777 | 0.1298278 | 0.1450271 | 0.1063343 | 0.1237796 | 0.1144953 | 0.111618 | 0.1691848 | 0.1839257 | 0.1412789 | 0.1351769 | 0.125362 | 0.1516101 | 0.1391545 | 0.115541 | 0.1795631 | 0.16404 | 0.1432749 | 0.1712425
1199 | 0.1419863 | 0.1429413 | 0.1130018 | 0.1195389 | 0.1237912 | 0.1555731 | 0.158575 | 0.1290205 | 0.1430077 | 0.1863524 | 0.1323217 | 0.12731 | 0.2190758 | 0.1205772 | 0.1121212 | 0.1175984 | 0.1213343 | 0.1336566 | 0.1770835 | 0.1451884 | 0.1623706 | 0.113979 | 0.1841621 | 0.170174 | 0.1486677 | 0.1507474 | 0.1581647 | 0.1164295 | 0.1100147 | 0.1436597 | 0.122941 | 0.1297545 | 0.1228292 | 0.127489 | 0.1957433 | 0.1550627 | 0.1097825 | 0.1409558 | 0.1282458 | 0.1592213 | 0.1482199 | 0.1109036 | 0.1879266 | 0.1598306 | 0.1572094 | 0.1757707
1200 | 0.1606556 | 0.1593915 | 0.1506876 | 0.1359941 | 0.1415929 | 0.1507377 | 0.1619132 | 0.1235529 | 0.1465768 | 0.1861349 | 0.1333853 | 0.146614 | 0.218434 | 0.1310922 | 0.1179267 | 0.1078249 | 0.123489 | 0.07610669 | 0.1668623 | 0.1618052 | 0.1213645 | 0.1389936 | 0.1911549 | 0.1619028 | 0.1370419 | 0.1390881 | 0.1134238 | 0.1159382 | 0.1153666 | 0.1521363 | 0.1127546 | 0.135299 | 0.1326944 | 0.08472985 | 0.1577143 | 0.1739513 | 0.1591237 | 0.137253 | 0.1358345 | 0.1669519 | 0.1812427 | 0.1091944 | 0.1801555 | 0.1631151 | 0.1512547 | 0.1716074
1201 | 0.154022 | 0.1668533 | 0.1294674 | 0.122485 | 0.1333189 | 0.1659448 | 0.1471978 | 0.1220807 | 0.1490573 | 0.1781213 | 0.128278 | 0.1423178 | 0.2117879 | 0.1199018 | 0.1475271 | 0.1360813 | 0.1210323 | 0.16339 | 0.1679884 | 0.1416387 | 0.1445083 | 0.1204479 | 0.1898907 | 0.1723852 | 0.1490045 | 0.1375812 | 0.1126297 | 0.111636 | 0.1181475 | 0.1404421 | 0.1271511 | 0.1267096 | 0.1361997 | 0.1207411 | 0.1485644 | 0.1810127 | 0.1380612 | 0.1266814 | 0.1299029 | 0.1570985 | 0.1263264 | 0.1020498 | 0.1683967 | 0.1532831 | 0.1640449 | 0.1626118
1202 | 0.1734905 | 0.1430021 | 0.135116 | 0.1289926 | 0.1448012 | 0.1585609 | 0.1556462 | 0.1284268 | 0.1509411 | 0.1866255 | 0.1389577 | 0.1405155 | 0.2223687 | 0.1093781 | 0.1356139 | 0.1260839 | 0.1288336 | 0.1789991 | 0.1959362 | 0.1383043 | 0.1434592 | 0.1297346 | 0.1849934 | 0.1620281 | 0.1392505 | 0.143157 | 0.1361709 | 0.1210044 | 0.09838587 | 0.1433361 | 0.1179179 | 0.1265298 | 0.1063261 | 0.1608052 | 0.1822765 | 0.1925127 | 0.1609903 | 0.1195024 | 0.1338846 | 0.1542126 | 0.1655986 | 0.1121778 | 0.1881667 | 0.1656839 | 0.1513287 | 0.1780757
1203 | 0.154525 | 0.1493991 | 0.12273 | 0.1166992 | 0.1356162 | 0.139688 | 0.1481111 | 0.1257877 | 0.1354508 | 0.1677486 | 0.1238868 | 0.1474579 | 0.228958 | 0.1210382 | 0.1302691 | 0.1044466 | 0.1174241 | 0.1191611 | 0.1981252 | 0.1368005 | 0.1546919 | 0.131674 | 0.1834071 | 0.1592998 | 0.1419218 | 0.1392355 | 0.1478243 | 0.1190632 | 0.1138247 | 0.1500678 | 0.09971599 | 0.1083723 | 0.1383754 | 0.105099 | 0.1916047 | 0.1570738 | 0.1356015 | 0.135348 | 0.1452083 | 0.146742 | 0.1575541 | 0.1106658 | 0.1893737 | 0.1624507 | 0.1687957 | 0.1681935
1204 | 0.1442001 | 0.1447479 | 0.1267957 | 0.1350193 | 0.1258803 | 0.1263514 | 0.1564374 | 0.1199951 | 0.1564722 | 0.1680891 | 0.1345323 | 0.1367306 | 0.2181965 | 0.1259467 | 0.1470248 | 0.1128605 | 0.1183429 | 0.1077067 | 0.1766353 | 0.1826817 | 0.1225904 | 0.1274896 | 0.1817478 | 0.16854 | 0.1354378 | 0.1474061 | 0.1275285 | 0.1244129 | 0.1217739 | 0.1414155 | 0.09466353 | 0.1075349 | 0.1171058 | 0.1078693 | 0.1772755 | 0.1706836 | 0.1305293 | 0.132136 | 0.1365327 | 0.1609301 | 0.1649439 | 0.1132188 | 0.1741712 | 0.168315 | 0.1542948 | 0.1800793
1205 | 0.1623117 | 0.1370005 | 0.1202925 | 0.129658 | 0.1618332 | 0.1419206 | 0.1460946 | 0.1181512 | 0.1403895 | 0.1717947 | 0.1316872 | 0.1397272 | 0.2232566 | 0.1411074 | 0.1414331 | 0.1187996 | 0.1253232 | 0.1190495 | 0.1974783 | 0.1567882 | 0.1308376 | 0.1322678 | 0.1863671 | 0.1512314 | 0.1359016 | 0.1412216 | 0.1030435 | 0.1163522 | 0.1182284 | 0.1311858 | 0.08665529 | 0.1369439 | 0.1448039 | 0.1528629 | 0.1788277 | 0.1919193 | 0.1353305 | 0.1291689 | 0.1299046 | 0.1576458 | 0.1323435 | 0.1141481 | 0.1855756 | 0.1646753 | 0.1472751 | 0.1601509
1206 | 0.1242098 | 0.1517611 | 0.122557 | 0.1256051 | 0.1115459 | 0.1798407 | 0.1479928 | 0.1312857 | 0.1376801 | 0.1691856 | 0.1318168 | 0.1389744 | 0.2280005 | 0.1292194 | 0.1374837 | 0.107648 | 0.1184075 | 0.09701757 | 0.1824241 | 0.1440128 | 0.1361344 | 0.1235424 | 0.1781784 | 0.1705805 | 0.138002 | 0.1447554 | 0.1501407 | 0.1150704 | 0.1206649 | 0.1445215 | 0.116852 | 0.1242826 | 0.1294 | 0.1039072 | 0.1741538 | 0.1734049 | 0.1255257 | 0.1203775 | 0.123873 | 0.1558479 | 0.1308994 | 0.1203531 | 0.185228 | 0.1708861 | 0.1625389 | 0.1741602
1207 | 0.1302838 | 0.1741388 | 0.1316027 | 0.1112073 | 0.1221116 | 0.1509808 | 0.1581163 | 0.1237545 | 0.1319677 | 0.1785035 | 0.1288815 | 0.1429476 | 0.2057457 | 0.1419881 | 0.1348195 | 0.1303204 | 0.1268396 | 0.152659 | 0.159983 | 0.163901 | 0.1549929 | 0.1230461 | 0.1787667 | 0.1837588 | 0.1466668 | 0.1304518 | 0.1214 | 0.1225816 | 0.1116224 | 0.1405655 | 0.1176897 | 0.1016737 | 0.1090645 | 0.08107617 | 0.188688 | 0.1868598 | 0.1700888 | 0.1283218 | 0.131301 | 0.1523102 | 0.1581271 | 0.1039431 | 0.186077 | 0.1683264 | 0.1357165 | 0.1660021
1208 | 0.1246274 | 0.1345625 | 0.1368899 | 0.1172885 | 0.1414228 | 0.1663195 | 0.1432444 | 0.1213263 | 0.1306864 | 0.1807444 | 0.1372767 | 0.1306624 | 0.2215555 | 0.1380035 | 0.1292384 | 0.1272449 | 0.1121025 | 0.1047765 | 0.1426364 | 0.1310911 | 0.1371009 | 0.1260728 | 0.1854297 | 0.1697153 | 0.135608 | 0.127606 | 0.1206113 | 0.1306938 | 0.1190122 | 0.143552 | 0.1169962 | 0.09739116 | 0.1018034 | 0.08533783 | 0.1913937 | 0.2112838 | 0.1326328 | 0.1174616 | 0.119709 | 0.1544098 | 0.1656403 | 0.1074351 | 0.1803319 | 0.1577766 | 0.1659759 | 0.1874972
1209 | 0.1225145 | 0.1460115 | 0.1136354 | 0.1227512 | 0.1282621 | 0.1571484 | 0.1512446 | 0.1243859 | 0.1403634 | 0.181317 | 0.1369501 | 0.1366898 | 0.2102257 | 0.1149994 | 0.1280477 | 0.116931 | 0.1468168 | 0.1090179 | 0.1882755 | 0.1684493 | 0.1403854 | 0.1227373 | 0.1795414 | 0.1517896 | 0.1478474 | 0.1341716 | 0.1402847 | 0.1183055 | 0.1129907 | 0.1438103 | 0.1088386 | 0.104948 | 0.1302104 | 0.1384187 | 0.1735013 | 0.1876644 | 0.1464351 | 0.1459279 | 0.1327236 | 0.1542861 | 0.1653677 | 0.1095109 | 0.1798909 | 0.1704813 | 0.1605155 | 0.182502
1210 | 0.1500607 | 0.1610147 | 0.1473411 | 0.1317378 | 0.1487148 | 0.135321 | 0.1478646 | 0.1237521 | 0.1427636 | 0.1613051 | 0.1215494 | 0.1373514 | 0.1994874 | 0.1391676 | 0.1046035 | 0.1389986 | 0.144421 | 0.08365069 | 0.1572635 | 0.1774788 | 0.1434843 | 0.1265192 | 0.1839419 | 0.1539596 | 0.140077 | 0.1435228 | 0.1380168 | 0.1242872 | 0.1041511 | 0.1402358 | 0.1170657 | 0.1283709 | 0.1386659 | 0.1461294 | 0.1715111 | 0.1493095 | 0.1254405 | 0.1356512 | 0.114611 | 0.1518245 | 0.1708111 | 0.1132319 | 0.1880455 | 0.1611483 | 0.1599539 | 0.184255
1211 | 0.1539089 | 0.1617054 | 0.1302521 | 0.1173852 | 0.1145234 | 0.1504521 | 0.1525255 | 0.1228558 | 0.1414189 | 0.1806561 | 0.1542519 | 0.1394165 | 0.2157402 | 0.1157708 | 0.1149538 | 0.09499202 | 0.1385756 | 0.1057289 | 0.1730465 | 0.1638828 | 0.1345995 | 0.1200464 | 0.1784574 | 0.1522297 | 0.1487412 | 0.1282635 | 0.1553052 | 0.1251034 | 0.09167285 | 0.1411159 | 0.09942969 | 0.1216233 | 0.1138761 | 0.1301187 | 0.1552732 | 0.2008008 | 0.1650317 | 0.1349832 | 0.1259623 | 0.1533396 | 0.1601004 | 0.106933 | 0.1828475 | 0.176711 | 0.1481501 | 0.1821363
1212 | 0.143439 | 0.1671025 | 0.1254523 | 0.1243387 | 0.1326641 | 0.1447523 | 0.1589267 | 0.1222854 | 0.1533909 | 0.1767232 | 0.1304549 | 0.1400431 | 0.2123412 | 0.1091276 | 0.09903679 | 0.1278964 | 0.1063839 | 0.1004629 | 0.1676505 | 0.1662323 | 0.1442722 | 0.1263436 | 0.1846902 | 0.1642149 | 0.144803 | 0.1492778 | 0.1463871 | 0.122694 | 0.1048565 | 0.144292 | 0.1163861 | 0.1248583 | 0.1198162 | 0.1302399 | 0.1751254 | 0.1764087 | 0.1729242 | 0.1351896 | 0.1151028 | 0.1540419 | 0.1646628 | 0.1101277 | 0.1794393 | 0.1618697 | 0.1655502 | 0.1692442
1213 | 0.1440252 | 0.1438885 | 0.1247811 | 0.1217057 | 0.1460953 | 0.1614305 | 0.1522404 | 0.1213944 | 0.1544043 | 0.1847546 | 0.1349015 | 0.1373083 | 0.2241359 | 0.1273763 | 0.1114582 | 0.1275737 | 0.1377519 | 0.1336029 | 0.1664024 | 0.1482309 | 0.1301495 | 0.1257319 | 0.1802779 | 0.1605151 | 0.1454101 | 0.1361517 | 0.1354981 | 0.1187953 | 0.1276276 | 0.1351092 | 0.1103976 | 0.1107267 | 0.1109451 | 0.08917874 | 0.1804683 | 0.1599473 | 0.150802 | 0.1319364 | 0.1228127 | 0.1625446 | 0.174345 | 0.09828751 | 0.1737532 | 0.1504207 | 0.1616651 | 0.1485133
1214 | 0.1246035 | 0.1158849 | 0.1034516 | 0.1361051 | 0.1272961 | 0.1839411 | 0.1591415 | 0.1214857 | 0.1348602 | 0.1815263 | 0.1339618 | 0.1418563 | 0.1874992 | 0.1196437 | 0.1433801 | 0.1207755 | 0.1386371 | 0.1244997 | 0.1786721 | 0.1721864 | 0.1378575 | 0.1304288 | 0.1841669 | 0.155733 | 0.1420058 | 0.1416611 | 0.1085339 | 0.1171325 | 0.1218921 | 0.1390615 | 0.1002363 | 0.139076 | 0.1134214 | 0.1065569 | 0.1540802 | 0.1860171 | 0.1588842 | 0.130348 | 0.1187261 | 0.159689 | 0.1344271 | 0.09661584 | 0.1765898 | 0.1607393 | 0.17247 | 0.1680335
1215 | 0.1523936 | 0.1356834 | 0.1322195 | 0.1109349 | 0.1847457 | 0.1586984 | 0.1431808 | 0.1236116 | 0.1488809 | 0.1986963 | 0.1188018 | 0.1329286 | 0.2087996 | 0.13141 | 0.1109401 | 0.1050848 | 0.1368076 | 0.1057797 | 0.1872152 | 0.133459 | 0.1318297 | 0.1170363 | 0.1890517 | 0.1565196 | 0.1419442 | 0.1394538 | 0.1364804 | 0.1080054 | 0.1143794 | 0.1424183 | 0.1138842 | 0.1102067 | 0.1197964 | 0.1675481 | 0.177872 | 0.1880457 | 0.1590975 | 0.1191907 | 0.1255186 | 0.1605404 | 0.1795131 | 0.1163803 | 0.1702634 | 0.1572015 | 0.1604013 | 0.1793758
1216 | 0.1572948 | 0.1423239 | 0.1401332 | 0.1350721 | 0.1103088 | 0.1321645 | 0.135726 | 0.1226891 | 0.1535087 | 0.1696576 | 0.135386 | 0.1371355 | 0.2071829 | 0.1382424 | 0.1108088 | 0.1322294 | 0.1209635 | 0.1103242 | 0.1585549 | 0.14553 | 0.1311424 | 0.1314694 | 0.1837774 | 0.1646511 | 0.1412077 | 0.1411096 | 0.1412521 | 0.1092981 | 0.1204675 | 0.138683 | 0.1037148 | 0.1141273 | 0.1270834 | 0.2019364 | 0.199686 | 0.1761593 | 0.1198352 | 0.1426322 | 0.1408232 | 0.1572266 | 0.1395902 | 0.0977492 | 0.183151 | 0.1672492 | 0.1560589 | 0.183966
1217 | 0.1432634 | 0.1395758 | 0.1108894 | 0.1411006 | 0.1661159 | 0.153201 | 0.1468779 | 0.1199186 | 0.1508354 | 0.1935815 | 0.1395784 | 0.1353739 | 0.2071731 | 0.1211104 | 0.1283451 | 0.1263336 | 0.1177135 | 0.1640456 | 0.1812766 | 0.1714608 | 0.1445527 | 0.1124419 | 0.189925 | 0.162499 | 0.1474725 | 0.1383306 | 0.1444389 | 0.1173446 | 0.121373 | 0.1388395 | 0.1061326 | 0.1108566 | 0.1149242 | 0.1471906 | 0.1958123 | 0.1843451 | 0.1728217 | 0.1412252 | 0.1358913 | 0.1494134 | 0.1642955 | 0.1108319 | 0.1695516 | 0.1718924 | 0.1540699 | 0.1738395
1218 | 0.1410654 | 0.1695201 | 0.1272741 | 0.1347559 | 0.1246027 | 0.1807189 | 0.1561107 | 0.1175674 | 0.1429641 | 0.1714238 | 0.1339597 | 0.1378675 | 0.2205164 | 0.1157956 | 0.1224921 | 0.1202285 | 0.1288104 | 0.08876268 | 0.1799917 | 0.1629738 | 0.147313 | 0.1215122 | 0.1979338 | 0.1725469 | 0.1385968 | 0.1374262 | 0.1345347 | 0.1275886 | 0.1091516 | 0.1461682 | 0.107619 | 0.1144553 | 0.1211955 | 0.122824 | 0.1774565 | 0.1786355 | 0.1384576 | 0.1365645 | 0.1237479 | 0.1606853 | 0.176989 | 0.1151214 | 0.1840768 | 0.1667831 | 0.1701023 | 0.1722095
1219 | 0.1350804 | 0.1314886 | 0.1521748 | 0.1128522 | 0.1442614 | 0.2104733 | 0.1432752 | 0.1307942 | 0.1506393 | 0.1726976 | 0.1177381 | 0.1403908 | 0.221153 | 0.1293516 | 0.1565037 | 0.1088669 | 0.1360197 | 0.1215967 | 0.1807837 | 0.1600055 | 0.1469939 | 0.126505 | 0.1823645 | 0.1683831 | 0.144025 | 0.1394247 | 0.1426883 | 0.1287283 | 0.1170785 | 0.1378995 | 0.1320554 | 0.09687657 | 0.1286811 | 0.1358543 | 0.1763426 | 0.1683861 | 0.146858 | 0.1268985 | 0.1189159 | 0.1595034 | 0.1328126 | 0.1019225 | 0.1704692 | 0.1630383 | 0.1527379 | 0.1688338
1220 | 0.1465264 | 0.1369279 | 0.1343655 | 0.157093 | 0.1387836 | 0.1271768 | 0.1447407 | 0.1221397 | 0.1261491 | 0.1851027 | 0.1266703 | 0.136871 | 0.2107005 | 0.1534143 | 0.1012106 | 0.1424946 | 0.1073136 | 0.07219663 | 0.1540278 | 0.1800932 | 0.1484618 | 0.1362696 | 0.1977487 | 0.1595428 | 0.1474574 | 0.1384513 | 0.1221579 | 0.119647 | 0.1112903 | 0.1492864 | 0.118882 | 0.102584 | 0.1195902 | 0.1167778 | 0.1558642 | 0.1730616 | 0.1501941 | 0.1365832 | 0.1320048 | 0.153783 | 0.1631462 | 0.1081617 | 0.172777 | 0.1703008 | 0.1510049 | 0.1749331
1221 | 0.1218241 | 0.1695884 | 0.1414642 | 0.1308377 | 0.1395843 | 0.1420022 | 0.1486435 | 0.1205629 | 0.1329737 | 0.1855426 | 0.1316649 | 0.1407546 | 0.2195055 | 0.1229368 | 0.1217248 | 0.1200703 | 0.129746 | 0.1605685 | 0.1918226 | 0.1648798 | 0.1337922 | 0.1182869 | 0.1859744 | 0.1546245 | 0.1511274 | 0.1531635 | 0.1382843 | 0.112851 | 0.1048017 | 0.1543584 | 0.1155577 | 0.1055726 | 0.135635 | 0.09796714 | 0.1677526 | 0.1762613 | 0.1505576 | 0.1422247 | 0.1211668 | 0.1658799 | 0.1680885 | 0.1214012 | 0.1826123 | 0.1552967 | 0.164596 | 0.1533929
1222 | 0.1598076 | 0.1475843 | 0.1402556 | 0.1119791 | 0.1421124 | 0.1618988 | 0.1491792 | 0.1296069 | 0.1417476 | 0.1709261 | 0.1330803 | 0.1370101 | 0.2132402 | 0.1395195 | 0.1164676 | 0.115651 | 0.1253998 | 0.1139034 | 0.1817982 | 0.1682649 | 0.1247067 | 0.1327894 | 0.1943778 | 0.1668246 | 0.1448303 | 0.1467361 | 0.1331052 | 0.1310615 | 0.1086485 | 0.1370879 | 0.1146917 | 0.09391316 | 0.1157533 | 0.1140736 | 0.1636622 | 0.1678711 | 0.142158 | 0.1319709 | 0.1136948 | 0.1675444 | 0.1412224 | 0.1255549 | 0.1838474 | 0.1676708 | 0.1610222 | 0.1749855
1223 | 0.1252765 | 0.157429 | 0.1256367 | 0.1241375 | 0.129231 | 0.1793018 | 0.1569314 | 0.1239699 | 0.1420456 | 0.198553 | 0.1421901 | 0.1317725 | 0.228738 | 0.1189736 | 0.1056777 | 0.1091324 | 0.1340661 | 0.0536758 | 0.1909894 | 0.16663 | 0.1536335 | 0.1295653 | 0.1806917 | 0.1551998 | 0.1451989 | 0.1344648 | 0.1332827 | 0.109191 | 0.1199984 | 0.1540132 | 0.1073108 | 0.1405793 | 0.1228595 | 0.1404379 | 0.2148773 | 0.1916782 | 0.144942 | 0.1330588 | 0.1427702 | 0.1657509 | 0.1279492 | 0.1073483 | 0.1903337 | 0.1634789 | 0.1473772 | 0.1844541
1224 | 0.115054 | 0.1351887 | 0.1348729 | 0.1107718 | 0.1248103 | 0.1534694 | 0.1493643 | 0.1201319 | 0.1283572 | 0.1698962 | 0.141567 | 0.1508946 | 0.2341865 | 0.1460251 | 0.1256304 | 0.1275811 | 0.1259831 | 0.06180369 | 0.1625312 | 0.1563435 | 0.1637894 | 0.1316208 | 0.1917308 | 0.1635404 | 0.1441229 | 0.1370177 | 0.1361866 | 0.1252462 | 0.1002305 | 0.1483842 | 0.1077476 | 0.1145263 | 0.1357483 | 0.1664665 | 0.1769412 | 0.1928228 | 0.1633475 | 0.118701 | 0.1464657 | 0.1611025 | 0.1548144 | 0.110444 | 0.1866872 | 0.1524808 | 0.1601305 | 0.1625105
1225 | 0.1395752 | 0.157852 | 0.1421538 | 0.1360335 | 0.1343704 | 0.135635 | 0.1438322 | 0.1285414 | 0.1479743 | 0.1805123 | 0.1333054 | 0.1380699 | 0.1952911 | 0.1415307 | 0.1062639 | 0.1199021 | 0.120585 | 0.1781195 | 0.1954408 | 0.1579154 | 0.1708851 | 0.1194461 | 0.1876853 | 0.1521406 | 0.1509485 | 0.1434951 | 0.136051 | 0.1229401 | 0.09836631 | 0.1487961 | 0.13003 | 0.1049843 | 0.1234991 | 0.1252844 | 0.2058531 | 0.1741339 | 0.1023429 | 0.1326487 | 0.1262386 | 0.1638049 | 0.1396566 | 0.1248922 | 0.1949131 | 0.1506744 | 0.1580342 | 0.1780819
1226 | 0.1303771 | 0.1540282 | 0.1148706 | 0.1397586 | 0.1349706 | 0.139314 | 0.1466618 | 0.1270514 | 0.1415359 | 0.1825315 | 0.1243464 | 0.1495302 | 0.2089081 | 0.1294064 | 0.1293746 | 0.1249147 | 0.103361 | 0.1119768 | 0.1488575 | 0.1636114 | 0.1484983 | 0.1336543 | 0.192336 | 0.1682035 | 0.1467105 | 0.1466961 | 0.1307555 | 0.1224803 | 0.1134205 | 0.143965 | 0.1258538 | 0.08778251 | 0.1149324 | 0.1778213 | 0.179682 | 0.189837 | 0.162901 | 0.1379574 | 0.1273799 | 0.1625238 | 0.1580336 | 0.1222838 | 0.1728882 | 0.1701268 | 0.1508595 | 0.1692563
1227 | 0.1244537 | 0.1391613 | 0.1350071 | 0.125049 | 0.08885513 | 0.1999669 | 0.1470634 | 0.1267386 | 0.1456498 | 0.1802611 | 0.1482554 | 0.1443205 | 0.2187943 | 0.1315904 | 0.1410215 | 0.1215389 | 0.133189 | 0.1035346 | 0.2031969 | 0.1577451 | 0.159199 | 0.1182822 | 0.1783235 | 0.1681574 | 0.1414279 | 0.1511223 | 0.1421701 | 0.1247065 | 0.1107653 | 0.136781 | 0.1132702 | 0.112869 | 0.1300757 | 0.1071653 | 0.21545 | 0.1829978 | 0.1572669 | 0.1397222 | 0.1260267 | 0.1622856 | 0.1597959 | 0.09999377 | 0.1696466 | 0.1501284 | 0.1399119 | 0.1699529
1228 | 0.1742139 | 0.1495292 | 0.1083928 | 0.1318253 | 0.1053754 | 0.1700543 | 0.1541352 | 0.1243171 | 0.1508109 | 0.1694968 | 0.1329715 | 0.1388566 | 0.2165764 | 0.1284185 | 0.1134573 | 0.09403672 | 0.1250114 | 0.141091 | 0.1675796 | 0.1481013 | 0.1405753 | 0.1160079 | 0.1911393 | 0.1704441 | 0.1455712 | 0.1522134 | 0.1331233 | 0.1201995 | 0.1163969 | 0.1523558 | 0.09847732 | 0.12821 | 0.1288679 | 0.1313689 | 0.1530662 | 0.1869433 | 0.147865 | 0.1364584 | 0.146628 | 0.1653315 | 0.161844 | 0.1051891 | 0.1871611 | 0.1622348 | 0.1509229 | 0.1712737
1229 | 0.128952 | 0.1463099 | 0.124149 | 0.1244619 | 0.1487423 | 0.1293642 | 0.1477169 | 0.1267983 | 0.1406658 | 0.1793651 | 0.1307328 | 0.1373308 | 0.2135346 | 0.1119464 | 0.1477722 | 0.1145619 | 0.1076087 | 0.06085397 | 0.193418 | 0.1580995 | 0.1235694 | 0.106422 | 0.1920819 | 0.1578672 | 0.1467093 | 0.1474275 | 0.1499255 | 0.1194035 | 0.1094505 | 0.1494892 | 0.1079477 | 0.1283489 | 0.1234661 | 0.1153892 | 0.151557 | 0.1723336 | 0.1528271 | 0.1453389 | 0.1452159 | 0.1558381 | 0.1569597 | 0.1184755 | 0.1688293 | 0.1537391 | 0.1659014 | 0.1805816
1230 | 0.1347276 | 0.1423252 | 0.1228042 | 0.1319644 | 0.1306255 | 0.1274347 | 0.1451747 | 0.125248 | 0.1527848 | 0.1799614 | 0.1276749 | 0.1299192 | 0.2431775 | 0.1277429 | 0.1023431 | 0.1029574 | 0.1024895 | 0.165796 | 0.1703045 | 0.1460047 | 0.1426697 | 0.1295211 | 0.1855371 | 0.17068 | 0.1383612 | 0.1350189 | 0.1236283 | 0.1147041 | 0.1071177 | 0.1460956 | 0.1071438 | 0.1087608 | 0.1249832 | 0.1033236 | 0.1771604 | 0.1804917 | 0.1453449 | 0.1262094 | 0.1104774 | 0.1600983 | 0.1515871 | 0.0989216 | 0.1785175 | 0.1663411 | 0.1417231 | 0.1778246
1231 | 0.1560593 | 0.1649328 | 0.1188398 | 0.1228683 | 0.1014969 | 0.1630497 | 0.1437994 | 0.1181237 | 0.1384868 | 0.175406 | 0.131689 | 0.1363654 | 0.219652 | 0.1174141 | 0.1104482 | 0.1183154 | 0.1215194 | 0.08865348 | 0.1735086 | 0.1397806 | 0.1248104 | 0.1214688 | 0.1876995 | 0.1558752 | 0.1542889 | 0.1549298 | 0.1579623 | 0.1159471 | 0.112204 | 0.1460708 | 0.1206338 | 0.1277576 | 0.1361886 | 0.1294078 | 0.1969211 | 0.1580908 | 0.1669788 | 0.1177106 | 0.1277102 | 0.1737356 | 0.1427057 | 0.1179121 | 0.1731571 | 0.1548625 | 0.1642791 | 0.1688633
1232 | 0.1462254 | 0.1428238 | 0.1230445 | 0.1460782 | 0.1262814 | 0.1341954 | 0.1524614 | 0.1296694 | 0.1366268 | 0.1727501 | 0.1333943 | 0.1338118 | 0.2369057 | 0.134646 | 0.1274153 | 0.09773932 | 0.1388317 | 0.1340673 | 0.1915962 | 0.169822 | 0.1521826 | 0.1289773 | 0.2002891 | 0.1652911 | 0.1440089 | 0.1533559 | 0.1579796 | 0.1280141 | 0.110002 | 0.1467519 | 0.1248795 | 0.1222406 | 0.1152851 | 0.1103411 | 0.1706051 | 0.1799063 | 0.1491256 | 0.1317631 | 0.111731 | 0.1604014 | 0.1822777 | 0.1136672 | 0.1665302 | 0.1621415 | 0.1398443 | 0.182631
1233 | 0.1388404 | 0.1195201 | 0.1185653 | 0.1585556 | 0.1399117 | 0.1906857 | 0.1537125 | 0.1210121 | 0.136498 | 0.1927756 | 0.1360341 | 0.1465459 | 0.2216474 | 0.1285112 | 0.1208097 | 0.1327405 | 0.1353121 | 0.1149244 | 0.1523189 | 0.1727086 | 0.1565623 | 0.1279521 | 0.1879972 | 0.1626812 | 0.1502379 | 0.1364094 | 0.1273869 | 0.112284 | 0.1107166 | 0.1417931 | 0.108943 | 0.1007253 | 0.1207648 | 0.08679515 | 0.1872954 | 0.167984 | 0.1509882 | 0.1350843 | 0.1276105 | 0.1545115 | 0.1329427 | 0.09814712 | 0.1754005 | 0.1669255 | 0.1442481 | 0.1681221
1234 | 0.1564571 | 0.1358241 | 0.1420868 | 0.1410495 | 0.1400638 | 0.1675268 | 0.1547568 | 0.1235676 | 0.1484465 | 0.1800588 | 0.1349348 | 0.1440753 | 0.2200822 | 0.1228903 | 0.1473547 | 0.1171655 | 0.1342542 | 0.121465 | 0.150953 | 0.154742 | 0.1321022 | 0.1309589 | 0.1903384 | 0.1684439 | 0.1389838 | 0.1452136 | 0.1534539 | 0.124807 | 0.1183582 | 0.1407604 | 0.1141287 | 0.1148642 | 0.1150764 | 0.1382595 | 0.1785361 | 0.1837358 | 0.1769951 | 0.130717 | 0.1435299 | 0.1630013 | 0.1797232 | 0.1222838 | 0.1757202 | 0.1624324 | 0.1678111 | 0.1694182
1235 | 0.149066 | 0.1417414 | 0.124522 | 0.1586786 | 0.1347552 | 0.1556643 | 0.1555609 | 0.1214046 | 0.1418901 | 0.1665479 | 0.1331499 | 0.1382484 | 0.2214924 | 0.119948 | 0.1032814 | 0.1206094 | 0.1459751 | 0.09194188 | 0.1960188 | 0.1771708 | 0.1536885 | 0.1288339 | 0.1938148 | 0.1596211 | 0.1393215 | 0.127806 | 0.1516354 | 0.1187893 | 0.1150778 | 0.1564157 | 0.110286 | 0.1368843 | 0.121275 | 0.118606 | 0.1411784 | 0.1922657 | 0.1228351 | 0.1445048 | 0.1271951 | 0.1605542 | 0.1797278 | 0.1103755 | 0.1734281 | 0.1558912 | 0.1517768 | 0.1690361
1236 | 0.1344309 | 0.142993 | 0.1181137 | 0.1479025 | 0.1365944 | 0.1486606 | 0.1472707 | 0.1245608 | 0.1474034 | 0.1920574 | 0.1372443 | 0.1378166 | 0.2208163 | 0.1134154 | 0.1571968 | 0.1251139 | 0.1279018 | 0.08021159 | 0.1489617 | 0.16379 | 0.1309384 | 0.1111327 | 0.1884766 | 0.1634113 | 0.1332604 | 0.1375484 | 0.1226008 | 0.1207336 | 0.105723 | 0.1372538 | 0.1162857 | 0.1128963 | 0.1295247 | 0.09629964 | 0.1483029 | 0.1739154 | 0.1436432 | 0.1236734 | 0.1218622 | 0.1596843 | 0.1741204 | 0.1119966 | 0.1744769 | 0.1585102 | 0.1536714 | 0.1529164
1237 | 0.1298966 | 0.1340526 | 0.1491739 | 0.09805933 | 0.1360767 | 0.1727473 | 0.1564658 | 0.1121215 | 0.1381016 | 0.188534 | 0.1376819 | 0.143775 | 0.2415745 | 0.1479954 | 0.114015 | 0.1114354 | 0.1398423 | 0.08500592 | 0.1951249 | 0.168956 | 0.1618032 | 0.134829 | 0.2012404 | 0.1569188 | 0.1485307 | 0.1224809 | 0.1250244 | 0.1190573 | 0.1228469 | 0.1500474 | 0.1262942 | 0.1139733 | 0.1244929 | 0.1675205 | 0.1761983 | 0.1754828 | 0.1762538 | 0.1367657 | 0.1339185 | 0.158905 | 0.1314621 | 0.1208264 | 0.1821166 | 0.149635 | 0.1542754 | 0.1709579
1238 | 0.1392149 | 0.1386051 | 0.1422099 | 0.1163092 | 0.1210717 | 0.175218 | 0.1481178 | 0.1154919 | 0.1422322 | 0.1859218 | 0.1332547 | 0.1394398 | 0.2322385 | 0.1268883 | 0.1383472 | 0.1056173 | 0.1049478 | 0.1246656 | 0.1914584 | 0.1338677 | 0.1462879 | 0.1193153 | 0.188312 | 0.1633636 | 0.1453413 | 0.1451475 | 0.1401262 | 0.1234297 | 0.1251706 | 0.1414026 | 0.09352763 | 0.1021379 | 0.1220795 | 0.1809773 | 0.1772987 | 0.1802291 | 0.1225199 | 0.1359986 | 0.1163158 | 0.1721024 | 0.184475 | 0.1009287 | 0.182498 | 0.1649052 | 0.1514043 | 0.1656645
1239 | 0.1695879 | 0.1359906 | 0.1140427 | 0.1227931 | 0.14673 | 0.1787812 | 0.1447079 | 0.1236776 | 0.1560378 | 0.1955582 | 0.1343714 | 0.1316133 | 0.2407284 | 0.1295085 | 0.0994006 | 0.1382521 | 0.1155399 | 0.1084224 | 0.1713507 | 0.1754891 | 0.1461674 | 0.1179925 | 0.1836213 | 0.1569252 | 0.1468937 | 0.1421415 | 0.1460007 | 0.1179465 | 0.1092467 | 0.1395727 | 0.1148677 | 0.08826034 | 0.1177168 | 0.1539009 | 0.1902646 | 0.1892801 | 0.1401174 | 0.1414108 | 0.1228214 | 0.1588442 | 0.1520087 | 0.117415 | 0.180238 | 0.1601427 | 0.1520501 | 0.1519764
1240 | 0.1415099 | 0.1325914 | 0.1227562 | 0.1108684 | 0.1272723 | 0.1680057 | 0.1452406 | 0.1302419 | 0.1507029 | 0.1838576 | 0.1446492 | 0.13716 | 0.2123687 | 0.1203203 | 0.120969 | 0.1092238 | 0.1338449 | 0.06554817 | 0.1572799 | 0.1536832 | 0.1530956 | 0.1169304 | 0.1904411 | 0.1687667 | 0.1453352 | 0.1459021 | 0.1315139 | 0.1321367 | 0.1210107 | 0.1405965 | 0.1116571 | 0.121541 | 0.122465 | 0.1275464 | 0.1793311 | 0.1696499 | 0.1310608 | 0.1295522 | 0.1370232 | 0.1641387 | 0.1624523 | 0.09531672 | 0.1687318 | 0.1494335 | 0.1568728 | 0.1706405
1241 | 0.1239364 | 0.1332966 | 0.1328056 | 0.1107352 | 0.1569722 | 0.1629655 | 0.1465861 | 0.1258851 | 0.1385173 | 0.1823698 | 0.1329057 | 0.1379205 | 0.2397146 | 0.133537 | 0.09928975 | 0.1086956 | 0.1330221 | 0.07284678 | 0.1810582 | 0.172435 | 0.1590903 | 0.1294049 | 0.2015523 | 0.1729534 | 0.1407169 | 0.131697 | 0.1478238 | 0.1184656 | 0.1137059 | 0.1415637 | 0.1142343 | 0.1213906 | 0.1205025 | 0.1763285 | 0.1830906 | 0.1848058 | 0.1559336 | 0.1369622 | 0.1278912 | 0.1549254 | 0.1578889 | 0.1225089 | 0.1759417 | 0.1654446 | 0.1663225 | 0.1625111
1242 | 0.1302775 | 0.1137039 | 0.1649544 | 0.1088456 | 0.1356308 | 0.1470259 | 0.1533954 | 0.1190913 | 0.1603315 | 0.174382 | 0.1339346 | 0.1408368 | 0.2325026 | 0.1138317 | 0.1201037 | 0.1338023 | 0.125596 | 0.1440333 | 0.2020787 | 0.1365547 | 0.1397337 | 0.1312468 | 0.1824511 | 0.1628123 | 0.1492803 | 0.12508 | 0.1499291 | 0.1206508 | 0.1152531 | 0.1667118 | 0.1041145 | 0.1110593 | 0.1252919 | 0.1114932 | 0.1752549 | 0.17567 | 0.1181613 | 0.1297063 | 0.1448323 | 0.1479318 | 0.16558 | 0.09820325 | 0.1724976 | 0.1559711 | 0.1489197 | 0.1795219
1243 | 0.1628386 | 0.1731255 | 0.1316495 | 0.1523609 | 0.1218457 | 0.1483 | 0.1452874 | 0.1223469 | 0.1394114 | 0.1935019 | 0.1406865 | 0.144659 | 0.2389571 | 0.1221763 | 0.1205772 | 0.1064415 | 0.1187939 | 0.1007267 | 0.1804158 | 0.1606125 | 0.1453904 | 0.1239955 | 0.1949051 | 0.1659439 | 0.1501906 | 0.129152 | 0.1370803 | 0.1225616 | 0.1198141 | 0.148788 | 0.1198853 | 0.09076426 | 0.139971 | 0.137097 | 0.1642552 | 0.160981 | 0.1457398 | 0.1260763 | 0.1324095 | 0.168873 | 0.1296319 | 0.1125701 | 0.1853869 | 0.1511293 | 0.1706796 | 0.1643575
1244 | 0.1194813 | 0.1265685 | 0.12403 | 0.1352287 | 0.1261079 | 0.1282904 | 0.1462851 | 0.1349502 | 0.1513798 | 0.1716021 | 0.1358821 | 0.131052 | 0.2299052 | 0.1335964 | 0.1181456 | 0.1081749 | 0.1217634 | 0.07998531 | 0.1838844 | 0.1470017 | 0.1582423 | 0.1471563 | 0.1921927 | 0.1717034 | 0.127814 | 0.1478698 | 0.1176748 | 0.1184079 | 0.1270048 | 0.1402746 | 0.09688129 | 0.1098502 | 0.1258253 | 0.1285515 | 0.1966192 | 0.1660189 | 0.1206624 | 0.1281658 | 0.1154968 | 0.1651362 | 0.1620034 | 0.09451479 | 0.1825624 | 0.154782 | 0.1523894 | 0.1551878
1245 | 0.1734591 | 0.1320728 | 0.1245062 | 0.1244553 | 0.130717 | 0.1437184 | 0.1322935 | 0.1288816 | 0.1295941 | 0.1918964 | 0.119372 | 0.1455603 | 0.2301439 | 0.142047 | 0.1098911 | 0.137885 | 0.1232127 | 0.1108723 | 0.1833673 | 0.1699849 | 0.1590707 | 0.1326422 | 0.1847294 | 0.1611037 | 0.1422703 | 0.1507071 | 0.1431171 | 0.1262627 | 0.1140188 | 0.1382199 | 0.104749 | 0.1316738 | 0.1349613 | 0.1612071 | 0.1656529 | 0.1730268 | 0.1564754 | 0.1306399 | 0.1212198 | 0.1700278 | 0.1678725 | 0.1014826 | 0.1838116 | 0.1564954 | 0.1437469 | 0.1718374
1246 | 0.1848348 | 0.1344608 | 0.1332845 | 0.1346473 | 0.1217139 | 0.1446586 | 0.1442278 | 0.1229269 | 0.1460924 | 0.1894767 | 0.1357792 | 0.1363173 | 0.2242749 | 0.1379656 | 0.1366636 | 0.1033041 | 0.1095027 | 0.07866002 | 0.1694341 | 0.1579539 | 0.149576 | 0.1265033 | 0.1892047 | 0.1564775 | 0.1373925 | 0.1523558 | 0.1478199 | 0.1023616 | 0.113793 | 0.1401126 | 0.1264709 | 0.1371997 | 0.1118385 | 0.09443636 | 0.1697501 | 0.1958946 | 0.1518689 | 0.1334244 | 0.1225533 | 0.161621 | 0.1438368 | 0.1185264 | 0.1756931 | 0.1672332 | 0.1575703 | 0.170261
1247 | 0.1413877 | 0.1443533 | 0.1410666 | 0.1149306 | 0.1533946 | 0.1377061 | 0.1439795 | 0.123244 | 0.160702 | 0.1967049 | 0.1324038 | 0.1312935 | 0.22858 | 0.1309411 | 0.112982 | 0.1144765 | 0.1113365 | 0.1648905 | 0.1812218 | 0.1612835 | 0.1506213 | 0.1181642 | 0.1974097 | 0.163868 | 0.1543758 | 0.1407947 | 0.1349771 | 0.1318068 | 0.114471 | 0.1474247 | 0.1116342 | 0.1085833 | 0.143151 | 0.079246 | 0.156566 | 0.1389093 | 0.1276203 | 0.1224377 | 0.1406826 | 0.157107 | 0.1762884 | 0.1134689 | 0.1651517 | 0.1558687 | 0.1464937 | 0.1793057
1248 | 0.1565565 | 0.1338316 | 0.13752 | 0.1209568 | 0.1368939 | 0.135156 | 0.149158 | 0.1234297 | 0.1528839 | 0.1677047 | 0.121128 | 0.1441197 | 0.2327674 | 0.1430566 | 0.1247664 | 0.1095118 | 0.1161474 | 0.08987158 | 0.2194045 | 0.1600132 | 0.1411303 | 0.113039 | 0.1821061 | 0.1676292 | 0.1509636 | 0.1473376 | 0.1097812 | 0.1090815 | 0.1291534 | 0.1520963 | 0.1243284 | 0.1441776 | 0.1250055 | 0.09895282 | 0.1468512 | 0.1749479 | 0.1523856 | 0.1308854 | 0.1226498 | 0.1545795 | 0.1747016 | 0.1287731 | 0.1687658 | 0.1693678 | 0.1487468 | 0.1783501
1249 | 0.1334108 | 0.1471024 | 0.1170542 | 0.1283068 | 0.1316756 | 0.1464899 | 0.1565314 | 0.127413 | 0.1326164 | 0.1853927 | 0.1197668 | 0.1378572 | 0.2398633 | 0.1027649 | 0.1098082 | 0.1290608 | 0.1405524 | 0.1313872 | 0.1732318 | 0.154572 | 0.126209 | 0.1193279 | 0.1945633 | 0.1639774 | 0.145681 | 0.1363553 | 0.1506332 | 0.1326782 | 0.1206191 | 0.1438718 | 0.124999 | 0.1179953 | 0.1122558 | 0.1798606 | 0.1947798 | 0.1721818 | 0.1371769 | 0.1242568 | 0.1275982 | 0.1456567 | 0.1267267 | 0.1167123 | 0.1709744 | 0.1446315 | 0.1604102 | 0.1694559
1250 | 0.1569432 | 0.127292 | 0.1417027 | 0.1496783 | 0.1369522 | 0.1862824 | 0.1508446 | 0.1288487 | 0.1376278 | 0.1807258 | 0.1127933 | 0.1427643 | 0.2229876 | 0.1285984 | 0.1036755 | 0.1332566 | 0.1437686 | 0.0907866 | 0.1852816 | 0.1612688 | 0.1411909 | 0.1141821 | 0.1806689 | 0.171014 | 0.1370809 | 0.1478837 | 0.113796 | 0.1180337 | 0.1142336 | 0.1458008 | 0.1101209 | 0.1183175 | 0.1279913 | 0.08387145 | 0.1469791 | 0.1594118 | 0.167024 | 0.1327957 | 0.1200862 | 0.1536277 | 0.1472706 | 0.1088058 | 0.1833954 | 0.1564258 | 0.1546884 | 0.1703612
1251 | 0.13662 | 0.1202166 | 0.1543899 | 0.1099035 | 0.1349954 | 0.1487962 | 0.1475998 | 0.1189001 | 0.1408739 | 0.1569456 | 0.1273161 | 0.1290953 | 0.2331069 | 0.1262975 | 0.1194655 | 0.1231445 | 0.1158808 | 0.1009013 | 0.1791297 | 0.1787049 | 0.1467135 | 0.1402175 | 0.1842672 | 0.1675168 | 0.1429667 | 0.1370356 | 0.1255882 | 0.118768 | 0.1225787 | 0.1565216 | 0.1215829 | 0.1041664 | 0.132987 | 0.1553713 | 0.2070465 | 0.1654308 | 0.1369991 | 0.1367279 | 0.1207575 | 0.1600786 | 0.1411891 | 0.1041124 | 0.1717812 | 0.1621329 | 0.1476446 | 0.1832994
1252 | 0.1547373 | 0.1446672 | 0.1276225 | 0.106693 | 0.1159515 | 0.1500037 | 0.1474219 | 0.1248975 | 0.1376857 | 0.1847886 | 0.1199884 | 0.1302856 | 0.1975195 | 0.1315949 | 0.1310213 | 0.1126208 | 0.1263366 | 0.1640718 | 0.1954141 | 0.1687478 | 0.1067981 | 0.1192447 | 0.1852039 | 0.1619794 | 0.1475154 | 0.1345198 | 0.1371464 | 0.1223335 | 0.1089382 | 0.1623573 | 0.09646269 | 0.133234 | 0.1270577 | 0.1009657 | 0.1823642 | 0.1911692 | 0.1617302 | 0.1332398 | 0.1156729 | 0.1608707 | 0.1828473 | 0.117515 | 0.1863546 | 0.1584785 | 0.163051 | 0.1676907
1253 | 0.1370976 | 0.13078 | 0.1310095 | 0.1225721 | 0.1447663 | 0.1984734 | 0.1451327 | 0.1330837 | 0.1428581 | 0.17095 | 0.1368141 | 0.1449043 | 0.2351361 | 0.1308948 | 0.1457207 | 0.1197598 | 0.1042988 | 0.07624352 | 0.1609825 | 0.1616037 | 0.1470461 | 0.1214751 | 0.1821724 | 0.1578659 | 0.1452207 | 0.1431913 | 0.1152909 | 0.1156005 | 0.1053678 | 0.1486169 | 0.1178997 | 0.1199061 | 0.1300782 | 0.1841229 | 0.1574133 | 0.1778026 | 0.123708 | 0.1322399 | 0.1183114 | 0.1542084 | 0.1790537 | 0.1032693 | 0.1914834 | 0.1602511 | 0.1553565 | 0.1678891
1254 | 0.1431109 | 0.1529129 | 0.1290318 | 0.1188188 | 0.1522868 | 0.147382 | 0.148333 | 0.1312726 | 0.1314108 | 0.1771659 | 0.1302944 | 0.141258 | 0.2283345 | 0.1260988 | 0.1288447 | 0.1138155 | 0.1024706 | 0.07745906 | 0.166017 | 0.1670266 | 0.1557097 | 0.1264007 | 0.1969497 | 0.162656 | 0.1437607 | 0.1370676 | 0.1359472 | 0.1144528 | 0.1124553 | 0.1417604 | 0.1134897 | 0.1067267 | 0.1259824 | 0.1610237 | 0.181088 | 0.2127635 | 0.1458896 | 0.1238626 | 0.1427557 | 0.1580404 | 0.1646538 | 0.122103 | 0.1762866 | 0.1706345 | 0.1496234 | 0.172845
1255 | 0.1363248 | 0.1199312 | 0.1499776 | 0.1431747 | 0.1177354 | 0.1608023 | 0.1511347 | 0.1288651 | 0.153136 | 0.1709969 | 0.1410491 | 0.1411105 | 0.2452615 | 0.1114901 | 0.09755734 | 0.1024514 | 0.1064924 | 0.1107314 | 0.1689685 | 0.1611267 | 0.1291429 | 0.1238729 | 0.1848618 | 0.1615201 | 0.1442371 | 0.1444827 | 0.1300426 | 0.1047947 | 0.1284164 | 0.1502279 | 0.1136194 | 0.1130142 | 0.1297063 | 0.1446253 | 0.1663915 | 0.1799641 | 0.1513584 | 0.1259104 | 0.1152749 | 0.1532877 | 0.1376697 | 0.1084481 | 0.1996314 | 0.1447929 | 0.1479922 | 0.1748386
1256 | 0.1713466 | 0.1547853 | 0.1399429 | 0.1353728 | 0.1280359 | 0.1310007 | 0.14632 | 0.1180208 | 0.1377522 | 0.1784216 | 0.1306689 | 0.1393081 | 0.2455492 | 0.1157104 | 0.1311701 | 0.1114274 | 0.128906 | 0.05903084 | 0.1770755 | 0.1542297 | 0.1400997 | 0.1307312 | 0.1908256 | 0.160215 | 0.136055 | 0.1361403 | 0.1019214 | 0.110004 | 0.1097383 | 0.1499986 | 0.1294422 | 0.128818 | 0.134418 | 0.1352227 | 0.1941853 | 0.1559841 | 0.1302798 | 0.1304899 | 0.1343728 | 0.156133 | 0.1812984 | 0.1069707 | 0.1774826 | 0.1698847 | 0.1484633 | 0.1593028
1257 | 0.1393709 | 0.1235893 | 0.1572001 | 0.131594 | 0.12475 | 0.1409463 | 0.1483104 | 0.1252937 | 0.1406813 | 0.1865689 | 0.1394841 | 0.1390312 | 0.2272115 | 0.1184809 | 0.1355127 | 0.1410863 | 0.1156917 | 0.1197915 | 0.1505273 | 0.1567925 | 0.123978 | 0.135903 | 0.2013219 | 0.1542389 | 0.1392688 | 0.1406802 | 0.1051649 | 0.1372082 | 0.1235513 | 0.147318 | 0.1104614 | 0.1179933 | 0.125346 | 0.1663859 | 0.1744144 | 0.1965671 | 0.1533238 | 0.127186 | 0.1193263 | 0.1565325 | 0.1511396 | 0.1122982 | 0.1745396 | 0.1660743 | 0.1617009 | 0.1745444
1258 | 0.1520976 | 0.1206245 | 0.1387962 | 0.110635 | 0.1592987 | 0.1590989 | 0.1544577 | 0.1204659 | 0.1325336 | 0.175531 | 0.1278817 | 0.1434833 | 0.2415718 | 0.1192208 | 0.1382744 | 0.1203732 | 0.1285839 | 0.1446799 | 0.1877741 | 0.1583402 | 0.1342176 | 0.1192001 | 0.1827127 | 0.1611111 | 0.1373137 | 0.1377653 | 0.122892 | 0.1186457 | 0.1198963 | 0.1695142 | 0.1228237 | 0.1372199 | 0.1135726 | 0.08707715 | 0.1782609 | 0.1857131 | 0.1665544 | 0.1297881 | 0.123044 | 0.1498593 | 0.1765896 | 0.09961676 | 0.181869 | 0.1559111 | 0.1521691 | 0.1819329
1259 | 0.134591 | 0.12368 | 0.1231442 | 0.09861118 | 0.142994 | 0.175734 | 0.1389225 | 0.1184313 | 0.1487013 | 0.1781836 | 0.1405684 | 0.1332135 | 0.2077522 | 0.1182695 | 0.100028 | 0.1164226 | 0.122828 | 0.1049528 | 0.1855211 | 0.1581495 | 0.1590207 | 0.1289884 | 0.1862837 | 0.1460038 | 0.1436899 | 0.157922 | 0.1199859 | 0.1284329 | 0.1106594 | 0.1440946 | 0.1082233 | 0.143982 | 0.116004 | 0.09908786 | 0.1840864 | 0.1765171 | 0.1631982 | 0.1339377 | 0.1328008 | 0.1603186 | 0.1312123 | 0.1068133 | 0.1878911 | 0.1581162 | 0.1485685 | 0.1809521
1260 | 0.1492042 | 0.1449704 | 0.1567173 | 0.1282448 | 0.1379295 | 0.1268808 | 0.1532059 | 0.1270684 | 0.1262998 | 0.1842125 | 0.1389504 | 0.13856 | 0.2333221 | 0.1201107 | 0.1148441 | 0.1422949 | 0.1265111 | 0.1693447 | 0.1622815 | 0.1720137 | 0.1472533 | 0.1225438 | 0.1806336 | 0.166263 | 0.1372972 | 0.1465159 | 0.1318027 | 0.115858 | 0.1142632 | 0.1548949 | 0.11637 | 0.1488039 | 0.1254172 | 0.1524464 | 0.1655523 | 0.1869728 | 0.1250961 | 0.1417959 | 0.1272957 | 0.1522953 | 0.1665711 | 0.1124839 | 0.1653528 | 0.1630287 | 0.1738177 | 0.1696849
1261 | 0.1291732 | 0.1251638 | 0.1417224 | 0.1091954 | 0.1097901 | 0.1219059 | 0.1549343 | 0.1326199 | 0.1625937 | 0.1903836 | 0.1221017 | 0.1424144 | 0.2355726 | 0.1327383 | 0.1233827 | 0.1269259 | 0.1301606 | 0.1437529 | 0.1988622 | 0.1434971 | 0.1282169 | 0.12577 | 0.1885719 | 0.1506425 | 0.1439906 | 0.1468735 | 0.1204775 | 0.1291754 | 0.1036842 | 0.161618 | 0.09811197 | 0.120443 | 0.1248548 | 0.1215391 | 0.1630044 | 0.1526611 | 0.1374043 | 0.1273544 | 0.1343791 | 0.1559621 | 0.1723117 | 0.1075522 | 0.1746539 | 0.1671305 | 0.1426889 | 0.17535
1262 | 0.1370054 | 0.1601613 | 0.1451443 | 0.1296442 | 0.1341488 | 0.129543 | 0.1520208 | 0.1182674 | 0.1285814 | 0.1804819 | 0.1341137 | 0.1385243 | 0.2064601 | 0.1302382 | 0.1285079 | 0.1058073 | 0.1205815 | 0.07006943 | 0.1868369 | 0.1631074 | 0.1613855 | 0.1248069 | 0.1826298 | 0.1626093 | 0.1485863 | 0.1505045 | 0.1413014 | 0.1191499 | 0.1229898 | 0.1487119 | 0.1185046 | 0.09745115 | 0.1184904 | 0.1001001 | 0.1852263 | 0.1654559 | 0.1279248 | 0.1260158 | 0.1277246 | 0.1616124 | 0.1803169 | 0.1156611 | 0.1711571 | 0.1650619 | 0.1445096 | 0.171991
1263 | 0.1468043 | 0.145546 | 0.1517375 | 0.1168726 | 0.1375107 | 0.1351808 | 0.1554175 | 0.1278799 | 0.1374871 | 0.1937635 | 0.1334232 | 0.1396382 | 0.2322184 | 0.1305521 | 0.09858576 | 0.1223448 | 0.1163874 | 0.1212719 | 0.1525195 | 0.1451928 | 0.1528775 | 0.1216661 | 0.1970213 | 0.170678 | 0.1481725 | 0.1426116 | 0.116659 | 0.1276465 | 0.1231802 | 0.1570198 | 0.1037423 | 0.1171091 | 0.1118415 | 0.1388411 | 0.1894101 | 0.1839832 | 0.1836927 | 0.1268852 | 0.1443567 | 0.1593949 | 0.1443589 | 0.1152707 | 0.1789861 | 0.1664376 | 0.1311802 | 0.1786274
1264 | 0.1297336 | 0.133472 | 0.122217 | 0.1291461 | 0.1037857 | 0.1518823 | 0.1462722 | 0.1244927 | 0.1362184 | 0.1886309 | 0.1170522 | 0.1405467 | 0.2257166 | 0.139507 | 0.1316577 | 0.1253372 | 0.1072197 | 0.1121424 | 0.1858175 | 0.1632276 | 0.1539494 | 0.1222063 | 0.1877823 | 0.1533556 | 0.1465846 | 0.1333943 | 0.1401996 | 0.1125774 | 0.1107453 | 0.1546758 | 0.1267423 | 0.1148816 | 0.1387224 | 0.1642072 | 0.1973782 | 0.1823431 | 0.1340866 | 0.135984 | 0.124057 | 0.1549565 | 0.1593704 | 0.1125602 | 0.1796798 | 0.1599623 | 0.1625732 | 0.1731533
1265 | 0.1350705 | 0.1224715 | 0.1162421 | 0.1129031 | 0.1244179 | 0.155704 | 0.1528147 | 0.1365007 | 0.1227729 | 0.2003177 | 0.1329538 | 0.1463897 | 0.2130199 | 0.1256594 | 0.1076437 | 0.1113295 | 0.1159537 | 0.1304796 | 0.1904083 | 0.1531902 | 0.1486838 | 0.121576 | 0.1924585 | 0.175163 | 0.1489812 | 0.1437994 | 0.1141547 | 0.115847 | 0.1140692 | 0.1480332 | 0.109351 | 0.1090562 | 0.1110947 | 0.1318443 | 0.1781368 | 0.1480684 | 0.1524218 | 0.1251433 | 0.1281686 | 0.1574752 | 0.1615334 | 0.1104461 | 0.1646054 | 0.1545515 | 0.1517707 | 0.1660344
1266 | 0.1327095 | 0.133181 | 0.116479 | 0.1361383 | 0.1201206 | 0.1724997 | 0.1537889 | 0.1093373 | 0.1401961 | 0.1780216 | 0.1388349 | 0.1457449 | 0.2470452 | 0.1372406 | 0.1148281 | 0.09666659 | 0.1289523 | 0.1439301 | 0.1669835 | 0.1708998 | 0.1539718 | 0.1212234 | 0.2008702 | 0.1758971 | 0.1507862 | 0.1379584 | 0.1400437 | 0.1069171 | 0.1134949 | 0.1618259 | 0.0850549 | 0.1148653 | 0.1170405 | 0.1135221 | 0.1846801 | 0.1842805 | 0.1186565 | 0.1245603 | 0.1277503 | 0.1615949 | 0.1523324 | 0.1238543 | 0.1747284 | 0.1581329 | 0.1496217 | 0.1596366
1267 | 0.1542182 | 0.1350803 | 0.1428133 | 0.1485944 | 0.1302702 | 0.1273874 | 0.1469033 | 0.1211433 | 0.1513249 | 0.1927837 | 0.1437489 | 0.1406486 | 0.2303992 | 0.1202466 | 0.1305438 | 0.1186828 | 0.1365019 | 0.08746281 | 0.1962537 | 0.1569375 | 0.143437 | 0.1230968 | 0.1971838 | 0.1594552 | 0.1440199 | 0.1412622 | 0.1318222 | 0.1169452 | 0.1150911 | 0.1469065 | 0.1170926 | 0.1165561 | 0.1462216 | 0.1554294 | 0.16234 | 0.1699025 | 0.1401232 | 0.1364239 | 0.1126667 | 0.1596196 | 0.1505878 | 0.1070098 | 0.1681931 | 0.163646 | 0.1602562 | 0.1564112
1268 | 0.1220925 | 0.159466 | 0.1584469 | 0.1398447 | 0.114418 | 0.1790222 | 0.1491188 | 0.1341625 | 0.1357839 | 0.1704266 | 0.1389675 | 0.1333491 | 0.2260615 | 0.1073709 | 0.1493315 | 0.1162082 | 0.1169612 | 0.09850975 | 0.2031774 | 0.1665831 | 0.1598588 | 0.121518 | 0.1814018 | 0.1503721 | 0.1478381 | 0.1292163 | 0.1461255 | 0.1047374 | 0.1109901 | 0.1547109 | 0.1225001 | 0.1245889 | 0.126291 | 0.1398139 | 0.1806611 | 0.1724886 | 0.1685727 | 0.1371444 | 0.11993 | 0.1499365 | 0.1801624 | 0.09973001 | 0.1688265 | 0.1557549 | 0.1592972 | 0.1778095
1269 | 0.153776 | 0.1316906 | 0.137587 | 0.1385181 | 0.1290331 | 0.1752406 | 0.1503354 | 0.1259504 | 0.1537766 | 0.1814388 | 0.1411364 | 0.1444723 | 0.2207916 | 0.1216371 | 0.1424369 | 0.1341021 | 0.1420682 | 0.08719111 | 0.1730264 | 0.1555858 | 0.1577838 | 0.1116352 | 0.1900504 | 0.1738798 | 0.1461957 | 0.1565129 | 0.1404508 | 0.1218455 | 0.1058127 | 0.1506276 | 0.1233335 | 0.1084662 | 0.1275905 | 0.07782349 | 0.1782869 | 0.1638228 | 0.1503723 | 0.1326565 | 0.1267968 | 0.1569296 | 0.1395074 | 0.1103655 | 0.1776611 | 0.1576045 | 0.1415552 | 0.1772819
1270 | 0.1232035 | 0.1119755 | 0.1365413 | 0.1322874 | 0.09835022 | 0.1426851 | 0.1550063 | 0.1314548 | 0.1567667 | 0.1858891 | 0.1330064 | 0.1445083 | 0.2190957 | 0.1517113 | 0.1061929 | 0.1170053 | 0.142182 | 0.1148826 | 0.1936786 | 0.158503 | 0.1515621 | 0.1208067 | 0.1900527 | 0.1639367 | 0.1556457 | 0.1426977 | 0.1359117 | 0.1265475 | 0.1144855 | 0.1597768 | 0.1021116 | 0.1097924 | 0.1328544 | 0.1599396 | 0.158934 | 0.1753198 | 0.1699742 | 0.1295067 | 0.1366634 | 0.1564032 | 0.1455063 | 0.1076018 | 0.1800215 | 0.1636792 | 0.1458335 | 0.1673784
1271 | 0.127993 | 0.1564694 | 0.113679 | 0.1167972 | 0.09930516 | 0.1659726 | 0.1597506 | 0.1145903 | 0.1294739 | 0.1889215 | 0.1403868 | 0.1446512 | 0.1975795 | 0.140116 | 0.1240944 | 0.1232522 | 0.1206634 | 0.1310442 | 0.1942795 | 0.1628834 | 0.1246952 | 0.1283886 | 0.1915365 | 0.1704185 | 0.1451817 | 0.1432731 | 0.12457 | 0.113025 | 0.1172954 | 0.1672714 | 0.1108838 | 0.126209 | 0.145163 | 0.132397 | 0.1805967 | 0.1920709 | 0.1630143 | 0.128344 | 0.1259421 | 0.1545635 | 0.1507386 | 0.1232133 | 0.1865805 | 0.1614473 | 0.1594827 | 0.1785512
1272 | 0.152323 | 0.1597433 | 0.1351329 | 0.1247232 | 0.1395509 | 0.1412893 | 0.1524806 | 0.1275594 | 0.1481497 | 0.1816919 | 0.1353299 | 0.1398307 | 0.2376713 | 0.1083445 | 0.1191703 | 0.1286831 | 0.1332748 | 0.1157837 | 0.1749133 | 0.1685424 | 0.1435261 | 0.1262544 | 0.1902418 | 0.158951 | 0.1437127 | 0.1457935 | 0.1326741 | 0.1205422 | 0.1129189 | 0.1548634 | 0.1208648 | 0.1332457 | 0.1260822 | 0.1204468 | 0.1970633 | 0.1792205 | 0.1468417 | 0.1378835 | 0.1213106 | 0.152056 | 0.1523016 | 0.1086828 | 0.1786441 | 0.164315 | 0.1740816 | 0.1671163
1273 | 0.2033637 | 0.1453465 | 0.1452208 | 0.1252815 | 0.1213879 | 0.1612686 | 0.1473821 | 0.1293983 | 0.1303746 | 0.188889 | 0.1387569 | 0.1441995 | 0.206615 | 0.1276885 | 0.1238551 | 0.09368505 | 0.1164619 | 0.1166519 | 0.1865036 | 0.1765261 | 0.148748 | 0.1280952 | 0.1976949 | 0.1736294 | 0.1519117 | 0.1389713 | 0.1368874 | 0.119475 | 0.113691 | 0.1763062 | 0.1283112 | 0.1277263 | 0.1359318 | 0.1507671 | 0.1785999 | 0.1732444 | 0.1406629 | 0.1414407 | 0.1416588 | 0.154932 | 0.1706267 | 0.1001601 | 0.1675149 | 0.1531592 | 0.1503895 | 0.1667493
1274 | 0.1516603 | 0.1424682 | 0.1170128 | 0.1178109 | 0.1325026 | 0.1665083 | 0.1520577 | 0.1198459 | 0.1379027 | 0.1821154 | 0.1302864 | 0.1431123 | 0.1945938 | 0.1196055 | 0.1283227 | 0.1117111 | 0.1338948 | 0.08444998 | 0.1767949 | 0.1756614 | 0.1222544 | 0.1305568 | 0.1946885 | 0.1733645 | 0.1462197 | 0.1545413 | 0.1461889 | 0.1236763 | 0.1013118 | 0.1514118 | 0.1106217 | 0.0903907 | 0.1107728 | 0.1241292 | 0.1701363 | 0.1713168 | 0.1422207 | 0.1349759 | 0.1289947 | 0.1550871 | 0.1858631 | 0.09939448 | 0.1948321 | 0.1571556 | 0.144967 | 0.1725727
1275 | 0.156227 | 0.1276008 | 0.139796 | 0.1329115 | 0.154298 | 0.1577244 | 0.1506296 | 0.1229533 | 0.1412913 | 0.1911997 | 0.1518893 | 0.1346755 | 0.233126 | 0.1367802 | 0.1247823 | 0.1012438 | 0.1356618 | 0.1279006 | 0.1675974 | 0.1751466 | 0.1382031 | 0.1297959 | 0.1832369 | 0.1659315 | 0.146195 | 0.1423448 | 0.1470445 | 0.127544 | 0.118747 | 0.1595546 | 0.09495784 | 0.1109128 | 0.1233896 | 0.1583665 | 0.169105 | 0.1884008 | 0.1578644 | 0.1300694 | 0.1338743 | 0.150485 | 0.1677839 | 0.1115277 | 0.1812553 | 0.1509307 | 0.1382057 | 0.1716144
1276 | 0.1331304 | 0.1665254 | 0.1202646 | 0.09922225 | 0.1345769 | 0.1665979 | 0.153163 | 0.1315016 | 0.126949 | 0.1771867 | 0.1301936 | 0.1386251 | 0.2340128 | 0.1280058 | 0.1248932 | 0.1167206 | 0.148378 | 0.1316078 | 0.16327 | 0.1444247 | 0.1256595 | 0.1194554 | 0.1955007 | 0.1687174 | 0.1388115 | 0.1402924 | 0.1619904 | 0.107066 | 0.128805 | 0.1584437 | 0.1036253 | 0.1014872 | 0.1318361 | 0.1535363 | 0.1695095 | 0.1559895 | 0.1014158 | 0.1389138 | 0.1439066 | 0.1646731 | 0.1820029 | 0.1094453 | 0.1729148 | 0.1524641 | 0.1551801 | 0.1802951
1277 | 0.1313036 | 0.1476866 | 0.1183525 | 0.1315868 | 0.1434861 | 0.1565972 | 0.147531 | 0.1228626 | 0.129801 | 0.1865186 | 0.1269923 | 0.1464069 | 0.2314791 | 0.1386619 | 0.1192592 | 0.1069532 | 0.1180809 | 0.08659806 | 0.1863759 | 0.1415145 | 0.1550661 | 0.1254922 | 0.1788969 | 0.1611164 | 0.1441269 | 0.1582788 | 0.1326258 | 0.1102056 | 0.1279137 | 0.1603479 | 0.1165914 | 0.1058786 | 0.1328164 | 0.08747432 | 0.1794804 | 0.1573776 | 0.1335474 | 0.1239766 | 0.1124074 | 0.1604384 | 0.1392794 | 0.1062532 | 0.177296 | 0.1756448 | 0.163391 | 0.1781786
1278 | 0.127676 | 0.1509252 | 0.1204169 | 0.1347744 | 0.1465435 | 0.1424689 | 0.1647022 | 0.1226977 | 0.1308125 | 0.1749856 | 0.1344012 | 0.1394155 | 0.2066905 | 0.1268976 | 0.1074813 | 0.135867 | 0.1262019 | 0.09457587 | 0.1650838 | 0.1645335 | 0.1669109 | 0.1281948 | 0.1842497 | 0.1691 | 0.1498205 | 0.1589012 | 0.1340586 | 0.11648 | 0.1050664 | 0.1645963 | 0.1033133 | 0.1170784 | 0.1265915 | 0.1288436 | 0.1588441 | 0.1704179 | 0.1614067 | 0.1387245 | 0.1036507 | 0.1539865 | 0.1728051 | 0.1087025 | 0.1852093 | 0.1606857 | 0.158115 | 0.1723216
1279 | 0.1336696 | 0.1395093 | 0.1273102 | 0.1461925 | 0.1441029 | 0.1914541 | 0.14734 | 0.1141104 | 0.1393663 | 0.182058 | 0.1304646 | 0.1342632 | 0.2525853 | 0.1030422 | 0.1161287 | 0.1171718 | 0.1097826 | 0.1196917 | 0.1931948 | 0.1699719 | 0.1535207 | 0.1152508 | 0.1819498 | 0.1593273 | 0.1447933 | 0.1474457 | 0.139641 | 0.1237098 | 0.1013391 | 0.1560501 | 0.1139051 | 0.1213864 | 0.1204422 | 0.1761652 | 0.1650358 | 0.1563165 | 0.1334104 | 0.1282752 | 0.1234856 | 0.1643985 | 0.1662774 | 0.1095429 | 0.1751596 | 0.1570862 | 0.1555709 | 0.1771667
1280 | 0.1367121 | 0.1134954 | 0.1343117 | 0.1135655 | 0.09326771 | 0.1743305 | 0.1618104 | 0.1208283 | 0.1536387 | 0.1771824 | 0.1366373 | 0.1363374 | 0.2360346 | 0.1277599 | 0.1424182 | 0.1169591 | 0.1134964 | 0.1160749 | 0.1601548 | 0.1408032 | 0.1370213 | 0.119647 | 0.1834301 | 0.1593145 | 0.1437867 | 0.1406717 | 0.13038 | 0.1134217 | 0.1048817 | 0.1728518 | 0.1178997 | 0.1321636 | 0.1261489 | 0.07778594 | 0.2024623 | 0.1703921 | 0.1683025 | 0.1250856 | 0.1306656 | 0.1465925 | 0.1637807 | 0.1170085 | 0.1857747 | 0.1575874 | 0.1543814 | 0.1743127
1281 | 0.1431674 | 0.1259672 | 0.1155682 | 0.146831 | 0.1297402 | 0.1507864 | 0.153811 | 0.1101308 | 0.1511617 | 0.1819137 | 0.1428568 | 0.1472715 | 0.2130575 | 0.1188406 | 0.1126438 | 0.1197441 | 0.1328633 | 0.1217001 | 0.1837881 | 0.1639138 | 0.1383301 | 0.1205748 | 0.1707642 | 0.1565876 | 0.1494778 | 0.1555643 | 0.1347495 | 0.1267772 | 0.1130118 | 0.1492136 | 0.1189476 | 0.1301532 | 0.1311321 | 0.150015 | 0.1827675 | 0.1655321 | 0.1460076 | 0.1394294 | 0.1405886 | 0.1635411 | 0.1571749 | 0.1138349 | 0.1699396 | 0.1649521 | 0.154943 | 0.1750414
1282 | 0.1255194 | 0.1557845 | 0.1093326 | 0.1277464 | 0.1285415 | 0.1442869 | 0.1429044 | 0.1232835 | 0.1294027 | 0.1892481 | 0.133346 | 0.1405979 | 0.2253818 | 0.1249854 | 0.1229506 | 0.1365412 | 0.1332589 | 0.06970609 | 0.2081784 | 0.1871479 | 0.1468812 | 0.1168491 | 0.1635098 | 0.1648461 | 0.146687 | 0.1437047 | 0.1466219 | 0.116703 | 0.1204162 | 0.1557602 | 0.1281109 | 0.1203205 | 0.1345821 | 0.1356634 | 0.1781455 | 0.148001 | 0.1477832 | 0.1220335 | 0.1211866 | 0.1452906 | 0.1639335 | 0.1000992 | 0.1652121 | 0.1620852 | 0.1382909 | 0.1680656
1283 | 0.1156582 | 0.1543732 | 0.1508314 | 0.1365026 | 0.1177681 | 0.1557345 | 0.1515387 | 0.1241201 | 0.1394101 | 0.1805928 | 0.1356718 | 0.1259257 | 0.2414949 | 0.1137558 | 0.116444 | 0.1261327 | 0.1209101 | 0.123405 | 0.2056824 | 0.1744821 | 0.143432 | 0.1115611 | 0.1616323 | 0.1682251 | 0.1479631 | 0.1374952 | 0.1307083 | 0.1187101 | 0.1090278 | 0.156522 | 0.1138258 | 0.1357126 | 0.1246662 | 0.1379835 | 0.1747935 | 0.1488327 | 0.1538866 | 0.1224259 | 0.1176493 | 0.1444746 | 0.1304825 | 0.129426 | 0.1815639 | 0.1520755 | 0.1397522 | 0.1598612
1284 | 0.1281807 | 0.1590292 | 0.1096174 | 0.1630333 | 0.1061953 | 0.1646572 | 0.1427313 | 0.1292575 | 0.1442974 | 0.175351 | 0.1261304 | 0.1152494 | 0.2177093 | 0.1376888 | 0.1172456 | 0.123624 | 0.1142386 | 0.1419504 | 0.1773901 | 0.151938 | 0.1505033 | 0.1417064 | 0.182889 | 0.1662474 | 0.1482256 | 0.145978 | 0.139427 | 0.1224667 | 0.1274252 | 0.1657202 | 0.1221157 | 0.107905 | 0.1244754 | 0.1330473 | 0.1795761 | 0.1891767 | 0.1551337 | 0.1332341 | 0.1223536 | 0.1621947 | 0.156054 | 0.1196966 | 0.1799 | 0.1480193 | 0.148694 | 0.1736835
1285 | 0.134431 | 0.1579369 | 0.1161834 | 0.1468158 | 0.1428817 | 0.156718 | 0.1573525 | 0.1263836 | 0.1506333 | 0.1824695 | 0.1505783 | 0.1482615 | 0.2409827 | 0.1284731 | 0.1049221 | 0.1371098 | 0.1350992 | 0.07230336 | 0.1619111 | 0.1475331 | 0.1387496 | 0.1297865 | 0.1688652 | 0.1816199 | 0.156363 | 0.1451811 | 0.1322424 | 0.1162741 | 0.1158945 | 0.1570188 | 0.119923 | 0.1360417 | 0.1356389 | 0.09196912 | 0.1921208 | 0.1905399 | 0.1587226 | 0.1281743 | 0.1296934 | 0.1605428 | 0.1504415 | 0.1130001 | 0.1895902 | 0.1573934 | 0.1630709 | 0.1688064
1286 | 0.1004872 | 0.1618679 | 0.1499882 | 0.1405465 | 0.1467681 | 0.154001 | 0.1590955 | 0.1243691 | 0.1424437 | 0.1897258 | 0.1306282 | 0.1409587 | 0.2271317 | 0.1280784 | 0.1389871 | 0.1044077 | 0.129851 | 0.1188031 | 0.192432 | 0.1568669 | 0.1468582 | 0.1342585 | 0.1658864 | 0.1583685 | 0.1500211 | 0.1446473 | 0.1401051 | 0.1185904 | 0.1088469 | 0.1756043 | 0.1082169 | 0.1140994 | 0.1150833 | 0.142086 | 0.1790492 | 0.1859709 | 0.1569994 | 0.1334162 | 0.1255386 | 0.145227 | 0.1641275 | 0.09077616 | 0.1833272 | 0.1653511 | 0.146269 | 0.1824411
1287 | 0.1403427 | 0.1419587 | 0.1252242 | 0.1194031 | 0.1432565 | 0.1745542 | 0.1529764 | 0.1249236 | 0.1403487 | 0.1640925 | 0.131121 | 0.1319269 | 0.193755 | 0.113471 | 0.117488 | 0.1213712 | 0.1338608 | 0.1301705 | 0.1739999 | 0.1476363 | 0.1366448 | 0.1216328 | 0.1777257 | 0.1668555 | 0.1472274 | 0.1475348 | 0.1260623 | 0.1239336 | 0.1110522 | 0.1605973 | 0.1285157 | 0.1180583 | 0.1256462 | 0.1582925 | 0.1610789 | 0.167475 | 0.1292409 | 0.1442777 | 0.1171043 | 0.1477162 | 0.1854525 | 0.1092149 | 0.1801761 | 0.1671783 | 0.1471471 | 0.1892191
1288 | 0.1726983 | 0.159893 | 0.1270549 | 0.1347245 | 0.1381429 | 0.1588161 | 0.1522449 | 0.1195171 | 0.1459078 | 0.1722254 | 0.1248459 | 0.1445877 | 0.2191703 | 0.1298048 | 0.134469 | 0.1267709 | 0.1342374 | 0.09847467 | 0.1798024 | 0.1587231 | 0.133976 | 0.1258514 | 0.1757555 | 0.1706386 | 0.1419724 | 0.1378825 | 0.1586686 | 0.1147712 | 0.1000335 | 0.1607486 | 0.1146935 | 0.09704475 | 0.1408326 | 0.1072138 | 0.1820125 | 0.1964312 | 0.1386322 | 0.1397791 | 0.1241816 | 0.1524019 | 0.1458459 | 0.118414 | 0.1850272 | 0.1706573 | 0.154316 | 0.1677102
1289 | 0.1285764 | 0.1258425 | 0.1334222 | 0.1311368 | 0.1407887 | 0.13004 | 0.1613303 | 0.1165529 | 0.1518611 | 0.1764424 | 0.1265771 | 0.1365947 | 0.2535857 | 0.1093187 | 0.1190939 | 0.120531 | 0.1277724 | 0.09686098 | 0.1605717 | 0.1467055 | 0.1440608 | 0.1210304 | 0.1643127 | 0.1779706 | 0.1348015 | 0.1495134 | 0.1458496 | 0.1239245 | 0.1105088 | 0.1825515 | 0.1001766 | 0.1100882 | 0.1262215 | 0.1043875 | 0.1927983 | 0.1835683 | 0.1286782 | 0.1437217 | 0.1367874 | 0.1608056 | 0.1651476 | 0.1137196 | 0.1893882 | 0.1632927 | 0.1506 | 0.1831819
1290 | 0.1502073 | 0.1360415 | 0.1538445 | 0.1319542 | 0.119463 | 0.1487642 | 0.1487839 | 0.1285653 | 0.1294969 | 0.1987431 | 0.1367413 | 0.135663 | 0.2031702 | 0.1261718 | 0.1130007 | 0.1045268 | 0.1144099 | 0.08204181 | 0.1715013 | 0.1707184 | 0.1530737 | 0.1277128 | 0.1799451 | 0.1634934 | 0.1452243 | 0.1521281 | 0.1253423 | 0.1104685 | 0.1008231 | 0.1592994 | 0.09669532 | 0.1115029 | 0.1212787 | 0.156967 | 0.1966856 | 0.1749311 | 0.1451225 | 0.1317558 | 0.1470224 | 0.1528826 | 0.1579634 | 0.1042161 | 0.17568 | 0.1654176 | 0.1459232 | 0.1842142
1291 | 0.1378009 | 0.1378301 | 0.1464069 | 0.1302149 | 0.152639 | 0.1604768 | 0.1446007 | 0.1085924 | 0.128814 | 0.1633117 | 0.1313873 | 0.1389424 | 0.2143151 | 0.1172679 | 0.1260232 | 0.1324687 | 0.123999 | 0.09400484 | 0.1957202 | 0.1834946 | 0.1347552 | 0.1189533 | 0.1815173 | 0.1714608 | 0.1535545 | 0.1389935 | 0.115734 | 0.1139766 | 0.1111855 | 0.149531 | 0.1244186 | 0.0986966 | 0.1426881 | 0.1294654 | 0.1937407 | 0.1497086 | 0.1520201 | 0.1473136 | 0.1225524 | 0.1559121 | 0.1617837 | 0.1110696 | 0.1826678 | 0.1679141 | 0.1534112 | 0.1783174
1292 | 0.1367838 | 0.1393357 | 0.1364096 | 0.1317743 | 0.1561588 | 0.126507 | 0.1464131 | 0.1224032 | 0.1449646 | 0.1785502 | 0.1285355 | 0.1323259 | 0.2344008 | 0.1222921 | 0.1143493 | 0.1031905 | 0.1356034 | 0.1509894 | 0.1769708 | 0.1747891 | 0.1435866 | 0.1246937 | 0.1811123 | 0.1569534 | 0.1462765 | 0.1539113 | 0.150639 | 0.1195292 | 0.1093544 | 0.1573581 | 0.1217501 | 0.09597093 | 0.1205414 | 0.1987207 | 0.1887222 | 0.1670603 | 0.1520286 | 0.1394259 | 0.1232672 | 0.1561811 | 0.1583824 | 0.1128094 | 0.1783701 | 0.1819633 | 0.1527631 | 0.1704469
1293 | 0.1147519 | 0.1490956 | 0.1356538 | 0.1457607 | 0.1497003 | 0.1422351 | 0.1524705 | 0.1278312 | 0.1332659 | 0.1882925 | 0.1454411 | 0.1360602 | 0.2120869 | 0.1269802 | 0.1127467 | 0.131992 | 0.12182 | 0.129835 | 0.1601553 | 0.1536609 | 0.1660434 | 0.1367601 | 0.1876645 | 0.1705507 | 0.1387227 | 0.1502152 | 0.1356211 | 0.126227 | 0.09979019 | 0.1681593 | 0.1127413 | 0.09314898 | 0.1304279 | 0.1463434 | 0.1902599 | 0.1731669 | 0.1634881 | 0.1345924 | 0.1172214 | 0.1578515 | 0.1769648 | 0.1162944 | 0.1729052 | 0.1762674 | 0.1509777 | 0.1703767
1294 | 0.1442844 | 0.1297253 | 0.1312424 | 0.1335413 | 0.1236014 | 0.1409852 | 0.1459755 | 0.1228031 | 0.1437302 | 0.1863442 | 0.1285968 | 0.128343 | 0.2247687 | 0.1413957 | 0.1015644 | 0.1312123 | 0.1212196 | 0.1708947 | 0.1686481 | 0.1535448 | 0.1562759 | 0.1362094 | 0.1836983 | 0.1621455 | 0.140794 | 0.1499181 | 0.1367427 | 0.1294066 | 0.1165113 | 0.1578084 | 0.1004803 | 0.1026503 | 0.1310911 | 0.1385648 | 0.1575503 | 0.1898677 | 0.1294842 | 0.1205017 | 0.1197115 | 0.1485344 | 0.1645033 | 0.09682979 | 0.1795705 | 0.1626906 | 0.1493499 | 0.1850395
1295 | 0.1136103 | 0.1340062 | 0.1126993 | 0.1346168 | 0.1361683 | 0.1629638 | 0.1611444 | 0.1146197 | 0.1387365 | 0.1840016 | 0.1301493 | 0.1253901 | 0.2307634 | 0.1200084 | 0.1414818 | 0.1092387 | 0.1264186 | 0.1116687 | 0.1782006 | 0.1624136 | 0.1280695 | 0.1239717 | 0.1794346 | 0.1711164 | 0.144835 | 0.1603173 | 0.1610001 | 0.1230059 | 0.1098847 | 0.1660362 | 0.1197941 | 0.1254946 | 0.1341723 | 0.1437425 | 0.1834179 | 0.1706787 | 0.1539382 | 0.1421757 | 0.1214731 | 0.1425408 | 0.14381 | 0.1036087 | 0.1676264 | 0.1709915 | 0.1537802 | 0.1712001
1296 | 0.1302608 | 0.1508233 | 0.1121678 | 0.1382854 | 0.1136099 | 0.170356 | 0.1566465 | 0.1382272 | 0.1414163 | 0.1661256 | 0.132085 | 0.1309235 | 0.2275468 | 0.1243426 | 0.1185714 | 0.1423691 | 0.1388635 | 0.1173966 | 0.1751579 | 0.1500148 | 0.1621177 | 0.138756 | 0.1772714 | 0.1700235 | 0.1508696 | 0.1662332 | 0.1266215 | 0.1182283 | 0.1101801 | 0.1590657 | 0.1055217 | 0.1053464 | 0.1184601 | 0.2052787 | 0.2060892 | 0.1645276 | 0.1799597 | 0.1331644 | 0.1247706 | 0.1638125 | 0.1785439 | 0.1192898 | 0.1783504 | 0.1701706 | 0.1424121 | 0.1684246
1297 | 0.1362243 | 0.1422367 | 0.1367216 | 0.1513086 | 0.1380142 | 0.1434411 | 0.153435 | 0.1175777 | 0.1382236 | 0.1990577 | 0.1301846 | 0.1376851 | 0.2216764 | 0.1344927 | 0.1178341 | 0.1226881 | 0.1300631 | 0.1171918 | 0.179305 | 0.1832265 | 0.1704389 | 0.1149624 | 0.1777647 | 0.1617577 | 0.1513504 | 0.1501602 | 0.1448969 | 0.1186116 | 0.1285734 | 0.1575846 | 0.1142335 | 0.1296456 | 0.1277804 | 0.1349058 | 0.1309699 | 0.1542039 | 0.1343683 | 0.139372 | 0.136502 | 0.1495088 | 0.1404394 | 0.09082547 | 0.153058 | 0.1596803 | 0.1528987 | 0.164286
1298 | 0.1339323 | 0.1485347 | 0.1524953 | 0.1152523 | 0.1631066 | 0.1714667 | 0.1510073 | 0.1314909 | 0.1469162 | 0.1940707 | 0.1288226 | 0.1307868 | 0.2173241 | 0.1315102 | 0.1109018 | 0.09192031 | 0.1230332 | 0.1168351 | 0.1764476 | 0.156596 | 0.1369241 | 0.1297451 | 0.1833902 | 0.1708654 | 0.1489047 | 0.1432572 | 0.1490336 | 0.113406 | 0.1217002 | 0.1597887 | 0.1221789 | 0.1313179 | 0.1325769 | 0.173106 | 0.1806509 | 0.1667737 | 0.1407444 | 0.126299 | 0.1360937 | 0.1630129 | 0.1580824 | 0.1137839 | 0.1779634 | 0.1522586 | 0.141778 | 0.1857785
1299 | 0.139685 | 0.1430046 | 0.1234897 | 0.1517609 | 0.1584667 | 0.1356828 | 0.145991 | 0.1328411 | 0.1412922 | 0.2056974 | 0.1212016 | 0.1426238 | 0.2374944 | 0.1291067 | 0.1345152 | 0.1353543 | 0.1340398 | 0.08163033 | 0.1899749 | 0.1738476 | 0.1513233 | 0.1232692 | 0.1780883 | 0.1793086 | 0.1544139 | 0.1452911 | 0.1635156 | 0.1152889 | 0.1160813 | 0.1539266 | 0.09993789 | 0.1302406 | 0.1183777 | 0.09421224 | 0.1661642 | 0.1668702 | 0.1515679 | 0.1265755 | 0.1332204 | 0.1562243 | 0.1692993 | 0.1210883 | 0.1669607 | 0.1562552 | 0.1452631 | 0.1741574
1300 | 0.1395243 | 0.1366514 | 0.1425797 | 0.1119599 | 0.148487 | 0.1711041 | 0.1495571 | 0.1349311 | 0.123598 | 0.1848582 | 0.1290921 | 0.1312374 | 0.227036 | 0.1231231 | 0.1206865 | 0.1019446 | 0.1395068 | 0.1301868 | 0.1923884 | 0.1384321 | 0.1279991 | 0.1156601 | 0.1815412 | 0.1562406 | 0.1525619 | 0.1562713 | 0.1270577 | 0.1163522 | 0.1010787 | 0.1685256 | 0.1169039 | 0.1269542 | 0.119284 | 0.08865096 | 0.1936718 | 0.1861659 | 0.1426248 | 0.1295119 | 0.1153648 | 0.1517994 | 0.1622548 | 0.09525053 | 0.1777154 | 0.1592826 | 0.1439243 | 0.1668647
1301 | 0.1445724 | 0.1255772 | 0.1255353 | 0.1193085 | 0.1346084 | 0.149502 | 0.1594237 | 0.1245073 | 0.1331667 | 0.1907869 | 0.128258 | 0.1410473 | 0.2349105 | 0.1258688 | 0.09709178 | 0.1303271 | 0.1437252 | 0.1622142 | 0.1742432 | 0.1397314 | 0.1374466 | 0.1186152 | 0.1701943 | 0.1675737 | 0.1559115 | 0.1389723 | 0.1254384 | 0.1109289 | 0.1171313 | 0.1571845 | 0.1039171 | 0.1009471 | 0.1251844 | 0.1488688 | 0.1778218 | 0.183203 | 0.122139 | 0.1448676 | 0.1350675 | 0.1507286 | 0.1523016 | 0.1190294 | 0.1804871 | 0.1498658 | 0.1646798 | 0.177815
1302 | 0.1332719 | 0.1192826 | 0.1374167 | 0.1263516 | 0.1576724 | 0.1523897 | 0.1495377 | 0.1151955 | 0.1352697 | 0.1881354 | 0.1297077 | 0.1399425 | 0.2182792 | 0.1219576 | 0.1335774 | 0.1004077 | 0.1220393 | 0.1027826 | 0.1773827 | 0.1453096 | 0.1360409 | 0.1293717 | 0.169895 | 0.1573381 | 0.1545554 | 0.1583222 | 0.1396838 | 0.1018443 | 0.136983 | 0.1498912 | 0.1106238 | 0.08019486 | 0.1320712 | 0.1010338 | 0.1527324 | 0.1766856 | 0.1482245 | 0.1351472 | 0.1333439 | 0.1424992 | 0.1610544 | 0.1070261 | 0.1866485 | 0.141678 | 0.1563498 | 0.1796655
1303 | 0.1512856 | 0.1573743 | 0.1500329 | 0.1421059 | 0.1395015 | 0.1709748 | 0.1539513 | 0.1234453 | 0.1463152 | 0.1856866 | 0.1350994 | 0.1360816 | 0.2149059 | 0.1268356 | 0.1246138 | 0.1276959 | 0.1194985 | 0.09368345 | 0.178715 | 0.1629253 | 0.1395591 | 0.1298517 | 0.1773458 | 0.1778431 | 0.1590798 | 0.1383281 | 0.1358915 | 0.1141429 | 0.114974 | 0.1687538 | 0.1193386 | 0.1240296 | 0.1064065 | 0.1503456 | 0.1740776 | 0.1585379 | 0.1525188 | 0.124783 | 0.1218756 | 0.1562629 | 0.1777778 | 0.1111257 | 0.1666917 | 0.150214 | 0.1426707 | 0.1741072
1304 | 0.1291256 | 0.1474538 | 0.1400686 | 0.1379876 | 0.1390127 | 0.1531893 | 0.1474444 | 0.1242019 | 0.1504596 | 0.171243 | 0.1232211 | 0.1406603 | 0.2419696 | 0.1297636 | 0.1167045 | 0.1214352 | 0.145549 | 0.07844886 | 0.1851084 | 0.1608058 | 0.1302694 | 0.1319487 | 0.1775743 | 0.1621222 | 0.157957 | 0.1601451 | 0.1500331 | 0.1194399 | 0.09621959 | 0.1651613 | 0.1019787 | 0.1074563 | 0.1300637 | 0.1736623 | 0.1909886 | 0.1729667 | 0.1484831 | 0.1230937 | 0.1183276 | 0.1554067 | 0.1831391 | 0.1140297 | 0.1732679 | 0.1663582 | 0.1564347 | 0.1725578
1305 | 0.1386157 | 0.1423303 | 0.1273192 | 0.1556559 | 0.1208865 | 0.1678883 | 0.1525337 | 0.1272018 | 0.1372303 | 0.1732472 | 0.1298827 | 0.1419262 | 0.2265466 | 0.1295143 | 0.1317603 | 0.13282 | 0.11468 | 0.09404923 | 0.1936307 | 0.1566433 | 0.1503499 | 0.1345258 | 0.1767579 | 0.1535399 | 0.152787 | 0.1606975 | 0.1248121 | 0.1181357 | 0.1080746 | 0.1502448 | 0.1493223 | 0.1163062 | 0.131844 | 0.1302293 | 0.1638921 | 0.1681061 | 0.1289144 | 0.1372995 | 0.143855 | 0.1523289 | 0.1719774 | 0.110591 | 0.1659824 | 0.1674422 | 0.1448546 | 0.1750685
1306 | 0.1367447 | 0.1637717 | 0.1094342 | 0.1247026 | 0.1531586 | 0.1602769 | 0.1598343 | 0.1291427 | 0.1402672 | 0.1783203 | 0.1210573 | 0.1427352 | 0.240589 | 0.1443108 | 0.1157323 | 0.130111 | 0.1316569 | 0.0682694 | 0.1931169 | 0.1531811 | 0.1477724 | 0.1273572 | 0.1789203 | 0.1616451 | 0.1562167 | 0.1528097 | 0.1556664 | 0.1204877 | 0.11489 | 0.1702639 | 0.1300016 | 0.1039171 | 0.132271 | 0.1173375 | 0.1835054 | 0.1843899 | 0.1560552 | 0.1285837 | 0.145015 | 0.1481016 | 0.1484929 | 0.120299 | 0.188647 | 0.1522622 | 0.1513798 | 0.1780447
1307 | 0.160382 | 0.1618927 | 0.146078 | 0.1284418 | 0.1155227 | 0.1287275 | 0.1510299 | 0.1236031 | 0.1283026 | 0.180244 | 0.1347647 | 0.1422295 | 0.2252038 | 0.1226316 | 0.1339069 | 0.0930063 | 0.1258686 | 0.1254797 | 0.1674057 | 0.1499838 | 0.1395546 | 0.1318761 | 0.1703596 | 0.1840176 | 0.1570602 | 0.1646771 | 0.1150839 | 0.1275332 | 0.115642 | 0.1663471 | 0.106649 | 0.1035606 | 0.1399064 | 0.1865604 | 0.1978834 | 0.1868495 | 0.145081 | 0.1255696 | 0.1270674 | 0.1482921 | 0.1467406 | 0.1158141 | 0.1844837 | 0.1528884 | 0.1506462 | 0.1753878
1308 | 0.1543445 | 0.1391616 | 0.1305796 | 0.1269829 | 0.1236106 | 0.1523173 | 0.1532804 | 0.1275022 | 0.1514487 | 0.1701121 | 0.127828 | 0.1305524 | 0.2366969 | 0.1355452 | 0.1142459 | 0.1277433 | 0.1339502 | 0.1718876 | 0.1699363 | 0.1584364 | 0.1441865 | 0.1345064 | 0.1743938 | 0.1619261 | 0.1527308 | 0.160707 | 0.1389435 | 0.1128096 | 0.1242664 | 0.1690541 | 0.1258736 | 0.1015256 | 0.1194359 | 0.1838299 | 0.1925454 | 0.1970575 | 0.1453979 | 0.1370342 | 0.1276991 | 0.1655523 | 0.1493323 | 0.1320378 | 0.1783319 | 0.1499192 | 0.167663 | 0.1750142
1309 | 0.1622446 | 0.1678479 | 0.1390812 | 0.1276 | 0.1442913 | 0.1467277 | 0.154018 | 0.1295138 | 0.1492741 | 0.1833703 | 0.1313382 | 0.1306684 | 0.214489 | 0.1295366 | 0.1333822 | 0.1281165 | 0.1284097 | 0.1201051 | 0.1688307 | 0.1613 | 0.1511913 | 0.1234798 | 0.1722057 | 0.1598277 | 0.1563182 | 0.1498045 | 0.1287569 | 0.12837 | 0.1174135 | 0.1561944 | 0.1189583 | 0.1408833 | 0.1241335 | 0.1748812 | 0.191499 | 0.1909659 | 0.1580034 | 0.1290502 | 0.1309308 | 0.1489368 | 0.1311567 | 0.1205534 | 0.1843885 | 0.1597448 | 0.1463025 | 0.1676266
1310 | 0.1673443 | 0.1562311 | 0.1284327 | 0.09484344 | 0.1351465 | 0.1517966 | 0.1599669 | 0.1230471 | 0.1460949 | 0.1882571 | 0.1243929 | 0.1304542 | 0.2425514 | 0.1327072 | 0.1501125 | 0.1136474 | 0.1262942 | 0.1391961 | 0.1719348 | 0.1661813 | 0.1607203 | 0.1222783 | 0.1783924 | 0.150506 | 0.1488276 | 0.1553774 | 0.1342344 | 0.119766 | 0.1164976 | 0.1763414 | 0.1038667 | 0.1562631 | 0.1259089 | 0.1401006 | 0.1683339 | 0.1698317 | 0.1574043 | 0.1382781 | 0.1430483 | 0.1645448 | 0.1753969 | 0.110405 | 0.1712848 | 0.1581008 | 0.1567783 | 0.1693006
1311 | 0.1226124 | 0.1541866 | 0.106231 | 0.1412901 | 0.1378062 | 0.1221135 | 0.1642899 | 0.1244488 | 0.143026 | 0.1880644 | 0.1331419 | 0.1356736 | 0.2361952 | 0.144145 | 0.1291726 | 0.1195948 | 0.142496 | 0.1184127 | 0.1716086 | 0.1469465 | 0.1578805 | 0.1042851 | 0.1739201 | 0.1793704 | 0.1462163 | 0.1674682 | 0.1478404 | 0.1279096 | 0.107451 | 0.1698271 | 0.1151245 | 0.1079749 | 0.1506501 | 0.1545482 | 0.1923887 | 0.1976422 | 0.1580843 | 0.1298013 | 0.1292973 | 0.1474253 | 0.1633994 | 0.1025226 | 0.1836807 | 0.1667879 | 0.1633536 | 0.1878476
1312 | 0.1623694 | 0.1431385 | 0.1446179 | 0.1352427 | 0.124247 | 0.1500532 | 0.1559965 | 0.1174003 | 0.145786 | 0.1864433 | 0.1324443 | 0.1253054 | 0.2365516 | 0.1288659 | 0.1204161 | 0.1143222 | 0.1219386 | 0.1398616 | 0.1909242 | 0.1643785 | 0.1525781 | 0.1277517 | 0.1742348 | 0.1549916 | 0.1418887 | 0.1574188 | 0.1548109 | 0.1255337 | 0.1131143 | 0.1634632 | 0.09546397 | 0.1426672 | 0.1179983 | 0.1360206 | 0.1633607 | 0.174677 | 0.1619042 | 0.1306422 | 0.1309214 | 0.1637779 | 0.1618689 | 0.1254869 | 0.1770284 | 0.1628329 | 0.148908 | 0.1615765
1313 | 0.1685791 | 0.1573409 | 0.1239264 | 0.1607239 | 0.1531334 | 0.1487985 | 0.1539505 | 0.125249 | 0.1345276 | 0.1907589 | 0.1386022 | 0.1370834 | 0.2351981 | 0.1294629 | 0.1345465 | 0.130804 | 0.1171853 | 0.1085502 | 0.17812 | 0.1524372 | 0.1423811 | 0.1197862 | 0.1685219 | 0.1548996 | 0.1544009 | 0.1615606 | 0.1333263 | 0.1070433 | 0.1160769 | 0.1876893 | 0.1197657 | 0.09107703 | 0.1136554 | 0.09671528 | 0.1660823 | 0.1836501 | 0.1433857 | 0.1445803 | 0.1354388 | 0.1566894 | 0.1344525 | 0.1263091 | 0.1793754 | 0.1583824 | 0.1461092 | 0.1857036
1314 | 0.1353203 | 0.116895 | 0.1361617 | 0.1198118 | 0.1426705 | 0.1537859 | 0.1530837 | 0.1231516 | 0.1425729 | 0.180735 | 0.1375298 | 0.1324402 | 0.215961 | 0.1202536 | 0.1109084 | 0.1099698 | 0.1298619 | 0.1047603 | 0.1826128 | 0.1808678 | 0.1698191 | 0.1143856 | 0.1707454 | 0.1743939 | 0.1568616 | 0.1638446 | 0.1526349 | 0.1190028 | 0.1140285 | 0.1615092 | 0.1188319 | 0.1264213 | 0.137121 | 0.1987172 | 0.1874544 | 0.1781551 | 0.1687527 | 0.1287496 | 0.1301114 | 0.1545854 | 0.1603213 | 0.1083644 | 0.1685585 | 0.1753358 | 0.1532766 | 0.1516665
1315 | 0.1381191 | 0.1271877 | 0.1511522 | 0.1456364 | 0.1421075 | 0.1804244 | 0.1491424 | 0.1286756 | 0.1389659 | 0.1864902 | 0.122835 | 0.1241432 | 0.2300354 | 0.1254745 | 0.1257625 | 0.1144594 | 0.125808 | 0.07550655 | 0.1730364 | 0.1465491 | 0.162047 | 0.1171889 | 0.1863418 | 0.1751181 | 0.1458923 | 0.1463232 | 0.1161612 | 0.1178691 | 0.1132254 | 0.1637412 | 0.1075324 | 0.1255493 | 0.1285231 | 0.1685573 | 0.2088555 | 0.1823111 | 0.14893 | 0.1292821 | 0.1145759 | 0.145428 | 0.1609359 | 0.09270993 | 0.1740879 | 0.1646543 | 0.1660425 | 0.1638599
1316 | 0.1582344 | 0.1463263 | 0.1339115 | 0.1376416 | 0.1370056 | 0.1662432 | 0.1660815 | 0.1225435 | 0.1513764 | 0.1740449 | 0.1310936 | 0.1335946 | 0.2194802 | 0.1260837 | 0.1309869 | 0.1375523 | 0.1288873 | 0.1401269 | 0.1597075 | 0.1641125 | 0.1562966 | 0.1247119 | 0.1742189 | 0.166261 | 0.1459498 | 0.1605297 | 0.1085625 | 0.1228641 | 0.1121141 | 0.1868735 | 0.10124 | 0.107691 | 0.1003057 | 0.1830852 | 0.1916717 | 0.1642069 | 0.1216055 | 0.126454 | 0.1273662 | 0.160561 | 0.1617138 | 0.1192435 | 0.1735568 | 0.1661511 | 0.1664798 | 0.1620168
1317 | 0.1159911 | 0.1587922 | 0.1429303 | 0.1047948 | 0.1352914 | 0.1777121 | 0.1544973 | 0.1199942 | 0.1430908 | 0.1955614 | 0.1372731 | 0.1428664 | 0.2144217 | 0.1178526 | 0.1259276 | 0.1168585 | 0.12001 | 0.1074953 | 0.1509723 | 0.1720158 | 0.1514094 | 0.1245901 | 0.174785 | 0.1579941 | 0.1540641 | 0.1745803 | 0.1480376 | 0.1209915 | 0.1120641 | 0.1753 | 0.1081912 | 0.1091057 | 0.1285421 | 0.08911458 | 0.1687712 | 0.1753777 | 0.1606077 | 0.1348492 | 0.1285996 | 0.1420179 | 0.1822171 | 0.1147526 | 0.1758883 | 0.1517361 | 0.1534312 | 0.1834427
1318 | 0.1219066 | 0.1663765 | 0.1214326 | 0.1215642 | 0.1237885 | 0.1513631 | 0.1631469 | 0.1197735 | 0.1488724 | 0.184088 | 0.12045 | 0.1507908 | 0.2377187655 | 0.1134936 | 0.129647 | 0.1270235 | 0.1459411 | 0.09473577 | 0.1792127 | 0.1457173 | 0.1541359 | 0.1335229 | 0.1682081 | 0.169903 | 0.160345 | 0.1709559 | 0.1370806 | 0.1167446 | 0.1147804 | 0.1684314 | 0.1031824 | 0.1151071 | 0.1348522 | 0.09696362 | 0.1811767 | 0.1856319 | 0.1497328 | 0.1370977 | 0.1440113 | 0.1509139 | 0.1721503 | 0.1037847 | 0.1689413 | 0.1732604 | 0.1747344 | 0.1767234
1319 | 0.1499314 | 0.1287718 | 0.1481455 | 0.1294663 | 0.1505522 | 0.199132 | 0.1481363 | 0.1180638 | 0.1380447 | 0.1847118 | 0.1238846 | 0.1285391 | 0.211707 | 0.1159278 | 0.1388239 | 0.1293816 | 0.1140978 | 0.09321749 | 0.1513618 | 0.1645359 | 0.1525384 | 0.1178316 | 0.189762 | 0.1646767 | 0.1499311 | 0.1647028 | 0.1463488 | 0.1279955 | 0.1031989 | 0.1552477 | 0.1130442 | 0.106295 | 0.1293093 | 0.08539374 | 0.1745484 | 0.1630882 | 0.1554897 | 0.1269388 | 0.101822 | 0.1637158 | 0.1809508 | 0.1139172 | 0.1735099 | 0.1435211 | 0.1549638 | 0.1692833
1320 | 0.139858 | 0.1464684 | 0.1221612 | 0.1440624 | 0.108404 | 0.1410868 | 0.1497433 | 0.1263579 | 0.1595167 | 0.1820288 | 0.1254411 | 0.1367627 | 0.2126093 | 0.1102164 | 0.1198678 | 0.1205085 | 0.1135878 | 0.1258549 | 0.172882 | 0.1663979 | 0.1743816 | 0.1185732 | 0.1712258 | 0.1665859 | 0.138538 | 0.1621107 | 0.1369004 | 0.1141836 | 0.1065651 | 0.1711919 | 0.1098748 | 0.1135904 | 0.1348992 | 0.1136988 | 0.2009799 | 0.1616441 | 0.1507985 | 0.1369238 | 0.1461945 | 0.1550342 | 0.1507225 | 0.1291398 | 0.1807694 | 0.1653235 | 0.1680298 | 0.1864991
1321 | 0.1317788 | 0.1571449 | 0.1100065 | 0.1239588 | 0.1345612 | 0.1608875 | 0.1600167 | 0.1287413 | 0.1376644 | 0.198051 | 0.1182446 | 0.1315777 | 0.2023422 | 0.1222598 | 0.1270367 | 0.1387031 | 0.1398851 | 0.09916256 | 0.183495 | 0.1588296 | 0.1446131 | 0.1292486 | 0.1626453 | 0.1786797 | 0.1439397 | 0.1799053 | 0.1553775 | 0.1134772 | 0.1172246 | 0.1535814 | 0.1034897 | 0.1092189 | 0.1298351 | 0.1011996 | 0.17501 | 0.1935697 | 0.1161591 | 0.1316092 | 0.1435004 | 0.1723138 | 0.161231 | 0.1056018 | 0.1738817 | 0.1611169 | 0.1685476 | 0.1662405
1322 | 0.130618 | 0.1357274 | 0.1268262 | 0.129982 | 0.1330949 | 0.178415 | 0.1494419 | 0.1291248 | 0.1475634 | 0.1855402 | 0.1254454 | 0.1416123 | 0.2260733 | 0.1162905 | 0.1398475 | 0.1032584 | 0.1145798 | 0.1683246 | 0.1437725 | 0.1369923 | 0.1273814 | 0.135926 | 0.17368 | 0.1610209 | 0.1498831 | 0.1774013 | 0.1559526 | 0.1180828 | 0.1234378 | 0.1688425 | 0.1140891 | 0.1135059 | 0.1392435 | 0.1848692 | 0.2016966 | 0.1774387 | 0.1599473 | 0.1216333 | 0.1451484 | 0.1476476 | 0.1691136 | 0.1154309 | 0.1698707 | 0.1642502 | 0.1485164 | 0.1866821
1323 | 0.1259169 | 0.1423785 | 0.169284 | 0.1060173 | 0.1321832 | 0.1559166 | 0.1522845 | 0.1315464 | 0.1340945 | 0.1831594 | 0.1295868 | 0.1450453 | 0.2022888 | 0.1241669 | 0.1265411 | 0.1232361 | 0.1373149 | 0.1261336 | 0.1792236 | 0.1572089 | 0.1253955 | 0.1267546 | 0.1856582 | 0.1626667 | 0.1484202 | 0.1586646 | 0.141626 | 0.118015 | 0.1033126 | 0.1557798 | 0.1028333 | 0.1329116 | 0.1015925 | 0.125783 | 0.1967222 | 0.1897045 | 0.1297277 | 0.1254584 | 0.1253302 | 0.1431727 | 0.1401906 | 0.1144118 | 0.1744411 | 0.1574979 | 0.1520281 | 0.1777065
1324 | 0.1485426 | 0.1342808 | 0.1198254 | 0.09639292 | 0.143834 | 0.1249685 | 0.1536002 | 0.1182054 | 0.1404731 | 0.1862947 | 0.124965 | 0.1287384 | 0.2112477 | 0.1522686 | 0.1288613 | 0.1219333 | 0.1327588 | 0.1739324 | 0.1545248 | 0.1710183 | 0.168742 | 0.1232693 | 0.1740709 | 0.1691735 | 0.1575709 | 0.1594233 | 0.1553 | 0.133755 | 0.1203137 | 0.1639023 | 0.1085416 | 0.1191786 | 0.1210314 | 0.1444998 | 0.2129066 | 0.2011793 | 0.1467828 | 0.1238706 | 0.1291778 | 0.1550984 | 0.1368752 | 0.1137329 | 0.1820549 | 0.146808 | 0.1546409 | 0.1790247
1325 | 0.1425587 | 0.1414946 | 0.1204177 | 0.1193487 | 0.1299136 | 0.1367224 | 0.1588887 | 0.1221669 | 0.1537574 | 0.1825708 | 0.1316436 | 0.1539193 | 0.2345159 | 0.136191 | 0.1117772 | 0.1329366 | 0.1185399 | 0.08941699 | 0.2165114 | 0.1654664 | 0.1743209 | 0.132761 | 0.1776135 | 0.1721954 | 0.1642529 | 0.1529052 | 0.1227928 | 0.1245717 | 0.1125303 | 0.1577459 | 0.1039983 | 0.09971247 | 0.1174205 | 0.1779173 | 0.1739904 | 0.1642471 | 0.1359013 | 0.1460891 | 0.1240273 | 0.1630103 | 0.147173 | 0.1343638 | 0.1742444 | 0.1710157 | 0.1531247 | 0.1643666
1326 | 0.1342806 | 0.1320037 | 0.1133517 | 0.1219133 | 0.1274118 | 0.1443162 | 0.1577003 | 0.1296428 | 0.1394869 | 0.1810803 | 0.1289464 | 0.1314078 | 0.2354918 | 0.1218053 | 0.123938 | 0.1302541 | 0.1251525 | 0.1564742 | 0.1592219 | 0.1647184 | 0.1507229 | 0.1211294 | 0.1813715 | 0.1778655 | 0.1481488 | 0.1703888 | 0.1302735 | 0.1178398 | 0.0932469 | 0.177494 | 0.1090847 | 0.1159126 | 0.1205108 | 0.1339665 | 0.1730361 | 0.1711799 | 0.1469376 | 0.1322543 | 0.12404 | 0.1615744 | 0.1750734 | 0.1154645 | 0.1786128 | 0.1675239 | 0.1536862 | 0.1507095
1327 | 0.1476265 | 0.1365305 | 0.1269889 | 0.1194665 | 0.1296107 | 0.1658152 | 0.150805 | 0.1285054 | 0.1555796 | 0.1965645 | 0.1278785 | 0.1399785 | 0.2025645 | 0.1326497 | 0.1193452 | 0.1133878 | 0.1213042 | 0.1174097 | 0.1549867 | 0.1418338 | 0.1458666 | 0.1263264 | 0.1870333 | 0.1693791 | 0.1525993 | 0.1725111 | 0.1161837 | 0.120793 | 0.09652794 | 0.1553472 | 0.11516 | 0.09270924 | 0.131322 | 0.1561063 | 0.1712971 | 0.1506707 | 0.1279268 | 0.124211 | 0.1291851 | 0.159272 | 0.1810464 | 0.1189749 | 0.1755603 | 0.1591252 | 0.1511578 | 0.1649845
1328 | 0.10676 | 0.1160165 | 0.1434177 | 0.1201174 | 0.140569 | 0.1938481 | 0.1591098 | 0.1359698 | 0.1436626 | 0.1767495 | 0.1332273 | 0.1269065 | 0.2076516 | 0.1211268 | 0.1132942 | 0.1335221 | 0.1287755 | 0.1129428 | 0.1749152 | 0.1778975 | 0.1568904 | 0.1405906 | 0.1766474 | 0.1669321 | 0.1523754 | 0.1812735 | 0.123438 | 0.116338 | 0.1089513 | 0.160875 | 0.0952214 | 0.1295134 | 0.1309464 | 0.194066 | 0.1713164 | 0.1650511 | 0.1618428 | 0.136683 | 0.1223496 | 0.1597563 | 0.1718528 | 0.1320876 | 0.170862 | 0.1700335 | 0.1693772 | 0.1674497
1329 | 0.1308535 | 0.1664415 | 0.1177509 | 0.1164283 | 0.1558717 | 0.1780807 | 0.1620757 | 0.1267015 | 0.133822 | 0.1886715 | 0.1247655 | 0.1245913 | 0.2615884 | 0.1216613 | 0.1096546 | 0.1077679 | 0.1277 | 0.09334241 | 0.1712805 | 0.1478088 | 0.1695916 | 0.1302759 | 0.1814403 | 0.1613557 | 0.153077 | 0.1648193 | 0.1445396 | 0.1261435 | 0.1061783 | 0.1677693 | 0.1269787 | 0.1182165 | 0.1197688 | 0.1520606 | 0.1858906 | 0.1690189 | 0.1344289 | 0.1420586 | 0.1238345 | 0.1416542 | 0.182683 | 0.1116955 | 0.1698231 | 0.1599058 | 0.154618 | 0.1788053
1330 | 0.1387311 | 0.1256443 | 0.1275775 | 0.1204798 | 0.1428213 | 0.1884819 | 0.157457 | 0.1189339 | 0.1424579 | 0.1882213 | 0.1409055 | 0.148918 | 0.2288783 | 0.1108214 | 0.1124862 | 0.1406799 | 0.1439842 | 0.1351486 | 0.1537338 | 0.1537758 | 0.1496181 | 0.1256076 | 0.1881565 | 0.1658613 | 0.1547271 | 0.1648217 | 0.1533838 | 0.1307504 | 0.115197 | 0.1649261 | 0.1001977 | 0.08444065 | 0.1132669 | 0.2001386 | 0.2013612 | 0.1589452 | 0.1450938 | 0.125363 | 0.1215628 | 0.1638752 | 0.1673527 | 0.105579 | 0.1687775 | 0.1652772 | 0.1531819 | 0.1715577
1331 | 0.1504597 | 0.177813 | 0.1423143 | 0.14202 | 0.1346724 | 0.1445091 | 0.1544521 | 0.1153068 | 0.1432758 | 0.1686742 | 0.1396468 | 0.1366078 | 0.2285099 | 0.1489094 | 0.1291721 | 0.1209887 | 0.1232312 | 0.08877891 | 0.1600184 | 0.1463527 | 0.1529731 | 0.1345987 | 0.1843612 | 0.172379 | 0.1510495 | 0.1747237 | 0.1343062 | 0.1241604 | 0.1203918 | 0.1568601 | 0.1293633 | 0.1033714 | 0.09795597 | 0.1464568 | 0.1953297 | 0.1977239 | 0.1574573 | 0.1369594 | 0.1123542 | 0.1584872 | 0.1594921 | 0.1187432 | 0.1758204 | 0.1560343 | 0.1429222 | 0.1677084
1332 | 0.1312453 | 0.1346339 | 0.1512716 | 0.1276461 | 0.1647458 | 0.1270554 | 0.161164 | 0.1237538 | 0.1313868 | 0.1752011 | 0.1350369 | 0.1216609 | 0.2106386 | 0.1253513 | 0.1066604 | 0.1114911 | 0.1320802 | 0.1871911 | 0.1944547 | 0.1859374 | 0.1382095 | 0.121461 | 0.1772578 | 0.1711047 | 0.1560272 | 0.182664 | 0.14939 | 0.1096546 | 0.1230094 | 0.1637583 | 0.1100974 | 0.1083435 | 0.1161748 | 0.1461435 | 0.1792791 | 0.1641581 | 0.1325373 | 0.1258384 | 0.1243271 | 0.1453179 | 0.1589231 | 0.1121236 | 0.1760181 | 0.1680964 | 0.155267 | 0.1852126
1333 | 0.1516827 | 0.1458294 | 0.130577 | 0.1289076 | 0.1288483 | 0.1450389 | 0.1584362 | 0.1272726 | 0.1440122 | 0.1887144 | 0.1377806 | 0.1264349 | 0.2189766 | 0.1138652 | 0.1093166 | 0.11993 | 0.1258091 | 0.1103575 | 0.1493 | 0.1614589 | 0.1630097 | 0.1278323 | 0.1812992 | 0.1689155 | 0.1612679 | 0.1733215 | 0.1118232 | 0.1314501 | 0.1031453 | 0.1669551 | 0.1281779 | 0.1447232 | 0.129681 | 0.1078591 | 0.1672444 | 0.1711315 | 0.1555908 | 0.1231985 | 0.1360914 | 0.160088 | 0.1576168 | 0.1125889 | 0.1739208 | 0.169759 | 0.1662149 | 0.1737468
1334 | 0.131369 | 0.1375847 | 0.1483221 | 0.124613 | 0.1083934 | 0.1509315 | 0.1519061 | 0.1220734 | 0.1471961 | 0.1872663 | 0.1306177 | 0.1358508 | 0.2385038 | 0.132018 | 0.12524 | 0.1127757 | 0.1434514 | 0.136371 | 0.148842 | 0.1514952 | 0.1536382 | 0.1335296 | 0.1845025 | 0.1654724 | 0.1450597 | 0.1670559 | 0.1258266 | 0.1191183 | 0.1253118 | 0.1675442 | 0.1272984 | 0.101251 | 0.1172066 | 0.1555637 | 0.1963224 | 0.1908754 | 0.1501552 | 0.1451248 | 0.1255905 | 0.1632327 | 0.137198 | 0.1172792 | 0.1774052 | 0.1707204 | 0.1446619 | 0.1800688
1335 | 0.1015445 | 0.1555543 | 0.1423646 | 0.1392498 | 0.1371043 | 0.1625329 | 0.1472871 | 0.1148787 | 0.1402116 | 0.1801393 | 0.1300936 | 0.1341406 | 0.2105082 | 0.1388463 | 0.1283225 | 0.1188707 | 0.1314339 | 0.1098769 | 0.1337489 | 0.1510727 | 0.1372026 | 0.1289848 | 0.1869947 | 0.173931 | 0.1518605 | 0.1754903 | 0.1456044 | 0.1172627 | 0.09886488 | 0.1638816 | 0.1185115 | 0.0992001 | 0.1248656 | 0.1494674 | 0.1500599 | 0.1791207 | 0.1497692 | 0.1163816 | 0.1353618 | 0.161426 | 0.1486743 | 0.1123427 | 0.1625314 | 0.1774559 | 0.1625778 | 0.1663158
1336 | 0.1172486 | 0.1502331 | 0.1489996 | 0.1341817 | 0.1084417 | 0.1690838 | 0.1527021 | 0.1209967 | 0.1409404 | 0.1979488 | 0.1308724 | 0.136717 | 0.2273814 | 0.1321425 | 0.1369077 | 0.1163036 | 0.1190327 | 0.1282072 | 0.1625795 | 0.1601195 | 0.1480486 | 0.1239733 | 0.1732534 | 0.1808627 | 0.1619327 | 0.1700492 | 0.1361552 | 0.1287674 | 0.1149445 | 0.1561762 | 0.09191295 | 0.1139831 | 0.128568 | 0.1633568 | 0.1779516 | 0.1671924 | 0.1832762 | 0.125311 | 0.1301861 | 0.1532638 | 0.1822783 | 0.1114686 | 0.1667377 | 0.1579239 | 0.1550445 | 0.179175
1337 | 0.1284847 | 0.1470648 | 0.1136497 | 0.1342935 | 0.128365 | 0.1603323 | 0.1541008 | 0.1259727 | 0.1418825 | 0.1859537 | 0.1379625 | 0.1366506 | 0.2234627 | 0.1190304 | 0.1055589 | 0.1154181 | 0.1204634 | 0.1327784 | 0.1570528 | 0.1559793 | 0.1283824 | 0.1192308 | 0.1859495 | 0.1801624 | 0.1583673 | 0.1722187 | 0.1319243 | 0.1138963 | 0.1161669 | 0.161181 | 0.1127458 | 0.1242915 | 0.138488 | 0.1405824 | 0.1643363 | 0.1759017 | 0.1431563 | 0.1388926 | 0.128988 | 0.1549273 | 0.1860281 | 0.1202276 | 0.1785507 | 0.167862 | 0.1434819 | 0.1784888
1338 | 0.1376845 | 0.1351669 | 0.1249421 | 0.1173925 | 0.1177775 | 0.1285574 | 0.1520562 | 0.1300273 | 0.1369671 | 0.188222 | 0.1304276 | 0.1408295 | 0.2346801 | 0.1532583 | 0.1220519 | 0.1269648 | 0.1246762 | 0.1010591 | 0.166467 | 0.1880347 | 0.1296306 | 0.1207626 | 0.1825832 | 0.1638168 | 0.1608645 | 0.1655748 | 0.1139222 | 0.1185253 | 0.1309607 | 0.1658062 | 0.1227624 | 0.1155071 | 0.1382035 | 0.1247866 | 0.1491361 | 0.1809828 | 0.1534005 | 0.1382824 | 0.1293779 | 0.1612284 | 0.1624035 | 0.1080978 | 0.1636576 | 0.1534278 | 0.1587733 | 0.1730688
1339 | 0.1156754 | 0.141624 | 0.1501654 | 0.09960423 | 0.1529252 | 0.1496465 | 0.151035 | 0.1266005 | 0.1424323 | 0.1733197 | 0.1257156 | 0.1389092 | 0.2449624 | 0.127395 | 0.09967608 | 0.1079591 | 0.1433035 | 0.168502 | 0.1555675 | 0.1686273 | 0.1710239 | 0.1243733 | 0.1762381 | 0.1534535 | 0.159142 | 0.1870694 | 0.1266121 | 0.1141407 | 0.1204452 | 0.1596132 | 0.1174315 | 0.1051001 | 0.1207374 | 0.1360398 | 0.1528661 | 0.1869518 | 0.1640066 | 0.1390713 | 0.1308964 | 0.1398069 | 0.1322207 | 0.1130536 | 0.1672196 | 0.1618436 | 0.1643913 | 0.1853448
1340 | 0.1266439 | 0.1423923 | 0.1258272 | 0.1322329 | 0.1256927 | 0.1610527 | 0.1553087 | 0.1234695 | 0.1450819 | 0.184238 | 0.1265084 | 0.1294704 | 0.2263021 | 0.132389 | 0.1178718 | 0.1248672 | 0.1229192 | 0.09772017 | 0.1740199 | 0.1607102 | 0.1698141 | 0.1320423 | 0.1908758 | 0.1653221 | 0.1586475 | 0.1760349 | 0.138317 | 0.1097536 | 0.1139347 | 0.1658655 | 0.1071266 | 0.1330267 | 0.1329845 | 0.1543688 | 0.1820037 | 0.1646996 | 0.1670915 | 0.1252925 | 0.1268405 | 0.1665621 | 0.1660002 | 0.1084957 | 0.1643849 | 0.1650831 | 0.1399412 | 0.1803894
1341 | 0.1535243 | 0.1350757 | 0.1317064 | 0.1055947 | 0.1258716 | 0.1397252 | 0.1472404 | 0.1244107 | 0.1371031 | 0.1839221 | 0.1335008 | 0.1316463 | 0.2160615 | 0.1235118 | 0.1268461 | 0.1295766 | 0.1168601 | 0.102621 | 0.175735 | 0.1472621 | 0.1622685 | 0.118574 | 0.1761572 | 0.1620727 | 0.16418 | 0.172718 | 0.1241953 | 0.1117095 | 0.1095257 | 0.1723056 | 0.1187144 | 0.1111246 | 0.1390561 | 0.08481224 | 0.1781766 | 0.1725893 | 0.1440483 | 0.1284039 | 0.1229827 | 0.1444319 | 0.1498012 | 0.1130968 | 0.1645076 | 0.1595423 | 0.1547258 | 0.1727125
1342 | 0.1267339 | 0.130833 | 0.1166411 | 0.1378701 | 0.1323539 | 0.1526593 | 0.1479716 | 0.1230618 | 0.1482652 | 0.1882748 | 0.1382407 | 0.1373187 | 0.2291132 | 0.1193015 | 0.1431482 | 0.1022728 | 0.1436265 | 0.1497624 | 0.1659096 | 0.184409 | 0.1565818 | 0.1333536 | 0.187621 | 0.1782318 | 0.1536184 | 0.1678504 | 0.1170139 | 0.123988 | 0.1250982 | 0.1777204 | 0.1088201 | 0.1374012 | 0.1194722 | 0.1515014 | 0.1465765 | 0.152196 | 0.1501107 | 0.1168341 | 0.1172473 | 0.1578209 | 0.1650836 | 0.1141633 | 0.182754 | 0.1776215 | 0.1449796 | 0.1784375
1343 | 0.1332656 | 0.1299209 | 0.1230013 | 0.147163 | 0.1307535 | 0.1435502 | 0.1572357 | 0.1213555 | 0.1312525 | 0.1876107 | 0.1317957 | 0.149681 | 0.2504501 | 0.1378743 | 0.1205493 | 0.1050025 | 0.1321897 | 0.06945752 | 0.1740096 | 0.1757867 | 0.1370587 | 0.1200074 | 0.1875769 | 0.1673747 | 0.162757 | 0.1825458 | 0.1233139 | 0.1204655 | 0.1262823 | 0.1760131 | 0.1237624 | 0.1252573 | 0.1264621 | 0.1461111 | 0.1959564 | 0.1738379 | 0.1289167 | 0.1199479 | 0.1443932 | 0.1537963 | 0.1713493 | 0.1102306 | 0.1831555 | 0.1556283 | 0.167044 | 0.1743951
1344 | 0.136335 | 0.1449883 | 0.1318399 | 0.1174477 | 0.1246169 | 0.1766137 | 0.149573 | 0.1290387 | 0.1385943 | 0.1874305 | 0.1434564 | 0.1501429 | 0.246832 | 0.1245942 | 0.1409988 | 0.1261677 | 0.115765 | 0.1196518 | 0.1732193 | 0.1711342 | 0.1607768 | 0.1232027 | 0.1798077 | 0.1737337 | 0.1581159 | 0.1886854 | 0.1498807 | 0.1134441 | 0.1075057 | 0.1708927 | 0.1097343 | 0.10829 | 0.0994535 | 0.1319257 | 0.182502 | 0.1590384 | 0.1817679 | 0.1397951 | 0.1190879 | 0.1581916 | 0.1678334 | 0.1010026 | 0.1926195 | 0.1747673 | 0.1377592 | 0.1597223
1345 | 0.1578119 | 0.1235307 | 0.1159325 | 0.1181979 | 0.1549044 | 0.1584146 | 0.150186 | 0.1359969 | 0.1398123 | 0.1805948 | 0.1388364 | 0.1447466 | 0.2121924 | 0.1458015 | 0.1184149 | 0.1050145 | 0.1203959 | 0.09095081 | 0.1752019 | 0.1681629 | 0.1504836 | 0.1193341 | 0.176596 | 0.1653869 | 0.1624285 | 0.176115 | 0.1473919 | 0.1292572 | 0.1136697 | 0.1718266 | 0.1015755 | 0.1173315 | 0.1227427 | 0.1014421 | 0.1882036 | 0.1888452 | 0.1527044 | 0.1374739 | 0.1374179 | 0.1528398 | 0.1560283 | 0.1082412 | 0.168656 | 0.1749549 | 0.1730277 | 0.1714368
1346 | 0.1221822 | 0.1267073 | 0.1342337 | 0.1135427 | 0.09706381 | 0.1170332 | 0.1544255 | 0.1242803 | 0.1305583 | 0.1852645 | 0.1353768 | 0.1396256 | 0.2326048 | 0.1326432 | 0.1141045 | 0.1125498 | 0.1318805 | 0.1177694 | 0.1276814 | 0.1431408 | 0.1498766 | 0.123399 | 0.1892043 | 0.17448 | 0.1626714 | 0.1846627 | 0.129473 | 0.1238002 | 0.09510262 | 0.1681416 | 0.1100198 | 0.1266509 | 0.1152586 | 0.1439118 | 0.1921505 | 0.1747942 | 0.1620427 | 0.1330803 | 0.1263404 | 0.1573355 | 0.1775427 | 0.1164576 | 0.1847587 | 0.1694271 | 0.1619111 | 0.1754057
1347 | 0.1229994 | 0.1250996 | 0.1250016 | 0.1524428 | 0.1414942 | 0.1556176 | 0.1540346 | 0.1169773 | 0.1331222 | 0.1899619 | 0.1227048 | 0.1299279 | 0.2113143 | 0.1086561 | 0.1109163 | 0.1130057 | 0.1161044 | 0.1757477 | 0.185513 | 0.1558479 | 0.1765211 | 0.133273 | 0.1881633 | 0.1852567 | 0.1655692 | 0.1887566 | 0.1151101 | 0.1177507 | 0.1166288 | 0.1719446 | 0.1293322 | 0.1074768 | 0.1166942 | 0.1885932 | 0.1879357 | 0.1649619 | 0.1240573 | 0.129584 | 0.1249776 | 0.1609146 | 0.1566265 | 0.1287829 | 0.1845485 | 0.1535304 | 0.1389543 | 0.1631944
1348 | 0.1229846 | 0.1098551 | 0.1330977 | 0.1532052 | 0.1234487 | 0.1397557 | 0.1503203 | 0.1210696 | 0.1551081 | 0.1804079 | 0.1244281 | 0.1361284 | 0.2233639 | 0.1327309 | 0.09701293 | 0.1104691 | 0.1480164 | 0.1659036 | 0.1648825 | 0.1587841 | 0.1681465 | 0.1184509 | 0.1804611 | 0.1789493 | 0.1619151 | 0.195364 | 0.1393427 | 0.1188037 | 0.1303058 | 0.1603503 | 0.1128346 | 0.0796759 | 0.130561 | 0.1260907 | 0.1974226 | 0.1787505 | 0.131799 | 0.1318338 | 0.1188517 | 0.1521548 | 0.1770066 | 0.1097697 | 0.1644108 | 0.1651795 | 0.1465938 | 0.1612372
1349 | 0.1596877 | 0.1459167 | 0.1192429 | 0.1460465 | 0.1444008 | 0.149146 | 0.1550982 | 0.1274679 | 0.1538607 | 0.1786259 | 0.1290654 | 0.1312501 | 0.241707 | 0.1311786 | 0.1218581 | 0.1132796 | 0.1349647 | 0.1312743 | 0.1780182 | 0.144174 | 0.145623 | 0.119454 | 0.1871675 | 0.1863423 | 0.1633526 | 0.1826953 | 0.1560281 | 0.1189459 | 0.118363 | 0.1717126 | 0.1143225 | 0.1128089 | 0.1147612 | 0.1977363 | 0.2114487 | 0.1731079 | 0.1613648 | 0.1415753 | 0.1303948 | 0.142222 | 0.1474204 | 0.1094133 | 0.1717053 | 0.1543276 | 0.1400474 | 0.1802491
1350 | 0.1147727 | 0.139264 | 0.1458823 | 0.1089712 | 0.151231 | 0.1576279 | 0.1494488 | 0.1356266 | 0.1404737 | 0.1737173 | 0.1369301 | 0.1430045 | 0.2109369 | 0.1125998 | 0.1511691 | 0.1312366 | 0.1488999 | 0.09688522 | 0.1646788 | 0.1662361 | 0.119863 | 0.1371729 | 0.1757774 | 0.1735483 | 0.1707822 | 0.201102 | 0.1244497 | 0.1178193 | 0.1233489 | 0.1625763 | 0.1209995 | 0.1272146 | 0.1265778 | 0.1708606 | 0.1797719 | 0.1464495 | 0.1232151 | 0.1254965 | 0.106617 | 0.1414734 | 0.1729526 | 0.1104339 | 0.1831802 | 0.1727148 | 0.1401482 | 0.1648045
1351 | 0.1644575 | 0.1091604 | 0.1306376 | 0.1253323 | 0.1269048 | 0.1689415 | 0.1570592 | 0.121145 | 0.1519139 | 0.1832063 | 0.1308299 | 0.1355466 | 0.2415679 | 0.1117107 | 0.145541 | 0.1081253 | 0.1357623 | 0.1107235 | 0.1560954 | 0.1683717 | 0.172665 | 0.1200433 | 0.1666929 | 0.1672543 | 0.1606793 | 0.210303 | 0.1321425 | 0.1212598 | 0.12169 | 0.1685168 | 0.1169149 | 0.1274277 | 0.1306923 | 0.1221311 | 0.1779427 | 0.1784235 | 0.1400729 | 0.1228662 | 0.1192252 | 0.1592986 | 0.1275721 | 0.09709222 | 0.1829315 | 0.1567734 | 0.1504034 | 0.1841405
1352 | 0.1345258 | 0.1271753 | 0.1381125 | 0.1303007 | 0.1189534 | 0.1547883 | 0.1464686 | 0.1255786 | 0.1468561 | 0.18345 | 0.1362579 | 0.1362963 | 0.2279225 | 0.1243354 | 0.1182293 | 0.1247058 | 0.1429896 | 0.06716648 | 0.1725801 | 0.1825213 | 0.1516588 | 0.1311236 | 0.1879759 | 0.1711639 | 0.169288 | 0.184225 | 0.1307568 | 0.1221952 | 0.1306376 | 0.1700374 | 0.1058519 | 0.1205636 | 0.1088962 | 0.137324 | 0.1712751 | 0.1774481 | 0.1597377 | 0.1183576 | 0.1265096 | 0.1528009 | 0.1461802 | 0.1110893 | 0.1877132 | 0.1579957 | 0.129409 | 0.1721434
1353 | 0.1327113 | 0.1287622 | 0.1437994 | 0.1255562 | 0.1246944 | 0.152713 | 0.1601826 | 0.1239626 | 0.1442536 | 0.1689312 | 0.13245 | 0.1445765 | 0.224784 | 0.1398861 | 0.1077031 | 0.1284092 | 0.1323594 | 0.1533374 | 0.1660002 | 0.1592907 | 0.1517423 | 0.1267113 | 0.1819153 | 0.1795857 | 0.1637088 | 0.1805627 | 0.1280259 | 0.1119702 | 0.120326 | 0.1708245 | 0.1069917 | 0.1096571 | 0.1294929 | 0.07302613 | 0.1770765 | 0.1489034 | 0.118985 | 0.1360155 | 0.1179035 | 0.1541919 | 0.1537958 | 0.1161477 | 0.1793729 | 0.1498957 | 0.1638271 | 0.1740326
1354 | 0.154855 | 0.1220719 | 0.1465889 | 0.1301738 | 0.1481126 | 0.1607566 | 0.1533346 | 0.1159528 | 0.1355601 | 0.1854285 | 0.1203431 | 0.144436 | 0.2078893 | 0.1273544 | 0.1148239 | 0.1137575 | 0.1261245 | 0.0870129 | 0.1467446 | 0.1689254 | 0.1569316 | 0.1169109 | 0.1698743 | 0.1880985 | 0.1635297 | 0.1654029 | 0.1538426 | 0.1136898 | 0.1084532 | 0.1680615 | 0.1243803 | 0.1042982 | 0.1271025 | 0.107504 | 0.1702729 | 0.2170478 | 0.1509262 | 0.1225189 | 0.1310067 | 0.1549841 | 0.1702699 | 0.1064732 | 0.1874484 | 0.1568237 | 0.1461185 | 0.1793631
1355 | 0.1361823 | 0.1272637 | 0.1190678 | 0.1145565 | 0.1505642 | 0.1239193 | 0.1478667 | 0.1323456 | 0.1434397 | 0.1765324 | 0.1396809 | 0.1487916 | 0.2295877 | 0.1204847 | 0.1183433 | 0.1164941 | 0.1131437 | 0.09332272 | 0.1832521 | 0.1563117 | 0.1507394 | 0.1232733 | 0.1789615 | 0.1615452 | 0.1641597 | 0.1803991 | 0.130739 | 0.1261771 | 0.1229418 | 0.1533177 | 0.1354684 | 0.1288698 | 0.1177608 | 0.159545 | 0.1564345 | 0.1712317 | 0.1751016 | 0.1239741 | 0.1463269 | 0.15531 | 0.1483893 | 0.1133814 | 0.183463 | 0.1717776 | 0.145425 | 0.1620698
1356 | 0.1366008 | 0.1628506 | 0.1469722 | 0.1342636 | 0.1167464 | 0.1322912 | 0.1581479 | 0.1309194 | 0.1448814 | 0.1834039 | 0.1357452 | 0.1417559 | 0.19951 | 0.1192283 | 0.1227344 | 0.1281774 | 0.1232838 | 0.07113071 | 0.1582101 | 0.1601903 | 0.1538046 | 0.121454 | 0.1793945 | 0.1744817 | 0.1650103 | 0.1803684 | 0.12764 | 0.1257462 | 0.1180067 | 0.1770999 | 0.1187439 | 0.1357707 | 0.1272426 | 0.08677841 | 0.1887775 | 0.1617382 | 0.1471146 | 0.1334853 | 0.1261525 | 0.1488161 | 0.1304488 | 0.1311836 | 0.17124 | 0.154553 | 0.16318 | 0.1880528
1357 | 0.1449968 | 0.1600372 | 0.1257858 | 0.1371432 | 0.1507735 | 0.1467514 | 0.1499643 | 0.1175081 | 0.1541782 | 0.1613466 | 0.1368676 | 0.144031 | 0.23477 | 0.1276364 | 0.1452907 | 0.1211105 | 0.121529 | 0.1519409 | 0.1502711 | 0.1718891 | 0.1549876 | 0.1228372 | 0.1918636 | 0.1608966 | 0.1719496 | 0.1853541 | 0.151678 | 0.123898 | 0.1219237 | 0.1585565 | 0.09571258 | 0.1194095 | 0.1209066 | 0.1404228 | 0.1872146 | 0.1678205 | 0.1563847 | 0.1360697 | 0.1373992 | 0.1580107 | 0.1399463 | 0.1037573 | 0.1786408 | 0.1655847 | 0.153858 | 0.1703577
1358 | 0.130967 | 0.1472372 | 0.1516082 | 0.1219397 | 0.1580946 | 0.1350356 | 0.1624343 | 0.1219594 | 0.1525371 | 0.1623856 | 0.1335446 | 0.1466154 | 0.2336736 | 0.1351027 | 0.1197482 | 0.1366276 | 0.1259192 | 0.1396269 | 0.1846906 | 0.1576345 | 0.1622658 | 0.1236864 | 0.1838559 | 0.173015 | 0.1675235 | 0.1568492 | 0.1440296 | 0.1208298 | 0.1199827 | 0.1649871 | 0.1221277 | 0.1180148 | 0.1286743 | 0.1373202 | 0.1817306 | 0.1620325 | 0.1598715 | 0.1266991 | 0.1131739 | 0.1596861 | 0.1669016 | 0.1299861 | 0.1631436 | 0.1691594 | 0.1457312 | 0.1868702
1359 | 0.1583895 | 0.1328269 | 0.119496 | 0.1072397 | 0.1224236 | 0.1694034 | 0.1552707 | 0.1229692 | 0.1370663 | 0.1828296 | 0.1356299 | 0.1383765 | 0.2168733 | 0.1273955 | 0.1237215 | 0.08590731 | 0.1264036 | 0.1417496 | 0.1735273 | 0.1602259 | 0.129209 | 0.1233472 | 0.1766484 | 0.1627987 | 0.1658608 | 0.1562232 | 0.112448 | 0.1194508 | 0.1189826 | 0.1631451 | 0.1025393 | 0.1132202 | 0.1183855 | 0.145057 | 0.1723779 | 0.1977698 | 0.1421074 | 0.1295013 | 0.136156 | 0.1638059 | 0.1686235 | 0.09879599 | 0.1819121 | 0.1775221 | 0.1493292 | 0.168177
1360 | 0.1503138 | 0.1578253 | 0.1254227 | 0.1321421 | 0.1377175 | 0.1387605 | 0.1595121 | 0.131249 | 0.1576486 | 0.161971 | 0.1195692 | 0.1348136 | 0.2200217 | 0.1210528 | 0.1118802 | 0.110463 | 0.13435 | 0.1172523 | 0.1546322 | 0.1818501 | 0.1640395 | 0.1143231 | 0.1811231 | 0.1593033 | 0.1698426 | 0.1575832 | 0.1368507 | 0.1119358 | 0.1189244 | 0.1716664 | 0.1155997 | 0.1037172 | 0.1239239 | 0.1750745 | 0.1833509 | 0.1556269 | 0.1463896 | 0.1242554 | 0.1305372 | 0.1597895 | 0.1882401 | 0.1011712 | 0.1794153 | 0.1458968 | 0.1336829 | 0.1819093
1361 | 0.1448952 | 0.1407925 | 0.130744 | 0.1365114 | 0.140308 | 0.1474372 | 0.1512282 | 0.1182718 | 0.1256276 | 0.1813808 | 0.1169418 | 0.1463625 | 0.2467132 | 0.1133149 | 0.1039249 | 0.1074024 | 0.1197474 | 0.08595802 | 0.1477982 | 0.1600353 | 0.1529547 | 0.1322731 | 0.178744 | 0.1688009 | 0.15894 | 0.1675949 | 0.1093246 | 0.1308816 | 0.1106858 | 0.1705888 | 0.09066878 | 0.1125995 | 0.1265797 | 0.1435591 | 0.2061094 | 0.1768806 | 0.1366236 | 0.1345275 | 0.1323779 | 0.1485346 | 0.1581901 | 0.1102958 | 0.179201 | 0.1523938 | 0.1533957 | 0.1892219
1362 | 0.1408817 | 0.1363636 | 0.115421 | 0.1192343 | 0.1407841 | 0.1716204 | 0.1499796 | 0.1284586 | 0.1397316 | 0.1880535 | 0.1356873 | 0.1334217 | 0.2397811 | 0.1197956 | 0.128752 | 0.1050177 | 0.1197035 | 0.06898413 | 0.1246891 | 0.1548124 | 0.1285054 | 0.1276313 | 0.1731763 | 0.1562259 | 0.1586215 | 0.1760451 | 0.1310858 | 0.1225567 | 0.1155705 | 0.1686663 | 0.1192946 | 0.1156012 | 0.1230074 | 0.1598399 | 0.1765794 | 0.1656008 | 0.1521553 | 0.135262 | 0.1293702 | 0.1493469 | 0.1591387 | 0.1264558 | 0.1696088 | 0.1721207 | 0.1430517 | 0.1844044
1363 | 0.1616723 | 0.1420543 | 0.1379414 | 0.104161 | 0.1436543 | 0.1504733 | 0.1525607 | 0.1149743 | 0.1313653 | 0.1771895 | 0.1444121 | 0.1450426 | 0.2056336 | 0.1348903 | 0.1223094 | 0.1043412 | 0.1472365 | 0.1142585 | 0.1610504 | 0.18033 | 0.1604529 | 0.1127222 | 0.1752367 | 0.1812223 | 0.1645453 | 0.1843809 | 0.1365297 | 0.1188266 | 0.1186407 | 0.1636021 | 0.1054137 | 0.1310003 | 0.1235351 | 0.1432033 | 0.1962113 | 0.1705717 | 0.1765734 | 0.1251529 | 0.1390246 | 0.1624686 | 0.1619647 | 0.1178935 | 0.1659405 | 0.1602736 | 0.1660536 | 0.1634775
1364 | 0.153213 | 0.1030475 | 0.1106877 | 0.1417581 | 0.1294407 | 0.1847748 | 0.1550945 | 0.1209079 | 0.14386 | 0.182814 | 0.1238312 | 0.1487468 | 0.2296763 | 0.1289225 | 0.1116472 | 0.1342334 | 0.1256563 | 0.1146252 | 0.1511606 | 0.1500822 | 0.1656007 | 0.1319936 | 0.1866869 | 0.1601211 | 0.1586144 | 0.1687348 | 0.1243372 | 0.1192367 | 0.1119826 | 0.1803453 | 0.1191314 | 0.1086768 | 0.1405836 | 0.1253039 | 0.1845973 | 0.1701986 | 0.1652516 | 0.1351061 | 0.1316832 | 0.1537232 | 0.1675594 | 0.117229 | 0.1738421 | 0.1675584 | 0.1512482 | 0.1754021
1365 | 0.1457453 | 0.125932 | 0.1160749 | 0.1378572 | 0.1509406 | 0.1466876 | 0.1438913 | 0.1171013 | 0.1431394 | 0.1716928 | 0.1330559 | 0.1226839 | 0.2064798 | 0.1310831 | 0.1063466 | 0.11953 | 0.1158878 | 0.07015448 | 0.1485971 | 0.1554401 | 0.1542726 | 0.1213856 | 0.175119 | 0.1762331 | 0.1668486 | 0.1617532 | 0.1481571 | 0.1321383 | 0.1085192 | 0.165906 | 0.1123961 | 0.1097864 | 0.1270643 | 0.1876535 | 0.1908969 | 0.1773318 | 0.1306669 | 0.1303174 | 0.1179511 | 0.1412757 | 0.1573278 | 0.1019065 | 0.1784856 | 0.1655154 | 0.1372789 | 0.1668227
1366 | 0.115982 | 0.1408769 | 0.1281371 | 0.1116066 | 0.1273289 | 0.1483787 | 0.1584061 | 0.1262404 | 0.1407015 | 0.1706892 | 0.1401544 | 0.1479658 | 0.2406758 | 0.1356663 | 0.1368326 | 0.1479825 | 0.1325699 | 0.1664271 | 0.1773403 | 0.1553989 | 0.1444713 | 0.1128924 | 0.1913039 | 0.1829203 | 0.1712091 | 0.1745207 | 0.1422223 | 0.1176478 | 0.116269 | 0.1624865 | 0.1140454 | 0.1240239 | 0.1131889 | 0.08173505 | 0.193377 | 0.1629528 | 0.1467265 | 0.1298047 | 0.1298315 | 0.1597079 | 0.1775526 | 0.09728437 | 0.1645046 | 0.1718686 | 0.1544289 | 0.1782714
1367 | 0.1406731 | 0.1211181 | 0.1421565 | 0.1279412 | 0.1348938 | 0.1629973 | 0.1391616 | 0.1142007 | 0.1387962 | 0.1671281 | 0.1390257 | 0.1288348 | 0.2467027 | 0.1471451 | 0.1165276 | 0.1195659 | 0.116027 | 0.1343612 | 0.1359148 | 0.1707159 | 0.1690543 | 0.1205712 | 0.1783983 | 0.1637354 | 0.1612651 | 0.1764387 | 0.1410481 | 0.1242201 | 0.10611 | 0.1603825 | 0.1057 | 0.1280574 | 0.1405306 | 0.09326782 | 0.1833134 | 0.1599189 | 0.1659067 | 0.1341724 | 0.1289419 | 0.1468916 | 0.1571018 | 0.1275217 | 0.1609459 | 0.163667 | 0.161682 | 0.1815041
1368 | 0.1477811 | 0.1259496 | 0.1295031 | 0.1419595 | 0.1097738 | 0.1533567 | 0.1496145 | 0.1256412 | 0.131526 | 0.1787283 | 0.1421472 | 0.1301146 | 0.2467433 | 0.1382526 | 0.1053514 | 0.1285136 | 0.1139525 | 0.1014217 | 0.1659651 | 0.1343675 | 0.1635938 | 0.1298856 | 0.1887671 | 0.1588375 | 0.1577069 | 0.1699725 | 0.1630926 | 0.1301135 | 0.1143312 | 0.1676747 | 0.1184394 | 0.1169738 | 0.1281496 | 0.1548034 | 0.1648936 | 0.1860424 | 0.1403082 | 0.1329741 | 0.1095228 | 0.1497927 | 0.1541596 | 0.1041478 | 0.1796331 | 0.1587267 | 0.1545504 | 0.1841573
1369 | 0.152347 | 0.109633 | 0.1114616 | 0.1342198 | 0.122763 | 0.150625 | 0.1507669 | 0.1299866 | 0.1482777 | 0.1688623 | 0.1422568 | 0.1475135 | 0.2180722 | 0.1205534 | 0.1162607 | 0.1322026 | 0.1280018 | 0.1109688 | 0.145712 | 0.1722623 | 0.1350337 | 0.1295976 | 0.1703084 | 0.1772483 | 0.1631198 | 0.1725411 | 0.1264303 | 0.1152879 | 0.1133582 | 0.1822241 | 0.1043685 | 0.09896162 | 0.1334634 | 0.1181631 | 0.1713113 | 0.1779863 | 0.14852 | 0.1292918 | 0.1228419 | 0.1461623 | 0.1298152 | 0.1136791 | 0.1791597 | 0.1604058 | 0.1542298 | 0.1678961
1370 | 0.1698661 | 0.1672149 | 0.1254206 | 0.1144948 | 0.1510481 | 0.1318581 | 0.1527616 | 0.1169528 | 0.1364992 | 0.1630012 | 0.150909 | 0.1440503 | 0.2319419 | 0.1379926 | 0.1066946 | 0.1072198 | 0.1212121 | 0.1507152 | 0.1672632 | 0.1555406 | 0.1653117 | 0.1225636 | 0.1717581 | 0.1713963 | 0.1605069 | 0.1890678 | 0.1419045 | 0.1171942 | 0.1138608 | 0.1687183 | 0.1201912 | 0.08874098 | 0.1363883 | 0.1755159 | 0.1743828 | 0.1726876 | 0.1581305 | 0.1168246 | 0.1184259 | 0.1580238 | 0.1576843 | 0.0965817 | 0.1647958 | 0.1596039 | 0.1550844 | 0.1860616
1371 | 0.1455505 | 0.1522864 | 0.1233903 | 0.1244095 | 0.1235907 | 0.1826412 | 0.1473579 | 0.1176753 | 0.1354541 | 0.151555 | 0.1424531 | 0.1193148 | 0.2272405 | 0.1202853 | 0.104666 | 0.1225707 | 0.1227243 | 0.1276817 | 0.168399 | 0.1849066 | 0.1694933 | 0.1319866 | 0.179145 | 0.1695596 | 0.1642359 | 0.1867135 | 0.1160373 | 0.1124343 | 0.1170987 | 0.1622971 | 0.1230428 | 0.09876307 | 0.1342275 | 0.1706892 | 0.2049799 | 0.168458 | 0.1413382 | 0.1258863 | 0.1334114 | 0.1612138 | 0.1574522 | 0.108217 | 0.1568845 | 0.1614153 | 0.1587757 | 0.182819
1372 | 0.1454637 | 0.1320433 | 0.1379221 | 0.1230888 | 0.1405228 | 0.1447425 | 0.1463325 | 0.1272609 | 0.1371448 | 0.1531567 | 0.125102 | 0.1302938 | 0.2311258 | 0.1395083 | 0.1264949 | 0.1320388 | 0.1441763 | 0.1215576 | 0.1958861 | 0.1697475 | 0.1367217 | 0.1239269 | 0.1842646 | 0.1821761 | 0.175417 | 0.1955984 | 0.1288117 | 0.1055965 | 0.1200729 | 0.1886804 | 0.1024776 | 0.1243677 | 0.1206315 | 0.1555476 | 0.1866983 | 0.1907581 | 0.1338849 | 0.1251408 | 0.1447083 | 0.1491612 | 0.1653444 | 0.09836892 | 0.1608183 | 0.1550406 | 0.1439758 | 0.1736889
1373 | 0.1707605 | 0.1622256 | 0.1319083 | 0.121915 | 0.1376883 | 0.1554721 | 0.1447679 | 0.1127611 | 0.135108 | 0.1713917 | 0.1378621 | 0.1446743 | 0.2293428 | 0.1197053 | 0.1088366 | 0.1107618 | 0.1176575 | 0.09630518 | 0.1642998 | 0.1693355 | 0.1372256 | 0.1237953 | 0.1876564 | 0.1729334 | 0.1661652 | 0.2014543 | 0.1587832 | 0.1193146 | 0.1283744 | 0.1582696 | 0.09396984 | 0.1231705 | 0.1314377 | 0.1232652 | 0.2200724 | 0.1704346 | 0.1286948 | 0.1482592 | 0.1124282 | 0.1647345 | 0.151664 | 0.1180887 | 0.1650298 | 0.1557187 | 0.1524181 | 0.1719169
1374 | 0.1130519 | 0.1597556 | 0.1380648 | 0.1371527 | 0.1292986 | 0.1691642 | 0.148635 | 0.1080777 | 0.1455612 | 0.1671357 | 0.1308952 | 0.1301357 | 0.2364575 | 0.1238047 | 0.1127155 | 0.1324052 | 0.1269613 | 0.1221353 | 0.1405784 | 0.1615999 | 0.1425614 | 0.1262753 | 0.1782233 | 0.1776079 | 0.1598908 | 0.2067132 | 0.1200921 | 0.11965 | 0.1149817 | 0.1676936 | 0.1092823 | 0.1165476 | 0.1237293 | 0.08605132 | 0.1706693 | 0.1706557 | 0.1445945 | 0.1249311 | 0.1253443 | 0.1463784 | 0.1619468 | 0.1078381 | 0.1687147 | 0.1576649 | 0.1598159 | 0.1590415
1375 | 0.1610419 | 0.1548491 | 0.1441909 | 0.1387647 | 0.1261529 | 0.1924435 | 0.1530662 | 0.1236398 | 0.1298923 | 0.1700278 | 0.122777 | 0.1456638 | 0.2370229 | 0.127612 | 0.1259254 | 0.1156476 | 0.1307074 | 0.1233306 | 0.1697004 | 0.15603 | 0.1577073 | 0.1242511 | 0.1904438 | 0.1755026 | 0.1785692 | 0.2063513 | 0.1432703 | 0.1250697 | 0.1151141 | 0.1628051 | 0.09663297 | 0.1162476 | 0.1372309 | 0.1290574 | 0.1993412 | 0.1845223 | 0.1693718 | 0.1408869 | 0.1257779 | 0.1485744 | 0.1506443 | 0.1257456 | 0.1727092 | 0.1691722 | 0.1381473 | 0.1802255
1376 | 0.1589203 | 0.120029 | 0.1222123 | 0.112859 | 0.153468 | 0.1517774 | 0.1462839 | 0.1204655 | 0.1451772 | 0.1628247 | 0.1324539 | 0.1305243 | 0.2181096 | 0.1234346 | 0.1361807 | 0.112888 | 0.1316675 | 0.1387226 | 0.1680001 | 0.1666296 | 0.1457828 | 0.1238235 | 0.1781802 | 0.1712021 | 0.166083 | 0.2106818 | 0.1299949 | 0.1045744 | 0.1148286 | 0.1715879 | 0.1253954 | 0.1164246 | 0.121081 | 0.1482336 | 0.2050867 | 0.1969242 | 0.1714842 | 0.125956 | 0.1344139 | 0.1608762 | 0.1360637 | 0.1095306 | 0.1567817 | 0.153813 | 0.144015 | 0.1775822
1377 | 0.1429498 | 0.1535534 | 0.1251876 | 0.1274878 | 0.1375103 | 0.1312908 | 0.1567369 | 0.1241935 | 0.1306196 | 0.1838704 | 0.1305743 | 0.134544 | 0.2487784 | 0.118972 | 0.12105 | 0.1103854 | 0.1383694 | 0.1323223 | 0.162317 | 0.1694176 | 0.1526113 | 0.1249972 | 0.1760266 | 0.1670353 | 0.1736138 | 0.2338023 | 0.1140805 | 0.1187627 | 0.1155785 | 0.1724302 | 0.09741036 | 0.09470075 | 0.128656 | 0.113775 | 0.2280729 | 0.1664444 | 0.1313872 | 0.1203896 | 0.1122939 | 0.1475388 | 0.178579 | 0.1099691 | 0.155119 | 0.1583602 | 0.1478248 | 0.1582365
1378 | 0.1394596 | 0.1243534 | 0.1203287 | 0.1349689 | 0.141547 | 0.1607447 | 0.1361805 | 0.1306343 | 0.1455122 | 0.1768729 | 0.1300246 | 0.1329794 | 0.2208533 | 0.1173547 | 0.1212651 | 0.126174 | 0.1323837 | 0.09524663 | 0.1325002 | 0.1718882 | 0.1535798 | 0.1172414 | 0.1895257 | 0.1711425 | 0.1734043 | 0.2123868 | 0.1258743 | 0.115825 | 0.1021513 | 0.1699667 | 0.1015851 | 0.1017327 | 0.1253422 | 0.1191974 | 0.1646172 | 0.1939191 | 0.1558308 | 0.1341871 | 0.1332019 | 0.1564329 | 0.1803612 | 0.1131108 | 0.1571918 | 0.1599188 | 0.1312586 | 0.1680082
1379 | 0.1682022 | 0.1439469 | 0.1372459 | 0.1034064 | 0.1368926 | 0.1689978 | 0.1478563 | 0.1240983 | 0.1256081 | 0.1568428 | 0.1190513 | 0.1416344 | 0.2297091 | 0.1240996 | 0.1175414 | 0.1347908 | 0.1194799 | 0.1357803 | 0.1707788 | 0.1634456 | 0.1471643 | 0.1326329 | 0.1798015 | 0.1614404 | 0.1659649 | 0.2245583 | 0.1230496 | 0.1057566 | 0.1191402 | 0.1695502 | 0.1257676 | 0.1190656 | 0.1134303 | 0.1125768 | 0.2049986 | 0.1760541 | 0.1486775 | 0.1170405 | 0.1086175 | 0.1528597 | 0.1685743 | 0.1059414 | 0.160623 | 0.1828713 | 0.1610469 | 0.1610201
1380 | 0.1260967 | 0.1626565 | 0.1272655 | 0.1315058 | 0.1109475 | 0.1371205 | 0.1455717 | 0.1190858 | 0.1444746 | 0.1858534 | 0.1277224 | 0.1357956 | 0.2195684 | 0.123454 | 0.126304 | 0.1161383 | 0.1189324 | 0.1388568 | 0.1507727 | 0.1820622 | 0.1484783 | 0.1291104 | 0.174364 | 0.1670022 | 0.172693 | 0.2347568 | 0.1407385 | 0.1272756 | 0.1282506 | 0.1703498 | 0.12609 | 0.08575798 | 0.1349732 | 0.1452695 | 0.1746492 | 0.16463 | 0.1515639 | 0.1269951 | 0.110259 | 0.1392772 | 0.1789857 | 0.111837 | 0.1753914 | 0.1556201 | 0.1646646 | 0.1634153
1381 | 0.1304568 | 0.177741 | 0.115231 | 0.1310243 | 0.1050913 | 0.1703444 | 0.150918 | 0.1163078 | 0.130409 | 0.1638542 | 0.1313443 | 0.143913 | 0.2244834 | 0.1147078 | 0.1294525 | 0.1292331 | 0.1174313 | 0.06535261 | 0.1718021 | 0.189593 | 0.1487655 | 0.134492 | 0.1834843 | 0.1682495 | 0.1635936 | 0.2002368 | 0.1354015 | 0.1248617 | 0.1183408 | 0.165595 | 0.1112638 | 0.1203904 | 0.1214294 | 0.1179115 | 0.1796235 | 0.1663551 | 0.1373466 | 0.1505065 | 0.1272521 | 0.1610271 | 0.1852258 | 0.1153324 | 0.1739015 | 0.1698442 | 0.1346881 | 0.1687069
1382 | 0.1353231 | 0.1584534 | 0.1362914 | 0.1329631 | 0.1357832 | 0.1411173 | 0.1482209 | 0.1324081 | 0.1498604 | 0.1888003 | 0.1345777 | 0.1355051 | 0.2366474 | 0.1276199 | 0.1257562 | 0.1306768 | 0.1445889 | 0.1756827 | 0.156786 | 0.1856306 | 0.1268563 | 0.1216358 | 0.1849312 | 0.1665362 | 0.166515 | 0.1877457 | 0.146813 | 0.1220057 | 0.1087642 | 0.1648128 | 0.1067756 | 0.1422529 | 0.1417807 | 0.1388973 | 0.1928843 | 0.1895018 | 0.137629 | 0.1332433 | 0.1405549 | 0.16658 | 0.1674486 | 0.1184043 | 0.1635151 | 0.1661708 | 0.13937 | 0.1622441
1383 | 0.1431183 | 0.1555915 | 0.14307 | 0.1181303 | 0.1443952 | 0.1449025 | 0.1448012 | 0.1191265 | 0.1335711 | 0.1860085 | 0.1327828 | 0.1425086 | 0.2149378 | 0.1421297 | 0.1319402 | 0.1398112 | 0.1349 | 0.1419578 | 0.1558965 | 0.1513324 | 0.1574993 | 0.125313 | 0.1919651 | 0.1767479 | 0.1695327 | 0.1793772 | 0.1372715 | 0.1177027 | 0.1234887 | 0.1649765 | 0.1263791 | 0.1056122 | 0.1368144 | 0.09946029 | 0.1807577 | 0.1765262 | 0.1621927 | 0.1300034 | 0.1212013 | 0.165612 | 0.1668042 | 0.1083147 | 0.1608227 | 0.1595155 | 0.1420177 | 0.1712561
1384 | 0.1352868 | 0.1681146 | 0.1205683 | 0.1332486 | 0.1033701 | 0.1474037 | 0.1510922 | 0.1317917 | 0.1491913 | 0.1726134 | 0.1444178 | 0.136887 | 0.2263904 | 0.1391299 | 0.1254889 | 0.1054069 | 0.1147193 | 0.1561639 | 0.1682449 | 0.1835385 | 0.1441487 | 0.1123601 | 0.1891426 | 0.1623847 | 0.1756444 | 0.164283 | 0.1182409 | 0.1205845 | 0.1214561 | 0.1674054 | 0.1011357 | 0.09500072 | 0.1108376 | 0.11905 | 0.1807619 | 0.1747556 | 0.1589405 | 0.1335119 | 0.1426119 | 0.160597 | 0.1479483 | 0.1105656 | 0.1855848 | 0.1639925 | 0.1465316 | 0.1668352
1385 | 0.1175248 | 0.1166653 | 0.133919 | 0.1336551 | 0.1404949 | 0.1553369 | 0.1560205 | 0.1216008 | 0.1292137 | 0.1625516 | 0.1292062 | 0.1430304 | 0.2346849 | 0.1167957 | 0.129319 | 0.1177988 | 0.1471868 | 0.06676112 | 0.1542669 | 0.1505986 | 0.1637101 | 0.1136052 | 0.1813205 | 0.1603717 | 0.185692 | 0.1570833 | 0.1083301 | 0.09993373 | 0.1243432 | 0.1673285 | 0.1240215 | 0.1154167 | 0.1314996 | 0.1286926 | 0.2088996 | 0.1675711 | 0.1485042 | 0.138367 | 0.141998 | 0.161991 | 0.1704295 | 0.1222315 | 0.168942 | 0.1490422 | 0.1565975 | 0.1754748
1386 | 0.1560003 | 0.1306453 | 0.1091014 | 0.1522267 | 0.1480175 | 0.1518688 | 0.141481 | 0.119521 | 0.1314835 | 0.1927669 | 0.1276703 | 0.1487848 | 0.2260356 | 0.1299816 | 0.1503015 | 0.1108875 | 0.1324068 | 0.1023333 | 0.1677135 | 0.1424351 | 0.1598781 | 0.119113 | 0.1778083 | 0.1724176 | 0.1658127 | 0.1578532 | 0.1122717 | 0.1236361 | 0.1133022 | 0.1604327 | 0.1274622 | 0.0936337 | 0.1202963 | 0.1350746 | 0.1759571 | 0.1877954 | 0.1528196 | 0.1198042 | 0.1265364 | 0.1550018 | 0.1672387 | 0.1028307 | 0.1662011 | 0.1604231 | 0.1538583 | 0.1910289
1387 | 0.1385491 | 0.1163954 | 0.1428096 | 0.1447382 | 0.1274657 | 0.1601937 | 0.1396945 | 0.1299761 | 0.1372701 | 0.1642121 | 0.1184495 | 0.1311305 | 0.2121313 | 0.1312972 | 0.1265648 | 0.1310536 | 0.1280427 | 0.1037915 | 0.1259541 | 0.1535597 | 0.1528685 | 0.1234486 | 0.1820983 | 0.1723844 | 0.1766701 | 0.1462773 | 0.1343819 | 0.1215305 | 0.1134071 | 0.1693746 | 0.1131083 | 0.100477 | 0.1291049 | 0.1722539 | 0.1360053 | 0.1782592 | 0.1443386 | 0.140058 | 0.1238775 | 0.1536318 | 0.1352766 | 0.1146539 | 0.164836 | 0.1693386 | 0.1588404 | 0.1738628
1388 | 0.141555 | 0.162766 | 0.119947 | 0.1365554 | 0.09799279 | 0.1336379 | 0.1412938 | 0.1354279 | 0.142998 | 0.1800389 | 0.1240118 | 0.1146344 | 0.230552 | 0.1261403 | 0.1050759 | 0.1305149 | 0.1287303 | 0.100219 | 0.1490074 | 0.1380499 | 0.1164013 | 0.1130834 | 0.1820458 | 0.165858 | 0.1806083 | 0.1640981 | 0.1261304 | 0.1279318 | 0.1173898 | 0.1727167 | 0.1089915 | 0.09618159 | 0.1297267 | 0.1075577 | 0.2057002 | 0.1945408 | 0.1561726 | 0.1286262 | 0.1382683 | 0.1544745 | 0.1696545 | 0.1148459 | 0.1764604 | 0.1758751 | 0.1561095 | 0.1839356
1389 | 0.1267681 | 0.1306828 | 0.1410991 | 0.1481545 | 0.1546349 | 0.1591777 | 0.1438225 | 0.1355582 | 0.1342216 | 0.1728124 | 0.1311838 | 0.1525002 | 0.2219519 | 0.1308579 | 0.1313941 | 0.118887 | 0.1161774 | 0.1369116 | 0.1916623 | 0.1708454 | 0.1215706 | 0.1163348 | 0.1840082 | 0.1686243 | 0.1779735 | 0.1608507 | 0.1231652 | 0.1110504 | 0.112452 | 0.1654441 | 0.1173445 | 0.1225498 | 0.1105415 | 0.1447657 | 0.196226 | 0.171946 | 0.1482707 | 0.1311616 | 0.1075335 | 0.1562178 | 0.1517232 | 0.0929309 | 0.163459 | 0.1679856 | 0.1538066 | 0.1785838
1390 | 0.1436968 | 0.163095 | 0.1569007 | 0.1225466 | 0.1084562 | 0.1755461 | 0.1408671 | 0.12553 | 0.1312053 | 0.1831012 | 0.140478 | 0.1399723 | 0.2482505 | 0.1276125 | 0.1088197 | 0.1371269 | 0.1171142 | 0.1099693 | 0.1656082 | 0.178873 | 0.1447776 | 0.1156495 | 0.1878757 | 0.1658353 | 0.1806964 | 0.1482711 | 0.1277074 | 0.1279648 | 0.1290235 | 0.1617108 | 0.1094936 | 0.1229073 | 0.1158765 | 0.191865 | 0.1921205 | 0.1756517 | 0.1581744 | 0.1266172 | 0.1336132 | 0.1606588 | 0.1528635 | 0.1258858 | 0.184244 | 0.1608784 | 0.1530988 | 0.1748892
1391 | 0.103987 | 0.1170652 | 0.1223456 | 0.1505474 | 0.1434074 | 0.1472568 | 0.1379798 | 0.1178741 | 0.1476187 | 0.1659032 | 0.119719 | 0.1460477 | 0.2285605 | 0.1266483 | 0.1336307 | 0.1222699 | 0.1171884 | 0.08428339 | 0.1469935 | 0.1754482 | 0.1413793 | 0.1234347 | 0.1796005 | 0.1852192 | 0.183047 | 0.1312718 | 0.1251597 | 0.1165781 | 0.1146879 | 0.1725698 | 0.1262498 | 0.09567349 | 0.1191508 | 0.08813336 | 0.1785887 | 0.1948612 | 0.1731424 | 0.1400583 | 0.1266169 | 0.1435741 | 0.1403479 | 0.1105403 | 0.1538001 | 0.1612931 | 0.1504188 | 0.1741582
1392 | 0.1471983 | 0.1730952 | 0.1278424 | 0.1276672 | 0.1345616 | 0.1261047 | 0.1396821 | 0.1180432 | 0.1421879 | 0.1833966 | 0.1215815 | 0.1423034 | 0.2071204 | 0.1200927 | 0.12191 | 0.1325243 | 0.1209986 | 0.0905245 | 0.1239647 | 0.1713992 | 0.1393878 | 0.1244417 | 0.1828533 | 0.1769674 | 0.1778542 | 0.151665 | 0.1392988 | 0.1315394 | 0.1047664 | 0.1723893 | 0.1057003 | 0.1283853 | 0.1290642 | 0.1569872 | 0.1766274 | 0.1700997 | 0.15907 | 0.1311109 | 0.1264716 | 0.1393159 | 0.1811788 | 0.1123622 | 0.1874471 | 0.1632108 | 0.159538 | 0.1854416
1393 | 0.1433504 | 0.1396607 | 0.1311467 | 0.1276076 | 0.1347396 | 0.1397801 | 0.1389931 | 0.1283313 | 0.1422614 | 0.1746162 | 0.1292122 | 0.1318648 | 0.2103692 | 0.134288 | 0.1087106 | 0.1062852 | 0.1070178 | 0.08629653 | 0.1580754 | 0.174364 | 0.1203504 | 0.1296787 | 0.1861895 | 0.1820458 | 0.1768906 | 0.1587918 | 0.1358451 | 0.1187016 | 0.1057064 | 0.1716217 | 0.1356965 | 0.0875223 | 0.1182249 | 0.1362557 | 0.1687939 | 0.1780654 | 0.1582281 | 0.1304171 | 0.132556 | 0.1571327 | 0.1663271 | 0.1124099 | 0.1606966 | 0.1662832 | 0.1529494 | 0.174329
1394 | 0.161901 | 0.1463382 | 0.1102369 | 0.1194105 | 0.1189532 | 0.1547824 | 0.1526025 | 0.1350804 | 0.1376388 | 0.1750993 | 0.123126 | 0.1532393 | 0.2564091 | 0.1070497 | 0.127783 | 0.1288294 | 0.1277437 | 0.06196722 | 0.1984634 | 0.1621647 | 0.1457926 | 0.1241621 | 0.1978732 | 0.1807467 | 0.1749107 | 0.1435085 | 0.1398526 | 0.09472957 | 0.1138172 | 0.1709275 | 0.1248164 | 0.1107083 | 0.1138869 | 0.08558333 | 0.195892 | 0.1649238 | 0.1438586 | 0.1248674 | 0.1241652 | 0.1517195 | 0.1565875 | 0.1115746 | 0.1639184 | 0.1698219 | 0.1571345 | 0.1594608
1395 | 0.1501635 | 0.1518096 | 0.1438557 | 0.1256289 | 0.1194063 | 0.1205639 | 0.1413331 | 0.111293 | 0.1319278 | 0.1796048 | 0.1310198 | 0.1465048 | 0.2276529 | 0.1172497 | 0.1181552 | 0.1298634 | 0.1407317 | 0.06644074 | 0.1567916 | 0.1537273 | 0.1366006 | 0.1196756 | 0.1901331 | 0.1686838 | 0.1702567 | 0.1613145 | 0.1581857 | 0.116548 | 0.1163743 | 0.167571 | 0.1151305 | 0.1308203 | 0.1303637 | 0.09878002 | 0.1599282 | 0.1934327 | 0.1487282 | 0.1331154 | 0.1374934 | 0.1466877 | 0.1810756 | 0.1141181 | 0.1735238 | 0.1754701 | 0.146424 | 0.1701562
1396 | 0.1518008 | 0.1415394 | 0.1229454 | 0.1311879 | 0.1280931 | 0.1546106 | 0.1574101 | 0.1251762 | 0.1270419 | 0.1741214 | 0.1077402 | 0.1460271 | 0.2198976 | 0.1582262 | 0.1340995 | 0.1325285 | 0.1258455 | 0.1162474 | 0.1693464 | 0.190212 | 0.1257041 | 0.1195832 | 0.1876308 | 0.1823375 | 0.1729321 | 0.1527924 | 0.1573882 | 0.1199235 | 0.1100035 | 0.1644647 | 0.1154651 | 0.1086745 | 0.1198664 | 0.1513652 | 0.1925726 | 0.1838807 | 0.178606 | 0.1266054 | 0.1243062 | 0.1537023 | 0.1504666 | 0.1126899 | 0.1733709 | 0.1560751 | 0.1770898 | 0.1689133
1397 | 0.1332801 | 0.1303397 | 0.1292692 | 0.1328579 | 0.1291129 | 0.1627537 | 0.143117 | 0.1310673 | 0.1278107 | 0.1933454 | 0.1271532 | 0.1444002 | 0.2306201 | 0.1371446 | 0.1265749 | 0.1166579 | 0.1220137 | 0.05777759 | 0.1786235 | 0.1786043 | 0.170985 | 0.1240118 | 0.1771775 | 0.174467 | 0.1668734 | 0.1651348 | 0.1492576 | 0.1005675 | 0.1068876 | 0.1677323 | 0.1156968 | 0.1086724 | 0.1233376 | 0.08451169 | 0.1978736 | 0.1773136 | 0.1663498 | 0.1412038 | 0.1294495 | 0.1459775 | 0.1757934 | 0.09837411 | 0.1694929 | 0.1655188 | 0.1573003 | 0.1823376
1398 | 0.1707711 | 0.1488493 | 0.141667 | 0.1439593 | 0.1317456 | 0.1507423 | 0.1582318 | 0.1190625 | 0.1297893 | 0.1714984 | 0.1359617 | 0.1447469 | 0.2444053 | 0.1430884 | 0.1234032 | 0.1110102 | 0.1296343 | 0.1597513 | 0.1571457 | 0.1881315 | 0.1311577 | 0.1224668 | 0.1875903 | 0.1583683 | 0.1703574 | 0.1606464 | 0.1602623 | 0.1143241 | 0.109284 | 0.1833033 | 0.1021223 | 0.1099268 | 0.1177512 | 0.1304685 | 0.1928872 | 0.1887768 | 0.1580251 | 0.122976 | 0.1323698 | 0.1650268 | 0.1731294 | 0.1194574 | 0.1797889 | 0.167303 | 0.1425672 | 0.1802083
1399 | 0.1499596 | 0.1213467 | 0.1152426 | 0.1206903 | 0.14169 | 0.1474835 | 0.1471712 | 0.1249511 | 0.1338237 | 0.1793231 | 0.1370707 | 0.1280068 | 0.2157295 | 0.1283792 | 0.1420109 | 0.1148891 | 0.1288378 | 0.1164569 | 0.1538979 | 0.178815 | 0.1599295 | 0.1217472 | 0.1786726 | 0.1787522 | 0.1672562 | 0.1450739 | 0.1250971 | 0.1199718 | 0.1112155 | 0.1692724 | 0.1156045 | 0.1156412 | 0.1372345 | 0.1491508 | 0.1910785 | 0.1624208 | 0.1264934 | 0.1204132 | 0.1123684 | 0.1614832 | 0.1755181 | 0.1172174 | 0.1687171 | 0.1608841 | 0.1787742 | 0.1701633
1400 | 0.1534112 | 0.1503603 | 0.141975 | 0.1413918 | 0.1211984 | 0.1478643 | 0.1497877 | 0.1129648 | 0.147698 | 0.1807158 | 0.1178383 | 0.1443501 | 0.2236385 | 0.1174153 | 0.1156299 | 0.1126802 | 0.1354455 | 0.09735156 | 0.1968875 | 0.1729912 | 0.137736 | 0.1309817 | 0.1820875 | 0.1751319 | 0.1593934 | 0.1595346 | 0.1444933 | 0.1170679 | 0.1243252 | 0.1749523 | 0.1160893 | 0.1227373 | 0.1236097 | 0.1334851 | 0.1697972 | 0.1554495 | 0.1823341 | 0.1209544 | 0.136433 | 0.1519026 | 0.1425798 | 0.09431462 | 0.1741382 | 0.1719131 | 0.1420368 | 0.1748479
1401 | 0.1608875 | 0.1680511 | 0.1455901 | 0.1262832 | 0.1444445 | 0.1687589 | 0.1446226 | 0.1323648 | 0.1377735 | 0.1786835 | 0.1242166 | 0.1506612 | 0.2189479 | 0.1295401 | 0.1404974 | 0.1286422 | 0.1345579 | 0.124536 | 0.2010364 | 0.1622758 | 0.1455343 | 0.1207907 | 0.1763572 | 0.1730174 | 0.157117 | 0.1631149 | 0.1638332 | 0.1209113 | 0.1092651 | 0.1842662 | 0.1165962 | 0.1067442 | 0.1363442 | 0.180394 | 0.1871037 | 0.1917452 | 0.1393279 | 0.1261842 | 0.132499 | 0.1535862 | 0.1837797 | 0.122571 | 0.1559146 | 0.1642797 | 0.1344329 | 0.1830774
1402 | 0.1501604 | 0.1583357 | 0.1331806 | 0.1491888 | 0.1310282 | 0.1404104 | 0.1434019 | 0.1212888 | 0.1386379 | 0.1811797 | 0.1342017 | 0.1363483 | 0.2235373 | 0.1274215 | 0.1274548 | 0.1142227 | 0.1208164 | 0.1431863 | 0.1756113 | 0.173807 | 0.1377453 | 0.1251198 | 0.1998338 | 0.1808016 | 0.179323 | 0.1671536 | 0.1289296 | 0.1086369 | 0.1121091 | 0.1815445 | 0.1219353 | 0.1065461 | 0.1210885 | 0.1043197 | 0.2046068 | 0.2054016 | 0.1358308 | 0.1312401 | 0.1279058 | 0.1469451 | 0.1426762 | 0.1091188 | 0.1621584 | 0.1583676 | 0.1461793 | 0.1832491
1403 | 0.1256278 | 0.1275738 | 0.1320509 | 0.1355957 | 0.1176433 | 0.1374194 | 0.1401692 | 0.1250568 | 0.1329732 | 0.1854879 | 0.1181615 | 0.1417812 | 0.2414299 | 0.1361544 | 0.1209233 | 0.1012911 | 0.1159124 | 0.1079602 | 0.1712113 | 0.1655609 | 0.1524825 | 0.1199549 | 0.1840255 | 0.1724444 | 0.1659732 | 0.151555 | 0.1364136 | 0.1132893 | 0.1310141 | 0.1749797 | 0.1204019 | 0.1103705 | 0.1095413 | 0.1392346 | 0.173122 | 0.1778281 | 0.1615672 | 0.1332911 | 0.1376328 | 0.153864 | 0.1444042 | 0.1154072 | 0.1690147 | 0.1651926 | 0.1426108 | 0.1489377
1404 | 0.1390826 | 0.1418347 | 0.1494412 | 0.1440781 | 0.1466577 | 0.1557242 | 0.1357101 | 0.1221928 | 0.1238251 | 0.1732467 | 0.1267208 | 0.1410467 | 0.2293003 | 0.1336121 | 0.1360353 | 0.1075179 | 0.112711 | 0.1317881 | 0.2065823 | 0.1543121 | 0.1434599 | 0.1284798 | 0.195591 | 0.1818116 | 0.1616641 | 0.1565428 | 0.1420688 | 0.1134711 | 0.1065053 | 0.1699835 | 0.1227893 | 0.1047117 | 0.1347626 | 0.1840344 | 0.2101521 | 0.1871727 | 0.1326661 | 0.1205127 | 0.145973 | 0.1500363 | 0.1550415 | 0.120999 | 0.1728499 | 0.1588143 | 0.1446026 | 0.189709
1405 | 0.1341495 | 0.1354 | 0.1343999 | 0.1383017 | 0.1405848 | 0.1892586 | 0.1395237 | 0.1239554 | 0.1345328 | 0.1710132 | 0.1365872 | 0.1551745 | 0.2203119 | 0.121222 | 0.1251127 | 0.1247577 | 0.135528 | 0.0638141 | 0.1660874 | 0.1600946 | 0.1434486 | 0.1312532 | 0.1888747 | 0.1788619 | 0.1796125 | 0.1549483 | 0.156953 | 0.1320329 | 0.1062769 | 0.1675569 | 0.1137635 | 0.1218784 | 0.1197335 | 0.07822062 | 0.2161408 | 0.1584933 | 0.1743975 | 0.142593 | 0.1240167 | 0.1620456 | 0.1756481 | 0.1168424 | 0.185125 | 0.1705866 | 0.1430607 | 0.1780894
1406 | 0.1511289 | 0.1207581 | 0.1345519 | 0.120792 | 0.1488036 | 0.1473541 | 0.1475592 | 0.1258833 | 0.1313535 | 0.1826103 | 0.1421242 | 0.1385382 | 0.2242852 | 0.1268898 | 0.135539 | 0.1151236 | 0.1283504 | 0.07785839 | 0.1560128 | 0.1695133 | 0.134217 | 0.1255987 | 0.1878716 | 0.1686602 | 0.1680222 | 0.1696051 | 0.1440574 | 0.1055589 | 0.1164652 | 0.1793133 | 0.1221639 | 0.116068 | 0.1229049 | 0.1646593 | 0.1447259 | 0.1661328 | 0.1388217 | 0.130374 | 0.1195064 | 0.1558703 | 0.1719919 | 0.1049793 | 0.1561272 | 0.1699717 | 0.1693429 | 0.1759539
1407 | 0.1488978 | 0.146951 | 0.1106736 | 0.1218759 | 0.1385018 | 0.13644 | 0.1522064 | 0.12397 | 0.1245201 | 0.1763198 | 0.1342972 | 0.1409551 | 0.2325035 | 0.1346564 | 0.113869 | 0.1217342 | 0.1419693 | 0.1628798 | 0.163315 | 0.1544408 | 0.1514506 | 0.139908 | 0.1834619 | 0.1743628 | 0.1764528 | 0.1668059 | 0.1468138 | 0.1236388 | 0.1135 | 0.1701197 | 0.1121783 | 0.1195939 | 0.135981 | 0.1406042 | 0.1872603 | 0.1662104 | 0.1443366 | 0.1319633 | 0.1166093 | 0.1497074 | 0.1766161 | 0.1109388 | 0.1552832 | 0.1774498 | 0.1587564 | 0.1942136
1408 | 0.1275977 | 0.1373881 | 0.1079782 | 0.1658418 | 0.1540114 | 0.1391353 | 0.1385088 | 0.1285933 | 0.1463961 | 0.1814307 | 0.1225608 | 0.1373767 | 0.2515413 | 0.1176012 | 0.151628 | 0.1085428 | 0.116993 | 0.109912 | 0.1708678 | 0.1568239 | 0.1344959 | 0.1347687 | 0.1827587 | 0.1666913 | 0.1695792 | 0.152302 | 0.1275306 | 0.1213223 | 0.1065536 | 0.1705085 | 0.1158266 | 0.1131544 | 0.1312633 | 0.1032764 | 0.1728576 | 0.1850985 | 0.153233 | 0.127781 | 0.1491555 | 0.1615658 | 0.1585384 | 0.108323 | 0.1539719 | 0.1781901 | 0.1599369 | 0.1841335
1409 | 0.1502623 | 0.116954 | 0.1214988 | 0.1131171 | 0.1561468 | 0.175733 | 0.1421382 | 0.1262273 | 0.1272047 | 0.1785937 | 0.1376099 | 0.1271542 | 0.2572738 | 0.1143406 | 0.1186131 | 0.111826 | 0.1379905 | 0.09027027 | 0.1622346 | 0.1833567 | 0.1471764 | 0.123227 | 0.1858467 | 0.1789511 | 0.1749256 | 0.157517 | 0.1300197 | 0.1176147 | 0.1049107 | 0.1790684 | 0.1039218 | 0.1283027 | 0.1135793 | 0.1297621 | 0.2193643 | 0.2045538 | 0.1469934 | 0.1293475 | 0.112533 | 0.1543253 | 0.1467927 | 0.1107295 | 0.1636273 | 0.1755576 | 0.1424929 | 0.1774961
1410 | 0.1404662 | 0.1250793 | 0.1113242 | 0.1208005 | 0.1506759 | 0.1437142 | 0.1431475 | 0.1194875 | 0.134819 | 0.1709333 | 0.1297431 | 0.1538604 | 0.2291882 | 0.1215607 | 0.1014835 | 0.09870162 | 0.1166366 | 0.1464525 | 0.1827419 | 0.1732765 | 0.1613126 | 0.138772 | 0.1950272 | 0.1747493 | 0.1729217 | 0.1785556 | 0.1135416 | 0.1196761 | 0.1261964 | 0.1733531 | 0.1237384 | 0.1213834 | 0.1325601 | 0.06495311 | 0.1864131 | 0.1797519 | 0.134575 | 0.1423368 | 0.142205 | 0.1595362 | 0.1631243 | 0.1154665 | 0.1733601 | 0.1653372 | 0.1496347 | 0.1869138
1411 | 0.1411327 | 0.140747 | 0.1291354 | 0.1130678 | 0.1177608 | 0.1547485 | 0.1464365 | 0.1285088 | 0.1458771 | 0.1609598 | 0.1327869 | 0.1308543 | 0.226878 | 0.1460183 | 0.1210013 | 0.1123183 | 0.127615 | 0.1017907 | 0.1377001 | 0.1831614 | 0.1473567 | 0.1169349 | 0.1818877 | 0.1740715 | 0.1711919 | 0.1546162 | 0.1287004 | 0.1158279 | 0.1065627 | 0.167829 | 0.103864 | 0.109293 | 0.12057 | 0.1003641 | 0.1760797 | 0.1916008 | 0.1438153 | 0.12855 | 0.1255454 | 0.1535769 | 0.1315181 | 0.1136008 | 0.17031 | 0.1554991 | 0.1627958 | 0.1534166
1412 | 0.129278 | 0.1520056 | 0.1120711 | 0.1268907 | 0.1414563 | 0.1295127 | 0.1432163 | 0.1206891 | 0.1408159 | 0.1706389 | 0.1279416 | 0.1383508 | 0.2315042 | 0.1279713 | 0.1422202 | 0.1127692 | 0.1187935 | 0.08647798 | 0.1191261 | 0.1651921 | 0.1445426 | 0.134413 | 0.1844877 | 0.1681856 | 0.1676004 | 0.1556494 | 0.1446471 | 0.1152105 | 0.09904424 | 0.1640398 | 0.1118522 | 0.1161817 | 0.1310421 | 0.1431347 | 0.1435482 | 0.1722608 | 0.1531122 | 0.1243422 | 0.1376381 | 0.1533017 | 0.1692202 | 0.1057565 | 0.188994 | 0.1699003 | 0.1672915 | 0.1723037
1413 | 0.1298432 | 0.1342643 | 0.1471064 | 0.1277143 | 0.1377315 | 0.1690873 | 0.1392563 | 0.1232346 | 0.1313187 | 0.1728488 | 0.1331883 | 0.1540942 | 0.2109079 | 0.1183644 | 0.1048749 | 0.09000594 | 0.1437774 | 0.1555281 | 0.1654793 | 0.1502659 | 0.1807747 | 0.1240212 | 0.1846114 | 0.1617406 | 0.1698384 | 0.1609421 | 0.1440756 | 0.1173098 | 0.1212698 | 0.1696588 | 0.1180193 | 0.0886415 | 0.1244118 | 0.1700261 | 0.1652346 | 0.1711776 | 0.1580731 | 0.1282826 | 0.1275212 | 0.1474227 | 0.1792728 | 0.1163926 | 0.1713439 | 0.1522374 | 0.1544419 | 0.1737246
1414 | 0.1568026 | 0.1372984 | 0.1255669 | 0.1403109 | 0.1377122 | 0.1388219 | 0.1463583 | 0.1282719 | 0.1509433 | 0.1773657 | 0.1253257 | 0.141813 | 0.2046806 | 0.103271 | 0.1285096 | 0.1221931 | 0.1363327 | 0.1213815 | 0.1893911 | 0.1549182 | 0.1584634 | 0.1250563 | 0.1800636 | 0.174098 | 0.1647278 | 0.1645304 | 0.1307809 | 0.1215992 | 0.1128784 | 0.1805173 | 0.1200577 | 0.1231981 | 0.1175935 | 0.1286695 | 0.1703631 | 0.1743946 | 0.1610231 | 0.1342896 | 0.1323313 | 0.1391028 | 0.1699221 | 0.1133526 | 0.1629089 | 0.1666143 | 0.1397103 | 0.1767287
1415 | 0.1208912 | 0.130318 | 0.1683743 | 0.1235956 | 0.1475484 | 0.1466679 | 0.1402018 | 0.1318555 | 0.1524038 | 0.1723315 | 0.1375304 | 0.1323908 | 0.2368246 | 0.1183401 | 0.130231 | 0.1109285 | 0.1342238 | 0.1319963 | 0.1586743 | 0.1557035 | 0.1474649 | 0.1214858 | 0.1884818 | 0.1894511 | 0.1741188 | 0.1520706 | 0.1594107 | 0.1190729 | 0.1105695 | 0.1608938 | 0.1030253 | 0.1187925 | 0.1320599 | 0.1082113 | 0.1784264 | 0.1840987 | 0.1526208 | 0.130042 | 0.1238151 | 0.160238 | 0.1429623 | 0.1137059 | 0.1732068 | 0.1615025 | 0.1478816 | 0.1789208
1416 | 0.1434073 | 0.160951 | 0.1428288 | 0.09871321 | 0.1365894 | 0.1691875 | 0.1424491 | 0.1168806 | 0.1378869 | 0.1733529 | 0.1345575 | 0.1437178 | 0.242045 | 0.123551 | 0.1312287 | 0.1298268 | 0.117382 | 0.08486504 | 0.1595309 | 0.155659 | 0.1518676 | 0.1274369 | 0.185837 | 0.1799801 | 0.1706717 | 0.1699284 | 0.152624 | 0.1078332 | 0.1292308 | 0.1724655 | 0.1127039 | 0.09413691 | 0.1057146 | 0.09366739 | 0.1961684 | 0.1652633 | 0.1725755 | 0.1328322 | 0.1079485 | 0.1492304 | 0.1456557 | 0.1104336 | 0.1785872 | 0.1687442 | 0.1441422 | 0.183172
1417 | 0.1518847 | 0.1417911 | 0.1299512 | 0.1256335 | 0.1308376 | 0.1778241 | 0.1410623 | 0.1226465 | 0.1536004 | 0.1947647 | 0.1315022 | 0.1418668 | 0.2253403 | 0.1179714 | 0.1052584 | 0.1224872 | 0.1302298 | 0.1820774 | 0.1564403 | 0.1863125 | 0.1278277 | 0.1224397 | 0.1763411 | 0.1747412 | 0.1799962 | 0.165888 | 0.1270891 | 0.1199743 | 0.1301298 | 0.1786809 | 0.1046888 | 0.1134518 | 0.1289817 | 0.09416181 | 0.2075302 | 0.1996577 | 0.1641575 | 0.121942 | 0.1177475 | 0.1520422 | 0.1528076 | 0.1176378 | 0.1675801 | 0.1636258 | 0.1551194 | 0.1763594
1418 | 0.1641948 | 0.1142745 | 0.1263077 | 0.108449 | 0.1272493 | 0.1929141 | 0.1495413 | 0.1221127 | 0.1343957 | 0.1739786 | 0.1380197 | 0.145885 | 0.2303312 | 0.1187363 | 0.1094767 | 0.1184719 | 0.1342518 | 0.07516883 | 0.1472481 | 0.1794873 | 0.1551522 | 0.1108525 | 0.1833389 | 0.1698098 | 0.1773822 | 0.1830461 | 0.1605467 | 0.1091156 | 0.1150665 | 0.1671091 | 0.09347375 | 0.1173294 | 0.1220796 | 0.1311847 | 0.2005246 | 0.171802 | 0.1646435 | 0.1284943 | 0.1153154 | 0.1603786 | 0.1436993 | 0.1253212 | 0.1719425 | 0.1581237 | 0.1570696 | 0.1792125
1419 | 0.1269478 | 0.134184 | 0.1222538 | 0.1311241 | 0.12274 | 0.1531987 | 0.1440082 | 0.1278739 | 0.1325942 | 0.1754662 | 0.1118162 | 0.1418651 | 0.2215578 | 0.1272911 | 0.1388578 | 0.1450391 | 0.1258395 | 0.1804765 | 0.1602485 | 0.1506393 | 0.1655072 | 0.1106574 | 0.1857085 | 0.1722179 | 0.1659015 | 0.1632067 | 0.1416576 | 0.1238512 | 0.1061695 | 0.1655178 | 0.1065106 | 0.1088392 | 0.1438318 | 0.1879066 | 0.1827181 | 0.1735076 | 0.1355485 | 0.1270368 | 0.1334772 | 0.141622 | 0.1825455 | 0.1099088 | 0.1605203 | 0.1713413 | 0.1451008 | 0.1838714
1420 | 0.1482574 | 0.1448697 | 0.1189377 | 0.1365815 | 0.1323167 | 0.1715872 | 0.1407187 | 0.1212081 | 0.13774 | 0.1741065 | 0.1370429 | 0.1431394 | 0.2283033 | 0.112098 | 0.1209732 | 0.1218205 | 0.1345007 | 0.09724805 | 0.1452586 | 0.1611513 | 0.1591371 | 0.1207021 | 0.1918262 | 0.1768314 | 0.1879226 | 0.1791043 | 0.1627662 | 0.127992 | 0.11373 | 0.1807276 | 0.0990828 | 0.120282 | 0.1288182 | 0.1167386 | 0.1865221 | 0.1990848 | 0.1691197 | 0.1250848 | 0.1247508 | 0.1591768 | 0.1484155 | 0.1116933 | 0.1756983 | 0.1628542 | 0.1612822 | 0.1652191
1421 | 0.1236093 | 0.1579901 | 0.1173008 | 0.1436019 | 0.161265 | 0.1655709 | 0.1436649 | 0.1205935 | 0.1360701 | 0.1811605 | 0.1329918 | 0.1245963 | 0.2540251 | 0.1214832 | 0.1534638 | 0.1097153 | 0.1178295 | 0.09926895 | 0.1690808 | 0.1496216 | 0.1570347 | 0.1184642 | 0.1948506 | 0.1534117 | 0.1799225 | 0.1606502 | 0.1450474 | 0.1203043 | 0.1221906 | 0.1654182 | 0.1046071 | 0.1118384 | 0.1329294 | 0.1032855 | 0.1527109 | 0.1733684 | 0.1578696 | 0.1243557 | 0.1439425 | 0.151679 | 0.1581198 | 0.1020157 | 0.1792667 | 0.15992 | 0.1559889 | 0.1701821
1422 | 0.1323199 | 0.1361878 | 0.1468951 | 0.1063743 | 0.1224515 | 0.1544054 | 0.1508368 | 0.1192897 | 0.1432192 | 0.1696519 | 0.1277577 | 0.1445406 | 0.2477967 | 0.1258049 | 0.1121302 | 0.1307845 | 0.1410159 | 0.1546124 | 0.1669527 | 0.1681576 | 0.1475489 | 0.1114305 | 0.1869852 | 0.1724219 | 0.1653358 | 0.1803614 | 0.1176532 | 0.121195 | 0.1189057 | 0.1754034 | 0.1270538 | 0.1082045 | 0.1183073 | 0.1246051 | 0.1823477 | 0.171608 | 0.1545509 | 0.1339539 | 0.1329893 | 0.1617331 | 0.160781 | 0.1169903 | 0.1697908 | 0.1559193 | 0.1593791 | 0.1794557
1423 | 0.1275522 | 0.1322297 | 0.1231828 | 0.1373965 | 0.1494499 | 0.195776 | 0.1447533 | 0.1238632 | 0.1352571 | 0.1792759 | 0.1277447 | 0.1451718 | 0.2302819 | 0.1214078 | 0.100551 | 0.09422219 | 0.1149771 | 0.1182182 | 0.1559503 | 0.1783178 | 0.1308742 | 0.1376556 | 0.1896024 | 0.1853053 | 0.1781012 | 0.1727852 | 0.1380749 | 0.1245964 | 0.1052792 | 0.1718338 | 0.1250743 | 0.1041055 | 0.1201576 | 0.1506553 | 0.1474079 | 0.160218 | 0.1613867 | 0.1396554 | 0.1064147 | 0.1660377 | 0.1624555 | 0.09483485 | 0.1538707 | 0.1786358 | 0.1497624 | 0.1911078
1424 | 0.16293 | 0.1645025 | 0.1060932 | 0.1407538 | 0.1683282 | 0.1448278 | 0.1438587 | 0.1195434 | 0.1381492 | 0.1785987 | 0.1271046 | 0.1515881 | 0.2328845 | 0.132279 | 0.1147039 | 0.1067716 | 0.116624 | 0.1716655 | 0.1801954 | 0.1548438 | 0.1382824 | 0.1265265 | 0.1900347 | 0.1895168 | 0.1776599 | 0.155457 | 0.132525 | 0.1170276 | 0.1159074 | 0.1710451 | 0.1271602 | 0.07807712 | 0.1174825 | 0.0949648 | 0.1883279 | 0.1590611 | 0.1606885 | 0.1380932 | 0.1322717 | 0.1664003 | 0.1425764 | 0.1038498 | 0.1626751 | 0.1623132 | 0.1493427 | 0.1579864
1425 | 0.1647845 | 0.1376174 | 0.1215121 | 0.107622 | 0.1203171 | 0.1647947 | 0.139276 | 0.1199824 | 0.1308849 | 0.1817055 | 0.1225144 | 0.1424255 | 0.2494412 | 0.1108704 | 0.1474653 | 0.1204478 | 0.1323452 | 0.06086666 | 0.2030466 | 0.1495138 | 0.1603455 | 0.1225111 | 0.192104 | 0.1701533 | 0.1780743 | 0.154058 | 0.1480402 | 0.1212745 | 0.114582 | 0.173748 | 0.1208958 | 0.09251733 | 0.1200405 | 0.1584435 | 0.1741455 | 0.173594 | 0.1844753 | 0.1382887 | 0.1310931 | 0.1666211 | 0.1683897 | 0.1163246 | 0.1693423 | 0.1610562 | 0.1517072 | 0.191234
1426 | 0.1217779 | 0.1212779 | 0.1117543 | 0.1550877 | 0.1126531 | 0.176466 | 0.1380152 | 0.1247692 | 0.137061 | 0.1839083 | 0.142092 | 0.138487 | 0.245074 | 0.1248748 | 0.1235625 | 0.1322718 | 0.1198967 | 0.06400328 | 0.1517262 | 0.1811431 | 0.1306356 | 0.11866 | 0.1816677 | 0.1942137 | 0.1778366 | 0.1668984 | 0.1289754 | 0.1173995 | 0.1293304 | 0.1738566 | 0.09666176 | 0.102701 | 0.1299356 | 0.08709399 | 0.1970358 | 0.1973935 | 0.1465645 | 0.1183456 | 0.1365424 | 0.1471687 | 0.1624065 | 0.1136274 | 0.1564049 | 0.167852 | 0.1464769 | 0.1812188
1427 | 0.1357694 | 0.1228618 | 0.1497099 | 0.1214465 | 0.1362385 | 0.1572227 | 0.1427405 | 0.1272841 | 0.1402052 | 0.1753311 | 0.1285912 | 0.1340535 | 0.2306362 | 0.1308269 | 0.1050129 | 0.1062911 | 0.118691 | 0.1247898 | 0.1525523 | 0.1693674 | 0.1171114 | 0.1154767 | 0.1901451 | 0.1653854 | 0.1781107 | 0.1614584 | 0.1398744 | 0.1229921 | 0.1194708 | 0.1747336 | 0.1245338 | 0.1120601 | 0.1197423 | 0.1626724 | 0.1718638 | 0.1806411 | 0.1603588 | 0.1202094 | 0.1343993 | 0.157742 | 0.1836393 | 0.1230791 | 0.1755233 | 0.1592402 | 0.1498138 | 0.1817237
1428 | 0.1408809 | 0.1187474 | 0.152853 | 0.1372807 | 0.111609 | 0.1576222 | 0.1525899 | 0.1170269 | 0.1384688 | 0.1681605 | 0.1264718 | 0.1415816 | 0.2434278 | 0.1289444 | 0.148274 | 0.1237292 | 0.1018725 | 0.1196281 | 0.1838377 | 0.1691421 | 0.1418898 | 0.1162636 | 0.1960489 | 0.1841353 | 0.182206 | 0.1723623 | 0.1343575 | 0.108707 | 0.09738618 | 0.1920208 | 0.1318335 | 0.09317966 | 0.1277556 | 0.1545313 | 0.2115562 | 0.1736701 | 0.120132 | 0.1236883 | 0.1268225 | 0.1527677 | 0.1580512 | 0.1041069 | 0.166385 | 0.1545141 | 0.1500494 | 0.1682815
1429 | 0.1551895 | 0.1635185 | 0.1484123 | 0.1303833 | 0.1392059 | 0.1467497 | 0.1450164 | 0.1178664 | 0.1410881 | 0.1785275 | 0.1267975 | 0.1434495 | 0.226508 | 0.1315267 | 0.1190065 | 0.1352736 | 0.1114603 | 0.1225211 | 0.1563387 | 0.1717023 | 0.1201783 | 0.1232768 | 0.1865666 | 0.1738727 | 0.1675991 | 0.1793275 | 0.1381855 | 0.1253667 | 0.1235623 | 0.1677405 | 0.1022736 | 0.1247416 | 0.1163118 | 0.148022 | 0.2009037 | 0.1905232 | 0.1441845 | 0.1353143 | 0.1406351 | 0.1529487 | 0.1792339 | 0.117797 | 0.161523 | 0.1650541 | 0.1515556 | 0.1805052
1430 | 0.1452906 | 0.1541308 | 0.1366848 | 0.1495868 | 0.1628615 | 0.1679256 | 0.1568295 | 0.1240552 | 0.1471595 | 0.1576662 | 0.1282908 | 0.1366331 | 0.2302981 | 0.1514018 | 0.1242522 | 0.1027361 | 0.1358242 | 0.1269365 | 0.1599081 | 0.1561135 | 0.1614043 | 0.1323209 | 0.1880788 | 0.1687712 | 0.1752965 | 0.1611908 | 0.1418467 | 0.110635 | 0.108191 | 0.1701657 | 0.1124538 | 0.1069381 | 0.1115533 | 0.1804771 | 0.2137777 | 0.1748262 | 0.1394306 | 0.1329739 | 0.1130689 | 0.1523076 | 0.1374593 | 0.1206931 | 0.1725893 | 0.151521 | 0.1621457 | 0.1788599
1431 | 0.1390807 | 0.1417337 | 0.1227431 | 0.11737 | 0.1241458 | 0.1249439 | 0.1529111 | 0.1288229 | 0.1443436 | 0.1554756 | 0.1264782 | 0.1188376 | 0.246353 | 0.1102755 | 0.1386477 | 0.126631 | 0.1242916 | 0.1291919 | 0.1777037 | 0.174114 | 0.1596008 | 0.124911 | 0.1961631 | 0.1845317 | 0.1715651 | 0.1846622 | 0.1334574 | 0.1194875 | 0.1170385 | 0.1936961 | 0.1110433 | 0.1273975 | 0.1153773 | 0.1365164 | 0.1783345 | 0.187659 | 0.1625621 | 0.1210532 | 0.1187392 | 0.1418732 | 0.1559825 | 0.1213829 | 0.1780718 | 0.1438298 | 0.1603706 | 0.1580388
1432 | 0.1394002 | 0.1397038 | 0.1380246 | 0.1361314 | 0.1514523 | 0.1464995 | 0.1434293 | 0.1214212 | 0.1391583 | 0.1708461 | 0.1318047 | 0.1435744 | 0.2438622 | 0.1451144 | 0.1215022 | 0.1029371 | 0.1329822 | 0.11443 | 0.1695531 | 0.1492196 | 0.1591449 | 0.1260166 | 0.1923078 | 0.1580864 | 0.1632563 | 0.1655095 | 0.1581653 | 0.1112187 | 0.1192697 | 0.1687414 | 0.1291774 | 0.115958 | 0.1291593 | 0.1262717 | 0.2225563 | 0.1589471 | 0.1517408 | 0.1297896 | 0.1183664 | 0.1548891 | 0.1490778 | 0.1277687 | 0.1591775 | 0.1590615 | 0.1654599 | 0.1676759
1433 | 0.1590511 | 0.144048 | 0.1217758 | 0.1235033 | 0.1270725 | 0.1374016 | 0.1469642 | 0.1237827 | 0.1526406 | 0.1709933 | 0.136524 | 0.1392739 | 0.2370586 | 0.1267851 | 0.1016547 | 0.1177358 | 0.1539671 | 0.1165625 | 0.1789299 | 0.1471157 | 0.1703185 | 0.1233652 | 0.1927939 | 0.1787288 | 0.1616321 | 0.1693457 | 0.1327817 | 0.1098614 | 0.1019709 | 0.1750959 | 0.1053243 | 0.1079986 | 0.122491 | 0.12256 | 0.1960179 | 0.178714 | 0.1698778 | 0.1268618 | 0.1228434 | 0.1604942 | 0.1627321 | 0.1130755 | 0.1716376 | 0.1770095 | 0.1620208 | 0.1671801
1434 | 0.146426 | 0.1386086 | 0.132949 | 0.1262061 | 0.124653 | 0.1409317 | 0.142917 | 0.1216442 | 0.1389076 | 0.1697993 | 0.1221113 | 0.1423741 | 0.2214124 | 0.1374222 | 0.1464261 | 0.1138422 | 0.1317907 | 0.1237967 | 0.1776664 | 0.1687724 | 0.1754908 | 0.1253459 | 0.1841602 | 0.1662485 | 0.1714188 | 0.1708038 | 0.1446778 | 0.1080395 | 0.1180421 | 0.1706183 | 0.1280462 | 0.09781939 | 0.119798 | 0.1371808 | 0.1808158 | 0.187212 | 0.157479 | 0.1321178 | 0.1134392 | 0.1605052 | 0.1558729 | 0.1149029 | 0.1602894 | 0.1596621 | 0.1677799 | 0.168451
1435 | 0.1211373 | 0.1366287 | 0.110031 | 0.1034943 | 0.1055095 | 0.1127424 | 0.1618237 | 0.117546 | 0.1403258 | 0.1731223 | 0.1389534 | 0.1402111 | 0.2198148 | 0.1215335 | 0.1236077 | 0.1354964 | 0.1351015 | 0.06885454 | 0.1893888 | 0.1688653 | 0.17826 | 0.1166 | 0.1771669 | 0.1557252 | 0.1708269 | 0.1874531 | 0.131329 | 0.1223257 | 0.1080106 | 0.1911832 | 0.1193853 | 0.1240841 | 0.1425695 | 0.2046397 | 0.1852112 | 0.1825588 | 0.1480417 | 0.1364701 | 0.1340255 | 0.1530195 | 0.159369 | 0.1052643 | 0.1715334 | 0.1673347 | 0.1472194 | 0.1619268
1436 | 0.1494096 | 0.122876 | 0.1123577 | 0.1183727 | 0.1323292 | 0.1835906 | 0.1495445 | 0.1279755 | 0.1547464 | 0.1753935 | 0.1374766 | 0.1507243 | 0.2315046 | 0.1474726 | 0.1218634 | 0.1134322 | 0.1319157 | 0.0939417 | 0.1913434 | 0.1472416 | 0.1536923 | 0.1313213 | 0.1795816 | 0.1782527 | 0.1778737 | 0.1933492 | 0.1206746 | 0.1193514 | 0.1145987 | 0.1946256 | 0.09785735 | 0.1124521 | 0.1155592 | 0.1434022 | 0.1526711 | 0.1542895 | 0.149229 | 0.1269244 | 0.1264464 | 0.1525715 | 0.1776098 | 0.1207585 | 0.1666445 | 0.1609752 | 0.1505445 | 0.1884806
1437 | 0.1306073 | 0.1537754 | 0.1062082 | 0.1083211 | 0.1320299 | 0.146576 | 0.1540248 | 0.1228721 | 0.1484279 | 0.1721143 | 0.1260651 | 0.1387464 | 0.2116189 | 0.1440057 | 0.1299034 | 0.1321941 | 0.1088597 | 0.1107435 | 0.1864188 | 0.1815517 | 0.1289363 | 0.1215257 | 0.1792219 | 0.1694977 | 0.1716827 | 0.1713648 | 0.1534475 | 0.1276352 | 0.1179332 | 0.1914915 | 0.1104727 | 0.1259227 | 0.1204809 | 0.1364714 | 0.1930301 | 0.17863 | 0.168309 | 0.1266284 | 0.1193327 | 0.1487533 | 0.178198 | 0.1189066 | 0.1668703 | 0.1686416 | 0.144335 | 0.1815615
1438 | 0.1427509 | 0.1419824 | 0.1628811 | 0.1484518 | 0.1158716 | 0.1494588 | 0.1508363 | 0.1164299 | 0.14598 | 0.1646051 | 0.1294386 | 0.1346436 | 0.2553325 | 0.1182593 | 0.1352318 | 0.1339453 | 0.1459074 | 0.1552204 | 0.1480661 | 0.1550432 | 0.1424859 | 0.1331986 | 0.1885033 | 0.1700473 | 0.1556371 | 0.1797307 | 0.1422108 | 0.1182523 | 0.1194618 | 0.1738629 | 0.09175695 | 0.1292555 | 0.11899 | 0.1462137 | 0.2138254 | 0.1832969 | 0.1616925 | 0.1332512 | 0.137675 | 0.1572058 | 0.1753812 | 0.09683322 | 0.1601416 | 0.1693036 | 0.1567258 | 0.1661607
1439 | 0.1438421 | 0.1523014 | 0.1526887 | 0.1335748 | 0.134248 | 0.1426453 | 0.1387398 | 0.1222935 | 0.1473822 | 0.161582 | 0.132779 | 0.1299342 | 0.2413312 | 0.132508 | 0.1135931 | 0.1208546 | 0.1497383 | 0.07732665 | 0.1966219 | 0.1620368 | 0.1614859 | 0.1202575 | 0.1789171 | 0.1714992 | 0.1692799 | 0.1722108 | 0.1660064 | 0.1154211 | 0.1159161 | 0.1795124 | 0.09788292 | 0.1324111 | 0.1269327 | 0.1049894 | 0.1684359 | 0.1720686 | 0.156353 | 0.1315297 | 0.1333472 | 0.1450762 | 0.1570638 | 0.1093958 | 0.1609965 | 0.1513403 | 0.1548518 | 0.1722424
1440 | 0.1399952 | 0.1359339 | 0.1451634 | 0.1392171 | 0.1219597 | 0.1710942 | 0.1522641 | 0.1251647 | 0.1347169 | 0.1751147 | 0.1279995 | 0.1369105 | 0.2163641 | 0.1062517 | 0.1178048 | 0.1099579 | 0.145677 | 0.08185823 | 0.1872737 | 0.1426214 | 0.1511824 | 0.1236753 | 0.1920564 | 0.164692 | 0.1763612 | 0.1887287 | 0.1431247 | 0.1107393 | 0.1060583 | 0.1807854 | 0.1196475 | 0.09021595 | 0.1226556 | 0.1214045 | 0.1923407 | 0.1608483 | 0.1690944 | 0.1318975 | 0.1206414 | 0.150751 | 0.1374345 | 0.0967527 | 0.1838542 | 0.1486971 | 0.1497931 | 0.1851106
1441 | 0.1199996 | 0.1454788 | 0.1257063 | 0.1355549 | 0.1173193 | 0.1640461 | 0.1431484 | 0.1143632 | 0.1529188 | 0.179991 | 0.1193074 | 0.1363529 | 0.2526637 | 0.1318694 | 0.126504 | 0.1267016 | 0.1461108 | 0.1462481 | 0.2150754 | 0.1542492 | 0.1795418 | 0.1233703 | 0.1919831 | 0.1697752 | 0.1787926 | 0.1809045 | 0.1300051 | 0.1219086 | 0.116446 | 0.1790004 | 0.1148555 | 0.1289841 | 0.09456964 | 0.1323969 | 0.1591923 | 0.1624862 | 0.176426 | 0.1349856 | 0.1038293 | 0.1577826 | 0.1674965 | 0.1053923 | 0.1716432 | 0.1671019 | 0.1552922 | 0.1670512
1442 | 0.1847232 | 0.1224858 | 0.1122648 | 0.1244881 | 0.1478761 | 0.1826234 | 0.1488455 | 0.1248496 | 0.1434103 | 0.1737461 | 0.1237718 | 0.1333062 | 0.2632008 | 0.1405 | 0.1108832 | 0.1293524 | 0.1167882 | 0.1255758 | 0.1859737 | 0.1647419 | 0.1613319 | 0.1337747 | 0.1889112 | 0.1666116 | 0.1855289 | 0.1796093 | 0.1351593 | 0.1177904 | 0.1064362 | 0.1697415 | 0.1102972 | 0.1092239 | 0.1432795 | 0.09899494 | 0.1840264 | 0.1589866 | 0.1375813 | 0.1354016 | 0.1248335 | 0.1719801 | 0.1451056 | 0.108919 | 0.1510031 | 0.1674684 | 0.1516586 | 0.195196
1443 | 0.1495028 | 0.1438096 | 0.118236 | 0.1504263 | 0.1406511 | 0.1425202 | 0.1531394 | 0.132133 | 0.1528804 | 0.182538 | 0.1239068 | 0.1517148 | 0.236854 | 0.1254662 | 0.1254965 | 0.1333745 | 0.1278067 | 0.1037787 | 0.1717507 | 0.1597653 | 0.1842943 | 0.1188165 | 0.188043 | 0.1654387 | 0.1814922 | 0.1805617 | 0.1314529 | 0.1241889 | 0.1039311 | 0.1787885 | 0.1334813 | 0.1237876 | 0.119434 | 0.07935836 | 0.1747013 | 0.1739067 | 0.1758626 | 0.1358428 | 0.1389018 | 0.1607255 | 0.167604 | 0.1007218 | 0.1578641 | 0.1627418 | 0.1607176 | 0.1526391
1444 | 0.1634709 | 0.162038 | 0.1380549 | 0.1194349 | 0.1444669 | 0.1617737 | 0.1464058 | 0.1211415 | 0.1384764 | 0.1764043 | 0.1366869 | 0.1538355 | 0.2598499 | 0.12046 | 0.1015531 | 0.1125904 | 0.1377134 | 0.1298052 | 0.1662309 | 0.1559274 | 0.1412719 | 0.1296948 | 0.1738827 | 0.1702698 | 0.1830004 | 0.1940526 | 0.1385426 | 0.1175981 | 0.1106424 | 0.1867231 | 0.113053 | 0.1443066 | 0.1235442 | 0.1527265 | 0.162183 | 0.1674478 | 0.1656759 | 0.1315317 | 0.123764 | 0.1495958 | 0.1727372 | 0.1177794 | 0.1775083 | 0.1681629 | 0.1613601 | 0.176142
1445 | 0.1390197 | 0.1486175 | 0.1194386 | 0.1140838 | 0.1301968 | 0.1439012 | 0.1530787 | 0.1310967 | 0.1408377 | 0.1529146 | 0.1215657 | 0.1486154 | 0.2273828 | 0.1179776 | 0.1242586 | 0.109563 | 0.1282132 | 0.07971098 | 0.1757779 | 0.1503648 | 0.1576197 | 0.1272435 | 0.1970335 | 0.1819406 | 0.1741905 | 0.1776332 | 0.1230386 | 0.1253552 | 0.1228586 | 0.1773987 | 0.1271858 | 0.09980838 | 0.1220245 | 0.1387661 | 0.1722347 | 0.2015976 | 0.1631238 | 0.1202098 | 0.1169502 | 0.1516995 | 0.1517642 | 0.1082142 | 0.1783378 | 0.1667888 | 0.1469032 | 0.1792906
1446 | 0.1324467 | 0.1521003 | 0.1334236 | 0.1265687 | 0.1007482 | 0.158596 | 0.1548362 | 0.1314866 | 0.1450182 | 0.1762849 | 0.1316585 | 0.1354024 | 0.2518615 | 0.1426795 | 0.1380091 | 0.1160428 | 0.1316768 | 0.1168223 | 0.1354235 | 0.1768545 | 0.1713921 | 0.1229354 | 0.1840512 | 0.1753151 | 0.1785229 | 0.1913224 | 0.1174626 | 0.1218539 | 0.1030315 | 0.172948 | 0.1117224 | 0.106599 | 0.1204263 | 0.1841757 | 0.1669045 | 0.1778225 | 0.1917521 | 0.1337971 | 0.1386388 | 0.153373 | 0.1652333 | 0.1062495 | 0.1780679 | 0.1774099 | 0.158802 | 0.1739447
1447 | 0.136814 | 0.145289 | 0.1461468 | 0.1256173 | 0.1275827 | 0.1355147 | 0.1462935 | 0.1237181 | 0.1402946 | 0.185962 | 0.1172577 | 0.1432837 | 0.2339048 | 0.1454966 | 0.1313183 | 0.115081 | 0.1378271 | 0.1032546 | 0.1566866 | 0.1579293 | 0.1686952 | 0.1338391 | 0.1886315 | 0.1773154 | 0.1800872 | 0.1758617 | 0.1484625 | 0.1168987 | 0.09799485 | 0.1740547 | 0.1126592 | 0.120013 | 0.1053198 | 0.105727 | 0.2075581 | 0.1655802 | 0.168112 | 0.1381963 | 0.142887 | 0.1472015 | 0.1680301 | 0.105496 | 0.1696171 | 0.1805972 | 0.1594648 | 0.1802251
1448 | 0.1228938 | 0.1491278 | 0.1218463 | 0.1485522 | 0.1331778 | 0.1671929 | 0.1449128 | 0.1236715 | 0.1528283 | 0.1622241 | 0.1196981 | 0.1501287 | 0.2266213 | 0.1160513 | 0.1161665 | 0.1277529 | 0.1277283 | 0.09253489 | 0.1486028 | 0.1530212 | 0.1618741 | 0.123803 | 0.1985173 | 0.1724353 | 0.1745508 | 0.1776356 | 0.1311281 | 0.1300036 | 0.1246958 | 0.1779482 | 0.1057414 | 0.1051368 | 0.1191439 | 0.1016046 | 0.1596366 | 0.1669793 | 0.1366128 | 0.1353447 | 0.1250483 | 0.1552716 | 0.1527968 | 0.1053582 | 0.1800068 | 0.1642764 | 0.160774 | 0.184881
1449 | 0.1434483 | 0.1329307 | 0.1276151 | 0.1415255 | 0.1318368 | 0.1631071 | 0.1417535 | 0.1340943 | 0.1361817 | 0.1798232 | 0.1401262 | 0.1442173 | 0.2399031 | 0.1418204 | 0.1365073 | 0.1173069 | 0.1362721 | 0.1355984 | 0.1698227 | 0.1822204 | 0.1545468 | 0.1158482 | 0.19153 | 0.1626518 | 0.1707924 | 0.1909034 | 0.1368275 | 0.1174012 | 0.1172979 | 0.1785746 | 0.1058138 | 0.1026705 | 0.121568 | 0.1292637 | 0.1936991 | 0.17512 | 0.1601905 | 0.1130281 | 0.135778 | 0.1679537 | 0.1636965 | 0.1201333 | 0.1532297 | 0.1499615 | 0.1449765 | 0.1853242
1450 | 0.1508229 | 0.1549879 | 0.1370526 | 0.1417044 | 0.150455 | 0.146116 | 0.1476213 | 0.1295513 | 0.139523 | 0.1775884 | 0.1345365 | 0.1407831 | 0.2288194 | 0.1138148 | 0.1291715 | 0.1378669 | 0.1364174 | 0.1473055 | 0.1507258 | 0.174531 | 0.1628676 | 0.1152476 | 0.1880671 | 0.1726698 | 0.1722845 | 0.1777248 | 0.1130701 | 0.1090917 | 0.1101661 | 0.1819545 | 0.1066932 | 0.1125055 | 0.1346623 | 0.1157737 | 0.2259521 | 0.1735628 | 0.1739923 | 0.1232118 | 0.1294938 | 0.160485 | 0.1428742 | 0.110088 | 0.1686887 | 0.1523065 | 0.149024 | 0.1856388
1451 | 0.1192097 | 0.1233873 | 0.1513778 | 0.1543256 | 0.1379864 | 0.1412699 | 0.1526535 | 0.119133 | 0.1549692 | 0.1682875 | 0.1232466 | 0.1420734 | 0.2296353 | 0.1278099 | 0.1081465 | 0.1331432 | 0.1511714 | 0.1859125 | 0.1692271 | 0.1766296 | 0.1864974 | 0.126462 | 0.1846137 | 0.1639688 | 0.1850383 | 0.1676242 | 0.1352471 | 0.1259009 | 0.1117926 | 0.1800056 | 0.1253453 | 0.1073336 | 0.1395855 | 0.1324787 | 0.1721547 | 0.1654022 | 0.1477437 | 0.1336963 | 0.1341624 | 0.1620609 | 0.1837363 | 0.1179816 | 0.1480849 | 0.1597294 | 0.1425184 | 0.1689896
1452 | 0.1695035 | 0.1429735 | 0.1192869 | 0.113696 | 0.1023718 | 0.1845997 | 0.1599025 | 0.1235286 | 0.1574579 | 0.1769015 | 0.1201736 | 0.1453342 | 0.2474293 | 0.1385841 | 0.1309024 | 0.1287669 | 0.1421137 | 0.1091396 | 0.1374874 | 0.1754223 | 0.1535831 | 0.1225384 | 0.1944107 | 0.1694111 | 0.178133 | 0.1541712 | 0.1247609 | 0.1232037 | 0.1083675 | 0.1885265 | 0.1077868 | 0.1333333 | 0.1092544 | 0.1403402 | 0.1807011 | 0.2011345 | 0.1503377 | 0.1388485 | 0.1349563 | 0.1505626 | 0.1780818 | 0.1066283 | 0.1755663 | 0.1709104 | 0.1439635 | 0.1920811
1453 | 0.1473239 | 0.1522259 | 0.1376542 | 0.1146766 | 0.1331274 | 0.1677976 | 0.143202 | 0.130896 | 0.13271 | 0.1738591 | 0.1368725 | 0.131775 | 0.2443863 | 0.1473826 | 0.1300877 | 0.1213178 | 0.1503636 | 0.14109 | 0.1501516 | 0.1635829 | 0.1728395 | 0.1265565 | 0.1843381 | 0.1827956 | 0.1758484 | 0.1582169 | 0.1362448 | 0.1229728 | 0.1214295 | 0.1824696 | 0.1117891 | 0.1311771 | 0.1296557 | 0.1228346 | 0.185725 | 0.1765258 | 0.1531871 | 0.1350198 | 0.1408714 | 0.1480521 | 0.1331887 | 0.1150784 | 0.1669576 | 0.1461021 | 0.1489454 | 0.1809923
1454 | 0.1624462 | 0.1517506 | 0.1434693 | 0.1249934 | 0.1605426 | 0.1406644 | 0.145838 | 0.1187071 | 0.1412691 | 0.1741834 | 0.1219675 | 0.1471154 | 0.2597646 | 0.1327509 | 0.1353461 | 0.1190652 | 0.1314423 | 0.08290165 | 0.1687358 | 0.1582347 | 0.1470501 | 0.1322762 | 0.1930516 | 0.1671795 | 0.1789183 | 0.172918 | 0.1409855 | 0.1191718 | 0.1089863 | 0.1795854 | 0.1042903 | 0.1216909 | 0.1106289 | 0.1291887 | 0.1770028 | 0.1704288 | 0.1429526 | 0.1125978 | 0.1520679 | 0.156389 | 0.1557792 | 0.1161921 | 0.1533729 | 0.1571211 | 0.1320132 | 0.1908984
1455 | 0.1353637 | 0.1512288 | 0.1086446 | 0.09772674 | 0.1568433 | 0.1265069 | 0.1496161 | 0.115858 | 0.1472464 | 0.1810994 | 0.1321075 | 0.1369862 | 0.2628693 | 0.1407 | 0.117155 | 0.1299924 | 0.1314244 | 0.1039833 | 0.1572616 | 0.1613792 | 0.1589596 | 0.13159 | 0.1820976 | 0.1805719 | 0.1742097 | 0.1781526 | 0.1501501 | 0.1224201 | 0.1142947 | 0.170613 | 0.1187585 | 0.1240068 | 0.1349755 | 0.1576915 | 0.1703817 | 0.1928028 | 0.1372926 | 0.121505 | 0.1198782 | 0.1432014 | 0.1742613 | 0.09400664 | 0.1693353 | 0.1622104 | 0.148138 | 0.1742396
1456 | 0.1809131 | 0.1446976 | 0.147047 | 0.1627061 | 0.1610901 | 0.1518805 | 0.1417236 | 0.1245165 | 0.1416202 | 0.1740598 | 0.1335894 | 0.1437631 | 0.2448961 | 0.107244 | 0.1309774 | 0.112665 | 0.1009926 | 0.09788135 | 0.1815272 | 0.1587814 | 0.1626058 | 0.1208656 | 0.1843029 | 0.1705139 | 0.1712706 | 0.1628463 | 0.1398413 | 0.1262188 | 0.1030861 | 0.1857576 | 0.1141282 | 0.0666182 | 0.1361586 | 0.1031608 | 0.2046131 | 0.1750846 | 0.1749801 | 0.1287309 | 0.1229435 | 0.1367632 | 0.1813709 | 0.1121595 | 0.1668459 | 0.1711891 | 0.1491096 | 0.1771451
1457 | 0.1395657 | 0.1291233 | 0.160516 | 0.1275775 | 0.1417695 | 0.1802439 | 0.1420408 | 0.1343925 | 0.1295852 | 0.1790649 | 0.1249628 | 0.143408 | 0.2153886 | 0.1283539 | 0.1028869 | 0.1228633 | 0.1340538 | 0.09499982 | 0.1508362 | 0.1743815 | 0.1407627 | 0.1215729 | 0.1826576 | 0.1714775 | 0.1855349 | 0.1761247 | 0.1264969 | 0.1222891 | 0.1230344 | 0.1783553 | 0.1223878 | 0.1017078 | 0.1301196 | 0.1944378 | 0.170323 | 0.1824713 | 0.1454473 | 0.127976 | 0.1288227 | 0.1452773 | 0.1718127 | 0.1289691 | 0.1574316 | 0.1630275 | 0.1404478 | 0.1845257
1458 | 0.1338317 | 0.1231672 | 0.1245465 | 0.1327638 | 0.1244301 | 0.1597745 | 0.1495002 | 0.1226839 | 0.1396004 | 0.1689937 | 0.1311913 | 0.1441076 | 0.2288999 | 0.1195583 | 0.1316281 | 0.1172987 | 0.1207186 | 0.1172649 | 0.1446278 | 0.1655229 | 0.1510345 | 0.1281574 | 0.1873196 | 0.1750012 | 0.1669476 | 0.169176 | 0.138624 | 0.1179949 | 0.1084951 | 0.1765123 | 0.1160261 | 0.1154074 | 0.1319219 | 0.1347872 | 0.1723574 | 0.169346 | 0.1412309 | 0.1347485 | 0.1165053 | 0.1669978 | 0.194859 | 0.1117297 | 0.1617757 | 0.1609251 | 0.1426094 | 0.180948
1459 | 0.1349913 | 0.135503 | 0.1288662 | 0.139552 | 0.1460069 | 0.1702735 | 0.1511326 | 0.120948 | 0.1448506 | 0.1639817 | 0.1407645 | 0.1443731 | 0.2173343 | 0.1250641 | 0.1007557 | 0.09095881 | 0.1203165 | 0.1385511 | 0.1515865 | 0.1668209 | 0.1535323 | 0.1174501 | 0.1745184 | 0.1707417 | 0.1678412 | 0.1692345 | 0.1639903 | 0.127199 | 0.1021095 | 0.1829309 | 0.1322945 | 0.1112196 | 0.1279919 | 0.1374613 | 0.1825189 | 0.1732217 | 0.1598976 | 0.1360801 | 0.1203984 | 0.1565754 | 0.1533902 | 0.1162588 | 0.1584302 | 0.1745105 | 0.1575279 | 0.1657062
1460 | 0.1525716 | 0.1362292 | 0.1240123 | 0.1247844 | 0.1376741 | 0.1486258 | 0.1519825 | 0.1271598 | 0.1578361 | 0.1600605 | 0.1330264 | 0.1394817 | 0.215269 | 0.1304446 | 0.1118251 | 0.1229237 | 0.1231754 | 0.1635527 | 0.1623246 | 0.1766748 | 0.1407196 | 0.128111 | 0.1844031 | 0.1544485 | 0.1808015 | 0.1832849 | 0.1174367 | 0.124893 | 0.09708722 | 0.1869144 | 0.1200766 | 0.08196096 | 0.1209016 | 0.1790896 | 0.2038831 | 0.1553277 | 0.1441668 | 0.130118 | 0.1417069 | 0.1504181 | 0.1621395 | 0.1153455 | 0.1835433 | 0.1631485 | 0.1555984 | 0.1890326
1461 | 0.1146675 | 0.1691102 | 0.1199062 | 0.1213002 | 0.157101 | 0.142211 | 0.1466608 | 0.1244641 | 0.1545129 | 0.1604455 | 0.1416244 | 0.14699 | 0.2262681 | 0.1265636 | 0.12136 | 0.1363638 | 0.1161268 | 0.1112953 | 0.1699383 | 0.1685329 | 0.1794751 | 0.1212074 | 0.1819859 | 0.1619549 | 0.1710336 | 0.1820777 | 0.1418684 | 0.1104243 | 0.1110958 | 0.1698182 | 0.1367113 | 0.1193154 | 0.1319402 | 0.2019033 | 0.1821288 | 0.2084303 | 0.1456848 | 0.1276107 | 0.1435802 | 0.1587203 | 0.1552704 | 0.1250034 | 0.1766131 | 0.1518462 | 0.173645 | 0.1733704
1462 | 0.1161446 | 0.1462688 | 0.1515834 | 0.1306107 | 0.1267432 | 0.176068 | 0.1524798 | 0.1276111 | 0.1413746 | 0.1710734 | 0.1180273 | 0.1407673 | 0.2226324 | 0.1247825 | 0.1155592 | 0.1263326 | 0.1514774 | 0.1257906 | 0.1828592 | 0.181494 | 0.1493544 | 0.1302994 | 0.2011577 | 0.1734196 | 0.1789781 | 0.1836992 | 0.1313843 | 0.1153482 | 0.1097768 | 0.1769575 | 0.09802111 | 0.1265695 | 0.1409062 | 0.1491827 | 0.1523993 | 0.1819493 | 0.1502193 | 0.1242107 | 0.1232018 | 0.165 | 0.1573001 | 0.09169075 | 0.1681993 | 0.1498873 | 0.1505519 | 0.1812372
1463 | 0.1363706 | 0.1729158 | 0.116435 | 0.121608 | 0.1192634 | 0.1637456 | 0.1464782 | 0.1258332 | 0.1546284 | 0.1704548 | 0.1236447 | 0.149124 | 0.2076902 | 0.1250036 | 0.1117928 | 0.1221441 | 0.1143162 | 0.1239165 | 0.1826539 | 0.184956 | 0.1592102 | 0.1265887 | 0.1896135 | 0.1599458 | 0.1731119 | 0.173339 | 0.1512319 | 0.1089162 | 0.1190004 | 0.1765025 | 0.08863407 | 0.1169877 | 0.11156 | 0.1519007 | 0.1908421 | 0.1694697 | 0.1375528 | 0.1356179 | 0.1278903 | 0.1500555 | 0.1572721 | 0.1166388 | 0.1651175 | 0.1621528 | 0.1381192 | 0.1727508
1464 | 0.1482158 | 0.1426591 | 0.1166942 | 0.1316015 | 0.1378775 | 0.1555408 | 0.1460412 | 0.1265144 | 0.141764 | 0.160151 | 0.1408232 | 0.1410394 | 0.2245281 | 0.1340326 | 0.1143692 | 0.1028248 | 0.1137548 | 0.08262274 | 0.1472347 | 0.1652647 | 0.1478927 | 0.1320961 | 0.1824569 | 0.1779458 | 0.1763022 | 0.1781307 | 0.1265972 | 0.1250527 | 0.1208097 | 0.1837165 | 0.1272467 | 0.1345207 | 0.1405916 | 0.09122478 | 0.1720909 | 0.1692527 | 0.1719701 | 0.1237348 | 0.1224503 | 0.1489862 | 0.143674 | 0.09849928 | 0.1668798 | 0.151146 | 0.1323513 | 0.1792476
1465 | 0.1395127 | 0.118735 | 0.1217419 | 0.1241764 | 0.1131797 | 0.1459444 | 0.1528008 | 0.115229 | 0.1493435 | 0.17525 | 0.1245987 | 0.1517511 | 0.213573 | 0.1162574 | 0.1466256 | 0.1415836 | 0.1200593 | 0.0793577 | 0.1578813 | 0.1791085 | 0.1564986 | 0.1237607 | 0.1903105 | 0.176385 | 0.1781139 | 0.1809877 | 0.1175473 | 0.1127366 | 0.1273516 | 0.1727792 | 0.1178367 | 0.1268609 | 0.1174332 | 0.09548961 | 0.166585 | 0.171981 | 0.153518 | 0.1360452 | 0.1166579 | 0.1537322 | 0.1737476 | 0.1184771 | 0.1579163 | 0.1638251 | 0.1478375 | 0.1869301
1466 | 0.1348856 | 0.134133 | 0.1139294 | 0.128724 | 0.11688 | 0.1414329 | 0.1388583 | 0.1210749 | 0.1268356 | 0.1643315 | 0.1287293 | 0.140402 | 0.2489154 | 0.1162579 | 0.1400971 | 0.1210208 | 0.1390998 | 0.1115437 | 0.1648331 | 0.1705047 | 0.1769446 | 0.1197362 | 0.1849707 | 0.164442 | 0.1770916 | 0.1867172 | 0.134714 | 0.1231468 | 0.1160278 | 0.1664654 | 0.1186743 | 0.09593198 | 0.1191446 | 0.1039807 | 0.1720413 | 0.1998644 | 0.1461444 | 0.1402346 | 0.124469 | 0.1557628 | 0.1529121 | 0.1082524 | 0.1592458 | 0.1725022 | 0.1301001 | 0.1772898
1467 | 0.1543968 | 0.1534259 | 0.1147224 | 0.0874641 | 0.165119 | 0.1370116 | 0.1423262 | 0.1198828 | 0.1546117 | 0.1782639 | 0.1245988 | 0.1373269 | 0.2270574 | 0.1337584 | 0.08807238 | 0.1123852 | 0.1059706 | 0.06093739 | 0.1756487 | 0.1780026 | 0.1418907 | 0.119226 | 0.191723 | 0.1733756 | 0.179359 | 0.1839531 | 0.1192296 | 0.1135818 | 0.1269669 | 0.1755618 | 0.121172 | 0.1307804 | 0.1391846 | 0.1915155 | 0.1704686 | 0.1786483 | 0.1391561 | 0.1305163 | 0.1248552 | 0.1531916 | 0.1427553 | 0.1071225 | 0.1777916 | 0.1599289 | 0.1455006 | 0.177366
1468 | 0.1680078 | 0.1216922 | 0.1226487 | 0.1158056 | 0.1334618 | 0.1511807 | 0.1495894 | 0.1139511 | 0.146534 | 0.1771665 | 0.1256427 | 0.1408164 | 0.2389729 | 0.1447057 | 0.1180914 | 0.1157344 | 0.1277654 | 0.07733616 | 0.1732439 | 0.1674116 | 0.1567359 | 0.12751 | 0.1824821 | 0.1805888 | 0.1704308 | 0.1689325 | 0.1502262 | 0.1167501 | 0.1180653 | 0.1753288 | 0.1124653 | 0.12385 | 0.1125138 | 0.1697322 | 0.2018162 | 0.1773025 | 0.152625 | 0.1332433 | 0.1286168 | 0.1629652 | 0.1599366 | 0.121921 | 0.1520383 | 0.167373 | 0.1443045 | 0.1756848
1469 | 0.1390133 | 0.1391832 | 0.1492875 | 0.1163279 | 0.1367225 | 0.1515083 | 0.137294 | 0.1252801 | 0.1441427 | 0.1733013 | 0.1220323 | 0.1408563 | 0.225223 | 0.1313502 | 0.1128009 | 0.1459798 | 0.1261963 | 0.1116298 | 0.1193193 | 0.1634455 | 0.1664896 | 0.117399 | 0.1851854 | 0.1837677 | 0.1829684 | 0.1842546 | 0.1254929 | 0.1110998 | 0.1271108 | 0.1675759 | 0.1238382 | 0.1231221 | 0.1320007 | 0.1441567 | 0.2035139 | 0.1753403 | 0.1379434 | 0.1273133 | 0.1228118 | 0.1409092 | 0.1575832 | 0.1183289 | 0.1651452 | 0.1563109 | 0.1424195 | 0.1895477
1470 | 0.1200114 | 0.1292333 | 0.1189284 | 0.139659 | 0.1606367 | 0.1644889 | 0.1555494 | 0.1180824 | 0.1476513 | 0.1907513 | 0.1235504 | 0.1404315 | 0.2448458 | 0.1494156 | 0.1243004 | 0.1114259 | 0.1285423 | 0.08306835 | 0.1788673 | 0.1751255 | 0.1836203 | 0.1175345 | 0.1770917 | 0.1781824 | 0.1725046 | 0.1868941 | 0.14369 | 0.1222641 | 0.1229285 | 0.1793331 | 0.1423991 | 0.0770649 | 0.1171011 | 0.1498825 | 0.1734399 | 0.1474334 | 0.1388312 | 0.1278967 | 0.1484642 | 0.1628676 | 0.1800796 | 0.1148049 | 0.1676669 | 0.1463504 | 0.1681779 | 0.176837
1471 | 0.1438974 | 0.1221356 | 0.1061709 | 0.131004 | 0.1523062 | 0.1351555 | 0.1483265 | 0.1255178 | 0.1480927 | 0.1839971 | 0.1311075 | 0.1290458 | 0.2255081 | 0.1173048 | 0.1045587 | 0.09576775 | 0.1477528 | 0.09188191 | 0.1735815 | 0.1494477 | 0.1423958 | 0.1186625 | 0.1936265 | 0.1715388 | 0.184153 | 0.1726875 | 0.1530511 | 0.1151666 | 0.09454743 | 0.190129 | 0.110122 | 0.109749 | 0.1226761 | 0.08784718 | 0.1900865 | 0.1644765 | 0.1544852 | 0.1312526 | 0.1250408 | 0.1535639 | 0.1821207 | 0.116199 | 0.1660088 | 0.1652079 | 0.1535053 | 0.1780694
1472 | 0.1365515 | 0.1318475 | 0.1299456 | 0.1108958 | 0.1167935 | 0.1699697 | 0.1453779 | 0.1270005 | 0.1363475 | 0.1717538 | 0.131161 | 0.1449484 | 0.241837 | 0.1283521 | 0.1067985 | 0.1328356 | 0.1227417 | 0.1217049 | 0.1495654 | 0.1703659 | 0.1488503 | 0.1185572 | 0.1806956 | 0.1857976 | 0.1696747 | 0.157368 | 0.1158716 | 0.1194265 | 0.1148289 | 0.167248 | 0.108061 | 0.136305 | 0.1320443 | 0.09750407 | 0.2089932 | 0.1938307 | 0.1248799 | 0.1362312 | 0.1192829 | 0.1414736 | 0.1695913 | 0.1127964 | 0.1570554 | 0.1661609 | 0.1437176 | 0.1833902
1473 | 0.1389142 | 0.1409651 | 0.1441222 | 0.1104115 | 0.1302435 | 0.1668113 | 0.1494115 | 0.1210284 | 0.1515608 | 0.171308 | 0.1350057 | 0.1471993 | 0.2496675 | 0.1597042 | 0.1349795 | 0.1363857 | 0.1439048 | 0.1292908 | 0.1521808 | 0.1668623 | 0.1653638 | 0.1300173 | 0.187199 | 0.1710815 | 0.1754633 | 0.1744727 | 0.1491774 | 0.1141121 | 0.1093254 | 0.169865 | 0.1176012 | 0.08744247 | 0.1276316 | 0.1296893 | 0.2302113 | 0.1947149 | 0.1572575 | 0.1311329 | 0.1433704 | 0.1544309 | 0.1904902 | 0.1027531 | 0.1710396 | 0.1633446 | 0.1453665 | 0.187068
1474 | 0.1724208 | 0.1429401 | 0.1275889 | 0.1418086 | 0.1525203 | 0.1333906 | 0.143905 | 0.1209527 | 0.1399782 | 0.180329 | 0.1326487 | 0.1498063 | 0.2139033 | 0.1300726 | 0.1045326 | 0.1126743 | 0.1172006 | 0.1071189 | 0.1604047 | 0.1728184 | 0.1481639 | 0.1281146 | 0.1836666 | 0.1660419 | 0.1724535 | 0.1856785 | 0.1485927 | 0.1154114 | 0.1166751 | 0.1734765 | 0.1159862 | 0.09655906 | 0.1235485 | 0.1548926 | 0.196713 | 0.1722871 | 0.1239758 | 0.1263159 | 0.1130409 | 0.1473814 | 0.1367988 | 0.1186886 | 0.1741 | 0.1624427 | 0.159476 | 0.1752557
1475 | 0.1472248 | 0.1611493 | 0.1446653 | 0.1301352 | 0.1571212 | 0.1558847 | 0.1407878 | 0.1209982 | 0.1461725 | 0.1617685 | 0.1475628 | 0.1461163 | 0.2398649 | 0.1610454 | 0.1474099 | 0.1085938 | 0.1227976 | 0.1421121 | 0.1616853 | 0.1710007 | 0.1617824 | 0.1308667 | 0.1810406 | 0.1842729 | 0.1781577 | 0.1935029 | 0.1121807 | 0.1277026 | 0.1144395 | 0.1804054 | 0.1261098 | 0.1346954 | 0.1161924 | 0.1671494 | 0.1952358 | 0.1815202 | 0.1498678 | 0.1219562 | 0.1313151 | 0.1470561 | 0.1840566 | 0.1093082 | 0.171417 | 0.1570176 | 0.1554604 | 0.1846047
1476 | 0.1419428 | 0.1446553 | 0.1396761 | 0.1255508 | 0.1138606 | 0.156627 | 0.1487399 | 0.1228266 | 0.1388323 | 0.1781171 | 0.1321715 | 0.1455752 | 0.2418875 | 0.1374541 | 0.08865561 | 0.1096194 | 0.1240714 | 0.1076236 | 0.1437859 | 0.1748134 | 0.1731392 | 0.1307952 | 0.2000847 | 0.1607836 | 0.1768777 | 0.1857679 | 0.1571092 | 0.1137453 | 0.1226165 | 0.1944011 | 0.1229125 | 0.09465677 | 0.139927 | 0.09677932 | 0.1693033 | 0.1948848 | 0.1389988 | 0.1216498 | 0.1350652 | 0.1504156 | 0.1791881 | 0.1035535 | 0.1685028 | 0.1538659 | 0.1433936 | 0.1754375
1477 | 0.1300367 | 0.1665141 | 0.1524469 | 0.1408757 | 0.1192104 | 0.1785613 | 0.1367587 | 0.1249409 | 0.1417417 | 0.1816623 | 0.1274149 | 0.1494629 | 0.2554938 | 0.1196233 | 0.1320514 | 0.1451027 | 0.1276905 | 0.136466 | 0.1937929 | 0.155799 | 0.1702841 | 0.1280627 | 0.1774992 | 0.1686292 | 0.1796091 | 0.1869983 | 0.1353588 | 0.1208455 | 0.1220082 | 0.1718838 | 0.1142115 | 0.1028479 | 0.1251099 | 0.1628076 | 0.2095176 | 0.187546 | 0.1327097 | 0.1178092 | 0.1388782 | 0.1487783 | 0.1752066 | 0.08851288 | 0.1636969 | 0.1678299 | 0.1489791 | 0.1632787
1478 | 0.1445134 | 0.1552743 | 0.1242208 | 0.1253688 | 0.1224561 | 0.1456539 | 0.1352536 | 0.1250025 | 0.1436548 | 0.1657358 | 0.1256842 | 0.1514443 | 0.2390435 | 0.1292836 | 0.1310545 | 0.1235751 | 0.1159021 | 0.1270106 | 0.1675065 | 0.1699956 | 0.1429239 | 0.1187648 | 0.1877626 | 0.1663126 | 0.1785541 | 0.1891932 | 0.1158238 | 0.1167119 | 0.1251776 | 0.1796269 | 0.09648909 | 0.1247461 | 0.1301088 | 0.09978506 | 0.1973512 | 0.1800076 | 0.1457929 | 0.1382635 | 0.1394493 | 0.1690338 | 0.1442714 | 0.1100963 | 0.1598207 | 0.1506368 | 0.159368 | 0.17039
1479 | 0.1267344 | 0.1646264 | 0.1302251 | 0.1245042 | 0.1443985 | 0.1489754 | 0.1474017 | 0.1232766 | 0.1581741 | 0.17273 | 0.1278786 | 0.1387683 | 0.2282459 | 0.1252314 | 0.1374845 | 0.115147 | 0.1136451 | 0.1384918 | 0.1966025 | 0.1599703 | 0.163675 | 0.1321882 | 0.1862732 | 0.1674005 | 0.1770172 | 0.1978448 | 0.1342336 | 0.1181361 | 0.1091737 | 0.1763714 | 0.1127501 | 0.1234582 | 0.1077064 | 0.155662 | 0.1751283 | 0.1735668 | 0.1691092 | 0.1231865 | 0.1169204 | 0.1433128 | 0.1368675 | 0.1062071 | 0.1673114 | 0.1409758 | 0.156487 | 0.1885349
1480 | 0.1207791 | 0.1343945 | 0.1421239 | 0.1355024 | 0.1035342 | 0.1333026 | 0.1435788 | 0.1291968 | 0.1405098 | 0.1806226 | 0.1373881 | 0.1418881 | 0.2398299 | 0.1116076 | 0.1317787 | 0.1420032 | 0.1246412 | 0.0978228 | 0.1995249 | 0.1702808 | 0.1427077 | 0.14055 | 0.1854318 | 0.1795722 | 0.195769 | 0.1963696 | 0.133006 | 0.1208618 | 0.1239207 | 0.1785414 | 0.1057808 | 0.1316687 | 0.1067118 | 0.1531207 | 0.1931979 | 0.1566232 | 0.1523622 | 0.1274749 | 0.1307958 | 0.1370261 | 0.1434634 | 0.1177606 | 0.1699681 | 0.1706298 | 0.1514385 | 0.1851074
1481 | 0.1503178 | 0.1220073 | 0.1661597 | 0.1323442 | 0.1232308 | 0.1402723 | 0.138271 | 0.1248004 | 0.1458384 | 0.1855597 | 0.1300619 | 0.1334202 | 0.2258453 | 0.1326591 | 0.1474432 | 0.1088661 | 0.1335602 | 0.06979197 | 0.1918537 | 0.1472568 | 0.1815866 | 0.1168806 | 0.1744336 | 0.1783166 | 0.1797352 | 0.2010578 | 0.1398996 | 0.114686 | 0.1259955 | 0.1720406 | 0.104089 | 0.1056168 | 0.1301829 | 0.1306522 | 0.2119893 | 0.1701027 | 0.1607328 | 0.1230972 | 0.1188248 | 0.1615824 | 0.18705 | 0.1329224 | 0.1805161 | 0.1589541 | 0.1367598 | 0.1980702
1482 | 0.1587428 | 0.1496654 | 0.1351356 | 0.1431777 | 0.1451057 | 0.1656615 | 0.1405541 | 0.129901 | 0.1473421 | 0.1729176 | 0.1239182 | 0.1428362 | 0.2359899 | 0.1298417 | 0.1273708 | 0.1269754 | 0.1125693 | 0.09079276 | 0.1891204 | 0.1404694 | 0.1703931 | 0.12735 | 0.1799448 | 0.1902708 | 0.1776177 | 0.2028719 | 0.1438176 | 0.1188543 | 0.1095324 | 0.1774026 | 0.108089 | 0.1122317 | 0.09708789 | 0.1305694 | 0.1978203 | 0.1494344 | 0.1213781 | 0.1271071 | 0.118634 | 0.1646297 | 0.1751383 | 0.1115244 | 0.1737773 | 0.153803 | 0.1622367 | 0.1810392
1483 | 0.1617205 | 0.1313923 | 0.1502158 | 0.1093081 | 0.1320274 | 0.1544753 | 0.1332486 | 0.1292865 | 0.1441418 | 0.1837 | 0.127302 | 0.1466993 | 0.2231724 | 0.1167251 | 0.1145995 | 0.1120629 | 0.1473367 | 0.07443241 | 0.1599054 | 0.1798098 | 0.1349705 | 0.1300028 | 0.1865933 | 0.1729928 | 0.1863492 | 0.1959756 | 0.1314885 | 0.1082877 | 0.107802 | 0.1700268 | 0.1213295 | 0.1093514 | 0.1160927 | 0.1592786 | 0.1613704 | 0.1769833 | 0.1508545 | 0.1256178 | 0.1142105 | 0.1464651 | 0.1381076 | 0.1253757 | 0.1576868 | 0.1628686 | 0.1453006 | 0.1839109
1484 | 0.151742 | 0.1459495 | 0.1527143 | 0.161621 | 0.1288371 | 0.1460824 | 0.1416145 | 0.1124237 | 0.1402411 | 0.1840016 | 0.1370856 | 0.1331832 | 0.2414714 | 0.1361811 | 0.1041124 | 0.09309852 | 0.11827 | 0.08291791 | 0.1204097 | 0.1869981 | 0.1596214 | 0.1165255 | 0.1877327 | 0.1833771 | 0.1875178 | 0.201017 | 0.1265928 | 0.12001 | 0.1190664 | 0.1641814 | 0.1235383 | 0.1188126 | 0.1409347 | 0.154189 | 0.1873251 | 0.1447499 | 0.1298819 | 0.128219 | 0.1235691 | 0.1482313 | 0.1604945 | 0.1216521 | 0.1777404 | 0.1674063 | 0.1527788 | 0.192604
1485 | 0.1385468 | 0.1379668 | 0.1403228 | 0.11523 | 0.1121237 | 0.1446031 | 0.1445821 | 0.1185172 | 0.1434774 | 0.1844902 | 0.1274521 | 0.1388488 | 0.2503147 | 0.1110711 | 0.1212877 | 0.120429 | 0.1313113 | 0.1237797 | 0.1520305 | 0.1813737 | 0.162688 | 0.1359628 | 0.1881885 | 0.1839117 | 0.1969297 | 0.2014896 | 0.1189425 | 0.1184726 | 0.1228841 | 0.1752021 | 0.1170079 | 0.1048283 | 0.1311175 | 0.1525317 | 0.159339 | 0.1780687 | 0.1613018 | 0.134365 | 0.1374745 | 0.1517832 | 0.1532222 | 0.1135185 | 0.170725 | 0.1561158 | 0.1540132 | 0.1945897
1486 | 0.1295225 | 0.1614889 | 0.1407642 | 0.1335778 | 0.1439173 | 0.1695437 | 0.1325353 | 0.1112373 | 0.1469277 | 0.1751377 | 0.1277464 | 0.1408764 | 0.2385518 | 0.1369944 | 0.1141713 | 0.09284424 | 0.1395514 | 0.1437094 | 0.1621884 | 0.1489751 | 0.1605091 | 0.1171312 | 0.1919091 | 0.1677218 | 0.1882972 | 0.2071264 | 0.1452529 | 0.1188564 | 0.1117426 | 0.1841573 | 0.1198435 | 0.124123 | 0.105788 | 0.1119391 | 0.1952001 | 0.1646892 | 0.1669847 | 0.1184211 | 0.1279752 | 0.1605291 | 0.1625043 | 0.1239617 | 0.1638704 | 0.1724445 | 0.1464375 | 0.1839159
1487 | 0.1187525 | 0.1587146 | 0.1230714 | 0.1520328 | 0.1693449 | 0.2015814 | 0.1386521 | 0.1155148 | 0.1457671 | 0.1866311 | 0.1219138 | 0.1458518 | 0.2436658 | 0.1118857 | 0.1295715 | 0.1312748 | 0.1001543 | 0.09706907 | 0.1894359 | 0.1727671 | 0.144355 | 0.12786 | 0.1825568 | 0.1660504 | 0.1940853 | 0.1902266 | 0.116758 | 0.1134876 | 0.0900886 | 0.1933047 | 0.1108548 | 0.09238603 | 0.1386105 | 0.1185685 | 0.173687 | 0.1805779 | 0.167534 | 0.1266734 | 0.1310368 | 0.14768 | 0.1599827 | 0.1107886 | 0.1713542 | 0.157345 | 0.1651855 | 0.1797773
1488 | 0.1515448 | 0.1545541 | 0.1232585 | 0.1421448 | 0.1573148 | 0.1382269 | 0.14379 | 0.1297369 | 0.1451278 | 0.1848566 | 0.1356024 | 0.1423098 | 0.2359099 | 0.1292852 | 0.1480781 | 0.118752 | 0.1115947 | 0.1885015 | 0.186481 | 0.1661509 | 0.1777357 | 0.1367933 | 0.1976376 | 0.1783835 | 0.1969087 | 0.1914718 | 0.151702 | 0.1163256 | 0.1172154 | 0.1717651 | 0.1295077 | 0.1276896 | 0.1420808 | 0.1981634 | 0.1748438 | 0.1820084 | 0.1417147 | 0.1213356 | 0.1328731 | 0.1630899 | 0.1505831 | 0.1019873 | 0.1637546 | 0.1457181 | 0.1393574 | 0.1712747
1489 | 0.1637482 | 0.1421689 | 0.1327908 | 0.1279802 | 0.1293951 | 0.1404567 | 0.132769 | 0.1234723 | 0.137642 | 0.1729624 | 0.1253184 | 0.1443307 | 0.2156955 | 0.1248548 | 0.1280388 | 0.1076416 | 0.1319765 | 0.1534443 | 0.1668427 | 0.1742915 | 0.146937 | 0.1249235 | 0.1908911 | 0.1745133 | 0.1832917 | 0.1676013 | 0.1638456 | 0.1270646 | 0.1149326 | 0.1693422 | 0.122042 | 0.1253536 | 0.112202 | 0.111546 | 0.1944574 | 0.2122011 | 0.1525367 | 0.1256571 | 0.131728 | 0.1573689 | 0.1775841 | 0.113415 | 0.1653639 | 0.1578897 | 0.1411583 | 0.1593571
1490 | 0.1203987 | 0.1202143 | 0.162218 | 0.1279729 | 0.16477 | 0.1475444 | 0.1405591 | 0.1259112 | 0.1481643 | 0.1764658 | 0.1397127 | 0.1400078 | 0.2428242 | 0.1372105 | 0.1139723 | 0.1175762 | 0.1396507 | 0.1628229 | 0.1801113 | 0.1644857 | 0.1487623 | 0.1224525 | 0.1944851 | 0.1671713 | 0.1917164 | 0.178832 | 0.1490991 | 0.1096805 | 0.1110473 | 0.1719422 | 0.1092626 | 0.134002 | 0.1404965 | 0.1783357 | 0.1915818 | 0.1587963 | 0.1485758 | 0.1157288 | 0.1298963 | 0.1548925 | 0.1659424 | 0.125975 | 0.178253 | 0.1576204 | 0.143114 | 0.1828457
1491 | 0.1535439 | 0.1432886 | 0.165329 | 0.1206026 | 0.1528321 | 0.1432335 | 0.1417389 | 0.1272379 | 0.1374983 | 0.1699555 | 0.1353906 | 0.140341 | 0.254677 | 0.1319093 | 0.1090208 | 0.1096579 | 0.1146897 | 0.08647306 | 0.1576709 | 0.1798345 | 0.1553009 | 0.1242013 | 0.1934111 | 0.1880735 | 0.1913484 | 0.1780592 | 0.1532585 | 0.1144331 | 0.1140709 | 0.1702141 | 0.1373187 | 0.08936407 | 0.1133854 | 0.09776273 | 0.1882899 | 0.1727217 | 0.1403035 | 0.1325419 | 0.1108581 | 0.1651151 | 0.155312 | 0.1128545 | 0.1571067 | 0.1650328 | 0.1543023 | 0.1822093
1492 | 0.139936 | 0.1441056 | 0.1501751 | 0.1258055 | 0.153931 | 0.1633192 | 0.134355 | 0.1301248 | 0.1277938 | 0.1710294 | 0.1308235 | 0.143806 | 0.2686551 | 0.1065074 | 0.1335549 | 0.1346874 | 0.1078672 | 0.1610641 | 0.1866402 | 0.1508442 | 0.1605109 | 0.1303745 | 0.1897184 | 0.183169 | 0.1953716 | 0.1741424 | 0.1514907 | 0.1177578 | 0.1231317 | 0.1793254 | 0.122143 | 0.1318653 | 0.1486925 | 0.07832799 | 0.179433 | 0.1797276 | 0.1604367 | 0.1325264 | 0.1191019 | 0.1606277 | 0.183823 | 0.1131631 | 0.1685032 | 0.1589207 | 0.1482183 | 0.1814774
1493 | 0.1422824 | 0.1413722 | 0.1203083 | 0.143136 | 0.1311054 | 0.1719101 | 0.1410492 | 0.1117596 | 0.1390057 | 0.1806016 | 0.142842 | 0.1396656 | 0.2498193 | 0.139815 | 0.1090354 | 0.1345929 | 0.1330077 | 0.1144586 | 0.1534101 | 0.1742372 | 0.1510852 | 0.1256272 | 0.182034 | 0.1673204 | 0.1962095 | 0.1859722 | 0.1428632 | 0.123409 | 0.1175291 | 0.1749158 | 0.1142886 | 0.1080554 | 0.1311801 | 0.1125665 | 0.1862287 | 0.1917643 | 0.1822715 | 0.1387203 | 0.111954 | 0.1382191 | 0.1800407 | 0.1055511 | 0.1637881 | 0.1550385 | 0.1527318 | 0.1883246
1494 | 0.1411142 | 0.127575 | 0.1308557 | 0.136663 | 0.1315656 | 0.1660002 | 0.1373512 | 0.1141008 | 0.1413687 | 0.175862 | 0.1177408 | 0.1468005 | 0.2345637 | 0.11274 | 0.1353618 | 0.115418 | 0.131886 | 0.164354 | 0.1677318 | 0.1456955 | 0.176019 | 0.1271938 | 0.180558 | 0.1788884 | 0.1947454 | 0.1700155 | 0.1340321 | 0.1150641 | 0.1281612 | 0.1765137 | 0.1273886 | 0.1255626 | 0.130138 | 0.07516729 | 0.1980215 | 0.1830029 | 0.1565795 | 0.120612 | 0.1245234 | 0.162528 | 0.1603191 | 0.1155432 | 0.1671302 | 0.1691559 | 0.1483343 | 0.187645
1495 | 0.1280631 | 0.1319004 | 0.1370713 | 0.1355019 | 0.1513574 | 0.148879 | 0.1506401 | 0.1241302 | 0.1524885 | 0.1719308 | 0.1485029 | 0.1268159 | 0.2790275 | 0.1077092 | 0.09876524 | 0.1167276 | 0.1071194 | 0.09439063 | 0.1684144 | 0.1560879 | 0.1333996 | 0.1303384 | 0.1887833 | 0.175649 | 0.1775688 | 0.1702409 | 0.126619 | 0.1054951 | 0.1271922 | 0.1863887 | 0.1116804 | 0.1012061 | 0.09924468 | 0.1531405 | 0.2011301 | 0.1851553 | 0.167212 | 0.1376168 | 0.1363151 | 0.1634634 | 0.152209 | 0.1104268 | 0.179768 | 0.1491389 | 0.162706 | 0.1744058
1496 | 0.1517025 | 0.1223957 | 0.1643055 | 0.1210839 | 0.1422022 | 0.1499782 | 0.1326148 | 0.1260264 | 0.1305548 | 0.1836597 | 0.1379664 | 0.1498563 | 0.249509 | 0.1363098 | 0.1463534 | 0.1243399 | 0.1030164 | 0.1470126 | 0.1469946 | 0.1774811 | 0.1362348 | 0.1268734 | 0.1974261 | 0.1621983 | 0.1895577 | 0.1758153 | 0.1351449 | 0.1147751 | 0.1084345 | 0.1933826 | 0.1110868 | 0.09872221 | 0.135087 | 0.083192 | 0.1942908 | 0.1850588 | 0.1567361 | 0.1262006 | 0.1337217 | 0.1497558 | 0.1427926 | 0.1144287 | 0.1824567 | 0.1524818 | 0.1553401 | 0.1670891
1497 | 0.1637321 | 0.1389788 | 0.1309287 | 0.1268812 | 0.1388573 | 0.1421483 | 0.1336375 | 0.1269929 | 0.151334 | 0.1732123 | 0.1364483 | 0.1390108 | 0.2545057 | 0.1415092 | 0.1238998 | 0.124726 | 0.1253114 | 0.1410736 | 0.1615125 | 0.1606923 | 0.153221 | 0.1257533 | 0.1962406 | 0.1799201 | 0.1954667 | 0.1748391 | 0.1512766 | 0.1118801 | 0.1044634 | 0.1753813 | 0.1291269 | 0.1025606 | 0.1281869 | 0.1756734 | 0.1687537 | 0.1608049 | 0.1531108 | 0.1261264 | 0.1198347 | 0.1571495 | 0.16643 | 0.1066252 | 0.1763451 | 0.1615288 | 0.152127 | 0.1606851
1498 | 0.1391124 | 0.1179009 | 0.1349243 | 0.118732 | 0.1687676 | 0.1452008 | 0.1340117 | 0.1269672 | 0.1513763 | 0.1659435 | 0.1270177 | 0.1435708 | 0.2332857 | 0.12788 | 0.126551 | 0.1337615 | 0.1146796 | 0.1600083 | 0.1409652 | 0.1586898 | 0.1621579 | 0.1167672 | 0.2010853 | 0.1926973 | 0.187972 | 0.1632255 | 0.1621982 | 0.1042465 | 0.1155011 | 0.1750252 | 0.1009758 | 0.1210692 | 0.1126022 | 0.1000213 | 0.1817334 | 0.1679748 | 0.1535535 | 0.1270349 | 0.117061 | 0.1473745 | 0.1759321 | 0.09404926 | 0.1647988 | 0.1518324 | 0.1556866 | 0.1785351
1499 | 0.1467586 | 0.1566311 | 0.1222036 | 0.1375856 | 0.1557866 | 0.1498363 | 0.1376702 | 0.1289716 | 0.1541064 | 0.1706886 | 0.1381763 | 0.1205581 | 0.2457817 | 0.1129529 | 0.1138022 | 0.1173392 | 0.1186522 | 0.09744574 | 0.1861737 | 0.1642198 | 0.1613235 | 0.113853 | 0.1904913 | 0.1659609 | 0.19967 | 0.1657451 | 0.1399108 | 0.1207833 | 0.1059693 | 0.1959496 | 0.09597628 | 0.0850701 | 0.1347256 | 0.1113407 | 0.1739474 | 0.1668941 | 0.1351474 | 0.1302532 | 0.1335698 | 0.1555809 | 0.1725095 | 0.1151329 | 0.1586425 | 0.1649712 | 0.1651044 | 0.1818977
1500 | 0.1494146 | 0.1285048 | 0.1093057 | 0.1174762 | 0.1346666 | 0.1598746 | 0.1414674 | 0.1227927 | 0.13678 | 0.1679449 | 0.1383619 | 0.1459471 | 0.2549085 | 0.1342429 | 0.1320366 | 0.1202064 | 0.1213536 | 0.1407945 | 0.1415042 | 0.1758221 | 0.1604028 | 0.1252322 | 0.1927342 | 0.1742894 | 0.1934257 | 0.1791731 | 0.1473874 | 0.1076461 | 0.1156598 | 0.1857659 | 0.1021878 | 0.09309789 | 0.1379932 | 0.1030388 | 0.1783005 | 0.1794899 | 0.1428745 | 0.1299886 | 0.1118688 | 0.1456399 | 0.1526665 | 0.1075786 | 0.1666959 | 0.1510445 | 0.1429023 | 0.173157
1501 | 0.1592374 | 0.1495234 | 0.1355686 | 0.1270743 | 0.1415252 | 0.1517791 | 0.152255 | 0.1241636 | 0.127357 | 0.1650184 | 0.1275442 | 0.1502785 | 0.2195241 | 0.1169161 | 0.0864334 | 0.1075354 | 0.1322578 | 0.1678895 | 0.1551645 | 0.1806165 | 0.1387172 | 0.1172035 | 0.193311 | 0.1859965 | 0.2009052 | 0.1787209 | 0.1346985 | 0.1163556 | 0.1131623 | 0.1768286 | 0.1073419 | 0.1135621 | 0.1242097 | 0.1439617 | 0.1728242 | 0.1855301 | 0.147182 | 0.1186604 | 0.1157503 | 0.1664115 | 0.1704686 | 0.1203452 | 0.1658315 | 0.1583635 | 0.1517138 | 0.1900331
1502 | 0.1756377 | 0.1518151 | 0.1139727 | 0.1338443 | 0.1230903 | 0.1395211 | 0.1471388 | 0.1189861 | 0.1475116 | 0.1806542 | 0.1296353 | 0.1526178 | 0.2473465 | 0.1356658 | 0.1433386 | 0.1243932 | 0.1154244 | 0.1216174 | 0.2008222 | 0.1672114 | 0.1349658 | 0.1240237 | 0.1848817 | 0.1642342 | 0.1784997 | 0.1713694 | 0.1285689 | 0.1226759 | 0.1058519 | 0.1735028 | 0.1275031 | 0.1085902 | 0.1391487 | 0.1567084 | 0.208176 | 0.1855369 | 0.1402645 | 0.1326331 | 0.1209075 | 0.1471892 | 0.1386546 | 0.1194778 | 0.1843199 | 0.1577293 | 0.1499364 | 0.171813
1503 | 0.1371301 | 0.1398003 | 0.1431926 | 0.1084085 | 0.1167258 | 0.1367727 | 0.1398553 | 0.1318907 | 0.1523179 | 0.180614 | 0.1384374 | 0.1325628 | 0.2258414 | 0.1330767 | 0.1158539 | 0.1263942 | 0.1023987 | 0.1082412 | 0.1713752 | 0.1574765 | 0.1647099 | 0.1186027 | 0.1944755 | 0.1846783 | 0.1884311 | 0.1691852 | 0.1327518 | 0.1114577 | 0.1098437 | 0.1774559 | 0.1185329 | 0.1269031 | 0.125224 | 0.1235732 | 0.1800474 | 0.1553251 | 0.1508534 | 0.1366534 | 0.132574 | 0.1456664 | 0.1820836 | 0.1042329 | 0.1863699 | 0.1490685 | 0.1372505 | 0.1779741
1504 | 0.1438751 | 0.1265447 | 0.122029 | 0.1190077 | 0.1126796 | 0.1521967 | 0.1341744 | 0.1253606 | 0.1344887 | 0.1699176 | 0.1454326 | 0.1464842 | 0.2403716 | 0.1260949 | 0.1371732 | 0.1166503 | 0.1117314 | 0.09974359 | 0.1137315 | 0.1617154 | 0.1309252 | 0.127004 | 0.1852427 | 0.1661698 | 0.1885738 | 0.1668774 | 0.1651342 | 0.1052173 | 0.1214785 | 0.1776727 | 0.10041 | 0.1018912 | 0.121859 | 0.1328965 | 0.1846054 | 0.1962117 | 0.135063 | 0.1323585 | 0.1235861 | 0.1525062 | 0.1559718 | 0.1201116 | 0.1834189 | 0.1621879 | 0.1599757 | 0.1750284
1505 | 0.1407887 | 0.1362545 | 0.1141666 | 0.1405094 | 0.1448331 | 0.148092 | 0.1475413 | 0.1252003 | 0.1451149 | 0.1773926 | 0.1283055 | 0.1290386 | 0.2260568 | 0.1414147 | 0.08831315 | 0.1351114 | 0.1216666 | 0.1447101 | 0.199022 | 0.1657522 | 0.1605799 | 0.1176297 | 0.1869886 | 0.1852497 | 0.1946256 | 0.1659917 | 0.1312869 | 0.1183774 | 0.1289405 | 0.1779234 | 0.1048102 | 0.1149934 | 0.1427767 | 0.08696625 | 0.1614928 | 0.1927071 | 0.1137957 | 0.1283554 | 0.1333439 | 0.1514444 | 0.1575724 | 0.1131067 | 0.168414 | 0.1437098 | 0.1392456 | 0.1768069
1506 | 0.1692389 | 0.1492378 | 0.1255453 | 0.1467663 | 0.1345694 | 0.1409619 | 0.1433043 | 0.1289907 | 0.132599 | 0.1719476 | 0.1246952 | 0.1380278 | 0.2493767 | 0.109717 | 0.1367445 | 0.1229455 | 0.1519438 | 0.1071801 | 0.1643426 | 0.1679385 | 0.1690727 | 0.1220997 | 0.1942176 | 0.1713188 | 0.2000114 | 0.1719896 | 0.1600962 | 0.1089531 | 0.100941 | 0.1698 | 0.1023704 | 0.1147795 | 0.125389 | 0.08877803 | 0.2109852 | 0.1665616 | 0.1459718 | 0.1298271 | 0.1351591 | 0.155965 | 0.1799489 | 0.1297136 | 0.1643063 | 0.1476715 | 0.1451983 | 0.1849872
1507 | 0.1441059 | 0.1475769 | 0.1302661 | 0.1606235 | 0.1536714 | 0.179869 | 0.1392688 | 0.1180189 | 0.1299984 | 0.1739095 | 0.1237355 | 0.1497884 | 0.2482829 | 0.1356363 | 0.1017389 | 0.1308859 | 0.1149561 | 0.1209662 | 0.1696856 | 0.1755471 | 0.1586292 | 0.113912 | 0.1803751 | 0.1643333 | 0.1978708 | 0.1741862 | 0.1129543 | 0.1100617 | 0.1159885 | 0.1757314 | 0.1156052 | 0.1096566 | 0.1077939 | 0.1196978 | 0.2190625 | 0.1788805 | 0.1572278 | 0.1212422 | 0.1200782 | 0.1582498 | 0.1794914 | 0.1126257 | 0.1680928 | 0.1631937 | 0.1647638 | 0.170845
1508 | 0.1378592 | 0.1517206 | 0.1353846 | 0.1347815 | 0.1143322 | 0.1488359 | 0.1290285 | 0.1147813 | 0.1528785 | 0.1656081 | 0.1289808 | 0.1391686 | 0.2142958 | 0.1243842 | 0.1304258 | 0.1159183 | 0.1293359 | 0.1166539 | 0.1412055 | 0.1530625 | 0.1551231 | 0.1174664 | 0.1790925 | 0.1812472 | 0.1948115 | 0.1758699 | 0.1482837 | 0.1146031 | 0.1242194 | 0.175478 | 0.1325891 | 0.09828908 | 0.138938 | 0.1997613 | 0.1789135 | 0.1743026 | 0.1205771 | 0.125429 | 0.1378002 | 0.1797738 | 0.1697693 | 0.1082097 | 0.1697802 | 0.1570978 | 0.1519004 | 0.1685527
1509 | 0.149921 | 0.1106196 | 0.1266385 | 0.1179698 | 0.1439186 | 0.1832999 | 0.1312547 | 0.1164956 | 0.1255385 | 0.1670414 | 0.1204672 | 0.1456044 | 0.2421422 | 0.1287213 | 0.120744 | 0.1097253 | 0.1292981 | 0.05773161 | 0.1683517 | 0.1537019 | 0.1477037 | 0.1224636 | 0.1943018 | 0.1772101 | 0.1957321 | 0.1767438 | 0.1350384 | 0.1209439 | 0.1104029 | 0.1740029 | 0.1186613 | 0.139332 | 0.1475765 | 0.103482 | 0.1818882 | 0.1690574 | 0.1575741 | 0.1274143 | 0.1119966 | 0.1518357 | 0.1440049 | 0.1085907 | 0.1686779 | 0.1615015 | 0.1453707 | 0.1790186
1510 | 0.1467775 | 0.1562636 | 0.1236153 | 0.1153143 | 0.1156445 | 0.166304 | 0.1345185 | 0.132425 | 0.1497463 | 0.1726204 | 0.1210466 | 0.1341646 | 0.2599832 | 0.1176512 | 0.1266835 | 0.1197793 | 0.1188751 | 0.09443141 | 0.1758586 | 0.1713181 | 0.15602 | 0.125027 | 0.1936274 | 0.1703822 | 0.1934824 | 0.1705469 | 0.1351268 | 0.1071511 | 0.1206411 | 0.1757062 | 0.1101834 | 0.1021297 | 0.1310769 | 0.1582009 | 0.2101898 | 0.1881453 | 0.1443993 | 0.1341539 | 0.1309075 | 0.1686858 | 0.1737743 | 0.1133877 | 0.1741317 | 0.1629162 | 0.1538683 | 0.1926911
1511 | 0.1419198 | 0.1584339 | 0.1558398 | 0.1300521 | 0.1076809 | 0.1650665 | 0.1374076 | 0.117056 | 0.1357759 | 0.1708586 | 0.1281329 | 0.145188 | 0.2387931 | 0.1268146 | 0.1216167 | 0.1209422 | 0.1381399 | 0.07843892 | 0.1318084 | 0.1723778 | 0.1680206 | 0.1196539 | 0.1871694 | 0.1792672 | 0.1822814 | 0.1820715 | 0.1325759 | 0.1130829 | 0.118273 | 0.1712293 | 0.1230578 | 0.1207772 | 0.1255112 | 0.1407096 | 0.1765366 | 0.1748163 | 0.1498412 | 0.1199579 | 0.1101122 | 0.1502519 | 0.1514363 | 0.1068998 | 0.147105 | 0.1795824 | 0.14348 | 0.1868802
1512 | 0.1418667 | 0.1248617 | 0.1533537 | 0.1258866 | 0.1275281 | 0.1691519 | 0.1373715 | 0.1242435 | 0.1423315 | 0.1574082 | 0.1352573 | 0.1496997 | 0.2456997 | 0.1143054 | 0.1219937 | 0.1068372 | 0.1207743 | 0.1225102 | 0.1455865 | 0.1438779 | 0.1523549 | 0.1268205 | 0.1928242 | 0.1770304 | 0.1975981 | 0.1674291 | 0.1320896 | 0.1094055 | 0.1036415 | 0.1903577 | 0.1138449 | 0.1190001 | 0.1123297 | 0.1427261 | 0.1484984 | 0.1688883 | 0.1516721 | 0.1265606 | 0.1240033 | 0.1622489 | 0.1732431 | 0.1079535 | 0.1727986 | 0.1606707 | 0.1425671 | 0.1780859
1513 | 0.1221899 | 0.1317518 | 0.1372164 | 0.1105339 | 0.112945 | 0.1586975 | 0.1457688 | 0.1299003 | 0.1413452 | 0.1661756 | 0.1515583 | 0.1452138 | 0.2380588 | 0.1351907 | 0.1058427 | 0.1396445 | 0.1124668 | 0.06994463 | 0.1641701 | 0.168479 | 0.1756078 | 0.1236819 | 0.1898872 | 0.1726057 | 0.2033288 | 0.177356 | 0.1146039 | 0.1197956 | 0.109928 | 0.1684443 | 0.08258525 | 0.1473465 | 0.1417205 | 0.1449386 | 0.1980424 | 0.1834372 | 0.1575465 | 0.1273481 | 0.1142613 | 0.1756563 | 0.163132 | 0.107226 | 0.1732154 | 0.1624587 | 0.1464699 | 0.1856359
1514 | 0.1389534 | 0.1416615 | 0.1358789 | 0.09922548 | 0.126213 | 0.1583477 | 0.1397784 | 0.1256125 | 0.1403276 | 0.1648264 | 0.120096 | 0.1406782 | 0.2100153 | 0.1191662 | 0.1270966 | 0.1310247 | 0.1338079 | 0.1631073 | 0.1971413 | 0.1496775 | 0.1700234 | 0.1300075 | 0.1851917 | 0.1693795 | 0.2019977 | 0.1814417 | 0.1375987 | 0.1036709 | 0.1201217 | 0.1701572 | 0.1265284 | 0.1126397 | 0.1429897 | 0.1135022 | 0.2077217 | 0.1930961 | 0.1179971 | 0.1227583 | 0.1134303 | 0.1558156 | 0.1703259 | 0.1159866 | 0.1730486 | 0.1671383 | 0.1514195 | 0.1878479
1515 | 0.1259299 | 0.1176539 | 0.1584362 | 0.1367149 | 0.147898 | 0.1548304 | 0.1449279 | 0.1262952 | 0.1393909 | 0.1709965 | 0.1233532 | 0.1420054 | 0.2317693 | 0.1450386 | 0.1024186 | 0.1070284 | 0.1284408 | 0.1490552 | 0.1770135 | 0.1654507 | 0.1599982 | 0.1150836 | 0.1858827 | 0.1719586 | 0.1950565 | 0.1850405 | 0.1322061 | 0.1064259 | 0.1126153 | 0.1839046 | 0.1279228 | 0.1197442 | 0.1203027 | 0.1556006 | 0.1797193 | 0.1801286 | 0.140368 | 0.1242902 | 0.1280164 | 0.1614107 | 0.1406666 | 0.1072901 | 0.1634657 | 0.1478993 | 0.1553261 | 0.1926522
1516 | 0.1292617 | 0.1208047 | 0.1389042 | 0.1387521 | 0.1605429 | 0.1565198 | 0.134748 | 0.1355591 | 0.1393167 | 0.1731206 | 0.1322451 | 0.1473903 | 0.2492005 | 0.1159565 | 0.1116507 | 0.1281341 | 0.1369215 | 0.1403432 | 0.1712326 | 0.1947738 | 0.1402542 | 0.1107994 | 0.1874052 | 0.1778036 | 0.18584 | 0.1798704 | 0.146612 | 0.1296446 | 0.1274805 | 0.1911229 | 0.1106414 | 0.130752 | 0.1107434 | 0.1296803 | 0.2052222 | 0.1677054 | 0.1302871 | 0.1276105 | 0.1337823 | 0.1614374 | 0.1766538 | 0.0952751 | 0.1690718 | 0.1549842 | 0.139791 | 0.1801994
1517 | 0.1672806 | 0.140144 | 0.1352046 | 0.1394202 | 0.1171206 | 0.1604106 | 0.1296514 | 0.1124511 | 0.1410393 | 0.172327 | 0.1377666 | 0.1421862 | 0.2331079 | 0.1121523 | 0.1033308 | 0.1478117 | 0.1205033 | 0.09892927 | 0.1543546 | 0.1485299 | 0.1579255 | 0.1257882 | 0.1864453 | 0.1658824 | 0.1992948 | 0.1872462 | 0.1577165 | 0.1141833 | 0.1188385 | 0.1668198 | 0.1136454 | 0.1095419 | 0.1224959 | 0.1380351 | 0.2155668 | 0.1574957 | 0.1260895 | 0.1236534 | 0.1100948 | 0.1633267 | 0.1663743 | 0.1193673 | 0.1630312 | 0.1531859 | 0.1696021 | 0.1828508
1518 | 0.1226458 | 0.1205058 | 0.1215313 | 0.132181 | 0.1156223 | 0.1547239 | 0.1391784 | 0.1228188 | 0.1481243 | 0.1760463 | 0.1284681 | 0.1441686 | 0.2328169 | 0.1348746 | 0.08122772 | 0.1219302 | 0.1228646 | 0.1190071 | 0.1647904 | 0.1637102 | 0.167542 | 0.1308314 | 0.1789862 | 0.17707 | 0.1870329 | 0.1944151 | 0.1503751 | 0.1214611 | 0.1205591 | 0.176955 | 0.1095939 | 0.1163167 | 0.1219865 | 0.1910379 | 0.197165 | 0.1917977 | 0.1524886 | 0.1215829 | 0.1271607 | 0.1552016 | 0.166472 | 0.1028975 | 0.170274 | 0.1659086 | 0.164615 | 0.1997249
1519 | 0.1399007 | 0.1295976 | 0.1184884 | 0.1423411 | 0.1296668 | 0.1496435 | 0.1382372 | 0.1350632 | 0.1419925 | 0.1661112 | 0.1182282 | 0.1493976 | 0.2478071 | 0.1321578 | 0.1092451 | 0.1228795 | 0.1263925 | 0.1045424 | 0.1799786 | 0.1707192 | 0.1701563 | 0.1291048 | 0.1856478 | 0.1775667 | 0.1907439 | 0.1923607 | 0.1160621 | 0.1255135 | 0.1135961 | 0.1775477 | 0.1329341 | 0.1152869 | 0.1397751 | 0.10562 | 0.1772418 | 0.16988 | 0.1304281 | 0.11294 | 0.1233592 | 0.1489859 | 0.1752594 | 0.1111339 | 0.1696521 | 0.1544686 | 0.1369683 | 0.1821654
1520 | 0.1326075 | 0.1265444 | 0.1227039 | 0.1465125 | 0.1385252 | 0.1351927 | 0.1303207 | 0.117394 | 0.1276734 | 0.1548261 | 0.1413479 | 0.1433758 | 0.2344916 | 0.1094166 | 0.1114843 | 0.09857122 | 0.1333857 | 0.1273127 | 0.2041078 | 0.1533869 | 0.1574851 | 0.1217394 | 0.1923527 | 0.1747153 | 0.1944041 | 0.1806999 | 0.1602628 | 0.1235253 | 0.1191284 | 0.1765554 | 0.1026124 | 0.1149761 | 0.1131186 | 0.1246038 | 0.1580922 | 0.1708241 | 0.1765351 | 0.1267881 | 0.1226004 | 0.1582682 | 0.1902922 | 0.1174375 | 0.1826681 | 0.1651909 | 0.1604542 | 0.1798664
1521 | 0.1678015 | 0.1612534 | 0.1283451 | 0.1331013 | 0.1267053 | 0.1505284 | 0.1412736 | 0.126836 | 0.1307505 | 0.1725528 | 0.1231657 | 0.1363492 | 0.2393548 | 0.1282163 | 0.1175156 | 0.1005489 | 0.1240292 | 0.10759 | 0.1761441 | 0.169717 | 0.1477423 | 0.1222618 | 0.1830657 | 0.1752764 | 0.1986514 | 0.1853296 | 0.1349438 | 0.1079072 | 0.117929 | 0.1766523 | 0.1256942 | 0.111089 | 0.1145525 | 0.1624821 | 0.1833326 | 0.175224 | 0.1487193 | 0.1223315 | 0.1382341 | 0.1563677 | 0.1589326 | 0.1018809 | 0.1787297 | 0.1703993 | 0.1454033 | 0.179309
1522 | 0.1616983 | 0.1555118 | 0.1221708 | 0.1392908 | 0.1630085 | 0.1429261 | 0.1401254 | 0.1292629 | 0.135031 | 0.1813157 | 0.1392809 | 0.1280492 | 0.2270359 | 0.1247883 | 0.1358884 | 0.1160608 | 0.1249991 | 0.09471699 | 0.1682344 | 0.1590251 | 0.1315558 | 0.1316834 | 0.1888662 | 0.1855051 | 0.190552 | 0.1810927 | 0.1117945 | 0.1221369 | 0.1027862 | 0.180659 | 0.1193989 | 0.08595267 | 0.1315514 | 0.1599841 | 0.1664181 | 0.1671894 | 0.146572 | 0.1245046 | 0.1122996 | 0.1616593 | 0.1678866 | 0.1197547 | 0.1747735 | 0.1470535 | 0.1310805 | 0.178753
1523 | 0.1175675 | 0.1265756 | 0.1277234 | 0.1241566 | 0.1472434 | 0.1589149 | 0.1316505 | 0.123812 | 0.1262036 | 0.1753621 | 0.1222888 | 0.1355114 | 0.2348207 | 0.1262041 | 0.1301132 | 0.1180184 | 0.1306801 | 0.1293562 | 0.1556681 | 0.1581552 | 0.1336182 | 0.133695 | 0.201597 | 0.1805803 | 0.1877187 | 0.1961818 | 0.1392363 | 0.1122163 | 0.1128392 | 0.1789003 | 0.1138326 | 0.1264058 | 0.127737 | 0.1047921 | 0.190942 | 0.1996687 | 0.1482033 | 0.1026803 | 0.125747 | 0.1715276 | 0.164343 | 0.1125777 | 0.1698912 | 0.15367 | 0.1642354 | 0.1886511
1524 | 0.1876294 | 0.1525358 | 0.1136218 | 0.1481253 | 0.1204927 | 0.1650045 | 0.1321253 | 0.1398247 | 0.1515843 | 0.176982 | 0.1385845 | 0.1490035 | 0.2393344 | 0.1165841 | 0.1053783 | 0.1219967 | 0.1214661 | 0.08857494 | 0.1545368 | 0.1625734 | 0.1503338 | 0.1222185 | 0.1814324 | 0.1767118 | 0.2057892 | 0.180532 | 0.1290157 | 0.1062316 | 0.1131688 | 0.1897861 | 0.1176895 | 0.09984711 | 0.1308626 | 0.1326567 | 0.1819294 | 0.1608264 | 0.1731464 | 0.1288095 | 0.1360127 | 0.1607738 | 0.1482888 | 0.1262142 | 0.1705635 | 0.1707993 | 0.1458994 | 0.1882312
1525 | 0.1480662 | 0.1356328 | 0.09775585 | 0.1262007 | 0.09576209 | 0.1800073 | 0.1394048 | 0.123237 | 0.1427588 | 0.1749394 | 0.1410271 | 0.1355363 | 0.2833949 | 0.1391308 | 0.1230018 | 0.09911304 | 0.1367252 | 0.08789563 | 0.1842347 | 0.1572759 | 0.1638192 | 0.1236616 | 0.1900748 | 0.1778244 | 0.2027224 | 0.1757929 | 0.1244606 | 0.1258649 | 0.1167581 | 0.1854457 | 0.1194243 | 0.09184994 | 0.1395645 | 0.1359545 | 0.1763204 | 0.1761849 | 0.1326795 | 0.129732 | 0.1358487 | 0.1583243 | 0.1560046 | 0.1164619 | 0.1608829 | 0.1556893 | 0.1504944 | 0.1942395
1526 | 0.1423907 | 0.1459409 | 0.1260599 | 0.1075761 | 0.1129661 | 0.1286086 | 0.1296082 | 0.1285716 | 0.148585 | 0.1857579 | 0.1231247 | 0.138062 | 0.2424938 | 0.1448485 | 0.1389208 | 0.1025075 | 0.108461 | 0.07228921 | 0.1935602 | 0.1598646 | 0.1536479 | 0.1262933 | 0.1931211 | 0.1721129 | 0.202337 | 0.1932919 | 0.1313044 | 0.1123066 | 0.1090704 | 0.1738518 | 0.1170731 | 0.1164598 | 0.1089151 | 0.1508576 | 0.1738552 | 0.1836691 | 0.1207501 | 0.1362454 | 0.1376477 | 0.1534597 | 0.1360521 | 0.12127 | 0.1685459 | 0.164831 | 0.1691547 | 0.1843452
1527 | 0.1438919 | 0.1273913 | 0.1365236 | 0.1153782 | 0.1349138 | 0.1420952 | 0.1330499 | 0.1309914 | 0.1347367 | 0.1689634 | 0.1290773 | 0.1427807 | 0.2215502 | 0.1324674 | 0.113291 | 0.1149159 | 0.1245144 | 0.1291735 | 0.1657175 | 0.1584689 | 0.1414489 | 0.1241679 | 0.1976493 | 0.1878301 | 0.1929156 | 0.1886265 | 0.1502988 | 0.123128 | 0.1071608 | 0.1731403 | 0.126762 | 0.08411113 | 0.1338083 | 0.1462979 | 0.1832756 | 0.1499895 | 0.1285836 | 0.1275344 | 0.1165748 | 0.145925 | 0.1566011 | 0.09698754 | 0.1741386 | 0.1619191 | 0.1518543 | 0.1875423
1528 | 0.1530738 | 0.1269771 | 0.1191842 | 0.1234255 | 0.1047258 | 0.1460749 | 0.1213256 | 0.1253918 | 0.1517331 | 0.1811854 | 0.1367756 | 0.1472709 | 0.258498 | 0.1211556 | 0.1230419 | 0.1050522 | 0.1274249 | 0.1118091 | 0.1494633 | 0.150162 | 0.1488296 | 0.1269079 | 0.1981603 | 0.1683255 | 0.1975048 | 0.1905474 | 0.1208284 | 0.1143123 | 0.1205679 | 0.1922659 | 0.109047 | 0.1130567 | 0.1149185 | 0.09841002 | 0.1638428 | 0.1694786 | 0.1680319 | 0.12429 | 0.1210441 | 0.1613565 | 0.1651308 | 0.1130764 | 0.1788599 | 0.1631591 | 0.1639625 | 0.1965806
1529 | 0.1340834 | 0.1327959 | 0.1205778 | 0.1270598 | 0.1528303 | 0.1600833 | 0.1304247 | 0.1306454 | 0.1455192 | 0.1604297 | 0.14087 | 0.1464582 | 0.2761739 | 0.1448276 | 0.1333754 | 0.1000705 | 0.1297595 | 0.1685586 | 0.169691 | 0.1509468 | 0.170871 | 0.1255185 | 0.1961509 | 0.1821009 | 0.1947916 | 0.1969556 | 0.1161101 | 0.1211018 | 0.1013582 | 0.1746917 | 0.1165753 | 0.1061562 | 0.1066724 | 0.1799521 | 0.1631674 | 0.214851 | 0.1496127 | 0.1192652 | 0.1366165 | 0.1632079 | 0.1647266 | 0.0971107 | 0.1503054 | 0.1633833 | 0.1597805 | 0.1674957
1530 | 0.1827668 | 0.1219989 | 0.1481184 | 0.1234539 | 0.152257 | 0.1722977 | 0.1323602 | 0.1271132 | 0.1408838 | 0.1773132 | 0.1313634 | 0.1436364 | 0.257321 | 0.1340758 | 0.1090425 | 0.1213021 | 0.1123401 | 0.06226 | 0.1964657 | 0.1904987 | 0.1382983 | 0.1285899 | 0.1856791 | 0.1747556 | 0.1863517 | 0.1879634 | 0.1368181 | 0.1234751 | 0.1029599 | 0.1687394 | 0.1114272 | 0.1338545 | 0.1280372 | 0.1719478 | 0.1576544 | 0.1716289 | 0.1916283 | 0.1301478 | 0.12511 | 0.1672105 | 0.1845484 | 0.1099818 | 0.1570488 | 0.1599585 | 0.1544546 | 0.2001705
1531 | 0.1470423 | 0.13482 | 0.1291877 | 0.1139089 | 0.1257602 | 0.1319931 | 0.132323 | 0.1266464 | 0.1363915 | 0.1594238 | 0.1354569 | 0.14104 | 0.2606369 | 0.1177679 | 0.1232125 | 0.1174442 | 0.1266032 | 0.126447 | 0.1983231 | 0.1672731 | 0.1293402 | 0.1220595 | 0.2038333 | 0.1697725 | 0.1906348 | 0.1957915 | 0.1278685 | 0.1140029 | 0.1185982 | 0.1765244 | 0.1124202 | 0.1343135 | 0.1229029 | 0.1526183 | 0.2231353 | 0.1650497 | 0.1544026 | 0.1333959 | 0.1262907 | 0.1515765 | 0.1493286 | 0.1099158 | 0.1840278 | 0.164792 | 0.1519129 | 0.1842861
1532 | 0.1174603 | 0.1567735 | 0.1176072 | 0.1479075 | 0.1601159 | 0.1499486 | 0.1224962 | 0.1267848 | 0.147607 | 0.1678733 | 0.1423889 | 0.1454211 | 0.268353 | 0.1514776 | 0.1533465 | 0.1201966 | 0.1311158 | 0.1439804 | 0.1963108 | 0.1459144 | 0.1430129 | 0.1305484 | 0.1886703 | 0.1835009 | 0.1847996 | 0.1867754 | 0.1448535 | 0.1103116 | 0.120145 | 0.1905053 | 0.1013443 | 0.08620116 | 0.1384831 | 0.1148478 | 0.1757826 | 0.1993654 | 0.1518832 | 0.1224912 | 0.1211778 | 0.1634539 | 0.1656542 | 0.1141666 | 0.1709643 | 0.1566006 | 0.1480348 | 0.1843421
1533 | 0.1437283 | 0.1547593 | 0.1276549 | 0.1156454 | 0.125337 | 0.152928 | 0.1494381 | 0.1215672 | 0.1314793 | 0.1915983 | 0.1421852 | 0.1405947 | 0.2331406 | 0.131526 | 0.1432762 | 0.1218696 | 0.1127132 | 0.0817255 | 0.1750811 | 0.1515453 | 0.1590024 | 0.1295462 | 0.1947692 | 0.1726882 | 0.1737078 | 0.1960906 | 0.1429382 | 0.1263592 | 0.1165673 | 0.17998 | 0.1254177 | 0.1339432 | 0.1158486 | 0.1466732 | 0.1818737 | 0.1661308 | 0.169956 | 0.1361354 | 0.1246753 | 0.1579958 | 0.1774676 | 0.1296845 | 0.1748381 | 0.1689195 | 0.1458494 | 0.1750406
1534 | 0.155761 | 0.1311436 | 0.1692493 | 0.141279 | 0.1418733 | 0.1536543 | 0.1387278 | 0.1291912 | 0.1514803 | 0.1790587 | 0.137799 | 0.127763 | 0.2361408 | 0.1066881 | 0.1456507 | 0.1135318 | 0.1251103 | 0.07648833 | 0.1783377 | 0.1497058 | 0.1548585 | 0.1306631 | 0.1882787 | 0.1694745 | 0.1790693 | 0.1929045 | 0.1565209 | 0.1149998 | 0.1083678 | 0.1797052 | 0.1343355 | 0.1235217 | 0.1272494 | 0.1547585 | 0.1954302 | 0.1677335 | 0.1338749 | 0.1317882 | 0.127248 | 0.157023 | 0.184451 | 0.1127142 | 0.1844277 | 0.152819 | 0.1594014 | 0.1846672
1535 | 0.142232 | 0.1616812 | 0.1221398 | 0.1181988 | 0.1388352 | 0.1539593 | 0.1422973 | 0.1136568 | 0.1317912 | 0.173916 | 0.1307413 | 0.1475122 | 0.2376355 | 0.1162041 | 0.1122699 | 0.1265195 | 0.1191977 | 0.1151564 | 0.18724 | 0.1541525 | 0.1432522 | 0.1190408 | 0.206128 | 0.1871336 | 0.1684377 | 0.1842043 | 0.1506664 | 0.1056244 | 0.1196432 | 0.1768541 | 0.1160215 | 0.1457547 | 0.1077913 | 0.0886354 | 0.2121513 | 0.1689715 | 0.1629058 | 0.1298803 | 0.1407226 | 0.1539928 | 0.1608291 | 0.1167726 | 0.1387144 | 0.1479558 | 0.1697281 | 0.1834355
1536 | 0.146826 | 0.1412967 | 0.1415137 | 0.1353386 | 0.1497097 | 0.1568447 | 0.1323164 | 0.1259512 | 0.1379029 | 0.1776132 | 0.1333935 | 0.1440698 | 0.2558051 | 0.112021 | 0.1130576 | 0.1261926 | 0.1420638 | 0.09428744 | 0.1548334 | 0.1822679 | 0.1777946 | 0.1311124 | 0.2006617 | 0.1725509 | 0.1737334 | 0.1958468 | 0.1262191 | 0.1179802 | 0.1146161 | 0.1706512 | 0.1142737 | 0.1102727 | 0.1104818 | 0.09860578 | 0.1703395 | 0.1811052 | 0.1467458 | 0.1212083 | 0.1283023 | 0.1641448 | 0.1576391 | 0.1111637 | 0.1589969 | 0.1662715 | 0.1673009 | 0.1851445
1537 | 0.1596622 | 0.1388121 | 0.1467986 | 0.1364985 | 0.1263473 | 0.1534383 | 0.1291622 | 0.1260336 | 0.1332972 | 0.1650655 | 0.132703 | 0.1273405 | 0.2671773 | 0.1272248 | 0.150604 | 0.1093348 | 0.1393934 | 0.08616181 | 0.16805 | 0.1674325 | 0.1701501 | 0.1390291 | 0.1960314 | 0.1659901 | 0.1837227 | 0.2090473 | 0.1167051 | 0.1106934 | 0.1049232 | 0.189818 | 0.1153318 | 0.1240685 | 0.129909 | 0.1141262 | 0.22556 | 0.1864801 | 0.1166461 | 0.13266 | 0.1113383 | 0.1512366 | 0.1938135 | 0.102221 | 0.1596238 | 0.163186 | 0.1531471 | 0.1761404
1538 | 0.1459938 | 0.1592268 | 0.1572865 | 0.1402996 | 0.1509264 | 0.1534721 | 0.1338231 | 0.1194879 | 0.1391805 | 0.1733633 | 0.1186384 | 0.130626 | 0.2648879 | 0.1508716 | 0.148153 | 0.1204887 | 0.1277603 | 0.1503688 | 0.157651 | 0.1762085 | 0.1621614 | 0.1232281 | 0.1997122 | 0.1814474 | 0.1675895 | 0.1888645 | 0.1334428 | 0.1184704 | 0.09224861 | 0.1746774 | 0.1225445 | 0.1250506 | 0.1084004 | 0.1511738 | 0.2106364 | 0.1845209 | 0.1421796 | 0.1234067 | 0.123948 | 0.1581126 | 0.1724816 | 0.1253814 | 0.1653538 | 0.1758218 | 0.1556493 | 0.1734758
1539 | 0.1672874 | 0.1266959 | 0.1317468 | 0.1183346 | 0.127845 | 0.1826236 | 0.1384003 | 0.1166337 | 0.1384431 | 0.1608171 | 0.1368613 | 0.1442882 | 0.2324392 | 0.1320209 | 0.130563 | 0.134833 | 0.1244253 | 0.1034513 | 0.1736575 | 0.1535803 | 0.1328438 | 0.1326468 | 0.2003417 | 0.1791005 | 0.1796683 | 0.1999669 | 0.1385448 | 0.1098888 | 0.09723557 | 0.1845464 | 0.1190248 | 0.1606296 | 0.1137383 | 0.1432276 | 0.19575 | 0.1553556 | 0.1475775 | 0.1335394 | 0.1381162 | 0.1539549 | 0.1394685 | 0.1141688 | 0.1721948 | 0.1476595 | 0.1705974 | 0.1764842
1540 | 0.1518793 | 0.1430037 | 0.1407031 | 0.1356553 | 0.124487 | 0.1415219 | 0.1422413 | 0.1156561 | 0.1388626 | 0.1799562 | 0.1354101 | 0.1399178 | 0.2530357 | 0.1263516 | 0.149818 | 0.1112761 | 0.1278669 | 0.144545 | 0.1598054 | 0.1520827 | 0.1557884 | 0.1326914 | 0.1911812 | 0.1853013 | 0.1763592 | 0.19455 | 0.1640191 | 0.1133404 | 0.1031398 | 0.1808609 | 0.1121528 | 0.09566518 | 0.1171458 | 0.1106197 | 0.1998223 | 0.1558705 | 0.1418172 | 0.1302284 | 0.1276145 | 0.1553933 | 0.131839 | 0.1214204 | 0.1602098 | 0.1699395 | 0.1524706 | 0.1788744
1541 | 0.153375 | 0.1327344 | 0.1317811 | 0.1478527 | 0.1268552 | 0.1310647 | 0.1345804 | 0.1250448 | 0.1517498 | 0.1649634 | 0.1274387 | 0.141742 | 0.235236 | 0.1368722 | 0.1194856 | 0.09240242 | 0.1169786 | 0.05977253 | 0.1599285 | 0.1458987 | 0.1201145 | 0.1229898 | 0.1936651 | 0.1736972 | 0.1753782 | 0.1924431 | 0.121277 | 0.1201869 | 0.1084981 | 0.1767068 | 0.1113468 | 0.09033628 | 0.138173 | 0.1770398 | 0.141769 | 0.1745477 | 0.1477064 | 0.1338636 | 0.1084754 | 0.1542062 | 0.1752373 | 0.1133447 | 0.1606364 | 0.1776452 | 0.1479304 | 0.1714587
1542 | 0.1451496 | 0.1271949 | 0.1654618 | 0.1172438 | 0.1492637 | 0.1607519 | 0.1301263 | 0.130601 | 0.1556528 | 0.1793776 | 0.1345621 | 0.1440359 | 0.2607314 | 0.120687 | 0.1165196 | 0.1123264 | 0.1221902 | 0.1052378 | 0.1672126 | 0.1521627 | 0.1569158 | 0.1194079 | 0.1948725 | 0.1901005 | 0.1819234 | 0.1926551 | 0.1299258 | 0.1077007 | 0.115818 | 0.1840212 | 0.1136843 | 0.137412 | 0.1086346 | 0.1515793 | 0.1584102 | 0.194118 | 0.1603176 | 0.1307953 | 0.1184977 | 0.1533803 | 0.1602807 | 0.1163194 | 0.1654958 | 0.1495142 | 0.1616849 | 0.1784998
1543 | 0.1169698 | 0.1433499 | 0.1494209 | 0.1182671 | 0.1384486 | 0.1319529 | 0.1401814 | 0.1301091 | 0.1458364 | 0.166735 | 0.1368349 | 0.1454892 | 0.246176 | 0.1439858 | 0.1098174 | 0.1119819 | 0.1501757 | 0.09026456 | 0.1657356 | 0.1628586 | 0.1302354 | 0.1200121 | 0.1952853 | 0.1824111 | 0.1875729 | 0.1989207 | 0.1180667 | 0.1129987 | 0.1141294 | 0.1722544 | 0.1070712 | 0.09834399 | 0.09281192 | 0.0640685 | 0.1791403 | 0.1745244 | 0.117776 | 0.133753 | 0.1155209 | 0.1610493 | 0.166801 | 0.1130771 | 0.1693247 | 0.1538401 | 0.1592393 | 0.183883
1544 | 0.1494819 | 0.13516 | 0.1173453 | 0.1145887 | 0.1589708 | 0.132714 | 0.1371858 | 0.1224501 | 0.146843 | 0.1649867 | 0.1363613 | 0.1420982 | 0.2564859 | 0.1292872 | 0.129091 | 0.1199006 | 0.1390178 | 0.07029921 | 0.1773582 | 0.138077 | 0.1603036 | 0.121118 | 0.1849531 | 0.1804816 | 0.1825791 | 0.1955187 | 0.1491283 | 0.1100549 | 0.1149399 | 0.1827735 | 0.1136754 | 0.1077207 | 0.07837993 | 0.135304 | 0.1586887 | 0.1609469 | 0.1583525 | 0.1366515 | 0.1134304 | 0.1624616 | 0.1637976 | 0.1015583 | 0.1625614 | 0.181649 | 0.1507136 | 0.1733349
1545 | 0.1734037 | 0.133795 | 0.1167606 | 0.118661 | 0.112924 | 0.1510882 | 0.1457548 | 0.1259622 | 0.1381953 | 0.1702561 | 0.1313164 | 0.1399326 | 0.2335341 | 0.1274975 | 0.1200283 | 0.1012085 | 0.1532455 | 0.1215039 | 0.1636987 | 0.1540935 | 0.1484749 | 0.1237258 | 0.1849812 | 0.1841481 | 0.17567 | 0.2024958 | 0.1287899 | 0.1148128 | 0.1085108 | 0.1862986 | 0.1017165 | 0.1412586 | 0.1207631 | 0.1483197 | 0.2022369 | 0.1767626 | 0.1693773 | 0.1181002 | 0.113933 | 0.1516796 | 0.1832856 | 0.1011485 | 0.1642692 | 0.1617883 | 0.1456651 | 0.1853433
1546 | 0.1632569 | 0.1309042 | 0.1243505 | 0.1363289 | 0.1414925 | 0.1501882 | 0.143551 | 0.1244062 | 0.1337905 | 0.1658071 | 0.1522017 | 0.1463098 | 0.2746301 | 0.1346269 | 0.1129932 | 0.1144845 | 0.1394607 | 0.06005061 | 0.1580682 | 0.1636014 | 0.1670826 | 0.1212973 | 0.1882003 | 0.175804 | 0.1783705 | 0.1901608 | 0.1241806 | 0.1122126 | 0.09937789 | 0.1894395 | 0.1081314 | 0.1335805 | 0.1155921 | 0.177708 | 0.1827804 | 0.1724005 | 0.1745094 | 0.1274755 | 0.1401661 | 0.1651451 | 0.1819646 | 0.103063 | 0.1745741 | 0.1656819 | 0.1413861 | 0.181445
1547 | 0.1436668 | 0.1609881 | 0.1440242 | 0.1222087 | 0.1092187 | 0.1511019 | 0.1394761 | 0.1187464 | 0.147407 | 0.1720407 | 0.1371138 | 0.1489675 | 0.2693633 | 0.1307431 | 0.1056822 | 0.1239632 | 0.1195341 | 0.1195911 | 0.1679006 | 0.1738816 | 0.1563967 | 0.1249537 | 0.1976704 | 0.1701969 | 0.1862181 | 0.1780137 | 0.1386597 | 0.1185228 | 0.1138792 | 0.1729912 | 0.1082241 | 0.09571855 | 0.1247937 | 0.1309312 | 0.1656472 | 0.1779519 | 0.1539228 | 0.1236057 | 0.1480986 | 0.1494941 | 0.1625092 | 0.1026969 | 0.156972 | 0.1595681 | 0.1612502 | 0.1914998
1548 | 0.1523427 | 0.1389265 | 0.1307256 | 0.1261271 | 0.1261425 | 0.167697 | 0.1390966 | 0.1348229 | 0.1375558 | 0.1719261 | 0.1268634 | 0.1538656 | 0.2428578 | 0.1187047 | 0.1442948 | 0.1207497 | 0.1182877 | 0.08905405 | 0.1824883 | 0.17684 | 0.1443244 | 0.1219544 | 0.1914516 | 0.1696842 | 0.1689971 | 0.1830393 | 0.1174649 | 0.1120921 | 0.1158162 | 0.1838584 | 0.1298539 | 0.09857848 | 0.1266638 | 0.08612921 | 0.2187464 | 0.1970616 | 0.1112568 | 0.1212638 | 0.1292442 | 0.1702392 | 0.1412257 | 0.1058344 | 0.163458 | 0.1644629 | 0.1607694 | 0.1691365
1549 | 0.1391868 | 0.1647301 | 0.1522123 | 0.1425674 | 0.1600887 | 0.1684315 | 0.1515137 | 0.1232488 | 0.133957 | 0.176226 | 0.1200367 | 0.1364795 | 0.2669619 | 0.131689 | 0.1114456 | 0.1201068 | 0.1188574 | 0.09832837 | 0.1675693 | 0.1450801 | 0.1356159 | 0.1247593 | 0.1879391 | 0.18196 | 0.1812995 | 0.1874726 | 0.1318357 | 0.1168232 | 0.1256004 | 0.1763316 | 0.1231582 | 0.1290708 | 0.1261455 | 0.07314299 | 0.2197079 | 0.1697097 | 0.1458702 | 0.1301268 | 0.1166397 | 0.162997 | 0.1357856 | 0.1208275 | 0.1625294 | 0.1609549 | 0.1545775 | 0.184628
1550 | 0.1172355 | 0.1332907 | 0.1525437 | 0.1322688 | 0.1237907 | 0.1375296 | 0.1352443 | 0.1230524 | 0.1339562 | 0.174068 | 0.1272185 | 0.1571084 | 0.2617779 | 0.1373198 | 0.1642058 | 0.1127503 | 0.1336478 | 0.1388896 | 0.162738 | 0.1612699 | 0.1616759 | 0.1191101 | 0.1846946 | 0.176267 | 0.1864832 | 0.1744144 | 0.1302814 | 0.1149914 | 0.1153558 | 0.1795325 | 0.1336777 | 0.09841732 | 0.130692 | 0.1468699 | 0.1610633 | 0.1903483 | 0.1460565 | 0.1329463 | 0.1344497 | 0.1447437 | 0.1930599 | 0.1229995 | 0.167178 | 0.1625622 | 0.1497277 | 0.1959856
1551 | 0.1299764 | 0.1344035 | 0.1340746 | 0.09818221 | 0.1233889 | 0.1621708 | 0.1399416 | 0.126081 | 0.1464444 | 0.1588665 | 0.1375202 | 0.1503919 | 0.2365734 | 0.1389644 | 0.1191806 | 0.1054614 | 0.1256276 | 0.1553661 | 0.1501829 | 0.1678316 | 0.1485218 | 0.1301862 | 0.1779493 | 0.169812 | 0.191053 | 0.1810994 | 0.1402991 | 0.1275476 | 0.1153575 | 0.1808558 | 0.1023551 | 0.1289836 | 0.1207842 | 0.1550829 | 0.1930135 | 0.1576651 | 0.1553007 | 0.1126324 | 0.1245701 | 0.1703365 | 0.1639519 | 0.1084976 | 0.1550342 | 0.1524896 | 0.1535749 | 0.1931426
1552 | 0.1660357 | 0.1312963 | 0.1217659 | 0.1342124 | 0.1385795 | 0.1481379 | 0.1454355 | 0.1204103 | 0.1303371 | 0.1737766 | 0.1294548 | 0.1543563 | 0.2158845 | 0.1321701 | 0.146594 | 0.1058718 | 0.1296207 | 0.1040486 | 0.1448388 | 0.1798747 | 0.170865 | 0.135754 | 0.1890017 | 0.1823745 | 0.1849815 | 0.1715474 | 0.1438186 | 0.1185215 | 0.1274324 | 0.1770463 | 0.1078164 | 0.09251003 | 0.136853 | 0.1423222 | 0.1878327 | 0.1580074 | 0.1551982 | 0.1278181 | 0.1315918 | 0.1584359 | 0.1827328 | 0.1096395 | 0.1525111 | 0.1858764 | 0.1402454 | 0.1978724
1553 | 0.117566 | 0.1466805 | 0.1091042 | 0.1292219 | 0.1566165 | 0.1496905 | 0.1444954 | 0.1251122 | 0.1527153 | 0.1760944 | 0.131601 | 0.1440109 | 0.2558748 | 0.1080142 | 0.1344976 | 0.1357969 | 0.1206201 | 0.1049051 | 0.1689896 | 0.1819046 | 0.1564993 | 0.1246767 | 0.1995268 | 0.1664984 | 0.182786 | 0.1885349 | 0.1393741 | 0.1091561 | 0.09828523 | 0.182976 | 0.1239586 | 0.09980657 | 0.1067856 | 0.1898524 | 0.1720167 | 0.1881911 | 0.1771503 | 0.1303479 | 0.1328004 | 0.1637515 | 0.1672903 | 0.1134507 | 0.1555523 | 0.1517541 | 0.150294 | 0.1899719
1554 | 0.15626 | 0.1583187 | 0.1323174 | 0.1275451 | 0.1152968 | 0.1570746 | 0.1450806 | 0.1215466 | 0.1438558 | 0.176539 | 0.1404571 | 0.1361841 | 0.2485766 | 0.1082887 | 0.123152 | 0.1204257 | 0.122473 | 0.09832309 | 0.1486158 | 0.1617613 | 0.1326318 | 0.1255855 | 0.2010315 | 0.1853687 | 0.179081 | 0.1740287 | 0.1306108 | 0.1093786 | 0.1133874 | 0.172783 | 0.0947868 | 0.129186 | 0.1371144 | 0.1262808 | 0.1808485 | 0.1796234 | 0.1406199 | 0.1236364 | 0.1190013 | 0.1567819 | 0.1786119 | 0.1333529 | 0.1554226 | 0.1617866 | 0.160641 | 0.1837515
1555 | 0.1514249 | 0.1624356 | 0.1284857 | 0.1388009 | 0.1494967 | 0.1568773 | 0.1374619 | 0.1216888 | 0.1299136 | 0.1824935 | 0.1229905 | 0.14763 | 0.2530562 | 0.1533936 | 0.1228234 | 0.1095795 | 0.1264706 | 0.08884457 | 0.1694485 | 0.1747056 | 0.1722407 | 0.1348759 | 0.1967493 | 0.1706748 | 0.1725261 | 0.1902865 | 0.1377341 | 0.1061338 | 0.1010891 | 0.174154 | 0.1086982 | 0.1275394 | 0.1353176 | 0.1907453 | 0.1764456 | 0.1689817 | 0.1445163 | 0.1301127 | 0.1303318 | 0.1619508 | 0.1530786 | 0.1038634 | 0.1726407 | 0.1591611 | 0.1513934 | 0.1865788
1556 | 0.154513 | 0.1540521 | 0.1292922 | 0.1165495 | 0.1400574 | 0.1510472 | 0.1458598 | 0.1225134 | 0.1347945 | 0.1829366 | 0.1248794 | 0.1381863 | 0.256209 | 0.1306111 | 0.1104039 | 0.1174729 | 0.1224748 | 0.06768609 | 0.1696376 | 0.1564738 | 0.1565795 | 0.1329797 | 0.1931125 | 0.172537 | 0.1875868 | 0.1854562 | 0.1229173 | 0.1226078 | 0.1144861 | 0.1792969 | 0.1029452 | 0.1134901 | 0.1265668 | 0.1343682 | 0.1912203 | 0.1774244 | 0.1450977 | 0.1279209 | 0.1132984 | 0.1640167 | 0.1683278 | 0.1267891 | 0.1658086 | 0.1546102 | 0.1467001 | 0.1717051
1557 | 0.1202247 | 0.1688916 | 0.1161901 | 0.1441308 | 0.1472026 | 0.1530011 | 0.1368083 | 0.1204908 | 0.1420086 | 0.1657722 | 0.1243009 | 0.1486827 | 0.2390297 | 0.1409321 | 0.127793 | 0.1162962 | 0.1327257 | 0.0662148 | 0.1763552 | 0.1824961 | 0.1274526 | 0.1324061 | 0.1937729 | 0.1802814 | 0.1861014 | 0.1837999 | 0.1402774 | 0.1085653 | 0.1072879 | 0.1749544 | 0.1225006 | 0.123966 | 0.1220757 | 0.1532676 | 0.2033444 | 0.1783964 | 0.1605803 | 0.1297036 | 0.1355131 | 0.1508576 | 0.1406175 | 0.1161767 | 0.1596798 | 0.1688306 | 0.1598417 | 0.1910378
1558 | 0.1385231 | 0.1394277 | 0.1041202 | 0.1126362 | 0.1454822 | 0.1877616 | 0.1428179 | 0.1229129 | 0.1334486 | 0.162561 | 0.1351607 | 0.1422012 | 0.2439064 | 0.1347378 | 0.1104559 | 0.1320651 | 0.1238854 | 0.108489 | 0.1956203 | 0.1603621 | 0.1552506 | 0.1372477 | 0.1803853 | 0.1870515 | 0.1823974 | 0.1848664 | 0.1432905 | 0.1064772 | 0.09996433 | 0.1791457 | 0.1218879 | 0.08170345 | 0.108019 | 0.1656721 | 0.1686998 | 0.1831094 | 0.1223834 | 0.1181649 | 0.109924 | 0.1634174 | 0.1835041 | 0.125073 | 0.1641197 | 0.1573389 | 0.1430231 | 0.1721871
1559 | 0.1452097 | 0.1553503 | 0.1382067 | 0.1549944 | 0.1205266 | 0.1431483 | 0.1440925 | 0.1252122 | 0.1347835 | 0.1777998 | 0.1365493 | 0.1442005 | 0.24121 | 0.1381637 | 0.1140457 | 0.1144554 | 0.1223017 | 0.1059528 | 0.1768886 | 0.1579493 | 0.1484845 | 0.1285927 | 0.1923808 | 0.1841721 | 0.1793324 | 0.1937711 | 0.1383582 | 0.1199813 | 0.1129824 | 0.177783 | 0.1312502 | 0.126897 | 0.1241262 | 0.1737727 | 0.168407 | 0.1711094 | 0.129293 | 0.1264988 | 0.1310284 | 0.1413245 | 0.1593401 | 0.1067126 | 0.1584018 | 0.1673677 | 0.1574426 | 0.1857478
1560 | 0.1474342 | 0.1378001 | 0.1279995 | 0.1117272 | 0.108285 | 0.1447622 | 0.1369942 | 0.1176695 | 0.1294642 | 0.1870656 | 0.1321759 | 0.1387692 | 0.2288642 | 0.1341524 | 0.1021925 | 0.1189969 | 0.1303137 | 0.123855 | 0.1406952 | 0.1626747 | 0.1596341 | 0.1296161 | 0.1812214 | 0.2076698 | 0.1791095 | 0.1818857 | 0.1491282 | 0.1144114 | 0.1171937 | 0.1721967 | 0.1241259 | 0.1049669 | 0.1393567 | 0.1535183 | 0.1868828 | 0.1968945 | 0.1420279 | 0.1326288 | 0.1298151 | 0.1571338 | 0.1585271 | 0.1109826 | 0.168281 | 0.1722981 | 0.1678183 | 0.1885259
1561 | 0.1625401 | 0.1351119 | 0.1361774 | 0.1409805 | 0.1395628 | 0.1613325 | 0.1423793 | 0.1268519 | 0.1458807 | 0.1688363 | 0.1393155 | 0.1407775 | 0.2533394 | 0.135109 | 0.1072186 | 0.1258056 | 0.1450709 | 0.07255827 | 0.1532902 | 0.1503125 | 0.1788509 | 0.1219965 | 0.1856067 | 0.1908438 | 0.1802561 | 0.1746811 | 0.1335826 | 0.1221557 | 0.1351583 | 0.1706942 | 0.1083341 | 0.1140787 | 0.1340753 | 0.1536843 | 0.1698932 | 0.1621107 | 0.1703482 | 0.1324651 | 0.1174941 | 0.158664 | 0.1675076 | 0.1140521 | 0.1614039 | 0.1643359 | 0.1514983 | 0.1976437
1562 | 0.1466823 | 0.1521499 | 0.1323119 | 0.1040055 | 0.136622 | 0.1620108 | 0.1389236 | 0.1292447 | 0.1421997 | 0.1744008 | 0.1185326 | 0.1489419 | 0.2409347 | 0.1213411 | 0.1088495 | 0.118928 | 0.1123482 | 0.06244327 | 0.1716119 | 0.154374 | 0.1746537 | 0.1210191 | 0.1936257 | 0.181127 | 0.1852819 | 0.1704546 | 0.1311908 | 0.111322 | 0.1131843 | 0.1867251 | 0.09922854 | 0.1051078 | 0.134165 | 0.1301343 | 0.1739256 | 0.1866017 | 0.1245301 | 0.1148195 | 0.1156777 | 0.1605468 | 0.1539861 | 0.1189771 | 0.1611706 | 0.1639236 | 0.1563289 | 0.184061
1563 | 0.1274976 | 0.1432819 | 0.1322876 | 0.1274614 | 0.1076501 | 0.1542116 | 0.1477484 | 0.123002 | 0.1591302 | 0.1803013 | 0.1395839 | 0.1299441 | 0.253803 | 0.1286036 | 0.1359184 | 0.1344669 | 0.137658 | 0.1157633 | 0.1739079 | 0.150068 | 0.1317481 | 0.1121587 | 0.1920201 | 0.1791442 | 0.1762879 | 0.1659467 | 0.1495863 | 0.1237921 | 0.1041182 | 0.1936993 | 0.1230969 | 0.1112892 | 0.1215914 | 0.1162503 | 0.1867538 | 0.1910038 | 0.1315668 | 0.1300432 | 0.1346034 | 0.1491113 | 0.1455916 | 0.122335 | 0.165309 | 0.164971 | 0.1533366 | 0.2036029
1564 | 0.1522357 | 0.1570226 | 0.1318059 | 0.1345598 | 0.1270885 | 0.1707128 | 0.1464066 | 0.1291595 | 0.1282405 | 0.1592662 | 0.1321936 | 0.1354579 | 0.2239457 | 0.1257013 | 0.1181494 | 0.1306706 | 0.1311542 | 0.1477559 | 0.1361547 | 0.1776799 | 0.1211056 | 0.1294013 | 0.193126 | 0.1818545 | 0.1800679 | 0.1913822 | 0.1513105 | 0.1157755 | 0.1159584 | 0.1789829 | 0.1202865 | 0.1025163 | 0.1247211 | 0.1417235 | 0.1800194 | 0.1862724 | 0.1686511 | 0.1186409 | 0.1188109 | 0.1578735 | 0.1861292 | 0.1103627 | 0.1668028 | 0.1572983 | 0.1466771 | 0.1824073
1565 | 0.1686592 | 0.1543803 | 0.155945 | 0.1415783 | 0.1571016 | 0.1611343 | 0.1455604 | 0.1226155 | 0.143811 | 0.1704331 | 0.1181667 | 0.1428993 | 0.2343993 | 0.1483619 | 0.1202045 | 0.1217558 | 0.1461223 | 0.1438151 | 0.1555708 | 0.1477084 | 0.1656654 | 0.1221595 | 0.1934318 | 0.178028 | 0.1880534 | 0.1718384 | 0.164864 | 0.1236432 | 0.0966979 | 0.1823652 | 0.1135656 | 0.09986371 | 0.1252028 | 0.1267896 | 0.1994245 | 0.1650939 | 0.158145 | 0.1250997 | 0.1233243 | 0.1695291 | 0.1838702 | 0.1154119 | 0.1687252 | 0.1704731 | 0.1600049 | 0.1799788
1566 | 0.1228656 | 0.1398477 | 0.1403095 | 0.08710938 | 0.1365889 | 0.137438 | 0.1443593 | 0.1209564 | 0.12815 | 0.1654277 | 0.1332962 | 0.1415323 | 0.2621361 | 0.1449755 | 0.1475242 | 0.1323303 | 0.1100442 | 0.05263808 | 0.1817019 | 0.1598664 | 0.121787 | 0.1200153 | 0.1760279 | 0.1740733 | 0.1881391 | 0.1723082 | 0.1298919 | 0.1139658 | 0.1250783 | 0.1730521 | 0.1161263 | 0.1261293 | 0.1427456 | 0.1342536 | 0.1687425 | 0.1544987 | 0.1259923 | 0.1348649 | 0.1143602 | 0.1519538 | 0.1827412 | 0.1238097 | 0.1518963 | 0.1572337 | 0.1478799 | 0.1964332
1567 | 0.1157848 | 0.1357221 | 0.1488799 | 0.1406999 | 0.1388529 | 0.1555664 | 0.1438794 | 0.1297524 | 0.1308898 | 0.1769171 | 0.1367842 | 0.1297243 | 0.2697854 | 0.1148886 | 0.118226 | 0.1194794 | 0.1133521 | 0.1121967 | 0.1372812 | 0.1577339 | 0.1498581 | 0.1175271 | 0.1939158 | 0.1806041 | 0.1873666 | 0.1778567 | 0.1415386 | 0.1104008 | 0.1236584 | 0.1847759 | 0.1429158 | 0.1020377 | 0.1371843 | 0.1878181 | 0.2093337 | 0.1751994 | 0.1481588 | 0.128153 | 0.135263 | 0.1644931 | 0.1688547 | 0.1091081 | 0.1759396 | 0.1456141 | 0.1474994 | 0.185655
1568 | 0.1191159 | 0.1343121 | 0.1390872 | 0.1113518 | 0.1626784 | 0.1300195 | 0.135889 | 0.1312934 | 0.1397436 | 0.1721107 | 0.129482 | 0.1440679 | 0.2314745 | 0.1368337 | 0.1256893 | 0.1095271 | 0.1278424 | 0.1153489 | 0.1786161 | 0.1785273 | 0.1408166 | 0.1231614 | 0.1799893 | 0.1812519 | 0.1817446 | 0.1808859 | 0.1251612 | 0.1132084 | 0.1060147 | 0.1729482 | 0.1117132 | 0.106539 | 0.1185465 | 0.08520692 | 0.1741205 | 0.1674434 | 0.1707078 | 0.1296732 | 0.1230484 | 0.1536222 | 0.1401908 | 0.1277098 | 0.1596686 | 0.1576539 | 0.1268416 | 0.1984358
1569 | 0.1282895 | 0.1177065 | 0.1041719 | 0.1288816 | 0.1425352 | 0.1382934 | 0.1335862 | 0.1172363 | 0.1371342 | 0.1758425 | 0.125509 | 0.1565246 | 0.2570556 | 0.138503 | 0.119843 | 0.1281051 | 0.1226496 | 0.07218741 | 0.1722085 | 0.1563872 | 0.1562479 | 0.1138852 | 0.1958117 | 0.1713452 | 0.1948975 | 0.1766863 | 0.1434493 | 0.1138661 | 0.1087124 | 0.185215 | 0.1038719 | 0.09881422 | 0.1138411 | 0.177634 | 0.1851417 | 0.1777258 | 0.1622689 | 0.1340109 | 0.1384841 | 0.168292 | 0.1815698 | 0.1036511 | 0.1567959 | 0.1544691 | 0.1515875 | 0.1898734
1570 | 0.14652 | 0.1251076 | 0.1431252 | 0.1183331 | 0.1207411 | 0.1462303 | 0.1461937 | 0.1247622 | 0.1430866 | 0.1748435 | 0.1425155 | 0.1376988 | 0.2761191 | 0.1289238 | 0.1415309 | 0.111514 | 0.1204953 | 0.09182936 | 0.1861111 | 0.156577 | 0.1629986 | 0.1293813 | 0.1844591 | 0.1949024 | 0.1884315 | 0.1811059 | 0.1399381 | 0.1126764 | 0.1215208 | 0.1698437 | 0.1113545 | 0.08705432 | 0.1159296 | 0.0930079 | 0.2159631 | 0.2099689 | 0.1617007 | 0.131107 | 0.1161466 | 0.1608195 | 0.1391851 | 0.122291 | 0.1650511 | 0.1537119 | 0.1540173 | 0.2013287
1571 | 0.124767 | 0.1587372 | 0.1481559 | 0.1244159 | 0.1096137 | 0.1563394 | 0.1448922 | 0.1232744 | 0.1277629 | 0.1536899 | 0.1497576 | 0.1337129 | 0.236351 | 0.1349497 | 0.1241691 | 0.1206586 | 0.1520804 | 0.1016237 | 0.1675512 | 0.1709001 | 0.1525191 | 0.1195861 | 0.1959031 | 0.1793431 | 0.1862572 | 0.1796437 | 0.1285659 | 0.120581 | 0.1037504 | 0.1935661 | 0.1091352 | 0.1047211 | 0.1083412 | 0.08073181 | 0.1865957 | 0.1643516 | 0.1512723 | 0.1238666 | 0.1200881 | 0.1625391 | 0.178966 | 0.1082024 | 0.1667524 | 0.1677793 | 0.1554798 | 0.1772969
1572 | 0.1523981 | 0.1430758 | 0.1273521 | 0.1161554 | 0.1451469 | 0.149528 | 0.1445293 | 0.1161545 | 0.1422323 | 0.1668125 | 0.1322977 | 0.1455391 | 0.2685442 | 0.117158 | 0.1203766 | 0.1063898 | 0.1182561 | 0.08718995 | 0.1634082 | 0.1637203 | 0.168437 | 0.1376159 | 0.195425 | 0.1755098 | 0.1928466 | 0.1669384 | 0.159151 | 0.1151226 | 0.1102579 | 0.1771153 | 0.1120544 | 0.1317163 | 0.1199726 | 0.1468678 | 0.1365502 | 0.2006069 | 0.1555406 | 0.1257408 | 0.1298617 | 0.1535956 | 0.148272 | 0.1152541 | 0.1543498 | 0.1513472 | 0.1428338 | 0.1669138
1573 | 0.1685335 | 0.1266199 | 0.1042461 | 0.12773 | 0.1671144 | 0.1696539 | 0.135247 | 0.1299964 | 0.1505317 | 0.1854263 | 0.1297822 | 0.1409559 | 0.2359091 | 0.1250809 | 0.1265441 | 0.1307065 | 0.1246684 | 0.1215146 | 0.1739608 | 0.1728387 | 0.1527924 | 0.1264061 | 0.1768228 | 0.1741836 | 0.1844604 | 0.1798267 | 0.1180033 | 0.1239157 | 0.1117373 | 0.1876331 | 0.1179612 | 0.08791827 | 0.1251144 | 0.1070205 | 0.1799615 | 0.1642765 | 0.1474937 | 0.1277095 | 0.1266926 | 0.154396 | 0.1911975 | 0.103774 | 0.1638235 | 0.1615259 | 0.1457087 | 0.1846797
1574 | 0.1576982 | 0.1438442 | 0.1295228 | 0.1085393 | 0.1221926 | 0.1447383 | 0.1356316 | 0.1203969 | 0.1488923 | 0.1714617 | 0.13566 | 0.1518315 | 0.2308185 | 0.1430381 | 0.1094121 | 0.1334511 | 0.1463058 | 0.1285135 | 0.1605679 | 0.1766776 | 0.1458501 | 0.1285705 | 0.1834128 | 0.1826875 | 0.1895624 | 0.2083626 | 0.1359975 | 0.1217862 | 0.1102352 | 0.1772605 | 0.1113505 | 0.08952366 | 0.1334427 | 0.1452507 | 0.1545119 | 0.1843469 | 0.1717665 | 0.1201271 | 0.1345872 | 0.1609641 | 0.1683024 | 0.1212121 | 0.1658093 | 0.1681019 | 0.1462812 | 0.1828467
1575 | 0.1332132 | 0.1195709 | 0.1372366 | 0.1137778 | 0.1652418 | 0.1796048 | 0.1388736 | 0.1312569 | 0.1397025 | 0.1820036 | 0.1438336 | 0.1441953 | 0.2370947 | 0.1327054 | 0.1290086 | 0.1227787 | 0.1248307 | 0.1025217 | 0.1506859 | 0.1761091 | 0.1755555 | 0.1305505 | 0.1888716 | 0.1793072 | 0.1957494 | 0.1941588 | 0.1509716 | 0.1227378 | 0.1131793 | 0.1844801 | 0.1149341 | 0.1130653 | 0.1329276 | 0.1001812 | 0.1870526 | 0.1807201 | 0.1500806 | 0.1268262 | 0.1225535 | 0.1555105 | 0.1657907 | 0.1121695 | 0.155887 | 0.1706446 | 0.1530026 | 0.1795545
1576 | 0.1601633 | 0.1286029 | 0.1357085 | 0.1163017 | 0.1367582 | 0.146659 | 0.1256607 | 0.1230668 | 0.1489183 | 0.1795274 | 0.1254164 | 0.1357733 | 0.2640525 | 0.1370035 | 0.1418387 | 0.1216452 | 0.1261351 | 0.09808421 | 0.187728 | 0.159731 | 0.1444833 | 0.1160413 | 0.1929406 | 0.175384 | 0.199343 | 0.1944838 | 0.1287071 | 0.1049465 | 0.1034708 | 0.1867532 | 0.1304567 | 0.1273223 | 0.1241356 | 0.1452457 | 0.1869616 | 0.1537297 | 0.1527952 | 0.1245964 | 0.1497612 | 0.1634665 | 0.1752435 | 0.1274569 | 0.1674263 | 0.1777924 | 0.145637 | 0.1877641
1577 | 0.1245636 | 0.1360018 | 0.1255717 | 0.1452172 | 0.142955 | 0.1391113 | 0.1347509 | 0.1296681 | 0.1368603 | 0.1722139 | 0.1185409 | 0.1388036 | 0.2621401 | 0.1269338 | 0.1333604 | 0.1329665 | 0.1352549 | 0.1638082 | 0.1534228 | 0.1574568 | 0.1717526 | 0.129409 | 0.1981644 | 0.192568 | 0.2046783 | 0.1848396 | 0.1191583 | 0.1042657 | 0.1096198 | 0.196427 | 0.1131512 | 0.1012815 | 0.1330173 | 0.1664682 | 0.1747767 | 0.1666996 | 0.1743469 | 0.1272292 | 0.1373656 | 0.1597054 | 0.1623696 | 0.1278062 | 0.1692092 | 0.1540158 | 0.1487397 | 0.1940168
1578 | 0.1634034 | 0.1471236 | 0.1465164 | 0.1124346 | 0.1030777 | 0.1353487 | 0.1306289 | 0.1247501 | 0.1511863 | 0.1777273 | 0.1316604 | 0.161459 | 0.249528 | 0.140002 | 0.1435576 | 0.1288358 | 0.1261674 | 0.1012768 | 0.1607559 | 0.1639333 | 0.1791805 | 0.1249066 | 0.1964759 | 0.177023 | 0.2022793 | 0.1853132 | 0.1453988 | 0.1175269 | 0.1066475 | 0.177579 | 0.09398088 | 0.0923882 | 0.1363882 | 0.08029889 | 0.1752518 | 0.162072 | 0.1837033 | 0.1168066 | 0.1268976 | 0.1685422 | 0.1535096 | 0.1192927 | 0.1675478 | 0.1476081 | 0.1706311 | 0.1867365
1579 | 0.1185292 | 0.1536789 | 0.1170769 | 0.1385251 | 0.118614 | 0.1698656 | 0.1336944 | 0.120679 | 0.1325848 | 0.1569562 | 0.1235132 | 0.1628416 | 0.2475806 | 0.1388582 | 0.1254533 | 0.139255 | 0.1145809 | 0.1019076 | 0.1794675 | 0.1660418 | 0.1426731 | 0.1325247 | 0.1910469 | 0.1868864 | 0.2006183 | 0.19395 | 0.1456954 | 0.1133034 | 0.1109412 | 0.1930205 | 0.1012376 | 0.1056648 | 0.1319258 | 0.1644266 | 0.1887305 | 0.1787208 | 0.1675986 | 0.1319133 | 0.11139 | 0.1570545 | 0.1602329 | 0.1216212 | 0.1663434 | 0.161308 | 0.165289 | 0.1642232
1580 | 0.1646021 | 0.1443919 | 0.1173133 | 0.1033944 | 0.1652842 | 0.1869961 | 0.1372019 | 0.122906 | 0.1431211 | 0.172498 | 0.1360102 | 0.1560052 | 0.2489077 | 0.1262183 | 0.1157383 | 0.1133348 | 0.1366615 | 0.113489 | 0.1904649 | 0.1778537 | 0.1635112 | 0.1261624 | 0.2034191 | 0.1858477 | 0.2022817 | 0.2103143 | 0.1624441 | 0.1142325 | 0.09621616 | 0.1869459 | 0.1189153 | 0.1436818 | 0.1229958 | 0.1234816 | 0.1990281 | 0.1855078 | 0.1635137 | 0.121765 | 0.1257452 | 0.1595772 | 0.1612251 | 0.1030464 | 0.1672877 | 0.1458207 | 0.1562169 | 0.1790582
1581 | 0.1375498 | 0.154971 | 0.1383204 | 0.1331141 | 0.1196834 | 0.1664723 | 0.1424556 | 0.1292991 | 0.1502374 | 0.186779 | 0.1462581 | 0.137039 | 0.2322167 | 0.1439795 | 0.0996703 | 0.1231342 | 0.1083108 | 0.1303414 | 0.183311 | 0.1971125 | 0.181585 | 0.1168537 | 0.1925098 | 0.1848389 | 0.2010858 | 0.2035971 | 0.1399292 | 0.1094901 | 0.1217067 | 0.1736002 | 0.1134691 | 0.1256597 | 0.1254916 | 0.1111715 | 0.2302187 | 0.1775341 | 0.154602 | 0.1167424 | 0.1300311 | 0.153604 | 0.1870797 | 0.1012659 | 0.1710267 | 0.1601929 | 0.1474456 | 0.19463
1582 | 0.1429112 | 0.1401154 | 0.1435438 | 0.1173402 | 0.1406093 | 0.1238527 | 0.1420756 | 0.1201952 | 0.1383848 | 0.1687628 | 0.1430096 | 0.1480266 | 0.2453907 | 0.1334801 | 0.1168785 | 0.1399596 | 0.1243742 | 0.08781156 | 0.1773413 | 0.1628727 | 0.1737648 | 0.1249842 | 0.2018568 | 0.1752496 | 0.2042328 | 0.191636 | 0.1183768 | 0.1168694 | 0.1073881 | 0.1847193 | 0.09633339 | 0.1046721 | 0.1002512 | 0.148714 | 0.2179462 | 0.1678673 | 0.12474 | 0.132079 | 0.1296184 | 0.1476632 | 0.1924738 | 0.1156491 | 0.1753528 | 0.1686866 | 0.1375724 | 0.1824126
1583 | 0.158806 | 0.138013 | 0.1325895 | 0.1226097 | 0.1328835 | 0.1620348 | 0.1401678 | 0.1268443 | 0.138446 | 0.1882542 | 0.1377794 | 0.1483434 | 0.2721871 | 0.1378573 | 0.1190034 | 0.1198923 | 0.1469187 | 0.1313214 | 0.1460168 | 0.180191 | 0.1676903 | 0.1241158 | 0.2023344 | 0.1571007 | 0.20862 | 0.2005261 | 0.1365692 | 0.1216141 | 0.122883 | 0.171125 | 0.1348864 | 0.1278709 | 0.1319717 | 0.09308912 | 0.1760766 | 0.1747694 | 0.167213 | 0.1230437 | 0.1337646 | 0.1414806 | 0.1333258 | 0.09967977 | 0.1579889 | 0.1795155 | 0.1512197 | 0.2002714
1584 | 0.149856 | 0.1383452 | 0.1236416 | 0.1361363 | 0.1317058 | 0.1751164 | 0.1370013 | 0.1268993 | 0.1479851 | 0.1759737 | 0.116003 | 0.1562242 | 0.2535205 | 0.1451894 | 0.1300171 | 0.1090647 | 0.1307392 | 0.08890799 | 0.189923 | 0.1709036 | 0.1701583 | 0.1225253 | 0.1877799 | 0.1797515 | 0.2124299 | 0.1784735 | 0.133508 | 0.1104345 | 0.1057652 | 0.2009908 | 0.1121926 | 0.1193645 | 0.1277991 | 0.1537283 | 0.1910698 | 0.1669241 | 0.1413808 | 0.1275636 | 0.1150349 | 0.1609379 | 0.1643325 | 0.1115258 | 0.1579914 | 0.1615342 | 0.1595495 | 0.2009996
1585 | 0.1377657 | 0.1476003 | 0.1329302 | 0.1120038 | 0.1456738 | 0.1599408 | 0.1411093 | 0.1226798 | 0.1326608 | 0.1634445 | 0.1343468 | 0.1469072 | 0.2498534 | 0.106654 | 0.1176196 | 0.1232265 | 0.1303555 | 0.09866921 | 0.1592185 | 0.1842184 | 0.1718566 | 0.1330673 | 0.200072 | 0.1833128 | 0.2016819 | 0.1843254 | 0.1267832 | 0.09736247 | 0.1052305 | 0.1750396 | 0.1173126 | 0.08960726 | 0.1171765 | 0.1364555 | 0.1691796 | 0.1735537 | 0.1544994 | 0.1206056 | 0.1080252 | 0.1649544 | 0.1667982 | 0.1303398 | 0.1587783 | 0.1503666 | 0.150889 | 0.1773782
1586 | 0.1694056 | 0.1096802 | 0.1510226 | 0.1077576 | 0.1008981 | 0.1296679 | 0.1346128 | 0.1159188 | 0.1431739 | 0.1748187 | 0.1354444 | 0.1359231 | 0.2625273 | 0.1224052 | 0.1639584 | 0.1320006 | 0.1490226 | 0.06574884 | 0.1682198 | 0.1528973 | 0.1484624 | 0.1248053 | 0.1895888 | 0.1762249 | 0.2204989 | 0.1902039 | 0.1464005 | 0.1152517 | 0.1210836 | 0.1801628 | 0.1231762 | 0.1251087 | 0.1407037 | 0.1402655 | 0.2080122 | 0.1833009 | 0.1519316 | 0.1238443 | 0.1404682 | 0.1612788 | 0.1626345 | 0.11665 | 0.16242 | 0.1607107 | 0.149232 | 0.1811632
1587 | 0.1588095 | 0.1525065 | 0.1487967 | 0.1261929 | 0.1238986 | 0.1740724 | 0.1404718 | 0.1260186 | 0.1457604 | 0.1717101 | 0.1533888 | 0.1550592 | 0.2407316 | 0.1133492 | 0.1031425 | 0.1326064 | 0.1116968 | 0.1445662 | 0.1825814 | 0.1707603 | 0.1483512 | 0.1269516 | 0.2012077 | 0.1779997 | 0.201244 | 0.1882786 | 0.1637209 | 0.1127166 | 0.1140297 | 0.1891108 | 0.1208319 | 0.1037272 | 0.1316773 | 0.08168139 | 0.1698017 | 0.1908345 | 0.1564145 | 0.1202555 | 0.1366829 | 0.1505397 | 0.1717998 | 0.1243848 | 0.1603617 | 0.1627035 | 0.1490418 | 0.1797348
1588 | 0.1098521 | 0.1455239 | 0.1239294 | 0.1307931 | 0.143574 | 0.1337925 | 0.140386 | 0.1281519 | 0.1422892 | 0.1763198 | 0.1406672 | 0.1392873 | 0.2352362 | 0.1446493 | 0.1149668 | 0.1252159 | 0.1375993 | 0.1011171 | 0.1753814 | 0.1547922 | 0.1640297 | 0.1373229 | 0.1890879 | 0.1894702 | 0.2091513 | 0.196471 | 0.1254454 | 0.1160307 | 0.1108953 | 0.1779191 | 0.1337202 | 0.1005745 | 0.1403458 | 0.1385652 | 0.1907471 | 0.1835059 | 0.1415634 | 0.1273162 | 0.1107888 | 0.1621902 | 0.1336274 | 0.1068946 | 0.1649939 | 0.148572 | 0.1455284 | 0.1854433
1589 | 0.1387302 | 0.1287783 | 0.1223472 | 0.1210519 | 0.1450128 | 0.1610243 | 0.1422159 | 0.1187623 | 0.1428282 | 0.1838676 | 0.1343363 | 0.150314 | 0.2702353 | 0.1204285 | 0.1374756 | 0.1218735 | 0.1404141 | 0.1214773 | 0.1857575 | 0.1451168 | 0.1681921 | 0.1311513 | 0.1865413 | 0.1914764 | 0.2030247 | 0.2034404 | 0.1482615 | 0.1114784 | 0.1197035 | 0.184044 | 0.1086215 | 0.1059045 | 0.1183782 | 0.1108509 | 0.1756728 | 0.1971338 | 0.1458634 | 0.1352972 | 0.1251649 | 0.1443397 | 0.1424991 | 0.1131226 | 0.1644415 | 0.1559602 | 0.1461107 | 0.1881937
1590 | 0.1469129 | 0.1511928 | 0.1238917 | 0.1119692 | 0.1228174 | 0.1155981 | 0.1416615 | 0.129742 | 0.1421756 | 0.1756228 | 0.1376001 | 0.1497348 | 0.2381218 | 0.1408032 | 0.1073963 | 0.1262851 | 0.1085144 | 0.07379624 | 0.137054 | 0.1414501 | 0.1688289 | 0.1291253 | 0.1886585 | 0.1889313 | 0.2067605 | 0.1902442 | 0.1662831 | 0.1070739 | 0.1204377 | 0.1818029 | 0.1103693 | 0.1055273 | 0.1308922 | 0.1083453 | 0.1890588 | 0.1579676 | 0.13563 | 0.1348786 | 0.1270957 | 0.1674673 | 0.1788405 | 0.1118213 | 0.168888 | 0.1762197 | 0.1487584 | 0.1750136
1591 | 0.1561173 | 0.1376675 | 0.1671576 | 0.1133049 | 0.1183067 | 0.1462291 | 0.1336233 | 0.1223959 | 0.1454484 | 0.1759254 | 0.1393336 | 0.1491058 | 0.2525566 | 0.1270163 | 0.1403774 | 0.1306223 | 0.1060686 | 0.09683868 | 0.1749187 | 0.1571453 | 0.1434471 | 0.1271744 | 0.1835389 | 0.1855802 | 0.2148868 | 0.2028478 | 0.137898 | 0.1111666 | 0.106115 | 0.1933106 | 0.1129705 | 0.112496 | 0.1276008 | 0.1400694 | 0.1861986 | 0.1697234 | 0.1683834 | 0.1377257 | 0.1235348 | 0.1522555 | 0.1411334 | 0.1189893 | 0.1565936 | 0.1606216 | 0.161258 | 0.188011
1592 | 0.1417653 | 0.1500564 | 0.120505 | 0.1342922 | 0.1364051 | 0.1784009 | 0.1263398 | 0.1226428 | 0.1310622 | 0.1799463 | 0.1321248 | 0.1281948 | 0.2468833 | 0.1377056 | 0.1295245 | 0.1209624 | 0.135601 | 0.1229791 | 0.1937177 | 0.1865437 | 0.1312664 | 0.1283946 | 0.1948788 | 0.1812261 | 0.2196146 | 0.1877566 | 0.1321063 | 0.1132288 | 0.1096501 | 0.1794781 | 0.1220211 | 0.113765 | 0.1253776 | 0.1278219 | 0.2030005 | 0.1792981 | 0.1531797 | 0.1211306 | 0.1199003 | 0.1544083 | 0.1384297 | 0.1429226 | 0.1655303 | 0.1605151 | 0.1617841 | 0.1728764
1593 | 0.1604651 | 0.144855 | 0.1201948 | 0.1598733 | 0.1500574 | 0.1474307 | 0.1437199 | 0.1274199 | 0.1473691 | 0.1688181 | 0.1267649 | 0.137478 | 0.2551541 | 0.1281706 | 0.1484329 | 0.1019874 | 0.1228722 | 0.1133471 | 0.1574894 | 0.1655908 | 0.149581 | 0.1125724 | 0.1935672 | 0.1790506 | 0.2171731 | 0.1887919 | 0.1438437 | 0.1131936 | 0.1056879 | 0.1735568 | 0.1257391 | 0.11265 | 0.1288652 | 0.1516854 | 0.2183059 | 0.1809032 | 0.1583112 | 0.1253097 | 0.1215559 | 0.1578967 | 0.1883786 | 0.1183526 | 0.1504741 | 0.1813917 | 0.1516155 | 0.1846008
1594 | 0.115571 | 0.1400447 | 0.1257136 | 0.1458639 | 0.1243292 | 0.1364802 | 0.1369131 | 0.1222523 | 0.1478525 | 0.1734623 | 0.1363799 | 0.1448613 | 0.2429428 | 0.1437556 | 0.09420374 | 0.1224998 | 0.1282968 | 0.1669486 | 0.1706811 | 0.166065 | 0.1589024 | 0.1219859 | 0.1967779 | 0.1886161 | 0.2169085 | 0.1564023 | 0.1345995 | 0.1164856 | 0.09629044 | 0.1895965 | 0.1178725 | 0.1013709 | 0.1197734 | 0.09903709 | 0.1639687 | 0.1700852 | 0.1426747 | 0.1301217 | 0.1367678 | 0.1594753 | 0.1918507 | 0.111097 | 0.1772815 | 0.1585812 | 0.1478406 | 0.1735084
1595 | 0.1455364 | 0.160736 | 0.1244375 | 0.1076099 | 0.136624 | 0.1743747 | 0.1424198 | 0.1228063 | 0.1497816 | 0.1835158 | 0.1317059 | 0.1504718 | 0.2618904 | 0.1474299 | 0.1287214 | 0.1242382 | 0.1119669 | 0.1050289 | 0.1794661 | 0.1878295 | 0.1512384 | 0.1153515 | 0.1862375 | 0.1778845 | 0.2184711 | 0.1847175 | 0.1180033 | 0.1161996 | 0.1044524 | 0.1916953 | 0.1054438 | 0.1147806 | 0.1267071 | 0.1208635 | 0.221117 | 0.1441833 | 0.155244 | 0.1214294 | 0.1281585 | 0.1622453 | 0.1637067 | 0.1104024 | 0.1719029 | 0.1693586 | 0.1466716 | 0.169381
1596 | 0.1232639 | 0.1367479 | 0.1148495 | 0.1262986 | 0.1283433 | 0.1906268 | 0.127522 | 0.1264159 | 0.1443504 | 0.1631097 | 0.1454012 | 0.1471466 | 0.2469004 | 0.1312849 | 0.1154684 | 0.1163731 | 0.1444164 | 0.1073166 | 0.170537 | 0.1626155 | 0.1496609 | 0.1390263 | 0.1878373 | 0.1956255 | 0.2127949 | 0.1854684 | 0.1686352 | 0.1204608 | 0.1272517 | 0.1812313 | 0.1182116 | 0.08480987 | 0.1189567 | 0.1371874 | 0.1771733 | 0.1666779 | 0.1526901 | 0.1338793 | 0.122247 | 0.1461056 | 0.1479492 | 0.1013707 | 0.1643276 | 0.1634665 | 0.158334 | 0.1933098
1597 | 0.1896618 | 0.1530448 | 0.1239073 | 0.1525 | 0.1684153 | 0.1912513 | 0.1390784 | 0.126944 | 0.1406371 | 0.1786674 | 0.1395516 | 0.1447623 | 0.2613387 | 0.1210122 | 0.1163699 | 0.1406105 | 0.1375258 | 0.1281377 | 0.1588807 | 0.1792668 | 0.141243 | 0.1197333 | 0.1916264 | 0.172727 | 0.2151403 | 0.1856993 | 0.1341348 | 0.1243517 | 0.1117171 | 0.1889573 | 0.1141434 | 0.1027465 | 0.1383332 | 0.1342761 | 0.1678998 | 0.1602508 | 0.1555802 | 0.128224 | 0.1315 | 0.1613476 | 0.1677724 | 0.1046858 | 0.1597288 | 0.1660744 | 0.1511903 | 0.1889797
1598 | 0.1112758 | 0.1503325 | 0.1347194 | 0.1292932 | 0.1134388 | 0.1624568 | 0.1413707 | 0.1192735 | 0.1467541 | 0.1854402 | 0.148437 | 0.144965 | 0.2753566 | 0.1255053 | 0.105073 | 0.1150859 | 0.123 | 0.04624555 | 0.1934821 | 0.1657479 | 0.162028 | 0.1204719 | 0.189996 | 0.1739474 | 0.2192443 | 0.1882184 | 0.1487706 | 0.1225728 | 0.1220679 | 0.1808439 | 0.1203475 | 0.1193759 | 0.1282643 | 0.1864132 | 0.196557 | 0.1825791 | 0.1420188 | 0.124091 | 0.1316541 | 0.1622242 | 0.1706627 | 0.1155357 | 0.1604544 | 0.1609606 | 0.1442831 | 0.1814422
1599 | 0.1694389 | 0.1398765 | 0.1290901 | 0.136509 | 0.147028 | 0.1723111 | 0.1401916 | 0.1252228 | 0.1270244 | 0.1687821 | 0.1484274 | 0.1426633 | 0.240732 | 0.1523478 | 0.1208727 | 0.0990817 | 0.1359594 | 0.1122617 | 0.2061968 | 0.1712117 | 0.1620734 | 0.1343054 | 0.1979962 | 0.1803267 | 0.2200484 | 0.1800984 | 0.1671854 | 0.1176243 | 0.09877695 | 0.1871154 | 0.1247419 | 0.1080042 | 0.1329446 | 0.1236288 | 0.1856712 | 0.1635899 | 0.1551561 | 0.1181752 | 0.1306371 | 0.1595 | 0.1773054 | 0.1290992 | 0.1563132 | 0.1586076 | 0.1431437 | 0.190189
1600 | 0.1356548 | 0.1320006 | 0.1260238 | 0.1293917 | 0.1541826 | 0.1339101 | 0.1471215 | 0.129642 | 0.1393277 | 0.1651562 | 0.1419195 | 0.1382204 | 0.2655646 | 0.1444021 | 0.127841 | 0.1228407 | 0.131806 | 0.1471812 | 0.1636032 | 0.1883103 | 0.1592001 | 0.1272709 | 0.1926605 | 0.1842173 | 0.2102394 | 0.1885714 | 0.1338201 | 0.1173489 | 0.1153325 | 0.196728 | 0.1378172 | 0.1264687 | 0.1242217 | 0.1400024 | 0.1863423 | 0.1625362 | 0.1737925 | 0.1287975 | 0.118628 | 0.1508353 | 0.1515233 | 0.1096896 | 0.1620994 | 0.1478352 | 0.1791102 | 0.1902327
1601 | 0.1613695 | 0.1347452 | 0.1244469 | 0.107309 | 0.1173851 | 0.1737505 | 0.14182 | 0.1371479 | 0.1603818 | 0.1704767 | 0.1494338 | 0.1261498 | 0.2453763 | 0.132129 | 0.1229033 | 0.1377485 | 0.1214885 | 0.1407362 | 0.1615637 | 0.164613 | 0.1518196 | 0.1255714 | 0.2052553 | 0.1786306 | 0.2113892 | 0.1656666 | 0.1316573 | 0.1225513 | 0.1127189 | 0.1785103 | 0.1124902 | 0.09197728 | 0.11776 | 0.1911945 | 0.2032634 | 0.1555392 | 0.1691548 | 0.1239083 | 0.115313 | 0.1524864 | 0.1429664 | 0.1036495 | 0.1605215 | 0.1627347 | 0.1497731 | 0.1848255
1602 | 0.1796869 | 0.1188673 | 0.1183423 | 0.1373833 | 0.1406546 | 0.1895956 | 0.1485832 | 0.1231711 | 0.1440827 | 0.1799136 | 0.1195603 | 0.1358629 | 0.2668131 | 0.141616 | 0.1082131 | 0.1072255 | 0.1206918 | 0.08080934 | 0.1815743 | 0.1535276 | 0.1759066 | 0.1249419 | 0.202443 | 0.191877 | 0.2116615 | 0.1743081 | 0.1499905 | 0.115679 | 0.1140139 | 0.1965528 | 0.1168226 | 0.09960987 | 0.1181531 | 0.1331294 | 0.1884605 | 0.1830435 | 0.1232157 | 0.127445 | 0.1312774 | 0.1587356 | 0.1664039 | 0.1025281 | 0.1683068 | 0.1621924 | 0.1599743 | 0.1977686
1603 | 0.1336059 | 0.1456934 | 0.1459955 | 0.1381384 | 0.127119 | 0.1319999 | 0.1422641 | 0.120688 | 0.13077 | 0.1614107 | 0.1259097 | 0.1333602 | 0.2268342 | 0.1338032 | 0.1091907 | 0.136281 | 0.1051955 | 0.1502662 | 0.179602 | 0.1843021 | 0.1473315 | 0.1280787 | 0.1938676 | 0.1721572 | 0.227506 | 0.176964 | 0.141653 | 0.1090615 | 0.1136374 | 0.1867738 | 0.1182155 | 0.1337134 | 0.1370204 | 0.1190508 | 0.2054147 | 0.168559 | 0.1503133 | 0.1143261 | 0.1378199 | 0.1616037 | 0.1391385 | 0.1110397 | 0.1674071 | 0.1697945 | 0.1622462 | 0.1873142
1604 | 0.1524218 | 0.1426267 | 0.1154336 | 0.1311818 | 0.1488369 | 0.1632848 | 0.1407952 | 0.1327875 | 0.1419368 | 0.1816761 | 0.1442233 | 0.1512398 | 0.2453602 | 0.140795 | 0.1407362 | 0.117199 | 0.1294323 | 0.1640626 | 0.1522977 | 0.1469643 | 0.1442089 | 0.1250846 | 0.1887468 | 0.1843676 | 0.2157111 | 0.1775726 | 0.1419704 | 0.118071 | 0.1298158 | 0.1781923 | 0.09914769 | 0.1173559 | 0.1189788 | 0.1257887 | 0.1946831 | 0.2001773 | 0.1595098 | 0.1301208 | 0.127794 | 0.1634137 | 0.1898436 | 0.1132515 | 0.1624778 | 0.1516834 | 0.1612744 | 0.1853908
1605 | 0.1450275 | 0.1352946 | 0.1014028 | 0.1294788 | 0.1435468 | 0.1615963 | 0.1426236 | 0.117441 | 0.1338295 | 0.1704611 | 0.130094 | 0.1421287 | 0.236531 | 0.1210765 | 0.1200005 | 0.09016496 | 0.1210453 | 0.06359444 | 0.1515052 | 0.1836048 | 0.160388 | 0.136788 | 0.2023505 | 0.1788861 | 0.2135012 | 0.1772362 | 0.1440516 | 0.1063063 | 0.1130466 | 0.1853895 | 0.1263828 | 0.1365192 | 0.1006734 | 0.1309127 | 0.1885835 | 0.1652407 | 0.163951 | 0.1207855 | 0.1105615 | 0.1582749 | 0.1694139 | 0.1189617 | 0.1484231 | 0.1700561 | 0.1622669 | 0.1825262
1606 | 0.1590416 | 0.1787769 | 0.1323404 | 0.1285849 | 0.1289365 | 0.1764004 | 0.128926 | 0.1190837 | 0.1260086 | 0.173772 | 0.1448944 | 0.1405116 | 0.2532959 | 0.1191114 | 0.1325892 | 0.09358777 | 0.1230841 | 0.1584349 | 0.1834742 | 0.1639917 | 0.1432571 | 0.1380758 | 0.1941262 | 0.1761805 | 0.2247372 | 0.1793438 | 0.1298619 | 0.1253683 | 0.1200007 | 0.1779145 | 0.1133372 | 0.1180089 | 0.1078642 | 0.1463639 | 0.1965927 | 0.1882177 | 0.1642435 | 0.1251387 | 0.1224369 | 0.149048 | 0.1767874 | 0.1135011 | 0.1726442 | 0.1684833 | 0.1444749 | 0.1806735
1607 | 0.1539219 | 0.1491062 | 0.1156351 | 0.1301297 | 0.1658423 | 0.150295 | 0.1462024 | 0.1166947 | 0.1366419 | 0.1571762 | 0.126926 | 0.1601607 | 0.2557925 | 0.1483551 | 0.1454445 | 0.1201828 | 0.1164705 | 0.1476493 | 0.1433035 | 0.1571867 | 0.1495485 | 0.1292443 | 0.2021079 | 0.1868861 | 0.2224921 | 0.1943172 | 0.1579341 | 0.1152095 | 0.1144241 | 0.1837137 | 0.1260879 | 0.1085803 | 0.1288731 | 0.1527408 | 0.1982571 | 0.2123144 | 0.1443483 | 0.1182221 | 0.1276919 | 0.1498659 | 0.1922471 | 0.10638 | 0.151461 | 0.1848369 | 0.158616 | 0.1830948
1608 | 0.1467006 | 0.1422321 | 0.1126253 | 0.1242503 | 0.1226165 | 0.1574715 | 0.1362493 | 0.1297334 | 0.1380319 | 0.1605749 | 0.1303151 | 0.1304936 | 0.2736442 | 0.1413522 | 0.1074776 | 0.1353718 | 0.1306697 | 0.1510963 | 0.1502361 | 0.1816659 | 0.141082 | 0.1307312 | 0.196599 | 0.177292 | 0.2197983 | 0.1992815 | 0.1578124 | 0.1084589 | 0.1046717 | 0.1814996 | 0.1167282 | 0.1228656 | 0.09934141 | 0.1749319 | 0.2046722 | 0.2030287 | 0.1531843 | 0.1212329 | 0.1243888 | 0.1560673 | 0.1321998 | 0.1048053 | 0.1653845 | 0.1673005 | 0.148445 | 0.1755965
1609 | 0.1427328 | 0.1233095 | 0.121228 | 0.1117552 | 0.1109526 | 0.166762 | 0.1401354 | 0.1189832 | 0.1432543 | 0.1692981 | 0.1382508 | 0.1450837 | 0.2352583 | 0.1379135 | 0.1299796 | 0.1287674 | 0.1501772 | 0.06925507 | 0.1780843 | 0.1946908 | 0.1656429 | 0.1283851 | 0.1971419 | 0.1940907 | 0.2241563 | 0.1937361 | 0.1209232 | 0.127252 | 0.1180896 | 0.1797873 | 0.1167144 | 0.1298301 | 0.1051474 | 0.1070977 | 0.1970073 | 0.1817732 | 0.126353 | 0.1204043 | 0.1434414 | 0.1551228 | 0.1700039 | 0.1046149 | 0.1566135 | 0.1866184 | 0.1361567 | 0.2031816
1610 | 0.1641167 | 0.1521375 | 0.1473877 | 0.1233938 | 0.1255618 | 0.1578385 | 0.1471044 | 0.1257904 | 0.14169 | 0.1701723 | 0.1268469 | 0.1524372 | 0.2515238 | 0.1337937 | 0.1082284 | 0.1162633 | 0.1293973 | 0.1458812 | 0.1454286 | 0.1760924 | 0.1520362 | 0.1139669 | 0.2096648 | 0.1818989 | 0.2216709 | 0.1775544 | 0.1544965 | 0.1204492 | 0.122972 | 0.1787708 | 0.1197409 | 0.10238 | 0.1282141 | 0.103911 | 0.2010237 | 0.1830735 | 0.1603605 | 0.126777 | 0.120305 | 0.1639718 | 0.1776939 | 0.1140411 | 0.1467143 | 0.1670609 | 0.1471746 | 0.1957949
1611 | 0.1151981 | 0.1165038 | 0.1034576 | 0.1190451 | 0.1604885 | 0.1767074 | 0.1353471 | 0.1342097 | 0.1446732 | 0.1688757 | 0.128574 | 0.1366893 | 0.2660592 | 0.119781 | 0.1392713 | 0.1403984 | 0.1226959 | 0.1281541 | 0.1389146 | 0.1776443 | 0.1746363 | 0.1168691 | 0.2045918 | 0.1800789 | 0.2207686 | 0.210186 | 0.1394904 | 0.1158856 | 0.09717371 | 0.1811285 | 0.1173118 | 0.1247134 | 0.1397713 | 0.1380598 | 0.1894956 | 0.1760631 | 0.1649628 | 0.1291973 | 0.1290081 | 0.1502432 | 0.174588 | 0.1200658 | 0.1548287 | 0.1673757 | 0.1452614 | 0.1880503
1612 | 0.1527211 | 0.1462393 | 0.1519648 | 0.1341936 | 0.1364 | 0.1454432 | 0.1499627 | 0.1312293 | 0.1351896 | 0.1651394 | 0.1315757 | 0.1558999 | 0.2484313 | 0.1353798 | 0.130832 | 0.1353596 | 0.1407454 | 0.105676 | 0.1856684 | 0.1546092 | 0.1834354 | 0.1258489 | 0.1944848 | 0.1798919 | 0.2242657 | 0.1944686 | 0.1506614 | 0.1232226 | 0.1156033 | 0.1806696 | 0.10931 | 0.09704569 | 0.1094995 | 0.127312 | 0.2142406 | 0.1638375 | 0.1406823 | 0.1250574 | 0.1404654 | 0.1454465 | 0.1381404 | 0.1141117 | 0.1545181 | 0.158801 | 0.1542057 | 0.1932003
1613 | 0.1503994 | 0.1432591 | 0.114176 | 0.1329161 | 0.1070753 | 0.1675914 | 0.149751 | 0.1209349 | 0.1502141 | 0.1700226 | 0.1297672 | 0.1452301 | 0.2742394 | 0.1535932 | 0.1115551 | 0.1349167 | 0.1109499 | 0.0958917 | 0.14932 | 0.1703723 | 0.1340608 | 0.134804 | 0.2047287 | 0.1830831 | 0.2221219 | 0.2017518 | 0.1419654 | 0.1071355 | 0.1035147 | 0.1799687 | 0.1113994 | 0.1067925 | 0.1088783 | 0.1120301 | 0.1912592 | 0.1591013 | 0.1515752 | 0.1145184 | 0.1341426 | 0.1447005 | 0.1373307 | 0.1042892 | 0.1609085 | 0.1439611 | 0.1543864 | 0.2028723
1614 | 0.1628993 | 0.1291386 | 0.1308319 | 0.1286058 | 0.1402485 | 0.1669456 | 0.1347969 | 0.1278143 | 0.1478569 | 0.170859 | 0.1365896 | 0.152383 | 0.2511675 | 0.1136687 | 0.1250632 | 0.1193869 | 0.136563 | 0.08567212 | 0.1339755 | 0.1974759 | 0.176521 | 0.1184509 | 0.1997831 | 0.191639 | 0.2199725 | 0.1828656 | 0.1579297 | 0.1224367 | 0.09336497 | 0.1938683 | 0.1305116 | 0.105319 | 0.1320576 | 0.108234 | 0.1844511 | 0.1936067 | 0.123805 | 0.1075589 | 0.1357143 | 0.1457388 | 0.1691502 | 0.1087942 | 0.167372 | 0.1641037 | 0.1675711 | 0.1990795
1615 | 0.1604483 | 0.1590433 | 0.1628615 | 0.1200249 | 0.1392789 | 0.1714742 | 0.1393773 | 0.1291046 | 0.1620759 | 0.1704935 | 0.1371879 | 0.158921 | 0.2435943 | 0.1536587 | 0.1226645 | 0.113298 | 0.1078398 | 0.1543162 | 0.1671379 | 0.1817627 | 0.1580496 | 0.137091 | 0.2038316 | 0.1786739 | 0.2268118 | 0.1822576 | 0.1540681 | 0.1248418 | 0.1162781 | 0.1738797 | 0.1124607 | 0.09547258 | 0.1232002 | 0.1789152 | 0.1667076 | 0.1987959 | 0.1335061 | 0.1232644 | 0.118357 | 0.1607842 | 0.1829136 | 0.1223069 | 0.1635899 | 0.1545646 | 0.1267307 | 0.1832402
1616 | 0.1358348 | 0.1131765 | 0.1282899 | 0.1182851 | 0.1189245 | 0.1377699 | 0.135283 | 0.1247504 | 0.1465642 | 0.17872 | 0.1339916 | 0.1459686 | 0.2613122 | 0.1177684 | 0.1127855 | 0.1301297 | 0.1107981 | 0.1019494 | 0.1672635 | 0.1564389 | 0.1728734 | 0.1291747 | 0.2078254 | 0.1991043 | 0.2203055 | 0.2006299 | 0.1293252 | 0.1102478 | 0.114785 | 0.190809 | 0.1238891 | 0.1350716 | 0.125376 | 0.12637 | 0.214808 | 0.1642686 | 0.1705251 | 0.1176171 | 0.1213314 | 0.1612254 | 0.1522847 | 0.1292276 | 0.1639954 | 0.1713087 | 0.1457506 | 0.1760116
1617 | 0.1535319 | 0.1370884 | 0.1306677 | 0.1270635 | 0.1514243 | 0.1619662 | 0.1477579 | 0.1269041 | 0.1312083 | 0.1866732 | 0.1252794 | 0.1405123 | 0.2694859 | 0.1177988 | 0.09488746 | 0.09351943 | 0.1305298 | 0.1101981 | 0.1590639 | 0.1820417 | 0.1376029 | 0.1282037 | 0.2017051 | 0.1848329 | 0.2409576 | 0.1764905 | 0.1640443 | 0.1122474 | 0.1150686 | 0.1814926 | 0.1148001 | 0.1069384 | 0.1131548 | 0.1411171 | 0.1643244 | 0.1657712 | 0.1553532 | 0.1271513 | 0.129388 | 0.1493392 | 0.1542156 | 0.1142635 | 0.1591391 | 0.1716768 | 0.1450236 | 0.1949016
1618 | 0.1275809 | 0.1487267 | 0.1397381 | 0.1290441 | 0.1502129 | 0.1121303 | 0.138106 | 0.1292203 | 0.1448807 | 0.1718035 | 0.1298236 | 0.142475 | 0.2251315 | 0.1433856 | 0.1356393 | 0.139348 | 0.1141748 | 0.1296758 | 0.1525684 | 0.1521704 | 0.1449158 | 0.1307151 | 0.1967574 | 0.1685513 | 0.207981 | 0.1767383 | 0.1539147 | 0.1131914 | 0.1095436 | 0.1896983 | 0.1215393 | 0.1196486 | 0.119157 | 0.1364818 | 0.1686637 | 0.1797661 | 0.1592226 | 0.1297379 | 0.1206067 | 0.1578477 | 0.149967 | 0.09750247 | 0.1602274 | 0.1828675 | 0.163828 | 0.189775
1619 | 0.1340495 | 0.1443862 | 0.1659781 | 0.129681 | 0.113985 | 0.133996 | 0.1361322 | 0.12824 | 0.1393017 | 0.1556699 | 0.146218 | 0.1449536 | 0.2441605 | 0.1268211 | 0.1100665 | 0.1099568 | 0.1209925 | 0.09107671 | 0.1677808 | 0.164847 | 0.132282 | 0.1413684 | 0.2012045 | 0.1772441 | 0.2117894 | 0.1954026 | 0.1424573 | 0.1251818 | 0.1249901 | 0.1767455 | 0.09883463 | 0.111495 | 0.1243279 | 0.1514267 | 0.2004513 | 0.1810352 | 0.1412495 | 0.1237169 | 0.1188883 | 0.1569435 | 0.1351301 | 0.1110889 | 0.1569737 | 0.1635223 | 0.1472084 | 0.1772907
1620 | 0.1288723 | 0.1404098 | 0.1033364 | 0.1107402 | 0.1410422 | 0.1353898 | 0.1276975 | 0.130588 | 0.1514447 | 0.1755233 | 0.1330482 | 0.1433988 | 0.2556769 | 0.109642 | 0.1517867 | 0.1111383 | 0.1426888 | 0.1639124 | 0.1481967 | 0.1830221 | 0.1806955 | 0.1269743 | 0.2072732 | 0.1893092 | 0.2148318 | 0.1788822 | 0.154319 | 0.1229498 | 0.1221969 | 0.1796921 | 0.123274 | 0.09593642 | 0.1282694 | 0.07304097 | 0.1890712 | 0.1609848 | 0.1759985 | 0.1351367 | 0.134035 | 0.1505688 | 0.182449 | 0.105338 | 0.1715803 | 0.1662856 | 0.173829 | 0.1821531
1621 | 0.142631 | 0.1584888 | 0.1238537 | 0.1284633 | 0.1265775 | 0.141184 | 0.1481937 | 0.1238244 | 0.1514241 | 0.1623498 | 0.1473313 | 0.1436834 | 0.2340517 | 0.1282982 | 0.1270178 | 0.1296094 | 0.1130954 | 0.06765596 | 0.1779094 | 0.1602692 | 0.1476802 | 0.1240897 | 0.1994195 | 0.1954606 | 0.2165942 | 0.1936234 | 0.1583175 | 0.1141244 | 0.1038367 | 0.1890476 | 0.127164 | 0.1296837 | 0.1075456 | 0.1254431 | 0.1657922 | 0.1707059 | 0.1603629 | 0.1137977 | 0.1481345 | 0.157855 | 0.1600549 | 0.09695559 | 0.1555031 | 0.1553076 | 0.1512466 | 0.1835121
1622 | 0.1467271 | 0.1379371 | 0.1218846 | 0.1217912 | 0.1329848 | 0.1514559 | 0.1365938 | 0.1329646 | 0.1480703 | 0.1720276 | 0.1372209 | 0.1511567 | 0.2453068 | 0.1265564 | 0.1355912 | 0.1199118 | 0.131602 | 0.07383889 | 0.1520245 | 0.1777715 | 0.1531277 | 0.117137 | 0.2005754 | 0.1934015 | 0.2042212 | 0.1874405 | 0.1250638 | 0.1216792 | 0.1210304 | 0.1885292 | 0.1236146 | 0.1184529 | 0.1230443 | 0.1414086 | 0.2231893 | 0.1748558 | 0.1585051 | 0.1363721 | 0.1320007 | 0.1506532 | 0.1746254 | 0.1153187 | 0.157086 | 0.1700219 | 0.1310669 | 0.1689316
1623 | 0.1751165 | 0.1457643 | 0.128567 | 0.1279752 | 0.1406278 | 0.1515172 | 0.128449 | 0.1191789 | 0.1367188 | 0.1721 | 0.1333142 | 0.1522932 | 0.2710683 | 0.1264442 | 0.1332739 | 0.109051 | 0.1444236 | 0.1514639 | 0.1833337 | 0.1719509 | 0.1503893 | 0.1200653 | 0.2025535 | 0.1915243 | 0.218183 | 0.1935923 | 0.1592373 | 0.1208436 | 0.1032793 | 0.185007 | 0.1126844 | 0.1044098 | 0.1366318 | 0.1432102 | 0.1649914 | 0.1604858 | 0.164224 | 0.1176911 | 0.1176281 | 0.1612904 | 0.1602042 | 0.1104337 | 0.1629948 | 0.1716689 | 0.1325629 | 0.1773549
1624 | 0.1672088 | 0.148359 | 0.1232457 | 0.08763277 | 0.1339542 | 0.1492001 | 0.1438671 | 0.1326059 | 0.140111 | 0.1779245 | 0.136964 | 0.1391819 | 0.2509925 | 0.1131949 | 0.1217972 | 0.1350413 | 0.1110957 | 0.1296917 | 0.1650085 | 0.1861858 | 0.1630391 | 0.1344138 | 0.1925657 | 0.1945594 | 0.2062065 | 0.1910799 | 0.1308272 | 0.117345 | 0.1101359 | 0.1766711 | 0.1183065 | 0.127652 | 0.1392189 | 0.09447228 | 0.1693838 | 0.1663049 | 0.1532992 | 0.1234031 | 0.1427519 | 0.1492586 | 0.1533044 | 0.1220888 | 0.1555892 | 0.169786 | 0.1429172 | 0.1875203
1625 | 0.1438397 | 0.1108832 | 0.1328911 | 0.1228264 | 0.1400604 | 0.1393305 | 0.1430548 | 0.1231548 | 0.1494889 | 0.168248 | 0.1179868 | 0.150434 | 0.2437215 | 0.1279511 | 0.1296789 | 0.1218636 | 0.1342367 | 0.08305556 | 0.1549141 | 0.1566115 | 0.1485633 | 0.1288026 | 0.1927861 | 0.1840356 | 0.2119339 | 0.1828257 | 0.1724661 | 0.1229058 | 0.09649762 | 0.184839 | 0.1128857 | 0.1028199 | 0.1275274 | 0.09228156 | 0.2226095 | 0.1649483 | 0.1684811 | 0.1184622 | 0.1384278 | 0.1545957 | 0.183687 | 0.1124234 | 0.16123 | 0.1547259 | 0.1470689 | 0.1873968
1626 | 0.1597266 | 0.156729 | 0.1300797 | 0.1283054 | 0.142671 | 0.1468976 | 0.120287 | 0.1287307 | 0.1443884 | 0.1736567 | 0.1246655 | 0.1438676 | 0.2417882 | 0.1103634 | 0.1045843 | 0.1174901 | 0.145956 | 0.1179744 | 0.1582242 | 0.1383671 | 0.1304701 | 0.1320887 | 0.1926467 | 0.1916767 | 0.2141483 | 0.180429 | 0.1337618 | 0.1183917 | 0.1103909 | 0.1995979 | 0.1246227 | 0.1171255 | 0.1224577 | 0.08294978 | 0.1887792 | 0.1939505 | 0.1454789 | 0.1207479 | 0.127429 | 0.1473498 | 0.1801276 | 0.1146824 | 0.1654109 | 0.1506053 | 0.1576895 | 0.1874293
1627 | 0.129633 | 0.1340489 | 0.1305491 | 0.1264845 | 0.1092201 | 0.1875179 | 0.1370702 | 0.1184441 | 0.1395022 | 0.1620113 | 0.1301497 | 0.1339648 | 0.2390047 | 0.1355904 | 0.1397915 | 0.112023 | 0.1240711 | 0.08953273 | 0.1744944 | 0.1818508 | 0.1583145 | 0.116002 | 0.1858992 | 0.177005 | 0.2212753 | 0.1870063 | 0.1619954 | 0.1254515 | 0.1228912 | 0.1977762 | 0.1270206 | 0.09670746 | 0.1244631 | 0.1880188 | 0.199959 | 0.167687 | 0.1574185 | 0.1300953 | 0.1166751 | 0.1537327 | 0.1660796 | 0.1127377 | 0.1524219 | 0.1567714 | 0.1286394 | 0.1959405
1628 | 0.146738 | 0.1574467 | 0.1376953 | 0.09638702 | 0.133001 | 0.1416052 | 0.1313731 | 0.1157064 | 0.1562343 | 0.1837398 | 0.1287259 | 0.142769 | 0.2484618 | 0.1134716 | 0.1205312 | 0.1163467 | 0.1195517 | 0.1210157 | 0.1523821 | 0.1813497 | 0.1525896 | 0.1350815 | 0.1966453 | 0.1985596 | 0.2167523 | 0.2045704 | 0.1683326 | 0.1198921 | 0.115168 | 0.1933349 | 0.1204158 | 0.1251819 | 0.1324329 | 0.1460887 | 0.1793897 | 0.1900197 | 0.1551939 | 0.1280239 | 0.143852 | 0.1580029 | 0.1452708 | 0.1161535 | 0.1657706 | 0.1526559 | 0.1575296 | 0.1969968
1629 | 0.1323426 | 0.1396159 | 0.1096194 | 0.1188756 | 0.1085335 | 0.1547966 | 0.1343395 | 0.1403434 | 0.1395102 | 0.1677218 | 0.1416375 | 0.1435119 | 0.2686722 | 0.1235801 | 0.1110669 | 0.1016585 | 0.1411429 | 0.09330558 | 0.1555888 | 0.1517354 | 0.1552215 | 0.1268087 | 0.1815006 | 0.1873837 | 0.2164095 | 0.1873522 | 0.1455525 | 0.1187132 | 0.1063079 | 0.1804181 | 0.1131703 | 0.1176277 | 0.1228243 | 0.1168401 | 0.1558772 | 0.1944292 | 0.1646993 | 0.119728 | 0.1509077 | 0.1575689 | 0.1889247 | 0.1114241 | 0.178835 | 0.1635431 | 0.1573473 | 0.1822019
1630 | 0.1369561 | 0.1263533 | 0.1194653 | 0.1255641 | 0.1638656 | 0.1484882 | 0.1298589 | 0.1213814 | 0.1457498 | 0.1760315 | 0.1347608 | 0.1392616 | 0.2381108 | 0.1355514 | 0.1084273 | 0.1266509 | 0.1288795 | 0.09205935 | 0.1694888 | 0.1694799 | 0.1346828 | 0.1230086 | 0.1948647 | 0.1799548 | 0.2215195 | 0.1837763 | 0.1497846 | 0.1129469 | 0.1204482 | 0.1850247 | 0.1086323 | 0.09479834 | 0.1381464 | 0.1299883 | 0.1874641 | 0.1691931 | 0.1515572 | 0.1220382 | 0.1369247 | 0.1534549 | 0.1610344 | 0.114574 | 0.1623956 | 0.1629765 | 0.1450302 | 0.1944261
1631 | 0.1650814 | 0.1341055 | 0.1400828 | 0.1281167 | 0.1258069 | 0.1507517 | 0.1318405 | 0.122996 | 0.1503856 | 0.1751997 | 0.1289804 | 0.1416961 | 0.249787 | 0.1104782 | 0.1198902 | 0.1309379 | 0.1105161 | 0.08817652 | 0.1548735 | 0.1782426 | 0.1736265 | 0.1264063 | 0.2050095 | 0.2040991 | 0.2125804 | 0.197855 | 0.1392797 | 0.107021 | 0.1034305 | 0.1789249 | 0.127413 | 0.106796 | 0.1261551 | 0.1142165 | 0.1790028 | 0.1891599 | 0.1834263 | 0.1286011 | 0.1119311 | 0.1579414 | 0.1557097 | 0.1015664 | 0.1712468 | 0.161563 | 0.1663133 | 0.2095596
1632 | 0.128221 | 0.1448747 | 0.1554708 | 0.1375275 | 0.1441488 | 0.1154265 | 0.1461656 | 0.1265043 | 0.1466556 | 0.1671771 | 0.1183516 | 0.1458292 | 0.2600949 | 0.1315812 | 0.1554028 | 0.09447618 | 0.1150455 | 0.1064641 | 0.1735765 | 0.1422078 | 0.1539083 | 0.1234946 | 0.1915471 | 0.1613699 | 0.2127743 | 0.1889044 | 0.1285825 | 0.1218319 | 0.1278024 | 0.1739133 | 0.1105761 | 0.1224656 | 0.1252484 | 0.1713502 | 0.2040961 | 0.182186 | 0.1448772 | 0.1222434 | 0.1226824 | 0.1552909 | 0.142196 | 0.1198361 | 0.1556213 | 0.1711445 | 0.1499204 | 0.1976045
1633 | 0.1614716 | 0.1087476 | 0.1330308 | 0.1084647 | 0.1303112 | 0.1629979 | 0.1415703 | 0.1321023 | 0.1553784 | 0.1689211 | 0.1375719 | 0.1454111 | 0.2527456 | 0.1435485 | 0.1257601 | 0.1408774 | 0.1387661 | 0.1108295 | 0.1637468 | 0.1642348 | 0.1613629 | 0.125231 | 0.2077443 | 0.1921016 | 0.2071431 | 0.188011 | 0.1668099 | 0.1123557 | 0.1134432 | 0.2026407 | 0.1393118 | 0.1237525 | 0.1253448 | 0.1335515 | 0.1637345 | 0.1689211 | 0.1663 | 0.1126256 | 0.1425931 | 0.1618192 | 0.1437354 | 0.1062145 | 0.1784784 | 0.1710367 | 0.1438953 | 0.2047006
1634 | 0.1398556 | 0.1249504 | 0.1407112 | 0.1236899 | 0.1403521 | 0.1822844 | 0.1374261 | 0.1219798 | 0.159567 | 0.1703326 | 0.1337558 | 0.1337429 | 0.2551176 | 0.1401905 | 0.1203472 | 0.1165825 | 0.1323255 | 0.1877722 | 0.1644495 | 0.1679912 | 0.1781338 | 0.1180227 | 0.192558 | 0.1817159 | 0.2083326 | 0.1901664 | 0.1405588 | 0.1234637 | 0.1157518 | 0.1756429 | 0.1225008 | 0.117338 | 0.1352946 | 0.1299798 | 0.1978937 | 0.1753836 | 0.1336093 | 0.1226249 | 0.1467186 | 0.1556141 | 0.184956 | 0.1177609 | 0.1755373 | 0.1589129 | 0.1645827 | 0.1945285
1635 | 0.1448406 | 0.1334636 | 0.1158931 | 0.1063179 | 0.144054 | 0.1638063 | 0.1339625 | 0.1246191 | 0.1397892 | 0.1686338 | 0.1147001 | 0.140402 | 0.2343517 | 0.1071158 | 0.1038842 | 0.1231876 | 0.128316 | 0.08791708 | 0.1442791 | 0.1640017 | 0.150094 | 0.1273769 | 0.2039833 | 0.2001418 | 0.2075214 | 0.1778059 | 0.1546141 | 0.113418 | 0.1262899 | 0.1895801 | 0.1253514 | 0.1036804 | 0.1061464 | 0.1300395 | 0.1925948 | 0.1766261 | 0.1438844 | 0.1159456 | 0.1300222 | 0.157006 | 0.1741266 | 0.1041438 | 0.1609254 | 0.1741627 | 0.1640766 | 0.1939094
1636 | 0.1675503 | 0.1295834 | 0.1370234 | 0.148948 | 0.1186791 | 0.1723306 | 0.1369165 | 0.1229619 | 0.1223845 | 0.1771728 | 0.1285043 | 0.1379958 | 0.2418949 | 0.133219 | 0.1503259 | 0.1141478 | 0.1252779 | 0.1342351 | 0.1543994 | 0.1804718 | 0.1393191 | 0.1309165 | 0.1997039 | 0.2007235 | 0.1888245 | 0.1915334 | 0.147875 | 0.1276351 | 0.1197466 | 0.180459 | 0.1147601 | 0.1260279 | 0.1268013 | 0.1962024 | 0.1759234 | 0.171134 | 0.1560733 | 0.1322714 | 0.1235828 | 0.1528301 | 0.1953778 | 0.09622281 | 0.1706814 | 0.1671721 | 0.1564954 | 0.2012394
1637 | 0.1404098 | 0.1274925 | 0.1173425 | 0.1561704 | 0.1277437 | 0.1494909 | 0.1457512 | 0.1098739 | 0.1481925 | 0.1671969 | 0.1393118 | 0.142317 | 0.2676248 | 0.1354135 | 0.1135072 | 0.1202158 | 0.1388346 | 0.07357489 | 0.1784678 | 0.1861197 | 0.1469691 | 0.1214434 | 0.2043861 | 0.1911715 | 0.1839452 | 0.1802265 | 0.1512448 | 0.1120952 | 0.1187056 | 0.1835861 | 0.1101793 | 0.1196779 | 0.1127034 | 0.139447 | 0.1872806 | 0.1658065 | 0.1440461 | 0.1350152 | 0.1324832 | 0.1732999 | 0.1620601 | 0.1218589 | 0.164747 | 0.1592798 | 0.1544919 | 0.1928788
1638 | 0.152117 | 0.1252951 | 0.1243377 | 0.1129378 | 0.1332588 | 0.1453665 | 0.1325011 | 0.1327549 | 0.1383736 | 0.1760661 | 0.1323734 | 0.1409296 | 0.2473976 | 0.1165972 | 0.1350845 | 0.1254433 | 0.1110317 | 0.08066542 | 0.1575024 | 0.1755006 | 0.1536957 | 0.1180125 | 0.1894552 | 0.1902939 | 0.1888367 | 0.1864071 | 0.1757106 | 0.1202147 | 0.1188335 | 0.1745671 | 0.1182527 | 0.09694413 | 0.1144862 | 0.1935119 | 0.1594638 | 0.1956759 | 0.1491265 | 0.1297914 | 0.1269786 | 0.1509216 | 0.1767833 | 0.1142589 | 0.1839415 | 0.156015 | 0.1689374 | 0.1951144
1639 | 0.1389647 | 0.1578439 | 0.1392312 | 0.1295004 | 0.1402612 | 0.1342962 | 0.1292613 | 0.126033 | 0.1294534 | 0.1687596 | 0.1296077 | 0.1507669 | 0.2652144 | 0.1207441 | 0.1367481 | 0.1205133 | 0.1223293 | 0.164243 | 0.159583 | 0.1485343 | 0.1634557 | 0.1332974 | 0.2046872 | 0.1822999 | 0.1744528 | 0.1856997 | 0.1582661 | 0.1294598 | 0.1082078 | 0.1958096 | 0.1010693 | 0.1277279 | 0.1392731 | 0.1239241 | 0.1982062 | 0.1763473 | 0.1478968 | 0.1186265 | 0.134121 | 0.1431143 | 0.167738 | 0.1132984 | 0.165461 | 0.1611887 | 0.1406207 | 0.1932908
1640 | 0.1390941 | 0.1559373 | 0.1379754 | 0.1267202 | 0.1353957 | 0.156373 | 0.1398246 | 0.1195958 | 0.1365821 | 0.1604277 | 0.1291298 | 0.1523151 | 0.2357208 | 0.135746 | 0.1080714 | 0.1274146 | 0.1297328 | 0.1098178 | 0.1622009 | 0.1755963 | 0.1762895 | 0.1126233 | 0.1880823 | 0.1892078 | 0.1655359 | 0.1726149 | 0.1556456 | 0.09959587 | 0.1135869 | 0.1990277 | 0.1160202 | 0.1227205 | 0.1520668 | 0.1517771 | 0.1847436 | 0.1841933 | 0.1846143 | 0.1187569 | 0.1232277 | 0.1491364 | 0.1877448 | 0.1203228 | 0.1749422 | 0.1599175 | 0.1520572 | 0.1913342
1641 | 0.1333425 | 0.143468 | 0.1226489 | 0.1089738 | 0.1542983 | 0.1247807 | 0.1433219 | 0.124789 | 0.158237 | 0.1695485 | 0.120919 | 0.1420529 | 0.2756146 | 0.1291387 | 0.1113968 | 0.1226011 | 0.1212114 | 0.1144839 | 0.1670485 | 0.1690653 | 0.1560112 | 0.1164899 | 0.178085 | 0.1873628 | 0.1833609 | 0.1890397 | 0.1497906 | 0.1285832 | 0.1219928 | 0.1962475 | 0.1156423 | 0.09389334 | 0.1354523 | 0.1507843 | 0.1796852 | 0.1831591 | 0.1764837 | 0.1288221 | 0.1411173 | 0.1672426 | 0.1871828 | 0.1003028 | 0.1623035 | 0.163221 | 0.1515455 | 0.1876332
1642 | 0.1593632 | 0.144909 | 0.159626 | 0.1244806 | 0.1359968 | 0.142318 | 0.1397746 | 0.1187559 | 0.1542591 | 0.1849722 | 0.124646 | 0.1450195 | 0.2502154 | 0.1371563 | 0.1148025 | 0.1153461 | 0.1296513 | 0.1238621 | 0.1817914 | 0.1567776 | 0.1432604 | 0.1201332 | 0.1814156 | 0.1954332 | 0.172393 | 0.1825887 | 0.1577024 | 0.1279338 | 0.1149711 | 0.1896868 | 0.1193557 | 0.1185542 | 0.1182086 | 0.09552392 | 0.167985 | 0.1784771 | 0.17475 | 0.1209027 | 0.1262446 | 0.1609523 | 0.1753379 | 0.1099922 | 0.1646556 | 0.1608353 | 0.1338 | 0.1884619
1643 | 0.1426328 | 0.1184905 | 0.142304 | 0.1365677 | 0.156122 | 0.1680111 | 0.1333476 | 0.1087936 | 0.1487319 | 0.1708401 | 0.138119 | 0.1498623 | 0.2507773 | 0.1296444 | 0.1243454 | 0.1160968 | 0.1394535 | 0.1467692 | 0.148701 | 0.1877499 | 0.1450871 | 0.1181059 | 0.1765927 | 0.1753137 | 0.181974 | 0.192174 | 0.1265898 | 0.1161984 | 0.117058 | 0.2044053 | 0.1263824 | 0.109792 | 0.1461455 | 0.09955298 | 0.1785966 | 0.1798186 | 0.1500103 | 0.1203568 | 0.136881 | 0.1587762 | 0.1356269 | 0.1141126 | 0.1656454 | 0.180806 | 0.1465046 | 0.1960816
1644 | 0.1272369 | 0.1252415 | 0.1226277 | 0.1525297 | 0.141461 | 0.1468959 | 0.1374124 | 0.1200062 | 0.133996 | 0.1646639 | 0.1338298 | 0.1444013 | 0.2458644 | 0.1391355 | 0.1232455 | 0.1129509 | 0.1087391 | 0.06935818 | 0.1626583 | 0.1688849 | 0.1291929 | 0.1198906 | 0.1867256 | 0.1908598 | 0.166236 | 0.1650243 | 0.1528251 | 0.1231143 | 0.1074019 | 0.2022378 | 0.1204805 | 0.1065209 | 0.1137069 | 0.1222812 | 0.1879905 | 0.1775504 | 0.1542769 | 0.1304602 | 0.128317 | 0.1616328 | 0.1686272 | 0.1108442 | 0.1572185 | 0.1644019 | 0.1459038 | 0.1906949
1645 | 0.1303026 | 0.125069 | 0.1337137 | 0.1447687 | 0.1428869 | 0.137178 | 0.1483703 | 0.1314498 | 0.1356533 | 0.1837133 | 0.1449083 | 0.1363772 | 0.2509567 | 0.1386768 | 0.1356401 | 0.1114633 | 0.1280879 | 0.1217622 | 0.1524261 | 0.1309302 | 0.144378 | 0.1295611 | 0.1940423 | 0.1852458 | 0.1717372 | 0.1868054 | 0.1673635 | 0.1025479 | 0.1066616 | 0.1950282 | 0.09845622 | 0.1367401 | 0.1241514 | 0.1629543 | 0.1709374 | 0.1668429 | 0.1011848 | 0.1331331 | 0.1347964 | 0.1567804 | 0.1787176 | 0.1242184 | 0.1643633 | 0.1695193 | 0.1434782 | 0.1877832
1646 | 0.128529 | 0.1140958 | 0.1333935 | 0.1192479 | 0.1420529 | 0.1606461 | 0.1349177 | 0.1256257 | 0.1444487 | 0.1716751 | 0.1208282 | 0.1421594 | 0.2370599 | 0.1273052 | 0.1391092 | 0.1334574 | 0.1421165 | 0.08131706 | 0.1426164 | 0.1544886 | 0.1734861 | 0.1155855 | 0.1793913 | 0.1957244 | 0.169183 | 0.1900833 | 0.1517408 | 0.1139108 | 0.1318715 | 0.1928365 | 0.1119658 | 0.1061504 | 0.129293 | 0.1507451 | 0.1393453 | 0.1823592 | 0.1447745 | 0.1271991 | 0.1139814 | 0.158543 | 0.1378352 | 0.1065276 | 0.1733093 | 0.1758772 | 0.150347 | 0.1807397
1647 | 0.1482609 | 0.1163129 | 0.1310924 | 0.1306636 | 0.1442281 | 0.1532423 | 0.1347817 | 0.1268618 | 0.140348 | 0.1634871 | 0.1160222 | 0.1424102 | 0.2256756 | 0.1380915 | 0.09561014 | 0.09602365 | 0.1336579 | 0.128986 | 0.1814641 | 0.1634045 | 0.1347423 | 0.1214982 | 0.1726779 | 0.195745 | 0.1770029 | 0.1707895 | 0.1461591 | 0.1187768 | 0.1079026 | 0.1874178 | 0.1222165 | 0.140063 | 0.1218633 | 0.1233388 | 0.1926094 | 0.2026211 | 0.1553311 | 0.1320367 | 0.1282246 | 0.1575152 | 0.1444855 | 0.1098074 | 0.1588036 | 0.1682633 | 0.1577668 | 0.1795133
1648 | 0.1496512 | 0.12641 | 0.1229965 | 0.1268405 | 0.1341572 | 0.1506241 | 0.1425249 | 0.1283616 | 0.1380172 | 0.1803791 | 0.1241268 | 0.1446217 | 0.237401 | 0.1473105 | 0.1413001 | 0.1264688 | 0.1293235 | 0.1105577 | 0.170437 | 0.1538029 | 0.1496807 | 0.1217083 | 0.1833295 | 0.1843524 | 0.1595224 | 0.1874684 | 0.1509461 | 0.1085268 | 0.1098379 | 0.1720738 | 0.1015547 | 0.1119921 | 0.1327811 | 0.1541009 | 0.1792027 | 0.1755361 | 0.159211 | 0.1250288 | 0.1284083 | 0.1664433 | 0.1687755 | 0.1274508 | 0.157243 | 0.171327 | 0.1730403 | 0.1880454
1649 | 0.1388494 | 0.131043 | 0.1162468 | 0.151584 | 0.1261583 | 0.1260066 | 0.1415442 | 0.1331871 | 0.14778 | 0.1789077 | 0.1282464 | 0.1440939 | 0.2602441 | 0.1450798 | 0.130818 | 0.1176084 | 0.1455439 | 0.1089781 | 0.1535103 | 0.1714266 | 0.1636386 | 0.1170275 | 0.191493 | 0.1768347 | 0.1821272 | 0.1793527 | 0.1458761 | 0.1113383 | 0.1060677 | 0.1850962 | 0.1215583 | 0.1380178 | 0.1153948 | 0.1608288 | 0.1721486 | 0.17186 | 0.1696484 | 0.1229339 | 0.1136265 | 0.1495087 | 0.1613423 | 0.1224087 | 0.1570861 | 0.1497846 | 0.1509497 | 0.1899997
1650 | 0.1297883 | 0.1182623 | 0.1427513 | 0.1140168 | 0.1415436 | 0.1459076 | 0.1349059 | 0.1282487 | 0.1483551 | 0.1552676 | 0.118769 | 0.1521728 | 0.2600315 | 0.1548295 | 0.09115881 | 0.1103509 | 0.136214 | 0.08585106 | 0.1961825 | 0.1367799 | 0.1563669 | 0.1305002 | 0.1871029 | 0.1806368 | 0.177696 | 0.1846231 | 0.142293 | 0.1141265 | 0.1143128 | 0.1802861 | 0.1271477 | 0.1065636 | 0.1231953 | 0.150806 | 0.1680452 | 0.1681899 | 0.1617732 | 0.1222078 | 0.1319926 | 0.1483283 | 0.1648861 | 0.113342 | 0.1524587 | 0.1617184 | 0.1446232 | 0.1859861
1651 | 0.1410855 | 0.1528825 | 0.1322978 | 0.1416977 | 0.1451358 | 0.1824173 | 0.140438 | 0.1263822 | 0.1468196 | 0.1624446 | 0.1293138 | 0.1483309 | 0.2534155 | 0.1436909 | 0.144431 | 0.128018 | 0.1232111 | 0.07394092 | 0.1678045 | 0.1639238 | 0.1685409 | 0.1276313 | 0.1980734 | 0.1846829 | 0.1681964 | 0.1763915 | 0.1506073 | 0.1217863 | 0.1064351 | 0.2012157 | 0.1230859 | 0.1142958 | 0.1325848 | 0.1410454 | 0.2212252 | 0.1587346 | 0.1360575 | 0.136105 | 0.1285671 | 0.1534411 | 0.1578155 | 0.116537 | 0.1591211 | 0.1697063 | 0.1488212 | 0.1906464
1652 | 0.1407975 | 0.1258566 | 0.1367861 | 0.1265133 | 0.1204329 | 0.1734301 | 0.1355178 | 0.1264047 | 0.1384264 | 0.1746596 | 0.1329137 | 0.1421607 | 0.2415716 | 0.1224929 | 0.08461649 | 0.132751 | 0.1570849 | 0.1190151 | 0.1677666 | 0.1571574 | 0.1554627 | 0.123561 | 0.1870929 | 0.1825255 | 0.1722836 | 0.177899 | 0.1520905 | 0.1158517 | 0.1136447 | 0.1855069 | 0.134712 | 0.1572376 | 0.1151285 | 0.2020614 | 0.1636875 | 0.1656809 | 0.1357893 | 0.1203431 | 0.1290927 | 0.1505051 | 0.1857437 | 0.1017614 | 0.162441 | 0.1628421 | 0.1455919 | 0.1779502
1653 | 0.1443556 | 0.1388293 | 0.1468456 | 0.1323558 | 0.1086125 | 0.1567567 | 0.1454622 | 0.1264626 | 0.143436 | 0.1601829 | 0.1244945 | 0.1299664 | 0.2537571 | 0.1288692 | 0.1341044 | 0.1168262 | 0.1485415 | 0.07072724 | 0.1816905 | 0.1484185 | 0.1317355 | 0.1382567 | 0.1905515 | 0.1998241 | 0.1725303 | 0.1940839 | 0.1281506 | 0.120944 | 0.114103 | 0.1863548 | 0.1125219 | 0.0853802 | 0.1308674 | 0.1236581 | 0.1970786 | 0.1692668 | 0.1518097 | 0.1233732 | 0.1435027 | 0.1564232 | 0.1893089 | 0.09480294 | 0.1635186 | 0.1395457 | 0.1314204 | 0.1981616
1654 | 0.1388836 | 0.1287767 | 0.1500055 | 0.1041506 | 0.1452601 | 0.1507642 | 0.1390987 | 0.1385573 | 0.1395193 | 0.1844267 | 0.135041 | 0.1506379 | 0.2524471 | 0.1175686 | 0.1303296 | 0.1141935 | 0.1425395 | 0.1230529 | 0.179931 | 0.1378478 | 0.1301369 | 0.1262373 | 0.1924121 | 0.1925231 | 0.1750539 | 0.1845385 | 0.1569769 | 0.1150502 | 0.1073383 | 0.182474 | 0.1239766 | 0.1308146 | 0.111479 | 0.1645163 | 0.1707029 | 0.15768 | 0.1751114 | 0.1150674 | 0.13756 | 0.1601096 | 0.1797304 | 0.1098683 | 0.1656106 | 0.1643984 | 0.1477598 | 0.1792452
1655 | 0.1423424 | 0.1448403 | 0.1375024 | 0.1451045 | 0.1330775 | 0.1618985 | 0.128446 | 0.1305735 | 0.1496879 | 0.1758806 | 0.1282954 | 0.1481343 | 0.2293033 | 0.1233102 | 0.1195619 | 0.08943815 | 0.1474674 | 0.1537396 | 0.1327432 | 0.136775 | 0.1458542 | 0.12674 | 0.2011822 | 0.1748108 | 0.1829797 | 0.1723817 | 0.1508703 | 0.1174118 | 0.1189868 | 0.1800771 | 0.09503806 | 0.1231704 | 0.1152052 | 0.09330289 | 0.1962366 | 0.1644173 | 0.1607844 | 0.1101297 | 0.1378952 | 0.1666648 | 0.1650187 | 0.1130145 | 0.1630443 | 0.175379 | 0.1563432 | 0.1844928
1656 | 0.1392771 | 0.1401139 | 0.1242116 | 0.1167502 | 0.1406674 | 0.1528998 | 0.1414829 | 0.1206772 | 0.1424507 | 0.1724588 | 0.1291813 | 0.1530978 | 0.2503005 | 0.1091667 | 0.1245904 | 0.1060932 | 0.1425536 | 0.1466306 | 0.1694226 | 0.1723481 | 0.1913796 | 0.132509 | 0.196649 | 0.1815356 | 0.1701101 | 0.1874651 | 0.1551813 | 0.1164855 | 0.1223136 | 0.1891985 | 0.1197011 | 0.09706958 | 0.1263455 | 0.1557633 | 0.2067865 | 0.1980832 | 0.1444386 | 0.1311608 | 0.1147318 | 0.1570624 | 0.1562602 | 0.1100451 | 0.1647017 | 0.1497838 | 0.1639651 | 0.2006316
1657 | 0.127504 | 0.1306622 | 0.1317641 | 0.1178668 | 0.1331456 | 0.1349365 | 0.1495329 | 0.1208045 | 0.1556673 | 0.1794545 | 0.1269962 | 0.1413639 | 0.2550172 | 0.1428418 | 0.1249369 | 0.1027959 | 0.1049362 | 0.1394511 | 0.177857 | 0.1639293 | 0.156648 | 0.1275079 | 0.184886 | 0.1770553 | 0.1687194 | 0.1870449 | 0.1389821 | 0.1127165 | 0.1168237 | 0.1940332 | 0.1005091 | 0.09759054 | 0.1266118 | 0.1721131 | 0.2029992 | 0.168212 | 0.1518711 | 0.1165085 | 0.1164209 | 0.1615885 | 0.1674517 | 0.1089843 | 0.1674141 | 0.1537831 | 0.1753964 | 0.1815372
1658 | 0.1623941 | 0.118638 | 0.1450841 | 0.1181415 | 0.1460516 | 0.1496991 | 0.1422245 | 0.1229003 | 0.1428752 | 0.1785833 | 0.1393824 | 0.1388714 | 0.2313424 | 0.1595513 | 0.1172596 | 0.1004941 | 0.14716 | 0.1074516 | 0.1694224 | 0.1576719 | 0.1597179 | 0.1190628 | 0.1961529 | 0.1867317 | 0.1726551 | 0.1943107 | 0.1550583 | 0.1213586 | 0.1057506 | 0.1908973 | 0.121373 | 0.09654392 | 0.1247034 | 0.1937666 | 0.2063713 | 0.1724918 | 0.1368252 | 0.1406921 | 0.1325646 | 0.1546739 | 0.1624942 | 0.112236 | 0.1487203 | 0.1640694 | 0.171094 | 0.1856055
1659 | 0.1267361 | 0.1284932 | 0.1093328 | 0.140731 | 0.1506637 | 0.1714858 | 0.1426758 | 0.1144209 | 0.1372912 | 0.1621078 | 0.1408169 | 0.1338918 | 0.259052 | 0.1151107 | 0.1264345 | 0.1375392 | 0.1402974 | 0.1186131 | 0.1537808 | 0.1564722 | 0.1564712 | 0.1223317 | 0.1938044 | 0.1775028 | 0.1803634 | 0.1765568 | 0.1264909 | 0.1147306 | 0.1164172 | 0.1846034 | 0.1172948 | 0.08241582 | 0.1298782 | 0.1254175 | 0.1919419 | 0.1872848 | 0.1776454 | 0.1131139 | 0.1406796 | 0.152684 | 0.1425372 | 0.1145853 | 0.1642352 | 0.1635025 | 0.1382411 | 0.1879228
1660 | 0.1092382 | 0.1305502 | 0.1405129 | 0.1489751 | 0.1456442 | 0.130936 | 0.1444497 | 0.1249764 | 0.137881 | 0.1614608 | 0.1211999 | 0.1526436 | 0.2412905 | 0.1225897 | 0.1290847 | 0.09427795 | 0.1297929 | 0.09714908 | 0.1608922 | 0.1634007 | 0.1612021 | 0.126685 | 0.1857515 | 0.1898879 | 0.1701116 | 0.1754904 | 0.1570708 | 0.1178696 | 0.09751808 | 0.1831047 | 0.1080376 | 0.1226769 | 0.1478849 | 0.1292677 | 0.2050262 | 0.182573 | 0.1788855 | 0.1329619 | 0.1193934 | 0.1619296 | 0.1766413 | 0.1061296 | 0.1566103 | 0.1696327 | 0.1431846 | 0.1935539
1661 | 0.1478911 | 0.1546178 | 0.1570472 | 0.1071182 | 0.1396728 | 0.1306337 | 0.134326 | 0.1220412 | 0.1540871 | 0.1580639 | 0.1317758 | 0.1485372 | 0.2600625 | 0.1146996 | 0.1281209 | 0.1350544 | 0.1457403 | 0.1159522 | 0.1556008 | 0.1587599 | 0.1352868 | 0.1235625 | 0.2084397 | 0.1772686 | 0.1727087 | 0.1804745 | 0.1756916 | 0.1215668 | 0.1236503 | 0.1851348 | 0.1235833 | 0.1238201 | 0.133888 | 0.1042301 | 0.1886855 | 0.1815355 | 0.1284045 | 0.121046 | 0.1426227 | 0.1600675 | 0.1863092 | 0.1091039 | 0.1608994 | 0.1627182 | 0.1590145 | 0.1880429
1662 | 0.1429243 | 0.1540298 | 0.1344954 | 0.1063986 | 0.1360412 | 0.1621794 | 0.1324442 | 0.1162161 | 0.1332186 | 0.168662 | 0.1367374 | 0.1403113 | 0.2370577 | 0.1263582 | 0.1213036 | 0.1226778 | 0.1255134 | 0.124839 | 0.1743757 | 0.1661081 | 0.17484 | 0.1114477 | 0.199678 | 0.189664 | 0.1724069 | 0.162258 | 0.1509548 | 0.1183275 | 0.1207874 | 0.1934933 | 0.1063281 | 0.120699 | 0.1290343 | 0.142003 | 0.1962736 | 0.1900642 | 0.1664676 | 0.1177523 | 0.1363445 | 0.1506895 | 0.1440652 | 0.1248867 | 0.1613455 | 0.1685528 | 0.1435844 | 0.1883924
1663 | 0.1269997 | 0.1784608 | 0.1290401 | 0.1281728 | 0.1538992 | 0.1755582 | 0.1325181 | 0.1226457 | 0.1553001 | 0.1690059 | 0.1515956 | 0.1435902 | 0.2235919 | 0.1328694 | 0.1438806 | 0.1038576 | 0.1378118 | 0.07761212 | 0.178382 | 0.1567971 | 0.1330476 | 0.126884 | 0.1874135 | 0.1793258 | 0.1803847 | 0.1736512 | 0.1434748 | 0.1230482 | 0.1190825 | 0.1722706 | 0.1198818 | 0.128038 | 0.1240403 | 0.1281847 | 0.2169516 | 0.1769483 | 0.1346261 | 0.124834 | 0.1375944 | 0.1550541 | 0.1562856 | 0.1098645 | 0.1678592 | 0.1666464 | 0.1483735 | 0.177622
1664 | 0.1735469 | 0.1405131 | 0.1206804 | 0.144627 | 0.1630073 | 0.1490818 | 0.1462313 | 0.1265084 | 0.1411028 | 0.1791336 | 0.1267069 | 0.1480774 | 0.2375297 | 0.1380064 | 0.1210947 | 0.1133047 | 0.1223812 | 0.0826803 | 0.186389 | 0.175579 | 0.1489735 | 0.1260949 | 0.1819113 | 0.1807836 | 0.1772198 | 0.1846169 | 0.1526678 | 0.1221974 | 0.1120512 | 0.184984 | 0.1129468 | 0.1091325 | 0.1447154 | 0.1294647 | 0.1997493 | 0.1691031 | 0.1371468 | 0.1260679 | 0.1237219 | 0.1546845 | 0.1752239 | 0.1196558 | 0.1622674 | 0.1571078 | 0.1466732 | 0.193949
1665 | 0.1343182 | 0.1212123 | 0.1335219 | 0.1369958 | 0.1474796 | 0.148124 | 0.1337565 | 0.1259164 | 0.1426388 | 0.1694857 | 0.1277589 | 0.1283268 | 0.25985 | 0.1216916 | 0.1032512 | 0.1084067 | 0.1303114 | 0.1143591 | 0.176944 | 0.167355 | 0.1581444 | 0.1279734 | 0.1922147 | 0.1850817 | 0.1688195 | 0.1841288 | 0.1232617 | 0.1152221 | 0.1116426 | 0.177422 | 0.1172347 | 0.08093154 | 0.1099219 | 0.1480986 | 0.2176195 | 0.1773559 | 0.1096093 | 0.1240448 | 0.1269644 | 0.1542849 | 0.1618941 | 0.1179679 | 0.160797 | 0.1591951 | 0.1464477 | 0.1915228
1666 | 0.1389872 | 0.1414113 | 0.1427425 | 0.1499756 | 0.1344736 | 0.1691615 | 0.1335857 | 0.12033 | 0.1248317 | 0.1566852 | 0.1269736 | 0.139136 | 0.251583 | 0.1355189 | 0.1400253 | 0.1151188 | 0.1396712 | 0.0992553 | 0.1535489 | 0.1613559 | 0.1403658 | 0.1283998 | 0.1900816 | 0.1746748 | 0.176837 | 0.1729945 | 0.1280991 | 0.1193853 | 0.09992876 | 0.1809354 | 0.1187043 | 0.1114262 | 0.1021932 | 0.1343009 | 0.1578666 | 0.1333966 | 0.1441513 | 0.112951 | 0.1313347 | 0.1522347 | 0.1958118 | 0.1046516 | 0.1513452 | 0.1785052 | 0.1567122 | 0.1878241
1667 | 0.1415519 | 0.1488368 | 0.1219337 | 0.1328016 | 0.1295655 | 0.1665481 | 0.1429701 | 0.1391148 | 0.149424 | 0.1565316 | 0.1407628 | 0.1495991 | 0.2516708 | 0.1216496 | 0.09789429 | 0.1146146 | 0.1293188 | 0.08699824 | 0.1572878 | 0.155142 | 0.1884076 | 0.1269117 | 0.1977836 | 0.19149 | 0.1774791 | 0.1737768 | 0.1702274 | 0.1166138 | 0.1027409 | 0.1794427 | 0.1130613 | 0.14156 | 0.1367178 | 0.1729583 | 0.1867291 | 0.176986 | 0.1554603 | 0.1289783 | 0.1320303 | 0.1471737 | 0.1659474 | 0.1054627 | 0.1754754 | 0.1540318 | 0.1632149 | 0.1982702
1668 | 0.1175697 | 0.1216118 | 0.1353659 | 0.1370964 | 0.1728245 | 0.1541604 | 0.1377747 | 0.1215496 | 0.1393722 | 0.1569874 | 0.1390762 | 0.151641 | 0.229144 | 0.1384484 | 0.1170442 | 0.1057881 | 0.1172784 | 0.1632925 | 0.1712091 | 0.1676787 | 0.1500139 | 0.1194594 | 0.1836429 | 0.1941456 | 0.1740596 | 0.170311 | 0.1448446 | 0.1224155 | 0.09907221 | 0.1799799 | 0.1068749 | 0.09317974 | 0.1141522 | 0.2038545 | 0.1629058 | 0.1690234 | 0.1363783 | 0.1281834 | 0.1307358 | 0.1555549 | 0.1582418 | 0.09877484 | 0.1669495 | 0.1674685 | 0.1384538 | 0.1887032
1669 | 0.1266821 | 0.1678942 | 0.1415377 | 0.1276311 | 0.1639013 | 0.1495289 | 0.1452482 | 0.1279391 | 0.146658 | 0.1784128 | 0.1440873 | 0.1396255 | 0.2463505 | 0.1118253 | 0.1305642 | 0.1043789 | 0.1297118 | 0.1131848 | 0.177175 | 0.1817312 | 0.1303172 | 0.1279728 | 0.1844508 | 0.190051 | 0.1854185 | 0.1731253 | 0.1635664 | 0.1202322 | 0.1095036 | 0.1812305 | 0.09829157 | 0.09772336 | 0.1292780473 | 0.1171884 | 0.187792 | 0.1769253 | 0.1601298 | 0.1235017 | 0.1215345 | 0.1501062 | 0.167502 | 0.1122205 | 0.1658219 | 0.1565236 | 0.1615004 | 0.1817246
1670 | 0.1361471 | 0.1465207 | 0.1201358 | 0.1509243 | 0.1843412 | 0.1292948 | 0.1423304 | 0.1208012 | 0.1374108 | 0.1777241 | 0.1372733 | 0.1480977 | 0.2458078 | 0.145036 | 0.1243561 | 0.1181404 | 0.1336006 | 0.1055245 | 0.1638327 | 0.1757121 | 0.1716571 | 0.1329683 | 0.1877719 | 0.1781607 | 0.1766662 | 0.1873656 | 0.1557216 | 0.107394 | 0.1097168 | 0.1824505 | 0.1054751 | 0.1131158 | 0.1425496 | 0.09951392 | 0.1981422 | 0.1691969 | 0.1733623 | 0.1282461 | 0.1149071 | 0.1638103 | 0.1838801 | 0.1143731 | 0.1534207 | 0.1504756 | 0.1688845 | 0.178543
1671 | 0.1539832 | 0.1198553 | 0.1467489 | 0.1455115 | 0.122186 | 0.1464718 | 0.1400446 | 0.121234 | 0.1428097 | 0.1769578 | 0.1441453 | 0.1451993 | 0.2382134 | 0.1436023 | 0.1025445 | 0.1193388 | 0.1213742 | 0.1275541 | 0.1730452 | 0.1741489 | 0.1410152 | 0.1262109 | 0.1854681 | 0.1770586 | 0.1789546 | 0.1902312 | 0.1452718 | 0.1234232 | 0.1156248 | 0.1780808 | 0.1014519 | 0.1132083 | 0.1182311 | 0.1344623 | 0.179503 | 0.2059222 | 0.1569986 | 0.1244154 | 0.1294447 | 0.1475667 | 0.1662062 | 0.1150667 | 0.1676892 | 0.1537514 | 0.1562688 | 0.171475
1672 | 0.1530787 | 0.1208152 | 0.1408464 | 0.1249028 | 0.1089613 | 0.1373766 | 0.138871 | 0.1225228 | 0.1565923 | 0.1578406 | 0.1365571 | 0.1496578 | 0.2420056 | 0.1342929 | 0.1123961 | 0.1395762 | 0.1170824 | 0.159614 | 0.1777631 | 0.1778744 | 0.161718 | 0.1319237 | 0.1947506 | 0.194391 | 0.1902463 | 0.1689349 | 0.1217263 | 0.1185722 | 0.1092584 | 0.1844497 | 0.1096911 | 0.1174627 | 0.1269387 | 0.1576124 | 0.1907336 | 0.1844233 | 0.1408314 | 0.1317788 | 0.116902 | 0.1700273 | 0.1592946 | 0.1279354 | 0.1569602 | 0.1701204 | 0.1602253 | 0.1792525
1673 | 0.1681249 | 0.1266242 | 0.1208646 | 0.1447595 | 0.1462141 | 0.142472 | 0.1445615 | 0.1207388 | 0.1391394 | 0.1769631 | 0.139373 | 0.132843 | 0.2686891 | 0.1276333 | 0.1395627 | 0.1377341 | 0.1474379 | 0.08666908 | 0.170535 | 0.1580085 | 0.1580435 | 0.1249492 | 0.1909634 | 0.1766881 | 0.1820083 | 0.1829365 | 0.1537847 | 0.1134477 | 0.1140506 | 0.1781485 | 0.1212297 | 0.1569437 | 0.1149284 | 0.1191781 | 0.2127456 | 0.1638521 | 0.1676289 | 0.1211907 | 0.1323323 | 0.1558654 | 0.1635125 | 0.1021911 | 0.1788562 | 0.1551253 | 0.1444109 | 0.199705
1674 | 0.13714 | 0.1194479 | 0.1085791 | 0.1231598 | 0.1632515 | 0.1566227 | 0.1387457 | 0.1191037 | 0.1434813 | 0.1707864 | 0.1414955 | 0.1449798 | 0.2558053 | 0.1299892 | 0.1181464 | 0.1302346 | 0.1524053 | 0.1173983 | 0.1662886 | 0.1713287 | 0.1398102 | 0.1329571 | 0.1876169 | 0.1718677 | 0.1800107 | 0.1764536 | 0.1570777 | 0.1041381 | 0.1184422 | 0.1850877 | 0.1217332 | 0.1098356 | 0.1234073 | 0.1401055 | 0.179583 | 0.1798011 | 0.1549596 | 0.1304273 | 0.1293717 | 0.1513682 | 0.1638055 | 0.1106099 | 0.1608244 | 0.1751324 | 0.1544787 | 0.193241
1675 | 0.1266 | 0.1326642 | 0.1208461 | 0.1438783 | 0.1378839 | 0.1555407 | 0.141424 | 0.1328439 | 0.1504671 | 0.1785013 | 0.1290918 | 0.1448092 | 0.2500177 | 0.1400413 | 0.1386728 | 0.1109603 | 0.1385609 | 0.1363682 | 0.1614483 | 0.1616318 | 0.179471 | 0.123899 | 0.1935302 | 0.1970947 | 0.1895578 | 0.179695 | 0.1290166 | 0.1219572 | 0.1043637 | 0.1934028 | 0.1307244 | 0.1255238 | 0.1296756 | 0.1076189 | 0.2017443 | 0.1736235 | 0.1745224 | 0.1198377 | 0.1333168 | 0.1562061 | 0.1854251 | 0.1131563 | 0.1675966 | 0.1670709 | 0.1582602 | 0.1823967
1676 | 0.1695993 | 0.1328064 | 0.1388998 | 0.1287076 | 0.1511137 | 0.16782 | 0.1546823 | 0.1239486 | 0.1398587 | 0.1708445 | 0.1173309 | 0.143332 | 0.2555787 | 0.1371728 | 0.1253008 | 0.1230292 | 0.1330387 | 0.1710448 | 0.1459228 | 0.1573542 | 0.1904981 | 0.1256644 | 0.1878597 | 0.1731273 | 0.1919071 | 0.1740672 | 0.1592211 | 0.1169971 | 0.1065215 | 0.1941722 | 0.109765 | 0.09705948 | 0.1221673 | 0.09099673 | 0.2049848 | 0.1698671 | 0.1419591 | 0.1323453 | 0.117196 | 0.1630659 | 0.1767469 | 0.1180098 | 0.1656541 | 0.1659376 | 0.1649713 | 0.1904194
1677 | 0.1371427 | 0.1339582 | 0.123715 | 0.1130633 | 0.1363234 | 0.1667862 | 0.1449275 | 0.1269217 | 0.1302961 | 0.1718707 | 0.1268748 | 0.1466781 | 0.2495397 | 0.1471924 | 0.1207197 | 0.1304991 | 0.1386301 | 0.1115343 | 0.1582637 | 0.1615716 | 0.1564957 | 0.1246431 | 0.1822143 | 0.1768973 | 0.1850515 | 0.1742212 | 0.1456189 | 0.11743 | 0.1201763 | 0.1880626 | 0.1007585 | 0.1061029 | 0.1150103 | 0.1126859 | 0.1852942 | 0.180937 | 0.1366358 | 0.1260652 | 0.1318303 | 0.1528009 | 0.1658601 | 0.1122318 | 0.1668606 | 0.1798445 | 0.1474434 | 0.1919075
1678 | 0.1434322 | 0.1267544 | 0.1317086 | 0.1166973 | 0.1414208 | 0.1724045 | 0.1427505 | 0.1215723 | 0.1417183 | 0.1836171 | 0.1442803 | 0.1235085 | 0.2506461 | 0.1460711 | 0.1066196 | 0.1366969 | 0.1372686 | 0.09182157 | 0.1369502 | 0.1741598 | 0.152719 | 0.1275852 | 0.1948887 | 0.1821292 | 0.1734096 | 0.1773084 | 0.1614457 | 0.1178064 | 0.1126538 | 0.1971738 | 0.1235378 | 0.09177729 | 0.1327763 | 0.1422873 | 0.2183442 | 0.1956871 | 0.1435816 | 0.1327683 | 0.1278974 | 0.1631679 | 0.1804938 | 0.1189859 | 0.1646971 | 0.1540798 | 0.1380257 | 0.1763714
1679 | 0.1344352 | 0.1333087 | 0.1652683 | 0.1320279 | 0.1476439 | 0.1852669 | 0.1456172 | 0.1272865 | 0.1535711 | 0.1785571 | 0.1288205 | 0.1597096 | 0.2560529 | 0.1205828 | 0.1276609 | 0.1237836 | 0.1214368 | 0.05008112 | 0.152446 | 0.1598672 | 0.1547762 | 0.12228 | 0.1822959 | 0.1787205 | 0.1784338 | 0.1728654 | 0.1347609 | 0.1189608 | 0.09990933 | 0.1839141 | 0.134124 | 0.1064623 | 0.1120436 | 0.1333526 | 0.1654274 | 0.2068115 | 0.1544747 | 0.1219596 | 0.1324393 | 0.1564031 | 0.1696094 | 0.103206 | 0.170084 | 0.1574904 | 0.1510939 | 0.1974953
1680 | 0.1436566 | 0.1432721 | 0.1511895 | 0.1489626 | 0.1348082 | 0.1462725 | 0.14349 | 0.1278592 | 0.1393745 | 0.1806422 | 0.1279171 | 0.142839 | 0.2553108 | 0.1342736 | 0.1078953 | 0.1187168 | 0.148482 | 0.1304157 | 0.1522578 | 0.1573056 | 0.1267572 | 0.1314526 | 0.1834039 | 0.1699391 | 0.1796531 | 0.1805406 | 0.1548054 | 0.1171258 | 0.1056753 | 0.175228 | 0.1150084 | 0.1214424 | 0.1259227 | 0.133436 | 0.1779102 | 0.1805633 | 0.1305488 | 0.1370792 | 0.133597 | 0.1383745 | 0.1722712 | 0.1248073 | 0.1584893 | 0.1731841 | 0.1465282 | 0.1914165
1681 | 0.1098402 | 0.1403764 | 0.1137938 | 0.1352324 | 0.1237186 | 0.154191 | 0.1370387 | 0.1199849 | 0.1428126 | 0.174654 | 0.123729 | 0.1340884 | 0.2252983 | 0.130762 | 0.1450461 | 0.1058732 | 0.1393845 | 0.1505006 | 0.214644 | 0.1699547 | 0.1678167 | 0.1265579 | 0.1872163 | 0.1759541 | 0.1763015 | 0.1808038 | 0.1522099 | 0.1195997 | 0.1020124 | 0.1773406 | 0.1004896 | 0.1250968 | 0.1341618 | 0.1518856 | 0.1873247 | 0.1723382 | 0.1619206 | 0.1189099 | 0.1302866 | 0.1558474 | 0.1591416 | 0.1159222 | 0.1568382 | 0.1681795 | 0.1555072 | 0.1978132
1682 | 0.1284283 | 0.106582 | 0.1106675 | 0.14237 | 0.1216388 | 0.175587 | 0.1634729 | 0.1224974 | 0.1479479 | 0.1754611 | 0.1473696 | 0.1421431 | 0.2375168 | 0.1280174 | 0.1270828 | 0.1045869 | 0.1357993 | 0.1566565 | 0.1515805 | 0.156945 | 0.1518784 | 0.1257621 | 0.1925177 | 0.1715855 | 0.1745945 | 0.1670488 | 0.1554513 | 0.1215296 | 0.1236888 | 0.1841396 | 0.1232491 | 0.09774696 | 0.1175067 | 0.1562928 | 0.2064589 | 0.1745162 | 0.1377103 | 0.1176694 | 0.1393799 | 0.1648267 | 0.1693326 | 0.1189127 | 0.1768008 | 0.1754 | 0.1570318 | 0.2013778
1683 | 0.1510113 | 0.1504759 | 0.1510458 | 0.1553037 | 0.1490209 | 0.1664049 | 0.1387498 | 0.1262774 | 0.1407447 | 0.17475 | 0.1375464 | 0.1410794 | 0.2529999 | 0.1399088 | 0.1280505 | 0.1221344 | 0.1217188 | 0.1169804 | 0.1644097 | 0.1845458 | 0.1579878 | 0.1340853 | 0.1944995 | 0.1848754 | 0.1793987 | 0.1655635 | 0.1633416 | 0.1120938 | 0.1250034 | 0.187288 | 0.1111399 | 0.1195772 | 0.1349922 | 0.1592248 | 0.1954602 | 0.1725841 | 0.1924294 | 0.1224189 | 0.1396354 | 0.1604539 | 0.1447691 | 0.1107017 | 0.1779233 | 0.1569183 | 0.1438775 | 0.1922185
1684 | 0.1363209 | 0.1346753 | 0.1507859 | 0.1362091 | 0.1416683 | 0.1337281 | 0.1547216 | 0.1102822 | 0.1373144 | 0.1721865 | 0.1284649 | 0.1392793 | 0.2583087 | 0.1151927 | 0.1343477 | 0.1091464 | 0.1078074 | 0.1528734 | 0.1578192 | 0.1832856 | 0.1863431 | 0.1140415 | 0.1943541 | 0.1747701 | 0.1784818 | 0.1797212 | 0.1754667 | 0.1149034 | 0.08861537 | 0.1771373 | 0.1091577 | 0.1146162 | 0.1279523 | 0.1512355 | 0.1876668 | 0.1976285 | 0.1671075 | 0.1323638 | 0.129033 | 0.170597 | 0.1541979 | 0.1151304 | 0.1760327 | 0.161045 | 0.1439266 | 0.193613
1685 | 0.1149263 | 0.147864 | 0.1051275 | 0.1199357 | 0.1258958 | 0.1588571 | 0.1397172 | 0.1075896 | 0.1281404 | 0.1700353 | 0.1169244 | 0.1527132 | 0.2273759 | 0.1105934 | 0.09809821 | 0.1065304 | 0.1279714 | 0.1025048 | 0.1855513 | 0.1485992 | 0.1615611 | 0.1343679 | 0.1990877 | 0.1924155 | 0.190026 | 0.1709661 | 0.1521101 | 0.1248884 | 0.1231122 | 0.177561 | 0.1233517 | 0.1132116 | 0.1420462 | 0.1246702 | 0.169521 | 0.1783854 | 0.1649597 | 0.1332702 | 0.126039 | 0.1618865 | 0.182583 | 0.1257929 | 0.1750252 | 0.1647533 | 0.1653577 | 0.1920374
1686 | 0.1270602 | 0.1360749 | 0.1164314 | 0.1184793 | 0.1341006 | 0.1502199 | 0.1440985 | 0.1241421 | 0.1459467 | 0.1628978 | 0.1291635 | 0.1551333 | 0.2122511 | 0.1449869 | 0.121855 | 0.0892867 | 0.1125409 | 0.12242 | 0.1409493 | 0.1586025 | 0.1616157 | 0.1275437 | 0.1919682 | 0.1904888 | 0.178153 | 0.1665986 | 0.1390854 | 0.1098806 | 0.1134278 | 0.1802611 | 0.09941633 | 0.1380443 | 0.1296515 | 0.073926 | 0.18744 | 0.1622174 | 0.1631409 | 0.1342688 | 0.1414709 | 0.1444541 | 0.1862075 | 0.1181084 | 0.1602463 | 0.1617854 | 0.1516677 | 0.1887469
1687 | 0.1623009 | 0.1600374 | 0.1321301 | 0.1398807 | 0.1456605 | 0.1482978 | 0.1360561 | 0.1182792 | 0.1379148 | 0.1847051 | 0.1374441 | 0.1455448 | 0.2502731 | 0.1314947 | 0.1028204 | 0.1145074 | 0.1367479 | 0.1497083 | 0.1526816 | 0.1453256 | 0.1544944 | 0.1268207 | 0.1899415 | 0.1890158 | 0.1747473 | 0.1931015 | 0.144778 | 0.1047968 | 0.09153257 | 0.1739687 | 0.109268 | 0.09531653 | 0.1224105 | 0.1749323 | 0.1756809 | 0.1654897 | 0.1762314 | 0.1124607 | 0.1285697 | 0.1508784 | 0.1768597 | 0.1247012 | 0.1644866 | 0.1529781 | 0.1396166 | 0.1807192
1688 | 0.1259281 | 0.147568 | 0.1259459 | 0.137576 | 0.1223408 | 0.1510294 | 0.1349606 | 0.1274217 | 0.1447552 | 0.1907511 | 0.1389095 | 0.13555 | 0.2529981 | 0.1251217 | 0.1385611 | 0.1080819 | 0.1300531 | 0.1188637 | 0.1717469 | 0.1642846 | 0.15384 | 0.1312313 | 0.1935395 | 0.1847202 | 0.1784138 | 0.1844264 | 0.1346346 | 0.1078562 | 0.1169296 | 0.191195 | 0.1290672 | 0.1226894 | 0.1170508 | 0.08185714 | 0.2190178 | 0.190714 | 0.1727095 | 0.1205147 | 0.1464607 | 0.1576255 | 0.1678126 | 0.1214517 | 0.1608137 | 0.177836 | 0.1540816 | 0.1865647
1689 | 0.1299249 | 0.1422477 | 0.1392285 | 0.1279398 | 0.1088553 | 0.130488 | 0.1358662 | 0.1167036 | 0.1504459 | 0.1562439 | 0.1408199 | 0.1347398 | 0.2415505 | 0.1229466 | 0.123835 | 0.1216537 | 0.1443349 | 0.115908 | 0.1483187 | 0.1599697 | 0.1358788 | 0.1228934 | 0.1885868 | 0.1810932 | 0.1766787 | 0.1880376 | 0.1608913 | 0.1200683 | 0.1251082 | 0.183996 | 0.1202767 | 0.1335805 | 0.1276614 | 0.1347183 | 0.1951336 | 0.1879203 | 0.1294211 | 0.1331784 | 0.1256846 | 0.1642961 | 0.1665943 | 0.1093255 | 0.1556995 | 0.1596936 | 0.1562098 | 0.1887653
1690 | 0.1213173 | 0.1299875 | 0.1378692 | 0.1092138 | 0.1226112 | 0.1398475 | 0.1490559 | 0.1174876 | 0.1438228 | 0.1701664 | 0.1272471 | 0.1408426 | 0.2297717 | 0.1384492 | 0.1436063 | 0.1100595 | 0.1431746 | 0.0821432 | 0.1601782 | 0.1644234 | 0.1636839 | 0.1329954 | 0.1896516 | 0.1777535 | 0.1896965 | 0.1673117 | 0.1291312 | 0.1213926 | 0.1128381 | 0.1867756 | 0.1075636 | 0.1069557 | 0.1089579 | 0.1539623 | 0.2191337 | 0.1826313 | 0.1263871 | 0.1210784 | 0.1337772 | 0.1477937 | 0.1609788 | 0.1013911 | 0.1720179 | 0.1726099 | 0.1482252 | 0.185768
1691 | 0.1496864 | 0.1351884 | 0.140698 | 0.1176094 | 0.1485752 | 0.123618 | 0.1466767 | 0.1248363 | 0.1434322 | 0.1576911 | 0.1315274 | 0.1551669 | 0.2798399 | 0.1325704 | 0.1062034 | 0.1281673 | 0.1237935 | 0.1151668 | 0.1548071 | 0.1617438 | 0.1656477 | 0.1334732 | 0.1955751 | 0.1868938 | 0.1789019 | 0.178415 | 0.1759539 | 0.1126152 | 0.1209953 | 0.1811415 | 0.1154878 | 0.1027861 | 0.1262537 | 0.1321746 | 0.2147959 | 0.1885817 | 0.1572791 | 0.1228109 | 0.1366948 | 0.1562507 | 0.1793395 | 0.1109363 | 0.1742154 | 0.1609525 | 0.1577526 | 0.2067742
1692 | 0.1387982 | 0.151966 | 0.1295216 | 0.1225632 | 0.1349499 | 0.1668464 | 0.154572 | 0.1280614 | 0.1361839 | 0.1724957 | 0.1315169 | 0.1422586 | 0.2556623 | 0.1417451 | 0.122288 | 0.1122799 | 0.1384231 | 0.1232311 | 0.1908443 | 0.1630513 | 0.1782971 | 0.1282865 | 0.207062 | 0.1772549 | 0.1913257 | 0.1738596 | 0.127401 | 0.1289254 | 0.11162 | 0.1906165 | 0.0991608 | 0.1328855 | 0.1187455 | 0.140246 | 0.1532419 | 0.1742088 | 0.1715586 | 0.1163167 | 0.1349654 | 0.1591996 | 0.1661481 | 0.1151559 | 0.1515518 | 0.1499621 | 0.1621921 | 0.2034184
1693 | 0.1187967 | 0.1647191 | 0.1154811 | 0.135361 | 0.1488178 | 0.1511461 | 0.1437596 | 0.1185783 | 0.1314447 | 0.1595824 | 0.1237524 | 0.1445796 | 0.2174614 | 0.105902 | 0.1139098 | 0.1386236 | 0.1380097 | 0.1741538 | 0.1531252 | 0.1788922 | 0.1660533 | 0.125239 | 0.203499 | 0.182283 | 0.1772388 | 0.1813634 | 0.1671914 | 0.120671 | 0.1040391 | 0.1809144 | 0.1099106 | 0.09761784 | 0.1378605 | 0.1458733 | 0.1754983 | 0.1758732 | 0.1668561 | 0.1351581 | 0.1517765 | 0.1461557 | 0.1525053 | 0.1113762 | 0.1700026 | 0.1623926 | 0.1613631 | 0.1917327
1694 | 0.1707144 | 0.1052976 | 0.1390526 | 0.1133813 | 0.1236078 | 0.1157104 | 0.1475647 | 0.1260024 | 0.1322385 | 0.1585433 | 0.1234294 | 0.1409473 | 0.2091937 | 0.1165141 | 0.1059699 | 0.1114469 | 0.1424439 | 0.1464343 | 0.1646822 | 0.1798465 | 0.1573482 | 0.1165522 | 0.2008495 | 0.1967852 | 0.1839588 | 0.1701962 | 0.1752597 | 0.1177278 | 0.1221803 | 0.1786614 | 0.1205163 | 0.07038765 | 0.1228473 | 0.1315776 | 0.2023973 | 0.1397016 | 0.1507688 | 0.1231653 | 0.1192943 | 0.1604036 | 0.1587381 | 0.1122315 | 0.1781466 | 0.1607585 | 0.1561035 | 0.1970867
1695 | 0.1387104 | 0.1254702 | 0.1473329 | 0.1128621 | 0.1639305 | 0.1432535 | 0.1507933 | 0.1157642 | 0.1461271 | 0.1683361 | 0.1209049 | 0.1486855 | 0.2266576 | 0.1338925 | 0.1542213 | 0.114306 | 0.1258843 | 0.08235708 | 0.167121 | 0.1696291 | 0.1605943 | 0.1349644 | 0.2138362 | 0.1912339 | 0.1895882 | 0.1742084 | 0.1355745 | 0.1258225 | 0.1089106 | 0.1771549 | 0.1318889 | 0.1214396 | 0.1295824 | 0.114655 | 0.2075931 | 0.1499384 | 0.1197957 | 0.1223609 | 0.1360171 | 0.1502996 | 0.1833306 | 0.1141165 | 0.1466948 | 0.1722181 | 0.1510775 | 0.2083568
1696 | 0.1552247 | 0.1486189 | 0.1107965 | 0.1484905 | 0.123912 | 0.1509137 | 0.1456955 | 0.1196455 | 0.1341294 | 0.1768783 | 0.1280753 | 0.1437502 | 0.2321435 | 0.1366138 | 0.1467822 | 0.1099076 | 0.1473964 | 0.1050261 | 0.1706079 | 0.1664041 | 0.1532712 | 0.1317285 | 0.2022524 | 0.1833736 | 0.184603 | 0.1661719 | 0.1226502 | 0.1199798 | 0.1226133 | 0.1969951 | 0.1175516 | 0.1003082 | 0.1218504 | 0.1050534 | 0.2037159 | 0.1668199 | 0.1568584 | 0.1230603 | 0.1214973 | 0.1629334 | 0.1834835 | 0.1114398 | 0.1590104 | 0.169851 | 0.1524181 | 0.1905376
1697 | 0.1464618 | 0.1420401 | 0.1574223 | 0.1153354 | 0.1424982 | 0.1467599 | 0.1409849 | 0.1288708 | 0.1426722 | 0.1630337 | 0.1382229 | 0.1434992 | 0.2514941 | 0.1395704 | 0.1083984 | 0.1246054 | 0.1379635 | 0.1192879 | 0.182093 | 0.1595909 | 0.1389831 | 0.1397472 | 0.210813 | 0.1844508 | 0.1755027 | 0.1799611 | 0.132998 | 0.1206072 | 0.1202631 | 0.1836528 | 0.1190329 | 0.1009369 | 0.1337963 | 0.1397793 | 0.1951082 | 0.1746321 | 0.1763237 | 0.1236463 | 0.1389438 | 0.1655505 | 0.1506174 | 0.1187752 | 0.1713262 | 0.1665455 | 0.1428225 | 0.1995468
1698 | 0.1116712 | 0.1634025 | 0.1487028 | 0.1038984 | 0.1258913 | 0.1391437 | 0.13752 | 0.1253985 | 0.1370078 | 0.1660684 | 0.1344206 | 0.1631067 | 0.2370262 | 0.1311257 | 0.1038456 | 0.1264587 | 0.1355144 | 0.1311607 | 0.1606549 | 0.1708143 | 0.1359975 | 0.1295603 | 0.2019625 | 0.1780737 | 0.191 | 0.1520119 | 0.1764639 | 0.1186446 | 0.1273426 | 0.1946731 | 0.1171265 | 0.08874642 | 0.130051 | 0.1160948 | 0.1955185 | 0.1788421 | 0.1813713 | 0.1312553 | 0.1258145 | 0.1549368 | 0.1702714 | 0.1106111 | 0.1801992 | 0.1792006 | 0.1652151 | 0.1847495
1699 | 0.1562641 | 0.1668827 | 0.1684009 | 0.1301514 | 0.1319421 | 0.1404015 | 0.1401652 | 0.1249295 | 0.1321151 | 0.1480258 | 0.1497813 | 0.13725 | 0.2286925 | 0.1235298 | 0.1383882 | 0.1270136 | 0.110487 | 0.1002779 | 0.1814006 | 0.2023154 | 0.1808345 | 0.1314742 | 0.2111136 | 0.1716947 | 0.1944956 | 0.1766143 | 0.1538164 | 0.1088447 | 0.1003026 | 0.1934251 | 0.1190912 | 0.1167826 | 0.1225418 | 0.1291858 | 0.1797243 | 0.2076454 | 0.1547188 | 0.1253771 | 0.1472998 | 0.1551468 | 0.1800569 | 0.1264893 | 0.1772054 | 0.1719469 | 0.1452372 | 0.2032476
1700 | 0.1470508 | 0.1550098 | 0.1339349 | 0.1222682 | 0.1426273 | 0.1470775 | 0.1405024 | 0.1250155 | 0.126421 | 0.1883285 | 0.1348487 | 0.143303 | 0.247535 | 0.1230493 | 0.09738651 | 0.1172061 | 0.1235909 | 0.1138799 | 0.1432829 | 0.1866999 | 0.1695809 | 0.1312123 | 0.2142361 | 0.1847005 | 0.1759094 | 0.1694725 | 0.1497068 | 0.117545 | 0.1274853 | 0.1725101 | 0.1123907 | 0.09635599 | 0.1227988 | 0.08361281 | 0.2227245 | 0.1727333 | 0.1526194 | 0.1238789 | 0.1305755 | 0.1672658 | 0.1741842 | 0.1175864 | 0.1586732 | 0.1683635 | 0.1555279 | 0.1842578
1701 | 0.1554401 | 0.1311893 | 0.1555638 | 0.1261652 | 0.1561958 | 0.1560739 | 0.1291851 | 0.1286187 | 0.1405047 | 0.1758464 | 0.1242483 | 0.1623333 | 0.228681 | 0.1259844 | 0.1195103 | 0.1311136 | 0.1256074 | 0.1396732 | 0.1839418 | 0.1379877 | 0.1657146 | 0.1294262 | 0.2080057 | 0.1792787 | 0.1860542 | 0.1785855 | 0.1330559 | 0.115105 | 0.1032706 | 0.170158 | 0.1280621 | 0.1421926 | 0.1371686 | 0.08761942 | 0.1789716 | 0.1726716 | 0.1651602 | 0.1226321 | 0.1262197 | 0.1673306 | 0.16979 | 0.1051065 | 0.1537593 | 0.1780532 | 0.145036 | 0.1838093
1702 | 0.1567563 | 0.1451073 | 0.1078872 | 0.1095536 | 0.1523274 | 0.1794848 | 0.1456164 | 0.1262411 | 0.1487641 | 0.1803298 | 0.1403345 | 0.1288301 | 0.2438884 | 0.136751 | 0.1030091 | 0.1270841 | 0.1331273 | 0.1329036 | 0.1911833 | 0.1742935 | 0.1759259 | 0.1301784 | 0.2003481 | 0.1713833 | 0.182023 | 0.1752701 | 0.1793501 | 0.1237834 | 0.1165356 | 0.206089 | 0.1069048 | 0.0966461 | 0.1275235 | 0.1404893 | 0.1981777 | 0.1691938 | 0.1473423 | 0.1263012 | 0.1424992 | 0.1460803 | 0.1869728 | 0.1050468 | 0.1700772 | 0.1733243 | 0.1505723 | 0.1861956
1703 | 0.1209575 | 0.1122261 | 0.1332618 | 0.1338264 | 0.1485488 | 0.1528463 | 0.1374135 | 0.117401 | 0.1522179 | 0.1719203 | 0.1176881 | 0.1445949 | 0.2353395 | 0.1259454 | 0.1246082 | 0.1006817 | 0.09891714 | 0.1355187 | 0.1818055 | 0.1694561 | 0.1497437 | 0.1258809 | 0.2025984 | 0.1861515 | 0.1807206 | 0.1710904 | 0.1542173 | 0.1132265 | 0.1155561 | 0.1916676 | 0.09825781 | 0.1143898 | 0.1145296 | 0.1279894 | 0.2019629 | 0.1773231 | 0.1544219 | 0.1284781 | 0.1263838 | 0.1551123 | 0.1828534 | 0.1195649 | 0.1801653 | 0.1632386 | 0.1568716 | 0.2046905
1704 | 0.1146665 | 0.1612536 | 0.1462138 | 0.1479127 | 0.1418166 | 0.1428984 | 0.1447752 | 0.1158191 | 0.132765 | 0.175092 | 0.1336397 | 0.1368501 | 0.2490985 | 0.1299871 | 0.1238182 | 0.1154058 | 0.1071325 | 0.1193208 | 0.1937573 | 0.1549933 | 0.1674794 | 0.1437829 | 0.2137785 | 0.1807289 | 0.1809976 | 0.1883441 | 0.1398474 | 0.1269088 | 0.1150039 | 0.1704267 | 0.1171055 | 0.1406347 | 0.120888 | 0.1940682 | 0.180948 | 0.1736833 | 0.1576589 | 0.1199813 | 0.1200596 | 0.1536174 | 0.1984585 | 0.1231649 | 0.1701236 | 0.1748508 | 0.162641 | 0.1863373
1705 | 0.1159343 | 0.1724237 | 0.1246174 | 0.1213606 | 0.1634331 | 0.1331944 | 0.1397736 | 0.1201598 | 0.1452167 | 0.1576289 | 0.1306301 | 0.1382353 | 0.2330481 | 0.1063297 | 0.0955493 | 0.1225183 | 0.1302059 | 0.06336907 | 0.1433475 | 0.1452464 | 0.1514338 | 0.1241173 | 0.2102944 | 0.187823 | 0.1914276 | 0.1888776 | 0.1337309 | 0.1270984 | 0.1201935 | 0.1839435 | 0.111486 | 0.09631607 | 0.1173985 | 0.09324966 | 0.2069317 | 0.178026 | 0.1140517 | 0.1292359 | 0.1248286 | 0.1661175 | 0.1514129 | 0.1113266 | 0.1567211 | 0.1596665 | 0.1400437 | 0.1951669
1706 | 0.146984 | 0.1545779 | 0.1573362 | 0.105011 | 0.1416223 | 0.1383914 | 0.1450796 | 0.1178442 | 0.1347613 | 0.1796563 | 0.1214938 | 0.1318561 | 0.2264137 | 0.1280615 | 0.1289813 | 0.1117372 | 0.1368311 | 0.1181476 | 0.1898751 | 0.1468887 | 0.1637692 | 0.1198091 | 0.2204197 | 0.1861339 | 0.1847935 | 0.1689963 | 0.144631 | 0.1325794 | 0.1211558 | 0.1883814 | 0.1077639 | 0.1117984 | 0.1146208 | 0.13789 | 0.1804324 | 0.2020565 | 0.1772322 | 0.1164093 | 0.1439162 | 0.1573439 | 0.1578043 | 0.125773 | 0.1603926 | 0.175638 | 0.1556899 | 0.1897424
1707 | 0.160972 | 0.1281773 | 0.1277525 | 0.1227695 | 0.1313337 | 0.1483416 | 0.1485007 | 0.1204814 | 0.1415825 | 0.1789207 | 0.1320574 | 0.1380363 | 0.2355314 | 0.1400482 | 0.1338606 | 0.1254663 | 0.1433993 | 0.1087288 | 0.1754883 | 0.1587181 | 0.1494007 | 0.1274071 | 0.2093237 | 0.1762839 | 0.17527 | 0.1691527 | 0.1656829 | 0.1174426 | 0.1090018 | 0.1747888 | 0.1241516 | 0.09933877 | 0.1113273 | 0.07618833 | 0.2012747 | 0.1668005 | 0.1163955 | 0.1328566 | 0.1312005 | 0.1467862 | 0.1691431 | 0.1083013 | 0.1605964 | 0.1604563 | 0.1606312 | 0.2118293
1708 | 0.1597979 | 0.1169122 | 0.1146931 | 0.1360502 | 0.1177699 | 0.1378574 | 0.1362972 | 0.1255741 | 0.1375158 | 0.1839167 | 0.1420076 | 0.1439294 | 0.2386876 | 0.1239618 | 0.1373417 | 0.1218937 | 0.1473768 | 0.1317094 | 0.1393442 | 0.1667517 | 0.1653441 | 0.1228653 | 0.2065634 | 0.1946602 | 0.1835378 | 0.1548128 | 0.1759262 | 0.1225777 | 0.1276866 | 0.1841943 | 0.09404777 | 0.1275853 | 0.1380773 | 0.1612226 | 0.2045565 | 0.1634033 | 0.1672471 | 0.1240894 | 0.1492186 | 0.1545378 | 0.1637447 | 0.1237403 | 0.1492194 | 0.163001 | 0.1645403 | 0.1844513
1709 | 0.1193018 | 0.1156236 | 0.1552235 | 0.1552007 | 0.1490053 | 0.1932642 | 0.1466442 | 0.1387056 | 0.1299399 | 0.177957 | 0.1323742 | 0.1357814 | 0.257583 | 0.1428665 | 0.1000451 | 0.1103934 | 0.1168793 | 0.1420262 | 0.1812064 | 0.1560527 | 0.1372687 | 0.1297715 | 0.1954349 | 0.1826101 | 0.1928908 | 0.163603 | 0.1563332 | 0.1176965 | 0.1101607 | 0.1734031 | 0.09555931 | 0.1173373 | 0.1274529 | 0.1579789 | 0.1965096 | 0.1842445 | 0.1467201 | 0.1325131 | 0.1407133 | 0.1678183 | 0.1585436 | 0.1144966 | 0.1522211 | 0.1581266 | 0.1376897 | 0.175096
1710 | 0.1313934 | 0.1418234 | 0.1427452 | 0.1355353 | 0.1454598 | 0.1501436 | 0.1417669 | 0.1232496 | 0.1543842 | 0.1740465 | 0.1231168 | 0.15604 | 0.2435893 | 0.1278858 | 0.1474247 | 0.1095489 | 0.1240503 | 0.08614081 | 0.1426044 | 0.1787419 | 0.1596859 | 0.1238884 | 0.2138177 | 0.1921081 | 0.1881215 | 0.1717199 | 0.1381951 | 0.1151147 | 0.122601 | 0.1992111 | 0.1226283 | 0.08251762 | 0.1299771 | 0.135288 | 0.1941743 | 0.1597477 | 0.1626784 | 0.1222398 | 0.1171454 | 0.166281 | 0.1504607 | 0.1281749 | 0.1712649 | 0.1635354 | 0.1578665 | 0.199883
1711 | 0.1273362 | 0.1215673 | 0.1168038 | 0.1431546 | 0.1576929 | 0.1625568 | 0.1426496 | 0.1322782 | 0.1424331 | 0.1686507 | 0.1422016 | 0.1230926 | 0.2228307 | 0.1357667 | 0.1170292 | 0.1231806 | 0.0998601 | 0.1314804 | 0.1696272 | 0.1725981 | 0.1614147 | 0.1277523 | 0.2127251 | 0.1888418 | 0.1936553 | 0.162895 | 0.1647282 | 0.1089884 | 0.1185612 | 0.1886073 | 0.1121387 | 0.09803466 | 0.1398795 | 0.1295272 | 0.227356 | 0.1748602 | 0.1540893 | 0.1138033 | 0.1462603 | 0.1631385 | 0.1784036 | 0.1189365 | 0.1670972 | 0.1802518 | 0.1537257 | 0.1994436
1712 | 0.1175883 | 0.1459488 | 0.141969 | 0.1468487 | 0.1296668 | 0.1596243 | 0.139887 | 0.1233161 | 0.1480182 | 0.1671385 | 0.1166663 | 0.1436128 | 0.2551615 | 0.1251664 | 0.11626 | 0.09569117 | 0.1307225 | 0.1313952 | 0.1536061 | 0.1619501 | 0.14974 | 0.1268647 | 0.1962064 | 0.188503 | 0.189219 | 0.1646022 | 0.1701528 | 0.1220425 | 0.122939 | 0.1684455 | 0.1061672 | 0.1200784 | 0.1003431 | 0.1493318 | 0.1841139 | 0.1828962 | 0.1848692 | 0.1260338 | 0.1355182 | 0.1699043 | 0.1817012 | 0.132659 | 0.1680504 | 0.1827464 | 0.1555334 | 0.2089914
1713 | 0.1650259 | 0.1365205 | 0.1310295 | 0.1094873 | 0.1623776 | 0.1502083 | 0.1390996 | 0.124084 | 0.1435153 | 0.1739648 | 0.1095541 | 0.1485215 | 0.2334145 | 0.1369251 | 0.1187391 | 0.1358224 | 0.1142459 | 0.1111735 | 0.1627928 | 0.1695422 | 0.1439299 | 0.1278885 | 0.2033865 | 0.1878797 | 0.1785533 | 0.1808292 | 0.166491 | 0.1117966 | 0.1024179 | 0.1762447 | 0.1265463 | 0.1345058 | 0.1313161 | 0.1619476 | 0.202934 | 0.1813393 | 0.1762874 | 0.1299744 | 0.1343287 | 0.1612648 | 0.1823954 | 0.1271108 | 0.1521603 | 0.1700347 | 0.1544018 | 0.2029615
1714 | 0.1584642 | 0.1429316 | 0.1492568 | 0.09855465 | 0.1244499 | 0.1576796 | 0.1423573 | 0.1319741 | 0.144054 | 0.1775125 | 0.1389371 | 0.1329315 | 0.2270063 | 0.1422354 | 0.135671 | 0.1362261 | 0.1471385 | 0.1177679 | 0.1487366 | 0.1752331 | 0.1644651 | 0.1290171 | 0.2085449 | 0.1883995 | 0.184957 | 0.1809605 | 0.1656234 | 0.1231484 | 0.109496 | 0.1812307 | 0.1064379 | 0.1199513 | 0.129812 | 0.1622179 | 0.1581915 | 0.1786561 | 0.1973437 | 0.1293115 | 0.1340179 | 0.1614934 | 0.1935879 | 0.1281823 | 0.1594155 | 0.1661492 | 0.1463604 | 0.2011251
1715 | 0.1726873 | 0.1379356 | 0.1394282 | 0.1353598 | 0.1472534 | 0.1613175 | 0.1405584 | 0.1324976 | 0.1510574 | 0.1838777 | 0.1326153 | 0.1407098 | 0.2432704 | 0.1206659 | 0.1155984 | 0.1000278 | 0.1273706 | 0.08098264 | 0.1684587 | 0.1528605 | 0.1824461 | 0.1175733 | 0.2021157 | 0.1821817 | 0.1907755 | 0.1718186 | 0.1501206 | 0.1171257 | 0.1104567 | 0.184213 | 0.1038513 | 0.1290723 | 0.1161537 | 0.1371892 | 0.1712759 | 0.1603863 | 0.1517874 | 0.1176026 | 0.1339507 | 0.167171 | 0.1682997 | 0.1165971 | 0.1692548 | 0.1746896 | 0.1503043 | 0.1905774
1716 | 0.1679622 | 0.1486098 | 0.131617 | 0.1351232 | 0.1351344 | 0.13316 | 0.1420888 | 0.1163759 | 0.1532768 | 0.1520885 | 0.1290235 | 0.1459673 | 0.2539947 | 0.1310895 | 0.1151442 | 0.09795159 | 0.1056048 | 0.1409662 | 0.1770446 | 0.1589052 | 0.1789467 | 0.1266357 | 0.2126956 | 0.1811734 | 0.2003566 | 0.1617105 | 0.1555545 | 0.1147409 | 0.1057458 | 0.1808672 | 0.1202111 | 0.1034398 | 0.1267988 | 0.1505445 | 0.1910992 | 0.1798555 | 0.1449271 | 0.1218904 | 0.1229751 | 0.1575908 | 0.1693211 | 0.116117 | 0.1612975 | 0.1693707 | 0.1371961 | 0.1911316
1717 | 0.1338164 | 0.1655671 | 0.1293795 | 0.13363 | 0.1412623 | 0.1965694 | 0.139737 | 0.1090816 | 0.1392535 | 0.1570679 | 0.1256735 | 0.1369371 | 0.2503047 | 0.1300375 | 0.144117 | 0.1002609 | 0.124672 | 0.09317746 | 0.1594273 | 0.1565948 | 0.1366529 | 0.1306721 | 0.2194433 | 0.1764347 | 0.1932375 | 0.165806 | 0.151192 | 0.1278066 | 0.1231006 | 0.1860665 | 0.1175679 | 0.1065651 | 0.1292949 | 0.1441652 | 0.2001103 | 0.1765383 | 0.1507746 | 0.1253378 | 0.14445 | 0.1693864 | 0.1839417 | 0.1164047 | 0.1672242 | 0.1677162 | 0.1514903 | 0.1944745
1718 | 0.1578388 | 0.1388693 | 0.1251394 | 0.1329043 | 0.1567466 | 0.1637122 | 0.1488873 | 0.1267292 | 0.1406956 | 0.1726948 | 0.1339855 | 0.1438323 | 0.2306039 | 0.1089987 | 0.129095 | 0.1243223 | 0.1192539 | 0.0768556 | 0.151689 | 0.1595314 | 0.1800665 | 0.1221324 | 0.2010295 | 0.1963141 | 0.1902615 | 0.1675766 | 0.1650896 | 0.1199813 | 0.122541 | 0.1883564 | 0.133703 | 0.1189188 | 0.1253581 | 0.1580461 | 0.1888674 | 0.177391 | 0.1632734 | 0.1218614 | 0.1213875 | 0.1496713 | 0.1733518 | 0.1147056 | 0.1584719 | 0.1655416 | 0.1504963 | 0.1964605
1719 | 0.122294 | 0.132187 | 0.1448716 | 0.1338022 | 0.1014715 | 0.1438225 | 0.136342 | 0.1269015 | 0.1350434 | 0.1794279 | 0.1359593 | 0.1481568 | 0.2386256 | 0.1182599 | 0.1197017 | 0.1309852 | 0.1150766 | 0.07761087 | 0.1586844 | 0.1490411 | 0.1675772 | 0.1308787 | 0.2138301 | 0.1794308 | 0.1821481 | 0.1572506 | 0.1439373 | 0.1115 | 0.1326257 | 0.1717054 | 0.1116528 | 0.08651681 | 0.1301837 | 0.1398144 | 0.184407 | 0.1655556 | 0.1556254 | 0.1349214 | 0.1370382 | 0.161048 | 0.1773129 | 0.1250855 | 0.1602821 | 0.1714266 | 0.1403234 | 0.2014242
1720 | 0.1274648 | 0.1507904 | 0.1484428 | 0.1313217 | 0.1124044 | 0.1485661 | 0.1373286 | 0.1254453 | 0.1299968 | 0.1647373 | 0.1248684 | 0.1237064 | 0.2583722 | 0.1576179 | 0.1036028 | 0.1063447 | 0.124881 | 0.1084765 | 0.1777768 | 0.1694845 | 0.1650866 | 0.1254937 | 0.208473 | 0.190892 | 0.1982549 | 0.1799579 | 0.1696389 | 0.1171396 | 0.1284985 | 0.1725609 | 0.1136856 | 0.1053897 | 0.1229785 | 0.1728494 | 0.1941896 | 0.1707415 | 0.163085 | 0.1328058 | 0.1385395 | 0.147687 | 0.1490533 | 0.1170854 | 0.1555897 | 0.1611504 | 0.1446704 | 0.20697
1721 | 0.1790821 | 0.1418308 | 0.1267063 | 0.1277497 | 0.1351933 | 0.1257249 | 0.1483429 | 0.1267851 | 0.1421459 | 0.1808382 | 0.1214451 | 0.1511931 | 0.2349637 | 0.136804 | 0.1000226 | 0.1472463 | 0.1178833 | 0.1260231 | 0.1924031 | 0.1627412 | 0.1617567 | 0.1250357 | 0.2066572 | 0.1966827 | 0.2014294 | 0.1690983 | 0.1639173 | 0.1197764 | 0.1163813 | 0.1895523 | 0.1042741 | 0.1331981 | 0.1331955 | 0.1160585 | 0.176335 | 0.1982205 | 0.1692893 | 0.1297176 | 0.1328346 | 0.1578179 | 0.1682405 | 0.1068966 | 0.1600915 | 0.1883829 | 0.1249755 | 0.1736449
1722 | 0.1499302 | 0.1363871 | 0.1319809 | 0.1200708 | 0.1303664 | 0.1605591 | 0.1387136 | 0.1134659 | 0.1276566 | 0.1617881 | 0.1257354 | 0.1185567 | 0.2286149 | 0.1582947 | 0.1121076 | 0.1239083 | 0.118656 | 0.08056143 | 0.1625976 | 0.146304 | 0.1695763 | 0.1274015 | 0.2167316 | 0.1841553 | 0.1966763 | 0.1818505 | 0.1550561 | 0.109564 | 0.1211856 | 0.1766306 | 0.1023179 | 0.1354771 | 0.1188607 | 0.1841275 | 0.1897042 | 0.1511277 | 0.1464469 | 0.1271533 | 0.1430633 | 0.1596448 | 0.1579948 | 0.1190777 | 0.1660308 | 0.1576599 | 0.1663232 | 0.1901425
1723 | 0.1244476 | 0.1611417 | 0.1651975 | 0.147837 | 0.149815 | 0.1736688 | 0.1413036 | 0.1092477 | 0.138213 | 0.1786017 | 0.1362889 | 0.1422469 | 0.2567855 | 0.130399 | 0.09458112 | 0.11448 | 0.1213099 | 0.1153019 | 0.1518187 | 0.1576833 | 0.1456644 | 0.1308269 | 0.225183 | 0.1789111 | 0.2047017 | 0.1857999 | 0.1651589 | 0.1097731 | 0.110387 | 0.1779652 | 0.115478 | 0.1200209 | 0.1272336 | 0.181783 | 0.1783595 | 0.1783332 | 0.1682057 | 0.1236513 | 0.1189461 | 0.1595755 | 0.1707908 | 0.1077709 | 0.1540343 | 0.1769471 | 0.1411742 | 0.1973147
1724 | 0.1561865 | 0.1554658 | 0.1151784 | 0.1319861 | 0.1363542 | 0.1417299 | 0.148921 | 0.1272266 | 0.1340087 | 0.1670663 | 0.1436841 | 0.1390117 | 0.2646683 | 0.1493669 | 0.09392912 | 0.1219273 | 0.1255636 | 0.1470508 | 0.1475698 | 0.1585933 | 0.1588016 | 0.124344 | 0.2068849 | 0.1819043 | 0.1891715 | 0.1703958 | 0.1388811 | 0.1226202 | 0.1117461 | 0.1957107 | 0.1065459 | 0.09699522 | 0.1189714 | 0.1230435 | 0.1660986 | 0.1988577 | 0.1703364 | 0.1255919 | 0.1406989 | 0.1535807 | 0.1779354 | 0.1196712 | 0.1703523 | 0.1946522 | 0.1562226 | 0.1941772
1725 | 0.1290389 | 0.1583745 | 0.1438116 | 0.1401886 | 0.1423702 | 0.13229 | 0.1332596 | 0.1302759 | 0.1376832 | 0.1812022 | 0.1255223 | 0.1384713 | 0.2618793 | 0.1278465 | 0.1206119 | 0.1139988 | 0.1350152 | 0.1392989 | 0.1744941 | 0.1665741 | 0.1749724 | 0.1258254 | 0.2147511 | 0.1765324 | 0.1926508 | 0.1662537 | 0.1338381 | 0.1113754 | 0.1098706 | 0.1900958 | 0.1284854 | 0.08387587 | 0.1382395 | 0.1519233 | 0.1737806 | 0.1723772 | 0.1512767 | 0.1278576 | 0.1160812 | 0.154675 | 0.1836718 | 0.1273124 | 0.1572314 | 0.1812 | 0.1462424 | 0.1887462
1726 | 0.1465755 | 0.1337383 | 0.1409694 | 0.1266695 | 0.1638459 | 0.1278243 | 0.1385091 | 0.1352045 | 0.1404703 | 0.1784357 | 0.1221673 | 0.1360407 | 0.2343517 | 0.1245758 | 0.1227754 | 0.1176428 | 0.1391517 | 0.06513739 | 0.157327 | 0.1656383 | 0.1710868 | 0.1202554 | 0.2066855 | 0.1797455 | 0.1887558 | 0.1790846 | 0.1654565 | 0.1138584 | 0.1220669 | 0.1745862 | 0.1206835 | 0.145575 | 0.1444151 | 0.161853 | 0.1893422 | 0.1781911 | 0.1405107 | 0.1109639 | 0.1371175 | 0.1588147 | 0.1685193 | 0.1271962 | 0.1699828 | 0.1750004 | 0.1491373 | 0.1768262
1727 | 0.1377385 | 0.1465753 | 0.1202601 | 0.128626 | 0.1173075 | 0.1363094 | 0.1446652 | 0.1242536 | 0.1438756 | 0.1861789 | 0.1407698 | 0.1413781 | 0.2431257 | 0.1349876 | 0.1384251 | 0.1258185 | 0.1121927 | 0.1319945 | 0.1527792 | 0.1726925 | 0.1726554 | 0.1320165 | 0.2127602 | 0.1867292 | 0.1941871 | 0.1719826 | 0.1586242 | 0.1173703 | 0.108219 | 0.1724371 | 0.1219529 | 0.09563699 | 0.1209149 | 0.1240854 | 0.2178595 | 0.1667084 | 0.1800531 | 0.1254752 | 0.1272743 | 0.1530203 | 0.1643414 | 0.1034168 | 0.1628119 | 0.1698179 | 0.1680744 | 0.1821737
1728 | 0.1363089 | 0.1410249 | 0.1089264 | 0.1369792 | 0.1192428 | 0.1374768 | 0.1434173 | 0.1187496 | 0.1406643 | 0.169329 | 0.1285991 | 0.1462901 | 0.246756 | 0.1377759 | 0.1360322 | 0.1347939 | 0.09910148 | 0.1456904 | 0.1875096 | 0.1643648 | 0.1554711 | 0.1267571 | 0.2117205 | 0.1913189 | 0.1997499 | 0.1727752 | 0.1652119 | 0.1230724 | 0.1016688 | 0.1902167 | 0.1281905 | 0.1038808 | 0.1400806 | 0.1197017 | 0.2086253 | 0.1776548 | 0.1446423 | 0.1268448 | 0.1271664 | 0.1552602 | 0.1856657 | 0.115353 | 0.1681062 | 0.1829873 | 0.1594116 | 0.1891568
1729 | 0.1323028 | 0.1181179 | 0.1312025 | 0.1172744 | 0.1517427 | 0.1731287 | 0.1383568 | 0.1225437 | 0.149123 | 0.1659669 | 0.1354452 | 0.1483383 | 0.2467981 | 0.1221999 | 0.1051539 | 0.133737 | 0.1357284 | 0.1268286 | 0.1891878 | 0.174873 | 0.150279 | 0.1368966 | 0.2073904 | 0.1883243 | 0.1866415 | 0.1674122 | 0.1549342 | 0.1176439 | 0.1249907 | 0.1732124 | 0.1186148 | 0.1075422 | 0.1211614 | 0.09134242 | 0.2051124 | 0.1514696 | 0.1801144 | 0.1226737 | 0.1251203 | 0.15803 | 0.1886088 | 0.1211022 | 0.1848464 | 0.1657838 | 0.1376705 | 0.1937395
1730 | 0.150079 | 0.1328805 | 0.1232739 | 0.1113059 | 0.1244566 | 0.1502469 | 0.1357963 | 0.1279346 | 0.1473802 | 0.182747 | 0.1236819 | 0.1546226 | 0.2321567 | 0.1553389 | 0.09780159 | 0.1014457 | 0.1151034 | 0.1551762 | 0.2087929 | 0.165884 | 0.1424012 | 0.1248576 | 0.211008 | 0.1912679 | 0.1984615 | 0.1829371 | 0.1485621 | 0.1271406 | 0.108593 | 0.1782632 | 0.1175614 | 0.1327749 | 0.1350105 | 0.2078578 | 0.180331 | 0.1744375 | 0.1530141 | 0.1221614 | 0.1433507 | 0.1590524 | 0.1577092 | 0.1107449 | 0.174896 | 0.1722584 | 0.1387686 | 0.1767116
1731 | 0.1462247 | 0.1454311 | 0.1412958 | 0.1248554 | 0.1691573 | 0.1608625 | 0.1366781 | 0.126012 | 0.1154453 | 0.1688711 | 0.1316015 | 0.1372629 | 0.2440519 | 0.1314357 | 0.1428654 | 0.1133026 | 0.1231223 | 0.09620067 | 0.1655021 | 0.1583436 | 0.1430944 | 0.1277762 | 0.2039897 | 0.1770046 | 0.1897701 | 0.1718563 | 0.1460021 | 0.1206249 | 0.1025143 | 0.1807107 | 0.1387995 | 0.1092704 | 0.1282265 | 0.08449451 | 0.1859052 | 0.1906279 | 0.1602914 | 0.1295681 | 0.1163679 | 0.1576257 | 0.1827838 | 0.1302737 | 0.1829254 | 0.1655441 | 0.1390735 | 0.1921374
1732 | 0.1378994 | 0.1477627 | 0.1438584 | 0.1329062 | 0.1246693 | 0.1421899 | 0.1389611 | 0.1265017 | 0.1363129 | 0.1715351 | 0.1198904 | 0.1524093 | 0.2500947 | 0.1129999 | 0.1279322 | 0.1206241 | 0.1173844 | 0.1235722 | 0.1599319 | 0.1680167 | 0.1649001 | 0.1371852 | 0.2119498 | 0.180285 | 0.1973418 | 0.1683165 | 0.1818322 | 0.114995 | 0.1130205 | 0.1775702 | 0.1236264 | 0.09387335 | 0.1231113 | 0.155549 | 0.1766992 | 0.1853051 | 0.1787615 | 0.1260207 | 0.1258586 | 0.1628314 | 0.1747245 | 0.1214597 | 0.1719023 | 0.164479 | 0.1632197 | 0.1933865
1733 | 0.1771445 | 0.116159 | 0.1110212 | 0.118934 | 0.1564806 | 0.1649707 | 0.1462808 | 0.1117223 | 0.1213003 | 0.1710236 | 0.1381971 | 0.1357402 | 0.2386069 | 0.1675832 | 0.1312972 | 0.1013987 | 0.1084568 | 0.1501067 | 0.1503529 | 0.1686806 | 0.1886329 | 0.1261314 | 0.2036034 | 0.1771687 | 0.188775 | 0.1694437 | 0.1666045 | 0.1212207 | 0.1015675 | 0.1664852 | 0.1187946 | 0.1212327 | 0.1348908 | 0.112155 | 0.1306304 | 0.1567406 | 0.1588745 | 0.1233774 | 0.1249768 | 0.1575924 | 0.1480503 | 0.1360551 | 0.177526 | 0.1771385 | 0.1617821 | 0.1961974
1734 | 0.1455587 | 0.1104878 | 0.1278505 | 0.1295997 | 0.1512491 | 0.1458122 | 0.140589 | 0.1315987 | 0.1203499 | 0.1748955 | 0.1258929 | 0.1439668 | 0.2381831 | 0.1339044 | 0.1437364 | 0.09921726 | 0.1275723 | 0.1210825 | 0.1740686 | 0.1750159 | 0.1604117 | 0.1263178 | 0.2057794 | 0.1767721 | 0.1884218 | 0.1604829 | 0.1428371 | 0.1070927 | 0.1307867 | 0.1755003 | 0.09365516 | 0.1287016 | 0.118963 | 0.1005951 | 0.1886772 | 0.1799445 | 0.1758188 | 0.1265354 | 0.119982 | 0.1632585 | 0.1582524 | 0.1164976 | 0.1733174 | 0.1702544 | 0.1521007 | 0.1891544
1735 | 0.1368405 | 0.163877 | 0.1265365 | 0.1381803 | 0.1078769 | 0.1606488 | 0.1371786 | 0.1232667 | 0.1357265 | 0.1735301 | 0.1318619 | 0.1388173 | 0.2384107 | 0.1095079 | 0.1337518 | 0.1203943 | 0.1391289 | 0.1031391 | 0.1735973 | 0.1694321 | 0.177787 | 0.1369714 | 0.2063273 | 0.1881989 | 0.1991511 | 0.1667443 | 0.1740571 | 0.1178409 | 0.1163576 | 0.1791927 | 0.1167125 | 0.1204498 | 0.1223011 | 0.08371805 | 0.1657625 | 0.1553903 | 0.1331161 | 0.1323906 | 0.1238718 | 0.1703419 | 0.1835352 | 0.1247147 | 0.1585366 | 0.1660376 | 0.1686842 | 0.1926712
1736 | 0.1665452 | 0.1380449 | 0.1524565 | 0.1384045 | 0.1354715 | 0.1584285 | 0.1447706 | 0.1113784 | 0.1349243 | 0.1699322 | 0.1235401 | 0.1341021 | 0.2499672 | 0.1389849 | 0.1186885 | 0.1046672 | 0.1280499 | 0.09876123 | 0.1334959 | 0.1375546 | 0.1435453 | 0.132849 | 0.1994769 | 0.1774691 | 0.2033086 | 0.1740467 | 0.1732869 | 0.1218966 | 0.1166053 | 0.1862221 | 0.1202277 | 0.09599048 | 0.1219378 | 0.104578 | 0.1528539 | 0.182749 | 0.1672891 | 0.1223459 | 0.1376948 | 0.1509457 | 0.1464536 | 0.1269817 | 0.1661793 | 0.1533905 | 0.1434867 | 0.1734191
1737 | 0.1486581 | 0.1081632 | 0.1368748 | 0.1063115 | 0.1675934 | 0.1422628 | 0.14655 | 0.1155775 | 0.1282098 | 0.1500436 | 0.1336051 | 0.1492278 | 0.2298672 | 0.12444 | 0.1097677 | 0.1297677 | 0.1045734 | 0.1620674 | 0.1636368 | 0.161715 | 0.1806046 | 0.1156176 | 0.2118114 | 0.1842997 | 0.2009134 | 0.1773545 | 0.1307606 | 0.1295523 | 0.1206823 | 0.1774356 | 0.119325 | 0.1288155 | 0.1106307 | 0.1859567 | 0.1821301 | 0.1612568 | 0.1789957 | 0.1140471 | 0.1351778 | 0.1537091 | 0.2000575 | 0.1201461 | 0.1647661 | 0.177027 | 0.1343687 | 0.1880333
1738 | 0.1301797 | 0.1314185 | 0.1345998 | 0.1116917 | 0.1577452 | 0.1576104 | 0.1421947 | 0.1169845 | 0.1486616 | 0.1771028 | 0.1312893 | 0.1536668 | 0.2376931 | 0.1446558 | 0.115472 | 0.1274007 | 0.11843 | 0.09224297 | 0.1565785 | 0.1565761 | 0.1721 | 0.1193264 | 0.2068693 | 0.1892912 | 0.187045 | 0.1863949 | 0.1287712 | 0.1200859 | 0.1051196 | 0.176028 | 0.1078009 | 0.1248466 | 0.1117604 | 0.07362859 | 0.1937795 | 0.1777164 | 0.1581276 | 0.1398089 | 0.1452192 | 0.1545539 | 0.1889581 | 0.1120495 | 0.1676788 | 0.1852261 | 0.1628435 | 0.1814168
1739 | 0.1138165 | 0.1553105 | 0.1299836 | 0.1217186 | 0.1730019 | 0.1844095 | 0.1398937 | 0.1215008 | 0.1562552 | 0.1666936 | 0.1428321 | 0.1381773 | 0.2591248 | 0.1422129 | 0.1059023 | 0.09425257 | 0.1305128 | 0.1111705 | 0.1894918 | 0.1604882 | 0.1813845 | 0.1374828 | 0.2137779 | 0.193864 | 0.1984291 | 0.1757801 | 0.1593135 | 0.1071154 | 0.1001486 | 0.177842 | 0.1086493 | 0.1320057 | 0.1190339 | 0.1378562 | 0.1890938 | 0.181976 | 0.1575915 | 0.125932 | 0.1201408 | 0.1554389 | 0.1981408 | 0.1200111 | 0.1624577 | 0.1584743 | 0.1741993 | 0.1836767
1740 | 0.1453084 | 0.1443547 | 0.1526984 | 0.1369418 | 0.1301254 | 0.1307136 | 0.149784 | 0.1152062 | 0.1474767 | 0.1828218 | 0.1239257 | 0.1387113 | 0.2497069 | 0.1263536 | 0.1607241 | 0.1125993 | 0.1043151 | 0.09087121 | 0.1862335 | 0.1770485 | 0.1669866 | 0.1292881 | 0.2122371 | 0.1679975 | 0.1977794 | 0.1697773 | 0.1464119 | 0.1178973 | 0.1132622 | 0.1781184 | 0.09070645 | 0.1095216 | 0.1483593 | 0.1364239 | 0.1884881 | 0.2075798 | 0.1495454 | 0.1260965 | 0.1313271 | 0.1588299 | 0.138916 | 0.1114833 | 0.1725207 | 0.1702087 | 0.1494967 | 0.1827591
1741 | 0.1375875 | 0.1370674 | 0.1521991 | 0.1319107 | 0.1665537 | 0.1825056 | 0.1430347 | 0.1351355 | 0.1261555 | 0.1761592 | 0.1153775 | 0.1444471 | 0.2433433 | 0.1241935 | 0.1269511 | 0.1254005 | 0.1219539 | 0.1214604 | 0.1680262 | 0.1643997 | 0.1650761 | 0.1335193 | 0.2142982 | 0.1802159 | 0.1887912 | 0.1819743 | 0.1501873 | 0.11931 | 0.1149123 | 0.1735749 | 0.1153379 | 0.1060986 | 0.1318536 | 0.1793948 | 0.1781688 | 0.1904863 | 0.1720939 | 0.1242464 | 0.1131873 | 0.1540255 | 0.1637051 | 0.114829 | 0.1718482 | 0.1728376 | 0.1548804 | 0.2071842
1742 | 0.1284295 | 0.1147166 | 0.1537339 | 0.1235084 | 0.1289044 | 0.1602986 | 0.1447902 | 0.1307406 | 0.1447826 | 0.1667521 | 0.1427382 | 0.1452205 | 0.2360438 | 0.1368416 | 0.1157332 | 0.1237866 | 0.1103761 | 0.1406958 | 0.1583352 | 0.1615778 | 0.147224 | 0.1191045 | 0.2151436 | 0.1984704 | 0.1957396 | 0.1687893 | 0.1767335 | 0.1243183 | 0.1230423 | 0.175772 | 0.1074828 | 0.1072805 | 0.1111308 | 0.0727552 | 0.1436826 | 0.1917066 | 0.1624126 | 0.1282371 | 0.1171993 | 0.1590141 | 0.18135 | 0.1063478 | 0.165714 | 0.1786967 | 0.1538078 | 0.1944579
1743 | 0.1107546 | 0.1703929 | 0.1179312 | 0.1270184 | 0.138856 | 0.1554752 | 0.1413466 | 0.13063 | 0.1392884 | 0.1720138 | 0.1153955 | 0.1488984 | 0.2638653 | 0.1269996 | 0.1089573 | 0.1210519 | 0.1158271 | 0.1000158 | 0.1602066 | 0.1660978 | 0.1442279 | 0.1324507 | 0.2235112 | 0.1835117 | 0.1942238 | 0.1785403 | 0.1333893 | 0.1234489 | 0.1161396 | 0.1786444 | 0.0925265 | 0.1136899 | 0.1181771 | 0.1499513 | 0.1784014 | 0.1748258 | 0.1516875 | 0.1197265 | 0.1287193 | 0.1587477 | 0.1695359 | 0.1159866 | 0.1513589 | 0.1770945 | 0.1709648 | 0.1918735
1744 | 0.128118 | 0.1548841 | 0.1620826 | 0.1196117 | 0.1361186 | 0.1856407 | 0.1396217 | 0.1317521 | 0.1392334 | 0.1746466 | 0.134995 | 0.1448325 | 0.2173806 | 0.1301239 | 0.09936037 | 0.1263115 | 0.1330996 | 0.06581644 | 0.1683577 | 0.1629301 | 0.1802925 | 0.1315532 | 0.2166306 | 0.1800559 | 0.203785 | 0.164675 | 0.1552914 | 0.1118281 | 0.1031086 | 0.1772907 | 0.1056852 | 0.1110595 | 0.1186622 | 0.1737049 | 0.1851793 | 0.2003694 | 0.1845482 | 0.1240743 | 0.1350061 | 0.1415972 | 0.1844431 | 0.09466584 | 0.1755018 | 0.1585858 | 0.155222 | 0.2006462
1745 | 0.1328517 | 0.1391466 | 0.1312606 | 0.1193071 | 0.1306095 | 0.140409 | 0.1429868 | 0.1222939 | 0.1326909 | 0.1589354 | 0.1376094 | 0.1334039 | 0.2248155 | 0.1273398 | 0.1003552 | 0.1088478 | 0.1141134 | 0.1138453 | 0.1620784 | 0.1378719 | 0.1597981 | 0.1290452 | 0.2277756 | 0.18619 | 0.202098 | 0.1708583 | 0.1252858 | 0.1260462 | 0.1001263 | 0.1959225 | 0.1071578 | 0.1106659 | 0.1279802 | 0.1511 | 0.168525 | 0.1924706 | 0.1488635 | 0.1207341 | 0.1253342 | 0.1665459 | 0.1977005 | 0.1083338 | 0.1661846 | 0.1645919 | 0.1468172 | 0.1881302
1746 | 0.1359887 | 0.1552758 | 0.1131342 | 0.1465719 | 0.1229489 | 0.1394982 | 0.1406346 | 0.1234687 | 0.1285816 | 0.1824489 | 0.1242368 | 0.1393451 | 0.2329635 | 0.1377518 | 0.09830049 | 0.1164254 | 0.1071263 | 0.1671829 | 0.1827703 | 0.1737919 | 0.1515645 | 0.1280649 | 0.2226989 | 0.1878194 | 0.2130147 | 0.1723226 | 0.1452377 | 0.1125869 | 0.1035959 | 0.1848173 | 0.1256896 | 0.09406884 | 0.1167302 | 0.1326223 | 0.1579278 | 0.1638312 | 0.171584 | 0.1241087 | 0.130392 | 0.1626099 | 0.1517076 | 0.1256807 | 0.1674115 | 0.1709036 | 0.1476737 | 0.2065743
1747 | 0.1259277 | 0.1564157 | 0.1152361 | 0.09775751 | 0.1258591 | 0.1489146 | 0.1409055 | 0.1155074 | 0.1272106 | 0.182269 | 0.1227228 | 0.1371643 | 0.2140537 | 0.1184449 | 0.1393011 | 0.1209896 | 0.111015 | 0.1167067 | 0.1592018 | 0.1876106 | 0.1692251 | 0.1295453 | 0.2206471 | 0.1767337 | 0.2019136 | 0.1776757 | 0.1805144 | 0.1095556 | 0.1180639 | 0.1775529 | 0.1068178 | 0.1314607 | 0.1357725 | 0.1233296 | 0.1419122 | 0.1528885 | 0.1641403 | 0.1235541 | 0.1279423 | 0.1563079 | 0.1848843 | 0.1128516 | 0.1747999 | 0.1496597 | 0.1588485 | 0.2050258
1748 | 0.1240014 | 0.164583 | 0.1336597 | 0.1285631 | 0.1175422 | 0.1708478 | 0.1469732 | 0.1197968 | 0.1412961 | 0.1691828 | 0.1254682 | 0.1482189 | 0.2299083 | 0.135624 | 0.1341235 | 0.1292458 | 0.1196844 | 0.06979033 | 0.178513 | 0.1768387 | 0.1623871 | 0.1280249 | 0.218189 | 0.182814 | 0.2015787 | 0.1825533 | 0.1753581 | 0.1259763 | 0.1110487 | 0.1812251 | 0.1117777 | 0.1114712 | 0.1244359 | 0.1792668 | 0.1906519 | 0.1797743 | 0.1368278 | 0.1189594 | 0.13647 | 0.1613852 | 0.1646942 | 0.119027 | 0.1715219 | 0.1683341 | 0.1593304 | 0.2007263
1749 | 0.1775741 | 0.1623533 | 0.1427424 | 0.1237387 | 0.1217601 | 0.1594787 | 0.1431073 | 0.1316149 | 0.1284528 | 0.1719388 | 0.1294827 | 0.142613 | 0.2437365 | 0.1307781 | 0.1114265 | 0.1323872 | 0.1269467 | 0.1323963 | 0.1688679 | 0.1633923 | 0.1721904 | 0.1229981 | 0.2061168 | 0.1809886 | 0.2050777 | 0.1784041 | 0.1760618 | 0.1133541 | 0.1186552 | 0.1718028 | 0.1252659 | 0.09317998 | 0.1068522 | 0.08827724 | 0.1861724 | 0.1782389 | 0.1326634 | 0.1338295 | 0.1376817 | 0.1599636 | 0.1418125 | 0.09650517 | 0.1551626 | 0.1762821 | 0.1668467 | 0.1992163
1750 | 0.1303852 | 0.1475049 | 0.1101638 | 0.1394818 | 0.1206816 | 0.1391681 | 0.137316 | 0.1298784 | 0.1346553 | 0.1704208 | 0.1426083 | 0.1328839 | 0.2482987 | 0.1284122 | 0.1341731 | 0.1135093 | 0.125181 | 0.08805965 | 0.1824567 | 0.1793863 | 0.1679126 | 0.1337291 | 0.2233112 | 0.1848811 | 0.2025513 | 0.1732958 | 0.1772226 | 0.120785 | 0.1156442 | 0.1853207 | 0.1198408 | 0.1192658 | 0.1331624 | 0.1188678 | 0.1908845 | 0.1787852 | 0.1879094 | 0.1296953 | 0.1282658 | 0.164029 | 0.1797367 | 0.1034619 | 0.1611681 | 0.1595564 | 0.1522428 | 0.1878582
1751 | 0.1264516 | 0.1277171 | 0.1054663 | 0.14249 | 0.1648073 | 0.1424082 | 0.1401023 | 0.1207245 | 0.1366309 | 0.1683962 | 0.1276334 | 0.1431796 | 0.254061 | 0.1525639 | 0.1295836 | 0.133876 | 0.1103648 | 0.1568747 | 0.1570749 | 0.1477762 | 0.1439597 | 0.1298241 | 0.2264967 | 0.1774631 | 0.199727 | 0.1859336 | 0.1457642 | 0.1193355 | 0.1162783 | 0.1654477 | 0.1134628 | 0.08517171 | 0.1368359 | 0.1504554 | 0.1708148 | 0.1808175 | 0.1699718 | 0.1397581 | 0.1341937 | 0.1617303 | 0.1698859 | 0.1122041 | 0.1568079 | 0.1566161 | 0.1499568 | 0.1940631
1752 | 0.1609621 | 0.1444732 | 0.1223777 | 0.1282556 | 0.1211221 | 0.1778276 | 0.1286643 | 0.1263785 | 0.125053 | 0.1714468 | 0.1236048 | 0.1396855 | 0.2391815 | 0.1220408 | 0.1348438 | 0.1020676 | 0.1242366 | 0.1354293 | 0.1646578 | 0.1601638 | 0.180417 | 0.1238993 | 0.2237069 | 0.1809401 | 0.2056576 | 0.1740075 | 0.1736504 | 0.111777 | 0.1164943 | 0.166158 | 0.1145496 | 0.1148155 | 0.1172611 | 0.1315877 | 0.1973078 | 0.1805095 | 0.1593476 | 0.1154729 | 0.1347248 | 0.1669821 | 0.1644588 | 0.1127604 | 0.1594152 | 0.1580458 | 0.1262668 | 0.1939822
1753 | 0.1692103 | 0.1416834 | 0.1363386 | 0.144115 | 0.1166703 | 0.1671235 | 0.1377792 | 0.1187444 | 0.1369143 | 0.1696195 | 0.1308099 | 0.1466309 | 0.25977 | 0.1232329 | 0.1131303 | 0.1121526 | 0.1168644 | 0.06391415 | 0.1640372 | 0.1830192 | 0.1733636 | 0.1274501 | 0.216412 | 0.1949645 | 0.201965 | 0.1701908 | 0.166901 | 0.1213869 | 0.09715684 | 0.1859955 | 0.1066142 | 0.117228 | 0.1109213 | 0.1166663 | 0.1763302 | 0.1914295 | 0.1634674 | 0.1268734 | 0.1288758 | 0.1683335 | 0.1591438 | 0.1128489 | 0.1679445 | 0.1714299 | 0.1523146 | 0.1777614
1754 | 0.1473183 | 0.141044 | 0.1501593 | 0.1249199 | 0.1469991 | 0.1675279 | 0.1345333 | 0.1209007 | 0.1315771 | 0.1732114 | 0.14001 | 0.1462583 | 0.2318552 | 0.1106093 | 0.1283159 | 0.1171233 | 0.1296766 | 0.1629978 | 0.1887508 | 0.1696696 | 0.1520489 | 0.1300201 | 0.2173434 | 0.1811747 | 0.210588 | 0.1683516 | 0.1270835 | 0.1158565 | 0.1191244 | 0.1753168 | 0.1290533 | 0.1239709 | 0.1302278 | 0.08173983 | 0.2221145 | 0.1557299 | 0.1552158 | 0.1276956 | 0.1323885 | 0.1487359 | 0.1657019 | 0.1217355 | 0.1583892 | 0.1684922 | 0.1609661 | 0.1906801
1755 | 0.1411887 | 0.1202077 | 0.1322992 | 0.1347905 | 0.1387226 | 0.1293963 | 0.1250666 | 0.1242054 | 0.1221667 | 0.1675153 | 0.1319414 | 0.15334 | 0.2559903 | 0.1365333 | 0.1421272 | 0.1191991 | 0.1341028 | 0.121186 | 0.1658208 | 0.1568763 | 0.1711655 | 0.1199775 | 0.2013722 | 0.1803855 | 0.1985462 | 0.1820229 | 0.1486485 | 0.1285449 | 0.101051 | 0.1954519 | 0.1346006 | 0.1071858 | 0.106684 | 0.1988646 | 0.2124697 | 0.1923525 | 0.1357409 | 0.1253349 | 0.1319985 | 0.1483336 | 0.1709113 | 0.1252683 | 0.1597674 | 0.181638 | 0.1566104 | 0.1918707
1756 | 0.1344359 | 0.1228461 | 0.1618708 | 0.140543 | 0.1368466 | 0.152946 | 0.1370941 | 0.1192576 | 0.1433044 | 0.1676368 | 0.1344481 | 0.144095 | 0.2319445 | 0.1280996 | 0.1378106 | 0.1168042 | 0.1270693 | 0.1363771 | 0.1584202 | 0.1545317 | 0.1668893 | 0.1227879 | 0.207954 | 0.1766935 | 0.1983398 | 0.1916889 | 0.1542591 | 0.1169203 | 0.1179307 | 0.1876834 | 0.1060502 | 0.1240852 | 0.114421 | 0.1435128 | 0.1667198 | 0.1676283 | 0.1604873 | 0.1182681 | 0.1119313 | 0.1640292 | 0.1826871 | 0.1083126 | 0.1689238 | 0.1615442 | 0.1540716 | 0.1834867
1757 | 0.1467656 | 0.1359479 | 0.1586985 | 0.1152731 | 0.1524436 | 0.1496334 | 0.1363904 | 0.1237663 | 0.1482311 | 0.1606774 | 0.1253683 | 0.1425817 | 0.2398072 | 0.1194565 | 0.08862742 | 0.1023337 | 0.1268549 | 0.1497712 | 0.1921868 | 0.177162 | 0.1643313 | 0.130512 | 0.2077201 | 0.1784707 | 0.2051898 | 0.1705967 | 0.1474991 | 0.1128097 | 0.1214998 | 0.1759313 | 0.09474726 | 0.1206843 | 0.1237923 | 0.1691568 | 0.1950913 | 0.1692289 | 0.1635306 | 0.1335838 | 0.1151328 | 0.1558957 | 0.1613821 | 0.1205612 | 0.1714083 | 0.1744689 | 0.1504984 | 0.1934725
1758 | 0.1676413 | 0.1549302 | 0.1241013 | 0.1071587 | 0.1513866 | 0.1685714 | 0.1409457 | 0.116026 | 0.1413423 | 0.1746604 | 0.1188969 | 0.1466222 | 0.2250332 | 0.1325675 | 0.1156647 | 0.1367523 | 0.1395246 | 0.1659274 | 0.1351 | 0.152526 | 0.1854088 | 0.1328184 | 0.227117 | 0.1836017 | 0.1999625 | 0.1581804 | 0.1565102 | 0.1165399 | 0.1233771 | 0.187347 | 0.0934387 | 0.1083028 | 0.1146181 | 0.1239393 | 0.1637349 | 0.1931817 | 0.1567883 | 0.1312478 | 0.1151395 | 0.1631851 | 0.156409 | 0.1105327 | 0.1763345 | 0.1623323 | 0.1571235 | 0.1710804
1759 | 0.1436804 | 0.1372707 | 0.1213395 | 0.1011419 | 0.1262638 | 0.1590221 | 0.140222 | 0.1229099 | 0.1463968 | 0.1872243 | 0.1308028 | 0.1382258 | 0.2507448 | 0.1302156 | 0.1152376 | 0.1170174 | 0.1103481 | 0.1043859 | 0.181314 | 0.1688418 | 0.1615412 | 0.1326093 | 0.219005 | 0.1850959 | 0.206717 | 0.1769039 | 0.1627934 | 0.1199414 | 0.1094157 | 0.1754951 | 0.1259144 | 0.09634188 | 0.1066916 | 0.100711 | 0.1728416 | 0.1885427 | 0.1881861 | 0.1367236 | 0.1198906 | 0.1615282 | 0.1615849 | 0.1231219 | 0.1483883 | 0.1758628 | 0.1597031 | 0.1937901
1760 | 0.1378291 | 0.1449945 | 0.1318424 | 0.1070201 | 0.1395865 | 0.1740725 | 0.1363231 | 0.1189232 | 0.1328772 | 0.158054 | 0.1209866 | 0.1504884 | 0.2506343 | 0.1162113 | 0.1272308 | 0.1419544 | 0.1135701 | 0.06167801 | 0.1566568 | 0.1674252 | 0.1660964 | 0.1302975 | 0.211287 | 0.1797751 | 0.1937714 | 0.1601031 | 0.1528431 | 0.1139457 | 0.1133761 | 0.1809317 | 0.1299723 | 0.1113326 | 0.1372129 | 0.1421116 | 0.1644947 | 0.1925255 | 0.1692467 | 0.1244181 | 0.1171385 | 0.1480094 | 0.1736581 | 0.1278858 | 0.1731981 | 0.1766578 | 0.1464254 | 0.2051261
1761 | 0.1285237 | 0.1335924 | 0.13137 | 0.1430653 | 0.114343 | 0.169778 | 0.1379215 | 0.1238456 | 0.1498332 | 0.1811981 | 0.1259663 | 0.1455118 | 0.2823733 | 0.1403532 | 0.1221874 | 0.1320942 | 0.1158593 | 0.1109448 | 0.1690836 | 0.1564055 | 0.1458575 | 0.1237091 | 0.2101297 | 0.1952108 | 0.2082476 | 0.1769811 | 0.1589913 | 0.12213 | 0.1113302 | 0.1924505 | 0.1097763 | 0.1311358 | 0.1383382 | 0.1335859 | 0.2265682 | 0.1848536 | 0.1599611 | 0.1310159 | 0.1138798 | 0.172935 | 0.1653892 | 0.1222316 | 0.1749025 | 0.1696287 | 0.1569184 | 0.1864368
1762 | 0.1303959 | 0.1349161 | 0.131207 | 0.1360566 | 0.1480934 | 0.123357 | 0.1445458 | 0.1248838 | 0.1504162 | 0.1644625 | 0.1373426 | 0.1430887 | 0.2271196 | 0.141149 | 0.1298894 | 0.1182534 | 0.1415469 | 0.08556059 | 0.167642 | 0.1580795 | 0.1532735 | 0.1186613 | 0.2223356 | 0.1802153 | 0.2083773 | 0.16367 | 0.1667173 | 0.1272001 | 0.1160211 | 0.1852445 | 0.1075604 | 0.103583 | 0.1354875 | 0.1276922 | 0.1669151 | 0.196525 | 0.1479029 | 0.1254352 | 0.1271691 | 0.172463 | 0.1698493 | 0.1101212 | 0.1733083 | 0.183078 | 0.13917 | 0.20346
1763 | 0.1397016 | 0.1334612 | 0.104938 | 0.120987 | 0.119763 | 0.1098876 | 0.1473783 | 0.1240405 | 0.1207273 | 0.1659124 | 0.131861 | 0.1426163 | 0.2659163 | 0.1501999 | 0.1344089 | 0.1354203 | 0.1356472 | 0.1036413 | 0.1424522 | 0.1850502 | 0.1478526 | 0.119698 | 0.2188685 | 0.1814725 | 0.1913465 | 0.154507 | 0.1397112 | 0.1173817 | 0.1087625 | 0.1802304 | 0.1082749 | 0.0986463 | 0.1285291 | 0.09197488 | 0.1570298 | 0.185518 | 0.1439896 | 0.1215445 | 0.1241515 | 0.1520578 | 0.1738598 | 0.1018923 | 0.1653284 | 0.1632387 | 0.1318533 | 0.2057144
1764 | 0.1169031 | 0.1464824 | 0.1151709 | 0.1269875 | 0.1071287 | 0.141893 | 0.1310688 | 0.1294202 | 0.144641 | 0.1732482 | 0.1343918 | 0.1438061 | 0.2396486 | 0.1289811 | 0.09718363 | 0.1162323 | 0.09949551 | 0.1221104 | 0.1846274 | 0.1773971 | 0.1553791 | 0.1287432 | 0.2223601 | 0.1908799 | 0.2128114 | 0.1744524 | 0.1650394 | 0.1201669 | 0.105336 | 0.1906084 | 0.1022556 | 0.1150444 | 0.1248347 | 0.1724682 | 0.1848126 | 0.1892279 | 0.1469208 | 0.1340293 | 0.1190403 | 0.1539197 | 0.1704979 | 0.1088948 | 0.1666454 | 0.1701049 | 0.16703 | 0.1944559
1765 | 0.1277485 | 0.1498119 | 0.1135315 | 0.1364028 | 0.1662826 | 0.1411117 | 0.1346381 | 0.1219443 | 0.1578046 | 0.1641085 | 0.1277502 | 0.1419802 | 0.2242385 | 0.114674 | 0.1237521 | 0.1220365 | 0.1305037 | 0.06669658 | 0.1880831 | 0.1582012 | 0.1489115 | 0.1307925 | 0.2127174 | 0.1895483 | 0.2100756 | 0.1692034 | 0.1685508 | 0.1157543 | 0.1255068 | 0.1763513 | 0.1232532 | 0.1244925 | 0.1392319 | 0.1081722 | 0.1883412 | 0.1814222 | 0.1753164 | 0.1228164 | 0.1477422 | 0.1485726 | 0.1487129 | 0.102531 | 0.1677893 | 0.1547732 | 0.138876 | 0.1811211
1766 | 0.1295126 | 0.1504882 | 0.1338995 | 0.1362762 | 0.1448614 | 0.1445021 | 0.1443049 | 0.122696 | 0.1476397 | 0.151726 | 0.1256232 | 0.1358394 | 0.2133014 | 0.1296699 | 0.1056873 | 0.1136073 | 0.1148319 | 0.1204097 | 0.183441 | 0.1627916 | 0.1587642 | 0.1142052 | 0.2013419 | 0.1887108 | 0.1963675 | 0.1634498 | 0.1716857 | 0.1182794 | 0.1133511 | 0.1775292 | 0.1164282 | 0.1282369 | 0.1243509 | 0.1329222 | 0.1970187 | 0.1980064 | 0.1743319 | 0.1189923 | 0.1409446 | 0.1549579 | 0.1471213 | 0.1032323 | 0.1751072 | 0.1684166 | 0.1577572 | 0.1799018
1767 | 0.1702121 | 0.1423164 | 0.1431886 | 0.1299568 | 0.1484686 | 0.1678979 | 0.1413322 | 0.1339396 | 0.1440345 | 0.1911008 | 0.1213386 | 0.1350159 | 0.2241276 | 0.1307318 | 0.112052 | 0.1109432 | 0.1258064 | 0.1391902 | 0.1669035 | 0.1512332 | 0.1356075 | 0.1293005 | 0.2026738 | 0.1801644 | 0.2149687 | 0.1767498 | 0.18139 | 0.1238222 | 0.1079639 | 0.1834812 | 0.1222827 | 0.09856622 | 0.1202971 | 0.124472 | 0.170257 | 0.1789066 | 0.1306068 | 0.1311672 | 0.1301681 | 0.1513952 | 0.1769963 | 0.1111889 | 0.1827397 | 0.168484 | 0.1468871 | 0.1797321
1768 | 0.1549196 | 0.135181 | 0.1191066 | 0.1158682 | 0.1249936 | 0.1605696 | 0.1472577 | 0.1224175 | 0.1370879 | 0.1709338 | 0.1462175 | 0.1433581 | 0.2342701 | 0.1286095 | 0.1261302 | 0.1120989 | 0.1229249 | 0.09080847 | 0.1585696 | 0.1614576 | 0.178884 | 0.125882 | 0.221839 | 0.19329 | 0.20369 | 0.1703332 | 0.1588634 | 0.117373 | 0.108483 | 0.176863 | 0.1269483 | 0.120338 | 0.1165626 | 0.1006827 | 0.1810088 | 0.2080468 | 0.1296173 | 0.1293492 | 0.1282347 | 0.1489072 | 0.1731978 | 0.1071399 | 0.170105 | 0.1743115 | 0.1546288 | 0.2016172
1769 | 0.1696952 | 0.1341284 | 0.1342168 | 0.1569492 | 0.1372831 | 0.1465387 | 0.1349332 | 0.1183008 | 0.1352738 | 0.1697139 | 0.1379353 | 0.1439458 | 0.2508299 | 0.1261636 | 0.1222133 | 0.1134862 | 0.1373393 | 0.1519727 | 0.1842985 | 0.1715026 | 0.1667162 | 0.1325751 | 0.2181011 | 0.1830392 | 0.2128271 | 0.1687283 | 0.1641943 | 0.1147713 | 0.1123428 | 0.1791527 | 0.1129746 | 0.1369213 | 0.1437542 | 0.1608084 | 0.1640507 | 0.1852603 | 0.1501184 | 0.1246959 | 0.1238487 | 0.1570239 | 0.1673209 | 0.1092099 | 0.1724134 | 0.1746799 | 0.1523034 | 0.1793862
1770 | 0.1484124 | 0.1445614 | 0.1251484 | 0.1267559 | 0.1255339 | 0.136996 | 0.1325603 | 0.1315197 | 0.1362419 | 0.1873009 | 0.1286631 | 0.1421684 | 0.2189078 | 0.1331207 | 0.1286062 | 0.1035112 | 0.1289674 | 0.05075931 | 0.1779218 | 0.1441414 | 0.1493739 | 0.1304396 | 0.2158112 | 0.1871555 | 0.2044228 | 0.1788655 | 0.1752148 | 0.1182658 | 0.1114588 | 0.1854127 | 0.09954447 | 0.09297566 | 0.1336265 | 0.1009405 | 0.1993549 | 0.1613597 | 0.1546209 | 0.1328495 | 0.1199167 | 0.1600409 | 0.1497152 | 0.1240506 | 0.1665715 | 0.1560612 | 0.1343275 | 0.1922206
1771 | 0.1393242 | 0.1322321 | 0.1562543 | 0.1139411 | 0.1422368 | 0.1331294 | 0.1379891 | 0.1173896 | 0.1328577 | 0.168808 | 0.1284201 | 0.1338468 | 0.2312312 | 0.1255989 | 0.130208 | 0.1235103 | 0.1428697 | 0.07440088 | 0.1841134 | 0.1468888 | 0.1589954 | 0.1299261 | 0.2123827 | 0.1910294 | 0.2031422 | 0.1681896 | 0.1510663 | 0.1241497 | 0.1068992 | 0.1748019 | 0.1173396 | 0.09353227 | 0.1306629 | 0.1339082 | 0.1569658 | 0.2015471 | 0.1601065 | 0.1209186 | 0.1234681 | 0.1576126 | 0.179165 | 0.1112751 | 0.165443 | 0.1700956 | 0.1550231 | 0.1914035
1772 | 0.1613038 | 0.1487067 | 0.1231282 | 0.1166561 | 0.1386765 | 0.1617964 | 0.1350607 | 0.1202266 | 0.1224474 | 0.1636481 | 0.121876 | 0.1430406 | 0.2451125 | 0.1176046 | 0.1355217 | 0.1175216 | 0.116659 | 0.1627072 | 0.1785688 | 0.1767868 | 0.1711549 | 0.1354198 | 0.220908 | 0.1783881 | 0.2152731 | 0.1625863 | 0.1765932 | 0.1128146 | 0.1258033 | 0.1742049 | 0.1160187 | 0.09190948 | 0.1355688 | 0.09285725 | 0.1847614 | 0.1985201 | 0.1525395 | 0.1199053 | 0.1204612 | 0.1560719 | 0.1522993 | 0.1151929 | 0.1766771 | 0.1672549 | 0.1432709 | 0.204015
1773 | 0.1446328 | 0.1544906 | 0.1429772 | 0.1495772 | 0.155733 | 0.1497933 | 0.1352557 | 0.1264635 | 0.12376 | 0.1605115 | 0.1193272 | 0.1452148 | 0.2329648 | 0.1437331 | 0.1118709 | 0.1391522 | 0.10793 | 0.1304706 | 0.1622299 | 0.1642661 | 0.1707896 | 0.1223017 | 0.2374154 | 0.1880697 | 0.217263 | 0.1700907 | 0.1485694 | 0.1179392 | 0.1243665 | 0.1704314 | 0.1216588 | 0.1168741 | 0.1136342 | 0.1344862 | 0.1959429 | 0.1648868 | 0.1988809 | 0.1096006 | 0.1080381 | 0.1482567 | 0.1852665 | 0.1051801 | 0.1624753 | 0.1638095 | 0.1457677 | 0.1853788
1774 | 0.1575905 | 0.1537417 | 0.1194329 | 0.1174064 | 0.1460172 | 0.180276 | 0.1454085 | 0.1220242 | 0.1349729 | 0.1670711 | 0.1290077 | 0.1380806 | 0.2484677 | 0.1330927 | 0.1253435 | 0.09231662 | 0.1383235 | 0.121393 | 0.1613785 | 0.1675211 | 0.1674107 | 0.1268396 | 0.2271169 | 0.1844649 | 0.2164372 | 0.1688671 | 0.1566577 | 0.1068252 | 0.1261164 | 0.177793 | 0.1104728 | 0.1377425 | 0.1305052 | 0.1508369 | 0.1884382 | 0.1785625 | 0.1461548 | 0.1289948 | 0.1339588 | 0.1575862 | 0.16302 | 0.1065317 | 0.1713349 | 0.1624907 | 0.1452019 | 0.1874732
1775 | 0.1722232 | 0.1164272 | 0.1535921 | 0.1245501 | 0.1367257 | 0.1568384 | 0.1357056 | 0.1192223 | 0.1517625 | 0.1589637 | 0.1282716 | 0.14087 | 0.2430941 | 0.1371742 | 0.1371457 | 0.1149573 | 0.1415232 | 0.08435483 | 0.1754534 | 0.1548522 | 0.176318 | 0.1283511 | 0.2274324 | 0.1972207 | 0.2105709 | 0.174617 | 0.1307568 | 0.1146468 | 0.1312434 | 0.1817403 | 0.1158714 | 0.1326561 | 0.1355764 | 0.1651335 | 0.179859 | 0.1812366 | 0.1410551 | 0.1350839 | 0.1370384 | 0.1551762 | 0.1768251 | 0.1097128 | 0.1761781 | 0.1562111 | 0.1396645 | 0.1896815
1776 | 0.1341335 | 0.1556725 | 0.135802 | 0.1353326 | 0.1520224 | 0.145787 | 0.1476366 | 0.1245391 | 0.121348 | 0.1668011 | 0.1251897 | 0.1410452 | 0.2434637 | 0.1537791 | 0.1166783 | 0.1078838 | 0.119734 | 0.1655031 | 0.1539988 | 0.1702325 | 0.1585885 | 0.1268073 | 0.2201167 | 0.1896454 | 0.2144448 | 0.1658731 | 0.158009 | 0.125459 | 0.1033239 | 0.1789972 | 0.1087288 | 0.1054264 | 0.1177089 | 0.1387388 | 0.1826313 | 0.1717272 | 0.166788 | 0.1320981 | 0.122281 | 0.1597641 | 0.1531074 | 0.09916505 | 0.1813529 | 0.1671764 | 0.1476157 | 0.2018977
1777 | 0.1359151 | 0.1432029 | 0.1507416 | 0.1442493 | 0.1342353 | 0.1343947 | 0.1392492 | 0.1201224 | 0.1318524 | 0.183608 | 0.1236825 | 0.1443789 | 0.248688 | 0.1476541 | 0.1378667 | 0.1183273 | 0.1331752 | 0.08277017 | 0.1786153 | 0.169776 | 0.1557198 | 0.1336493 | 0.2348542 | 0.1850602 | 0.2098907 | 0.1789796 | 0.1338732 | 0.1184769 | 0.1025802 | 0.1822257 | 0.1081273 | 0.1338758 | 0.1129901 | 0.08040661 | 0.1988358 | 0.1919701 | 0.1432203 | 0.1365894 | 0.1177379 | 0.1587856 | 0.1765652 | 0.108462 | 0.1649413 | 0.1711951 | 0.1664278 | 0.1900127
1778 | 0.1382588 | 0.1292507 | 0.1220252 | 0.1118633 | 0.1893076 | 0.1696692 | 0.1284077 | 0.1273673 | 0.1352858 | 0.1769053 | 0.1324623 | 0.1577222 | 0.2200435 | 0.1226082 | 0.1255268 | 0.1297134 | 0.1147614 | 0.06826476 | 0.1528535 | 0.1778492 | 0.1753584 | 0.1133962 | 0.2193821 | 0.1746659 | 0.2086654 | 0.1616348 | 0.1664199 | 0.1112713 | 0.1145252 | 0.1763732 | 0.105656 | 0.1229111 | 0.1225363 | 0.1623613 | 0.2170705 | 0.1965687 | 0.1665567 | 0.1276826 | 0.126904 | 0.155141 | 0.1875461 | 0.1157177 | 0.1566737 | 0.1642564 | 0.1580481 | 0.1783701
1779 | 0.1456682 | 0.1233124 | 0.1443355 | 0.1508867 | 0.1319615 | 0.1493648 | 0.133926 | 0.124342 | 0.134177 | 0.1741329 | 0.1279564 | 0.1396724 | 0.2411737 | 0.1425227 | 0.1040235 | 0.1513674 | 0.1204272 | 0.121862 | 0.1389894 | 0.1710454 | 0.1655084 | 0.1284846 | 0.2272081 | 0.177605 | 0.2115326 | 0.1519179 | 0.136504 | 0.1159206 | 0.1082019 | 0.1887509 | 0.1122214 | 0.1232071 | 0.1154491 | 0.08505147 | 0.1771851 | 0.1520533 | 0.1392328 | 0.1245092 | 0.1333137 | 0.160653 | 0.1458351 | 0.1157396 | 0.15569 | 0.1722574 | 0.1349748 | 0.196022
1780 | 0.1569243 | 0.1519199 | 0.1403525 | 0.1155923 | 0.1211928 | 0.1679203 | 0.1435162 | 0.1181216 | 0.1515317 | 0.183425 | 0.132918 | 0.1388051 | 0.2425498 | 0.1230263 | 0.1191359 | 0.1344996 | 0.1208265 | 0.08477319 | 0.1981597 | 0.1648204 | 0.1646273 | 0.1292485 | 0.230755 | 0.1817901 | 0.2095503 | 0.1502904 | 0.1551397 | 0.1078576 | 0.1102676 | 0.2008048 | 0.1198519 | 0.1002204 | 0.11219 | 0.07863716 | 0.1795475 | 0.1929409 | 0.1676979 | 0.1228249 | 0.1107628 | 0.1576337 | 0.1917691 | 0.1082905 | 0.1777597 | 0.1647621 | 0.1428941 | 0.1759779
1781 | 0.1268283 | 0.1403267 | 0.1448129 | 0.1388639 | 0.1428502 | 0.1499063 | 0.1427413 | 0.125466 | 0.1459934 | 0.1830961 | 0.1237841 | 0.134039 | 0.2275318 | 0.1377333 | 0.1122473 | 0.1341441 | 0.1371204 | 0.09121815 | 0.1738054 | 0.1568759 | 0.1637258 | 0.1191848 | 0.2134871 | 0.1920073 | 0.2163572 | 0.1581942 | 0.1470939 | 0.1308487069 | 0.1104478 | 0.1769379 | 0.112904 | 0.1417751 | 0.128823 | 0.124885 | 0.1688881 | 0.1688009 | 0.1579781 | 0.1252974 | 0.1427067 | 0.1417243 | 0.1663244 | 0.1210894 | 0.1623826 | 0.1645136 | 0.1619523 | 0.1804149
1782 | 0.1368824 | 0.156364 | 0.1420883 | 0.1059361 | 0.1297613 | 0.1790913 | 0.1346475 | 0.1178276 | 0.1318495 | 0.1732644 | 0.1280197 | 0.1469394 | 0.2596264 | 0.1276944 | 0.1209366 | 0.1355236 | 0.1138666 | 0.1229018 | 0.1673115 | 0.1444899 | 0.146122 | 0.1278733 | 0.228783 | 0.1897688 | 0.2119489 | 0.1718147 | 0.1660219 | 0.1219713 | 0.1123395 | 0.1707511 | 0.1088566 | 0.1247027 | 0.112214 | 0.1671477 | 0.1836131 | 0.1550741 | 0.1508437 | 0.1126915 | 0.1273999 | 0.1535307 | 0.1761377 | 0.113919 | 0.1737397 | 0.1696021 | 0.1542083 | 0.1985291
1783 | 0.1591523 | 0.1186026 | 0.1276143 | 0.1287626 | 0.1418814 | 0.1808565 | 0.1415232 | 0.1327237 | 0.1352954 | 0.1650245 | 0.1233254 | 0.1424671 | 0.2434319 | 0.1186614 | 0.1242688 | 0.1211424 | 0.1466917 | 0.1324864 | 0.1341227 | 0.1751543 | 0.165731 | 0.1456868 | 0.2357333 | 0.1778658 | 0.2192718 | 0.1750783 | 0.1624162 | 0.1260106 | 0.1102365 | 0.1657766 | 0.1087798 | 0.1129588 | 0.1222132 | 0.1780327 | 0.1864401 | 0.1749117 | 0.1513865 | 0.1280844 | 0.1398963 | 0.1534182 | 0.1876254 | 0.1158616 | 0.1683518 | 0.1618432 | 0.1411096 | 0.1995339
1784 | 0.1384017 | 0.1259696 | 0.1350432 | 0.1140197 | 0.1398019 | 0.1354895 | 0.1386103 | 0.1249396 | 0.1278521 | 0.1548647 | 0.13065 | 0.1478315 | 0.2305203 | 0.1145391 | 0.1145735 | 0.1194394 | 0.1105907 | 0.1214323 | 0.1799604 | 0.154905 | 0.1461919 | 0.1341392 | 0.2242486 | 0.1991435 | 0.2090465 | 0.1671016 | 0.1290133 | 0.1095551 | 0.1248846 | 0.1761337 | 0.1125822 | 0.09121935 | 0.1289592 | 0.08274037 | 0.1829692 | 0.181358 | 0.1676402 | 0.1265713 | 0.1118006 | 0.1644469 | 0.1703995 | 0.1106314 | 0.1690754 | 0.1571518 | 0.146554 | 0.1901395
1785 | 0.1498657 | 0.1535639 | 0.1247228 | 0.1217413 | 0.1400736 | 0.1531587 | 0.1480723 | 0.1265815 | 0.1336368 | 0.1631145 | 0.1414423 | 0.1362816 | 0.2492448 | 0.138638 | 0.1226409 | 0.1292626 | 0.1235597 | 0.0920788 | 0.1716585 | 0.1508337 | 0.1537076 | 0.12806 | 0.2157434 | 0.1968289 | 0.2179244 | 0.163948 | 0.1484306 | 0.1252429 | 0.1130072 | 0.1860984 | 0.1084258 | 0.1184088 | 0.1289791 | 0.1465746 | 0.1628062 | 0.1743679 | 0.1844351 | 0.1231155 | 0.1409867 | 0.1594633 | 0.1669365 | 0.1148013 | 0.168709 | 0.1620975 | 0.1465534 | 0.1840046
1786 | 0.1379221 | 0.147559 | 0.1600001 | 0.1217267 | 0.1549304 | 0.1703342 | 0.1353638 | 0.1254783 | 0.1445265 | 0.1764987 | 0.12788 | 0.1378163 | 0.235322 | 0.1282205 | 0.1452275 | 0.1304424 | 0.1159475 | 0.09996756 | 0.1840578 | 0.1507575 | 0.1698938 | 0.1207271 | 0.2161885 | 0.1825667 | 0.2123739 | 0.1742064 | 0.1698684 | 0.1087266 | 0.1059877 | 0.1742421 | 0.1281512 | 0.1283051 | 0.1265979 | 0.09407954 | 0.1902172 | 0.1853884 | 0.1785009 | 0.1196054 | 0.137147 | 0.1665146 | 0.1654473 | 0.1115361 | 0.1736357 | 0.1525904 | 0.144916 | 0.2056431
1787 | 0.1570002 | 0.1513796 | 0.1113173 | 0.1083501 | 0.1475261 | 0.1659755 | 0.1411646 | 0.1251539 | 0.1598172 | 0.1682691 | 0.1237509 | 0.1352798 | 0.2308879 | 0.1357976 | 0.1328264 | 0.1042155 | 0.1532358 | 0.1334806 | 0.1713131 | 0.1798501 | 0.1581144 | 0.1272963 | 0.2347084 | 0.2044252 | 0.2248631 | 0.1654221 | 0.1589 | 0.1096619 | 0.1048214 | 0.1822062 | 0.1195075 | 0.09479095 | 0.1284351 | 0.09007735 | 0.2176993 | 0.2027735 | 0.1551512 | 0.1300553 | 0.1346338 | 0.1666729 | 0.1976966 | 0.1200272 | 0.1635804 | 0.1500879 | 0.1626111 | 0.1890878
1788 | 0.1200024 | 0.1625193 | 0.1357535 | 0.1074957 | 0.1342503 | 0.1724141 | 0.1468031 | 0.1199778 | 0.1436155 | 0.1674081 | 0.12394 | 0.1347592 | 0.2220419 | 0.125377 | 0.09815238 | 0.1255039 | 0.1149834 | 0.1338972 | 0.1701037 | 0.1730005 | 0.1564229 | 0.1251905 | 0.2163105 | 0.1811551 | 0.234428 | 0.1586837 | 0.164682 | 0.1193127 | 0.1278573 | 0.1955466 | 0.1170757 | 0.1327185 | 0.1175512 | 0.1386235 | 0.1902017 | 0.1719986 | 0.1795506 | 0.1245415 | 0.1116394 | 0.1605963 | 0.1581292 | 0.1134781 | 0.1785141 | 0.1522836 | 0.1531359 | 0.2022227
1789 | 0.1515438 | 0.1511133 | 0.1181237 | 0.132401 | 0.1332398 | 0.1918101 | 0.145087 | 0.1183762 | 0.1385729 | 0.1911559 | 0.1305734 | 0.1402533 | 0.2265309 | 0.1302225 | 0.1009717 | 0.1191537 | 0.1337831 | 0.1272443 | 0.2051539 | 0.1548006 | 0.1867782 | 0.1302247 | 0.2266361 | 0.189846 | 0.2240543 | 0.1738933 | 0.144123 | 0.1181915 | 0.1167036 | 0.1752679 | 0.1177851 | 0.08811169 | 0.135632 | 0.1295833 | 0.1377689 | 0.1917202 | 0.1902636 | 0.1206755 | 0.129164 | 0.1493365 | 0.1802565 | 0.1090042 | 0.1514055 | 0.1649309 | 0.1372984 | 0.1976685
1790 | 0.1717094 | 0.153589 | 0.156423 | 0.1208327 | 0.117005 | 0.1637447 | 0.1428992 | 0.129893 | 0.1339625 | 0.1710514 | 0.1299073 | 0.1447432 | 0.2070201 | 0.1229471 | 0.1272004 | 0.1086 | 0.1411928 | 0.07684562 | 0.180438 | 0.168837 | 0.1530769 | 0.1284317 | 0.221833 | 0.1835847 | 0.2290182 | 0.1678176 | 0.1746766 | 0.1090592 | 0.103396 | 0.1680168 | 0.1112988 | 0.1144613 | 0.1363113 | 0.1325513 | 0.1649074 | 0.1844651 | 0.1748161 | 0.1243541 | 0.1447344 | 0.1537529 | 0.1896397 | 0.1216712 | 0.1654155 | 0.1670101 | 0.145859 | 0.1817252
1791 | 0.1652804 | 0.1543079 | 0.1469063 | 0.08768395 | 0.133538 | 0.1619855 | 0.1520686 | 0.118868 | 0.1345594 | 0.1823592 | 0.1270531 | 0.1372713 | 0.2245443 | 0.1410576 | 0.07630686 | 0.1103288 | 0.1362768 | 0.1165172 | 0.1700698 | 0.1683661 | 0.1385662 | 0.1302872 | 0.2250608 | 0.1795478 | 0.2269969 | 0.1811733 | 0.1394757 | 0.1242062 | 0.114373 | 0.1713145 | 0.1109184 | 0.1346881 | 0.1050875 | 0.1392255 | 0.1810026 | 0.1905359 | 0.1383377 | 0.1377583 | 0.1101697 | 0.1658759 | 0.1599927 | 0.1112328 | 0.1669943 | 0.1678703 | 0.1546653 | 0.2102968
1792 | 0.1420556 | 0.1210833 | 0.1378451 | 0.1010435 | 0.1471234 | 0.1085949 | 0.1409881 | 0.1308091 | 0.1544237 | 0.1696217 | 0.1234056 | 0.1496839 | 0.2443627 | 0.1253732 | 0.09718091 | 0.134113 | 0.1210306 | 0.08269719 | 0.1767028 | 0.1531676 | 0.1638345 | 0.1281631 | 0.2281822 | 0.1884471 | 0.2273104 | 0.1626058 | 0.1304921 | 0.1247912 | 0.1135225 | 0.1790698 | 0.1226233 | 0.09448959 | 0.1090545 | 0.1094629 | 0.1973043 | 0.1918957 | 0.1780397 | 0.1257197 | 0.1440301 | 0.1574693 | 0.1938766 | 0.1207575 | 0.1645555 | 0.1628406 | 0.1724474 | 0.2041542
1793 | 0.1522026 | 0.1399872 | 0.1178582 | 0.1587393 | 0.1735447 | 0.1446896 | 0.1387377 | 0.128521 | 0.1487825 | 0.1741025 | 0.1406371 | 0.1437459 | 0.2438501 | 0.1175614 | 0.1140077 | 0.1084422 | 0.1406607 | 0.07992225 | 0.1538447 | 0.1726832 | 0.1572761 | 0.1223201 | 0.2261644 | 0.1868542 | 0.2216192 | 0.1807217 | 0.1561729 | 0.1175022 | 0.1111325 | 0.17273 | 0.1111563 | 0.08486831 | 0.136705 | 0.1661846 | 0.1862832 | 0.1760537 | 0.1338787 | 0.1024787 | 0.1283812 | 0.1464259 | 0.1847446 | 0.1297476 | 0.1653428 | 0.1633511 | 0.1476384 | 0.1982252
1794 | 0.1675322 | 0.1690573 | 0.1408255 | 0.1529244 | 0.1383114 | 0.1621066 | 0.1468953 | 0.1277238 | 0.1401798 | 0.1604238 | 0.1228298 | 0.1436883 | 0.2421135 | 0.1199133 | 0.0961016 | 0.1095494 | 0.138733 | 0.1030195 | 0.1663769 | 0.1547044 | 0.1725623 | 0.1243411 | 0.2274043 | 0.1760735 | 0.2275785 | 0.1657514 | 0.1636606 | 0.125282 | 0.1015559 | 0.1723117 | 0.1198942 | 0.1232488 | 0.1276281 | 0.08646292 | 0.1692495 | 0.2072375 | 0.149909 | 0.133934 | 0.139179 | 0.1476725 | 0.1715198 | 0.114645 | 0.17256 | 0.1651925 | 0.1440442 | 0.1778003
1795 | 0.1124291 | 0.1412253 | 0.1556721 | 0.1257451 | 0.1214629 | 0.1471059 | 0.142561 | 0.1185126 | 0.1440497 | 0.157876 | 0.1343552 | 0.1405661 | 0.2302772 | 0.1354685 | 0.09779507 | 0.1211385 | 0.1200057 | 0.1143643 | 0.1712268 | 0.1432049 | 0.1516526 | 0.1252703 | 0.2300108 | 0.1980013 | 0.2263475 | 0.1715493 | 0.1401559 | 0.1296588 | 0.1201655 | 0.1775369 | 0.1063178 | 0.1063392 | 0.124353 | 0.1235973 | 0.1766542 | 0.1781428 | 0.1668951 | 0.122037 | 0.146924 | 0.1507669 | 0.1862905 | 0.105167 | 0.1726073 | 0.1881973 | 0.1697234 | 0.1852624
1796 | 0.1626483 | 0.1348124 | 0.1353151 | 0.1367389 | 0.1659916 | 0.1669499 | 0.144672 | 0.1194207 | 0.1344456 | 0.1759572 | 0.1286065 | 0.1387297 | 0.2795198 | 0.1398804 | 0.1190401 | 0.1021396 | 0.1128792 | 0.1125334 | 0.1718577 | 0.1717228 | 0.1615161 | 0.1340184 | 0.2442392 | 0.1908446 | 0.228025 | 0.1683249 | 0.1320957 | 0.1224895 | 0.1196219 | 0.1753663 | 0.1206299 | 0.1323611 | 0.1375479 | 0.1606353 | 0.184291 | 0.1378901 | 0.1106063 | 0.1193651 | 0.1384781 | 0.1685551 | 0.1732578 | 0.1106828 | 0.1626644 | 0.184949 | 0.1461526 | 0.1747318
1797 | 0.1556975 | 0.1553878 | 0.1303805 | 0.1373934 | 0.141148 | 0.1566832 | 0.149156 | 0.1194114 | 0.1234968 | 0.1759001 | 0.1254348 | 0.1506902 | 0.2498839 | 0.128178 | 0.1271244 | 0.1319605 | 0.1173743 | 0.12447 | 0.1580665 | 0.16412 | 0.1640587 | 0.1235296 | 0.2390262 | 0.1910923 | 0.2231752 | 0.1602268 | 0.1473142 | 0.1189886 | 0.1280247 | 0.1618995 | 0.1048989 | 0.1367977 | 0.1109459 | 0.2105709 | 0.1413714 | 0.1710548 | 0.1475765 | 0.1278977 | 0.1436078 | 0.1618804 | 0.1995116 | 0.1153452 | 0.1663858 | 0.1567121 | 0.1529004 | 0.1860429
1798 | 0.1512261 | 0.1386341 | 0.150548 | 0.1253659 | 0.111987 | 0.1385563 | 0.1466982 | 0.1278477 | 0.1478777 | 0.1638971 | 0.1501713 | 0.1473925 | 0.2308972 | 0.1113193 | 0.1104779 | 0.1189477 | 0.1184734 | 0.1173459 | 0.1993367 | 0.1462763 | 0.160419 | 0.141066 | 0.2249433 | 0.1906237 | 0.2282441 | 0.1690539 | 0.1677134 | 0.1168917 | 0.1023604 | 0.1829567 | 0.1174413 | 0.1256975 | 0.1152381 | 0.1143469 | 0.2122946 | 0.1807292 | 0.1855202 | 0.1189101 | 0.1427591 | 0.1612032 | 0.1806313 | 0.1247863 | 0.1642259 | 0.1724576 | 0.156951 | 0.1958952
1799 | 0.1280924 | 0.1432736 | 0.1478877 | 0.1120656 | 0.1583799 | 0.1628712 | 0.1410446 | 0.127467 | 0.1535511 | 0.1726654 | 0.1286984 | 0.1353282 | 0.2149653 | 0.1364966 | 0.1157859 | 0.1482486 | 0.1237838 | 0.1468005 | 0.1863992 | 0.1647057 | 0.1584556 | 0.138348 | 0.2336511 | 0.1898201 | 0.2265042 | 0.1816876 | 0.160561 | 0.1168966 | 0.1103602 | 0.1723933 | 0.1305095 | 0.1212765 | 0.1454034 | 0.1812863 | 0.1599528 | 0.1941563 | 0.1500319 | 0.1257885 | 0.1202676 | 0.152157 | 0.1478205 | 0.1168149 | 0.1692991 | 0.1679076 | 0.1507154 | 0.1795277
1800 | 0.1331617 | 0.1507956 | 0.1288003 | 0.1471866 | 0.1371095 | 0.1354426 | 0.1372292 | 0.1176484 | 0.1521632 | 0.1727243 | 0.1408853 | 0.1446157 | 0.2390634 | 0.1224155 | 0.1412853 | 0.1335644 | 0.1398087 | 0.1027846 | 0.1641146 | 0.1665844 | 0.1566206 | 0.1200232 | 0.2285283 | 0.1925329 | 0.2447799 | 0.1691527 | 0.163059 | 0.1227472 | 0.1003539 | 0.1742015 | 0.09546296 | 0.09897703 | 0.1188394 | 0.151097 | 0.1719972 | 0.1970308 | 0.1641565 | 0.1200752 | 0.1336849 | 0.1539196 | 0.1490354 | 0.1113191 | 0.1701163 | 0.1760949 | 0.1432613 | 0.1860515
1801 | 0.1313731 | 0.1293746 | 0.160037 | 0.1271697 | 0.1273547 | 0.1383022 | 0.1420838 | 0.1266978 | 0.1328335 | 0.1688208 | 0.1377268 | 0.1442683 | 0.2214758 | 0.1480512 | 0.1178974 | 0.1182569 | 0.1307303 | 0.06713175 | 0.172116 | 0.1577541 | 0.1457213 | 0.1291128 | 0.2350453 | 0.1961616 | 0.2311329 | 0.168704 | 0.1573316 | 0.1213279 | 0.1104943 | 0.1739934 | 0.1205449 | 0.1033815 | 0.1323251 | 0.1252792 | 0.1610565 | 0.1635147 | 0.1665687 | 0.1258119 | 0.1406962 | 0.1616335 | 0.1626106 | 0.1144264 | 0.177355 | 0.1626314 | 0.1453163 | 0.2020671
1802 | 0.133995 | 0.1429113 | 0.1209023 | 0.1207115 | 0.1704521 | 0.1463674 | 0.1530451 | 0.1207357 | 0.1257624 | 0.1768554 | 0.131656 | 0.1362488 | 0.2476977 | 0.1234545 | 0.1145294 | 0.1073737 | 0.1322525 | 0.1475414 | 0.1915433 | 0.1601861 | 0.1720703 | 0.1204844 | 0.2232751 | 0.1801277 | 0.2144517 | 0.1705132 | 0.163595 | 0.1218068 | 0.1100226 | 0.1763869 | 0.1267203 | 0.1376226 | 0.1346215 | 0.1584636 | 0.2067844 | 0.1960151 | 0.1548167 | 0.1253085 | 0.1322028 | 0.1578321 | 0.1637066 | 0.1084696 | 0.1653808 | 0.1691473 | 0.151896 | 0.1750318
1803 | 0.1408561 | 0.162566 | 0.1129355 | 0.142394 | 0.1180929 | 0.202259 | 0.1418033 | 0.1254084 | 0.1542863 | 0.1618863 | 0.1209618 | 0.1414315 | 0.2472388 | 0.1512828 | 0.1111876 | 0.1231723 | 0.1259449 | 0.1072027 | 0.167233 | 0.1759189 | 0.1844691 | 0.1173356 | 0.2332722 | 0.1926759 | 0.2409595 | 0.1599137 | 0.1653016 | 0.1137173 | 0.1153234 | 0.1844509 | 0.1120273 | 0.1349667 | 0.1298564 | 0.1898459 | 0.2115444 | 0.1952146 | 0.1766621 | 0.117268 | 0.1237318 | 0.1565208 | 0.1844212 | 0.1262977 | 0.1857288 | 0.1751175 | 0.1472709 | 0.181344
1804 | 0.1572867 | 0.1344012 | 0.115849 | 0.1424004 | 0.1475065 | 0.1452814 | 0.1425117 | 0.12292 | 0.1358929 | 0.1747941 | 0.1442445 | 0.1358837 | 0.2525068 | 0.1342728 | 0.1071876 | 0.1290806 | 0.1250457 | 0.1715112 | 0.1729281 | 0.1312673 | 0.154779 | 0.1269662 | 0.2227482 | 0.1832074 | 0.2374353 | 0.1558211 | 0.1811066 | 0.1305209 | 0.1180215 | 0.1802293 | 0.1184501 | 0.1119524 | 0.1324109 | 0.1514064 | 0.1766844 | 0.1757956 | 0.14326 | 0.1200059 | 0.1325945 | 0.1734933 | 0.1647056 | 0.1078199 | 0.1788361 | 0.1513775 | 0.1496357 | 0.1803445
1805 | 0.148305 | 0.1348467 | 0.1573361 | 0.1286538 | 0.1746292 | 0.1466103 | 0.1535215 | 0.1230545 | 0.1324736 | 0.1641819 | 0.1494845 | 0.1526226 | 0.2436178 | 0.1275146 | 0.101774 | 0.1213943 | 0.1324064 | 0.08186149 | 0.1441606 | 0.1481671 | 0.1620069 | 0.1206483 | 0.2359166 | 0.1843657 | 0.2257907 | 0.1799272 | 0.1509339 | 0.1177442 | 0.1160079 | 0.1702095 | 0.1031835 | 0.1083912 | 0.1226259 | 0.2081811 | 0.1856393 | 0.1625595 | 0.1326918 | 0.1123619 | 0.1241069 | 0.1713455 | 0.1999352 | 0.131725 | 0.1719855 | 0.160618 | 0.1391364 | 0.1919385
1806 | 0.1749412 | 0.1381482 | 0.148349 | 0.1419133 | 0.1370528 | 0.1552763 | 0.1373251 | 0.1288983 | 0.135399 | 0.1567827 | 0.1224399 | 0.1292776 | 0.2099645 | 0.1484333 | 0.1146717 | 0.1465208 | 0.1294285 | 0.1234889 | 0.1876294 | 0.177819 | 0.1731494 | 0.1273274 | 0.2267849 | 0.2023957 | 0.2261374 | 0.166658 | 0.1525649 | 0.1164771 | 0.1005251 | 0.1728703 | 0.1189228 | 0.125897 | 0.1414828 | 0.1098911 | 0.182926 | 0.1767408 | 0.1581502 | 0.1174752 | 0.1431852 | 0.159028 | 0.1706178 | 0.129912 | 0.1582625 | 0.1691759 | 0.1657684 | 0.1776945
1807 | 0.1406036 | 0.1411536 | 0.1418357 | 0.1216381 | 0.1450536 | 0.1626494 | 0.1461774 | 0.124836 | 0.1387117 | 0.1782055 | 0.1449856 | 0.1364775 | 0.2204815 | 0.1291298 | 0.1471559 | 0.127846 | 0.1277845 | 0.07145635 | 0.1699084 | 0.1660212 | 0.1625957 | 0.1270432 | 0.2450563 | 0.1873799 | 0.2308739 | 0.1820429 | 0.1550618 | 0.1136561 | 0.124389 | 0.1788136 | 0.1327295 | 0.1183293 | 0.1193625 | 0.1144138 | 0.2129323 | 0.2032841 | 0.1833603 | 0.1187275 | 0.1366567 | 0.1658752 | 0.1775934 | 0.1072794 | 0.1663764 | 0.1724846 | 0.1736978 | 0.189327
1808 | 0.1544959 | 0.1634251 | 0.1233215 | 0.1300795 | 0.1659878 | 0.1638075 | 0.1559498 | 0.1247868 | 0.13858 | 0.176365 | 0.1419126 | 0.136769 | 0.2478886 | 0.114077 | 0.1115563 | 0.1115565 | 0.1310879 | 0.1195559 | 0.129975 | 0.1462118 | 0.1461343 | 0.1194482 | 0.2408055 | 0.1922192 | 0.2257582 | 0.1721971 | 0.1749358 | 0.1147538 | 0.1144899 | 0.1744744 | 0.1067523 | 0.1065111 | 0.1440457 | 0.134977 | 0.15719 | 0.1930385 | 0.1649225 | 0.1176444 | 0.1255783 | 0.1575953 | 0.1512994 | 0.1034893 | 0.1622504 | 0.1587957 | 0.1645408 | 0.1889031
1809 | 0.137138 | 0.1472077 | 0.1410265 | 0.1273969 | 0.1236027 | 0.1642603 | 0.1424624 | 0.1314325 | 0.1367493 | 0.158739 | 0.1293134 | 0.1441033 | 0.2588551 | 0.1332357 | 0.1387058 | 0.1339786 | 0.1354156 | 0.1189879 | 0.1685148 | 0.1429512 | 0.1683503 | 0.1235982 | 0.2268813 | 0.1756684 | 0.235766 | 0.1783035 | 0.1598621 | 0.1084747 | 0.1151415 | 0.1770527 | 0.09528597 | 0.09294195 | 0.129383 | 0.1637026 | 0.1410126 | 0.193087 | 0.1506365 | 0.1226941 | 0.1423878 | 0.1547393 | 0.1473715 | 0.125158 | 0.1708451 | 0.1619072 | 0.1560219 | 0.1935244
1810 | 0.1542485 | 0.1365541 | 0.1269736 | 0.1238577 | 0.1636057 | 0.1286027 | 0.145621 | 0.1257069 | 0.1370212 | 0.1710449 | 0.1282537 | 0.1394905 | 0.2616124 | 0.112485 | 0.1290998 | 0.1332643 | 0.1322163 | 0.08562373 | 0.1516655 | 0.1661331 | 0.1887154 | 0.1284937 | 0.2350288 | 0.1723026 | 0.2298777 | 0.1483083 | 0.1595531 | 0.1205526 | 0.1298556 | 0.185611 | 0.1077605 | 0.1323043 | 0.1333263 | 0.1272703 | 0.1790426 | 0.1820749 | 0.1445085 | 0.1199939 | 0.1335891 | 0.1646305 | 0.1762242 | 0.1146465 | 0.1712267 | 0.1491967 | 0.1650719 | 0.2034125
1811 | 0.106763 | 0.1233111 | 0.1593196 | 0.1424807 | 0.1365352 | 0.1325984 | 0.1443714 | 0.1232693 | 0.143222 | 0.1725704 | 0.1392297 | 0.135094 | 0.2363297 | 0.1223995 | 0.1369683 | 0.1219412 | 0.1449949 | 0.1048445 | 0.1371416 | 0.1436686 | 0.1694795 | 0.1278687 | 0.2531913 | 0.1728154 | 0.2312841 | 0.172908 | 0.1747914 | 0.1270267 | 0.1055544 | 0.173293 | 0.1158728 | 0.1318453 | 0.1256932 | 0.1649753 | 0.1829433 | 0.182032 | 0.1635808 | 0.1236411 | 0.1356544 | 0.1646083 | 0.1631811 | 0.1020102 | 0.1796396 | 0.1519684 | 0.1669073 | 0.1929069
1812 | 0.168127 | 0.1549907 | 0.1391412 | 0.1593713 | 0.1530431 | 0.1392088 | 0.1540675 | 0.1121441 | 0.1438441 | 0.1736556 | 0.136633 | 0.141008 | 0.2418532 | 0.1287487 | 0.08192125 | 0.1162668 | 0.1262558 | 0.08157569 | 0.14864 | 0.1468181 | 0.1739947 | 0.1383686 | 0.241286 | 0.1815448 | 0.2304018 | 0.1470199 | 0.146345 | 0.113303 | 0.1195285 | 0.1763802 | 0.1069872 | 0.1102321 | 0.1281393 | 0.1317384 | 0.1710539 | 0.1726917 | 0.1576339 | 0.1097826 | 0.13589 | 0.1415111 | 0.1743288 | 0.1154663 | 0.1720806 | 0.1649988 | 0.1519338 | 0.1767743
1813 | 0.1157309 | 0.1427007 | 0.1104723 | 0.136463 | 0.1407604 | 0.16446 | 0.1393484 | 0.1212801 | 0.1462744 | 0.1840805 | 0.1226455 | 0.1488758 | 0.2887144 | 0.1332165 | 0.1309904 | 0.1154453 | 0.1205732 | 0.1439427 | 0.1564704 | 0.1679632 | 0.1325413 | 0.1186886 | 0.242599 | 0.1929153 | 0.2377279 | 0.1661528 | 0.1759123 | 0.1169129 | 0.1300444 | 0.181735 | 0.09936942 | 0.107826 | 0.1269418 | 0.1257852 | 0.1933375 | 0.1990254 | 0.1549848 | 0.1307477 | 0.1376861 | 0.1553439 | 0.1894156 | 0.1177841 | 0.1612101 | 0.1704337 | 0.1613721 | 0.1855782
1814 | 0.1610888 | 0.1524874 | 0.1464612 | 0.1123931 | 0.1257272 | 0.1872356 | 0.1416085 | 0.1151929 | 0.1311495 | 0.1614398 | 0.1177809 | 0.138276 | 0.2613663 | 0.1210113 | 0.1147002 | 0.1032783 | 0.1334882 | 0.1241383 | 0.1717945 | 0.1569546 | 0.1605743 | 0.1271689 | 0.245254 | 0.1735725 | 0.2512992 | 0.1736491 | 0.1406213 | 0.1244096 | 0.1082491 | 0.1743754 | 0.1041121 | 0.1244782 | 0.1250172 | 0.1700508 | 0.1482332 | 0.1825352 | 0.1367277 | 0.1220624 | 0.1363006 | 0.1540083 | 0.1771994 | 0.1207037 | 0.1687067 | 0.1629962 | 0.1570229 | 0.2028564
1815 | 0.1464829 | 0.1392883 | 0.1574057 | 0.1434066 | 0.1468624 | 0.1550937 | 0.1429689 | 0.1089861 | 0.1278172 | 0.1648772 | 0.1347288 | 0.151044 | 0.2337982 | 0.1301634 | 0.1429745 | 0.1273841 | 0.137625 | 0.1042936 | 0.1671563 | 0.1665145 | 0.1379418 | 0.1235572 | 0.2367734 | 0.1843842 | 0.2381922 | 0.162061 | 0.1532777 | 0.1253459 | 0.1167989 | 0.1770385 | 0.1084463 | 0.1005194 | 0.126463 | 0.1065485 | 0.2017309 | 0.1868351 | 0.1730927 | 0.1229549 | 0.1331398 | 0.1481538 | 0.1813243 | 0.1249905 | 0.1753382 | 0.1586024 | 0.155494 | 0.1966467
1816 | 0.1773818 | 0.1378609 | 0.1243347 | 0.1382453 | 0.147213 | 0.1491901 | 0.1368932 | 0.1340026 | 0.1456705 | 0.1694006 | 0.135416 | 0.1429521 | 0.2386023 | 0.1046851 | 0.1182893 | 0.112129 | 0.1418422 | 0.1239503 | 0.1842225 | 0.1464963 | 0.161883 | 0.1313101 | 0.2396698 | 0.1889002 | 0.2282112 | 0.1696273 | 0.1423344 | 0.1226664 | 0.1291867 | 0.1714309 | 0.1107268 | 0.117611 | 0.1156623 | 0.1622276 | 0.1658652 | 0.2113412 | 0.1377641 | 0.1148668 | 0.1413125 | 0.1609991 | 0.1810579 | 0.1215847 | 0.1747689 | 0.1674651 | 0.1635736 | 0.2019392
1817 | 0.1253792 | 0.118243 | 0.09497835 | 0.1146706 | 0.1658391 | 0.1330313 | 0.1517301 | 0.1197333 | 0.1475742 | 0.184031 | 0.1293344 | 0.1303658 | 0.2451391 | 0.1169825 | 0.1163503 | 0.1359697 | 0.1413955 | 0.1227723 | 0.1774338 | 0.1587311 | 0.1529905 | 0.1249402 | 0.2396761 | 0.1831828 | 0.2438772 | 0.1828579 | 0.1582073 | 0.1116595 | 0.1197738 | 0.1868503 | 0.1144939 | 0.1000441 | 0.1166751 | 0.1311835 | 0.1966677 | 0.1758187 | 0.1648293 | 0.1209909 | 0.1273116 | 0.1528159 | 0.1565092 | 0.1258181 | 0.1754262 | 0.1619656 | 0.1469474 | 0.1832799
1818 | 0.1352198 | 0.1157473 | 0.1399062 | 0.1205371 | 0.1266185 | 0.1243963 | 0.1470134 | 0.1172684 | 0.1325563 | 0.1580453 | 0.1313099 | 0.1447125 | 0.2425765 | 0.1240378 | 0.1214455 | 0.106202 | 0.1432199 | 0.08094816 | 0.2093795 | 0.1655972 | 0.1729917 | 0.1215849 | 0.2323391 | 0.1895397 | 0.2353579 | 0.155882 | 0.1596813 | 0.1253632 | 0.09654859 | 0.1989482 | 0.1120583 | 0.1343835 | 0.1018155 | 0.132305 | 0.1941941 | 0.1912793 | 0.1467304 | 0.1287358 | 0.115387 | 0.1697112 | 0.1962067 | 0.1173383 | 0.1604275 | 0.1526513 | 0.1684177 | 0.1980827
1819 | 0.1174709 | 0.1571787 | 0.1425044 | 0.1302234 | 0.1209749 | 0.1657822 | 0.15013 | 0.1183076 | 0.1459226 | 0.1595336 | 0.1286395 | 0.1440262 | 0.2409824 | 0.1466663 | 0.1294043 | 0.138182 | 0.1227497 | 0.07756342 | 0.1860237 | 0.166494 | 0.1417137 | 0.1234297 | 0.2363854 | 0.1778646 | 0.2245908 | 0.157555 | 0.1380905 | 0.1271087 | 0.1305553 | 0.1868812 | 0.1062587 | 0.1196076 | 0.1425155 | 0.1629524 | 0.2063535 | 0.2038155 | 0.1640072 | 0.1207784 | 0.130544 | 0.160084 | 0.1922728 | 0.1162264 | 0.1630442 | 0.1700751 | 0.1518365 | 0.1983466
1820 | 0.1420304 | 0.1510325 | 0.1617301 | 0.1400839 | 0.1384114 | 0.1517091 | 0.1472198 | 0.1191996 | 0.1348343 | 0.1761855 | 0.1448647 | 0.1388863 | 0.2277157 | 0.1031111 | 0.1015769 | 0.1195098 | 0.1110936 | 0.06915125 | 0.1968341 | 0.1823363 | 0.1578133 | 0.1252755 | 0.2428157 | 0.1878467 | 0.2142366 | 0.1550554 | 0.1625632 | 0.1237188 | 0.1183589 | 0.1745871 | 0.1082835 | 0.1279106 | 0.1413541 | 0.08237793 | 0.2164668 | 0.1696099 | 0.1528178 | 0.1199638 | 0.1422244 | 0.1493404 | 0.1859676 | 0.1146688 | 0.1619383 | 0.1568008 | 0.1584687 | 0.1890788
1821 | 0.1692824 | 0.09744782 | 0.1237258 | 0.117571 | 0.1514471 | 0.1623088 | 0.1462315 | 0.1177125 | 0.1345014 | 0.1787845 | 0.1393636 | 0.1358936 | 0.235927 | 0.1056609 | 0.09262584 | 0.1127969 | 0.1183134 | 0.08029017 | 0.1742493 | 0.1424483 | 0.1816578 | 0.1215488 | 0.2449326 | 0.1865325 | 0.2370666 | 0.1632132 | 0.1799431 | 0.1217635 | 0.1117815 | 0.1936072 | 0.09153478 | 0.1189517 | 0.1219254 | 0.1766015 | 0.1871867 | 0.1823379 | 0.1369411 | 0.1293534 | 0.1323273 | 0.1502727 | 0.1450295 | 0.115493 | 0.1730881 | 0.1711553 | 0.1506736 | 0.1730919
1822 | 0.1685994 | 0.1181161 | 0.1629305 | 0.1574096 | 0.152291 | 0.1495084 | 0.1448458 | 0.1125316 | 0.1165318 | 0.1602365 | 0.1402697 | 0.1435399 | 0.2436287 | 0.1280869 | 0.1216386 | 0.1187922 | 0.1218478 | 0.1337547 | 0.2028631 | 0.1579183 | 0.163316 | 0.1254573 | 0.2456743 | 0.1805995 | 0.2409359 | 0.156028 | 0.1823451 | 0.126192 | 0.1118735 | 0.1747451 | 0.1139538 | 0.1209018 | 0.1157256 | 0.1656089 | 0.2033751 | 0.1833581 | 0.1838329 | 0.1189433 | 0.1118282 | 0.1476623 | 0.163976 | 0.1187092 | 0.15781 | 0.1634526 | 0.1469438 | 0.1892978
1823 | 0.1690337 | 0.1253299 | 0.1243687 | 0.1128871 | 0.180516 | 0.1611658 | 0.1562424 | 0.1235935 | 0.1379148 | 0.1599376 | 0.1413236 | 0.1448838 | 0.2392992 | 0.1321648 | 0.1031726 | 0.1279057 | 0.1374519 | 0.06222797 | 0.1722616 | 0.1554912 | 0.1554607 | 0.1242959 | 0.244775 | 0.200362 | 0.2458265 | 0.1789524 | 0.1383014 | 0.1257581 | 0.1093178 | 0.1911619 | 0.1210015 | 0.1075932 | 0.1269836 | 0.1472439 | 0.1987975 | 0.1836849 | 0.1729949 | 0.1283889 | 0.1405387 | 0.1430357 | 0.1679666 | 0.1069884 | 0.1725111 | 0.1605364 | 0.1654691 | 0.181507
1824 | 0.1186913 | 0.125287 | 0.1175022 | 0.1321289 | 0.1656366 | 0.1491863 | 0.1458207 | 0.1239758 | 0.1346019 | 0.1698709 | 0.1262209 | 0.1386242 | 0.2395046 | 0.1208637 | 0.1106197 | 0.09431859 | 0.1299465 | 0.1649737 | 0.1837951 | 0.1620435 | 0.1519689 | 0.1308823 | 0.2378719 | 0.200246 | 0.2410954 | 0.1672892 | 0.1673927 | 0.1175151 | 0.1197401 | 0.1876996 | 0.1037377 | 0.09964585 | 0.1260241 | 0.1398676 | 0.2242686 | 0.1866887 | 0.1538539 | 0.1199543 | 0.1353808 | 0.1462875 | 0.1578043 | 0.144064 | 0.1696516 | 0.171644 | 0.1629181 | 0.1721075
1825 | 0.1526969 | 0.1072156 | 0.1040444 | 0.1355617 | 0.1310203 | 0.1314669 | 0.1472912 | 0.1137662 | 0.1251634 | 0.1883079 | 0.1313703 | 0.1453542 | 0.2556307 | 0.1268957 | 0.1425032 | 0.1331125 | 0.1214584 | 0.1119566 | 0.2078817 | 0.1585169 | 0.1461046 | 0.1200566 | 0.2375668 | 0.1921333 | 0.2410319 | 0.179286 | 0.1518054 | 0.1107218 | 0.1105475 | 0.1819436 | 0.1115529 | 0.1241022 | 0.1187464 | 0.09871976 | 0.1773122 | 0.1888966 | 0.173891 | 0.1208284 | 0.1264501 | 0.1578906 | 0.1783446 | 0.1144955 | 0.1586956 | 0.1782101 | 0.1548264 | 0.1830327
1826 | 0.125372 | 0.119103 | 0.1393847 | 0.09862311 | 0.164129 | 0.1746271 | 0.1324292 | 0.1279362 | 0.1314656 | 0.1556415 | 0.1256012 | 0.1367528 | 0.2314823 | 0.1323178 | 0.141649 | 0.1177893 | 0.1144826 | 0.171409 | 0.1755827 | 0.1503517 | 0.1940156 | 0.1245174 | 0.2465405 | 0.2024214 | 0.2295788 | 0.1813251 | 0.1612889 | 0.1105983 | 0.1174666 | 0.17438 | 0.1053667 | 0.1050531 | 0.1341824 | 0.1798902 | 0.2025552 | 0.1903103 | 0.1840623 | 0.1146447 | 0.116677 | 0.1564781 | 0.1941442 | 0.1112749 | 0.1672496 | 0.1633842 | 0.1377787 | 0.1936064
1827 | 0.1515536 | 0.1271758 | 0.1285435 | 0.1541226 | 0.09460832 | 0.1631192 | 0.1376348 | 0.1250892 | 0.1420608 | 0.1783033 | 0.1304256 | 0.1456022 | 0.2504586 | 0.1223541 | 0.1327202 | 0.1172551 | 0.1152564 | 0.1560099 | 0.1890179 | 0.176725 | 0.1847892 | 0.1236013 | 0.2339103 | 0.1838164 | 0.2491821 | 0.1717093 | 0.1664074 | 0.1191705 | 0.1284331 | 0.1753013 | 0.1100138 | 0.12167 | 0.1393956 | 0.1678275 | 0.1928116 | 0.1589271 | 0.1633006 | 0.120092 | 0.1351271 | 0.1591461 | 0.1896347 | 0.1065838 | 0.1653854 | 0.1718787 | 0.1519575 | 0.1898808
1828 | 0.1314822 | 0.1488339 | 0.1286712 | 0.140929 | 0.1084297 | 0.1425621 | 0.1396379 | 0.1294193 | 0.1425321 | 0.1535736 | 0.1339052 | 0.1537806 | 0.2329245 | 0.1478352 | 0.1504448 | 0.1067749 | 0.1267847 | 0.09620188 | 0.1784945 | 0.1639974 | 0.1644099 | 0.1253781 | 0.2415418 | 0.1886646 | 0.2406755 | 0.1567231 | 0.1799313 | 0.1188088 | 0.1274967 | 0.1770736 | 0.1283388 | 0.1173052 | 0.1318863 | 0.1208114 | 0.1890226 | 0.1900778 | 0.179466 | 0.1299806 | 0.1405008 | 0.1628594 | 0.1487673 | 0.1242739 | 0.1643471 | 0.1495501 | 0.1550133 | 0.2004057
1829 | 0.1448519 | 0.1239708 | 0.1196932 | 0.134181 | 0.1548813 | 0.1585829 | 0.1464104 | 0.124433 | 0.1343272 | 0.1794667 | 0.1265894 | 0.1362032 | 0.2379271 | 0.122026 | 0.1176359 | 0.1267895 | 0.1343463 | 0.1231186 | 0.1846891 | 0.1503789 | 0.1479525 | 0.1280364 | 0.2380025 | 0.1927511 | 0.2369649 | 0.1789937 | 0.1399107 | 0.1262455 | 0.1120514 | 0.1796161 | 0.1274653 | 0.1263579 | 0.1282183 | 0.1293228 | 0.1820398 | 0.1786161 | 0.1455437 | 0.1282649 | 0.1314083 | 0.1513493 | 0.1946665 | 0.1221751 | 0.175483 | 0.1645903 | 0.1505999 | 0.1866915
1830 | 0.1392216 | 0.1674031 | 0.1527671 | 0.09843889 | 0.1529663 | 0.1467696 | 0.1303384 | 0.1275806 | 0.1403544 | 0.1699068 | 0.1419592 | 0.1406586 | 0.2413331 | 0.1254981 | 0.1221015 | 0.1264491 | 0.1206274 | 0.07298121 | 0.1887821 | 0.1640453 | 0.1726322 | 0.1228777 | 0.2453161 | 0.1922576 | 0.2349771 | 0.15856 | 0.1810301 | 0.1159274 | 0.1110936 | 0.190245 | 0.1204054 | 0.1251681 | 0.1280227 | 0.08908268 | 0.1663134 | 0.2060824 | 0.1172553 | 0.119481 | 0.1267201 | 0.1551678 | 0.156131 | 0.1286629 | 0.1863442 | 0.168077 | 0.1543622 | 0.1823872
1831 | 0.1508521 | 0.1175524 | 0.12601 | 0.1327841 | 0.1351265 | 0.1634998 | 0.1383922 | 0.1213607 | 0.1159092 | 0.1755496 | 0.1270696 | 0.1537378 | 0.2372152 | 0.1310443 | 0.1140502 | 0.1245161 | 0.1414191 | 0.1122421 | 0.1723269 | 0.1504905 | 0.1698636 | 0.1202812 | 0.2449798 | 0.1962627 | 0.2446614 | 0.1701919 | 0.1586758 | 0.1322293 | 0.1152455 | 0.1685238 | 0.1177877 | 0.07231308 | 0.1445105 | 0.1339154 | 0.1640671 | 0.1702731 | 0.1467079 | 0.1245631 | 0.1400846 | 0.1525609 | 0.1668401 | 0.1184958 | 0.1759636 | 0.1612792 | 0.1589027 | 0.1958374
1832 | 0.1532813 | 0.1277849 | 0.1270287 | 0.1637385 | 0.1439618 | 0.1359936 | 0.1437669 | 0.1258598 | 0.1236754 | 0.1685541 | 0.1291893 | 0.1419464 | 0.2264087 | 0.1301302 | 0.1287062 | 0.1198181 | 0.1479158 | 0.1766107 | 0.1757099 | 0.1548673 | 0.1507219 | 0.1326035 | 0.2417982 | 0.1878067 | 0.2343615 | 0.1600753 | 0.1590847 | 0.1239458 | 0.1088011 | 0.1900868 | 0.09879046 | 0.1135071 | 0.1441221 | 0.2073095 | 0.1851591 | 0.1877499 | 0.1688425 | 0.126705 | 0.1268394 | 0.1623932 | 0.1728821 | 0.1072222 | 0.1813364 | 0.1745979 | 0.1351906 | 0.1828442
1833 | 0.1634111 | 0.1393549 | 0.1466064 | 0.1367214 | 0.136772 | 0.1531615 | 0.1536541 | 0.1145612 | 0.1259513 | 0.1723253 | 0.1225067 | 0.1507841 | 0.2323519 | 0.1452327 | 0.119376 | 0.1154735 | 0.1200159 | 0.1525645 | 0.1686541 | 0.1352417 | 0.1496645 | 0.128631 | 0.2450893 | 0.1959624 | 0.2334406 | 0.1722583 | 0.1407674 | 0.125444 | 0.09811614 | 0.1716102 | 0.1010044 | 0.1437981 | 0.1255016 | 0.1073715 | 0.1650102 | 0.1594232 | 0.1755154 | 0.1313557 | 0.1257943 | 0.1517485 | 0.1536081 | 0.1063292 | 0.1686061 | 0.1634129 | 0.1540465 | 0.2013387
1834 | 0.1273616 | 0.1334943 | 0.1331953 | 0.1390574 | 0.1094005 | 0.1562186 | 0.1484885 | 0.1199072 | 0.1299649 | 0.1753339 | 0.1292965 | 0.1454174 | 0.2331548 | 0.1120809 | 0.1554174 | 0.1318952 | 0.1408225 | 0.06763895 | 0.162815 | 0.1530022 | 0.1628252 | 0.1349574 | 0.2397501 | 0.177837 | 0.25165 | 0.1702124 | 0.150246 | 0.1232966 | 0.09972724 | 0.1779309 | 0.1213577 | 0.1308818 | 0.1082163 | 0.1406645 | 0.1872403 | 0.1731092 | 0.1293382 | 0.1227971 | 0.134038 | 0.1517557 | 0.1920151 | 0.120512 | 0.1762607 | 0.1511225 | 0.1518489 | 0.1856377
1835 | 0.1532246 | 0.1300792 | 0.1199578 | 0.140833 | 0.1435224 | 0.1494872 | 0.1492691 | 0.1206337 | 0.1325089 | 0.153578 | 0.1384373 | 0.1318737 | 0.2569053 | 0.1308281 | 0.1050811 | 0.1060722 | 0.1345283 | 0.07244124 | 0.1901626 | 0.1618396 | 0.1423097 | 0.1265274 | 0.2377342 | 0.1792839 | 0.247061 | 0.1782205 | 0.163827 | 0.1167403 | 0.1035558 | 0.1778692 | 0.114631 | 0.09673434 | 0.1034557 | 0.1302547 | 0.1805863 | 0.1708159 | 0.1539777 | 0.1329223 | 0.1322079 | 0.1590416 | 0.1411208 | 0.1063574 | 0.1781207 | 0.1639152 | 0.1633862 | 0.1784412
1836 | 0.142522 | 0.1394824 | 0.1534893 | 0.1275824 | 0.1275877 | 0.1647856 | 0.1462987 | 0.1219425 | 0.1345049 | 0.1693122 | 0.1220447 | 0.1478408 | 0.237876 | 0.1193219 | 0.1084167 | 0.1176106 | 0.1469485 | 0.1193037 | 0.189781 | 0.1882635 | 0.1469691 | 0.1262203 | 0.2417263 | 0.1853582 | 0.2359003 | 0.1538709 | 0.1605788 | 0.1259483 | 0.1193241 | 0.1850079 | 0.1083367 | 0.1066206 | 0.1261718 | 0.1434424 | 0.2027923 | 0.1876871 | 0.1814703 | 0.1322971 | 0.1406224 | 0.1539255 | 0.1531941 | 0.1077698 | 0.1701358 | 0.1664344 | 0.1403239 | 0.1850429
1837 | 0.1664128 | 0.1332823 | 0.1123031 | 0.108619 | 0.1396334 | 0.1116651 | 0.1475194 | 0.1238607 | 0.1430764 | 0.1675112 | 0.1192467 | 0.1383373 | 0.2715586 | 0.1047209 | 0.1040042 | 0.1162627 | 0.1146376 | 0.1726355 | 0.1794295 | 0.1819383 | 0.1911567 | 0.1307092 | 0.2529433 | 0.183276 | 0.2382035 | 0.1566312 | 0.1412173 | 0.1104297 | 0.1142562 | 0.1822104 | 0.1277449 | 0.1243894 | 0.1432629 | 0.183122 | 0.2190805 | 0.1681906 | 0.1773331 | 0.1266552 | 0.1338874 | 0.1546496 | 0.200837 | 0.09992616 | 0.1689804 | 0.1666214 | 0.1604681 | 0.1756974
1838 | 0.1362791 | 0.1294775 | 0.1331209 | 0.1247877 | 0.1661423 | 0.153977 | 0.1507166 | 0.1140356 | 0.1390507 | 0.158518 | 0.1391103 | 0.1425626 | 0.2407936 | 0.1253637 | 0.1171088 | 0.1138837 | 0.1323607 | 0.1478344 | 0.1756193 | 0.165809 | 0.1433066 | 0.121712 | 0.2364941 | 0.1692941 | 0.2291726 | 0.1617812 | 0.1461445 | 0.1145189 | 0.1046674 | 0.1831129 | 0.1090171 | 0.1007208 | 0.1279457 | 0.09870136 | 0.1974958 | 0.1693169 | 0.1833389 | 0.1254326 | 0.1378351 | 0.1516913 | 0.166686 | 0.1232852 | 0.1518665 | 0.1642823 | 0.1498451 | 0.1745804
1839 | 0.1526922 | 0.1597219 | 0.12505 | 0.1529054 | 0.1160887 | 0.1529793 | 0.1422318 | 0.1318139 | 0.1417827 | 0.1814027 | 0.1329615 | 0.1454353 | 0.253291 | 0.1429312 | 0.1007601 | 0.1115562 | 0.1324417 | 0.1587249 | 0.1647495 | 0.13338 | 0.1519816 | 0.1259291 | 0.2441828 | 0.1951594 | 0.2445889 | 0.1435579 | 0.1600488 | 0.1215057 | 0.1122492 | 0.185803 | 0.1429039 | 0.09923846 | 0.126973 | 0.1911236 | 0.1641074 | 0.1730267 | 0.1585435 | 0.1357033 | 0.1140766 | 0.1479057 | 0.1997807 | 0.1190318 | 0.1826582 | 0.1524319 | 0.1568679 | 0.1945688
1840 | 0.1402342 | 0.1518803 | 0.1507611 | 0.1180078 | 0.1177664 | 0.1449265 | 0.1398953 | 0.1175083 | 0.1373263 | 0.1604217 | 0.1230597 | 0.1277471 | 0.258375 | 0.1209057 | 0.1229758 | 0.1271708 | 0.121279 | 0.1323699 | 0.1819728 | 0.1548181 | 0.1503407 | 0.1335167 | 0.244865 | 0.182813 | 0.2526292 | 0.1647676 | 0.1577251 | 0.1183315 | 0.1092481 | 0.1812131 | 0.1094305 | 0.1048474 | 0.1294737 | 0.07221649 | 0.1889254 | 0.1852776 | 0.1246586 | 0.1200945 | 0.1331474 | 0.1623113 | 0.1658435 | 0.1087686 | 0.1711241 | 0.1625485 | 0.1558561 | 0.1990469
1841 | 0.1188171 | 0.1433106 | 0.1146071 | 0.1403256 | 0.1431986 | 0.1621376 | 0.1439195 | 0.1290049 | 0.1489185 | 0.1639894 | 0.1301016 | 0.1431767 | 0.24229 | 0.126948 | 0.1328466 | 0.1055593 | 0.1347704 | 0.1268818 | 0.2076728 | 0.1437529 | 0.1575316 | 0.1365982 | 0.2398287 | 0.1926661 | 0.2435587 | 0.1706861 | 0.1672833 | 0.131028 | 0.1098519 | 0.1769433 | 0.1132936 | 0.1387865 | 0.1405624 | 0.1304796 | 0.1581245 | 0.1683505 | 0.1572997 | 0.1309406 | 0.1303094 | 0.1483792 | 0.146938 | 0.12223 | 0.1674073 | 0.1797456 | 0.1587427 | 0.1847225
1842 | 0.1488319 | 0.1273029 | 0.1560482 | 0.1150047 | 0.1369244 | 0.1430451 | 0.1412712 | 0.1350592 | 0.1478839 | 0.1609541 | 0.1286904 | 0.1351426 | 0.2475565 | 0.1203891 | 0.1093895 | 0.1124239 | 0.11836 | 0.1037182 | 0.1946956 | 0.1566297 | 0.17358 | 0.1208032 | 0.2506311 | 0.1928354 | 0.2387055 | 0.1707555 | 0.1498557 | 0.1252621 | 0.1064638 | 0.1713244 | 0.1093091 | 0.09368505 | 0.1327308 | 0.1600195 | 0.1749165 | 0.1700465 | 0.1874476 | 0.1364021 | 0.1414685 | 0.160611 | 0.166894 | 0.1217268 | 0.1917664 | 0.1547629 | 0.1697608 | 0.1832795
1843 | 0.1424768 | 0.161477 | 0.1497958 | 0.1336945 | 0.1464798 | 0.1523821 | 0.147324 | 0.1243609 | 0.1358275 | 0.1631839 | 0.1342494 | 0.1443544 | 0.270125 | 0.123614 | 0.1169271 | 0.1287037 | 0.1097024 | 0.137718 | 0.1700387 | 0.1545768 | 0.1482435 | 0.1278353 | 0.2479201 | 0.1797211 | 0.2406088 | 0.1522279 | 0.1307964 | 0.1204714 | 0.1084392 | 0.1779709 | 0.1052831 | 0.1075703 | 0.1216391 | 0.1525744 | 0.1714148 | 0.2000846 | 0.158559 | 0.1266957 | 0.1218364 | 0.1607047 | 0.1995103 | 0.1049639 | 0.168553 | 0.173409 | 0.1508968 | 0.1908702
1844 | 0.1210302 | 0.1195744 | 0.1327446 | 0.1627245 | 0.1699114 | 0.1346371 | 0.1444233 | 0.127142 | 0.1224184 | 0.1813177 | 0.13518 | 0.1338536 | 0.2652251 | 0.1261018 | 0.1084341 | 0.1012853 | 0.1411764 | 0.1491111 | 0.1439308 | 0.1390783 | 0.1710404 | 0.1239408 | 0.2566447 | 0.1849972 | 0.2467175 | 0.1626469 | 0.1809817 | 0.1204205 | 0.1145517 | 0.1907122 | 0.1016433 | 0.1112357 | 0.1223006 | 0.1806926 | 0.1886325 | 0.1870717 | 0.1437734 | 0.1173156 | 0.1319094 | 0.1542991 | 0.1633857 | 0.1243 | 0.1556109 | 0.1565231 | 0.1400565 | 0.1874779
1845 | 0.1217862 | 0.1534998 | 0.1121432 | 0.1285247 | 0.15413 | 0.1858351 | 0.1291938 | 0.1280221 | 0.1522809 | 0.1789385 | 0.1357158 | 0.1356235 | 0.2167428 | 0.1597909 | 0.1310209 | 0.1257617 | 0.1178444 | 0.1504062 | 0.1811696 | 0.1677015 | 0.1602095 | 0.1204523 | 0.2447924 | 0.1710879 | 0.251485 | 0.1821762 | 0.1348834 | 0.1233797 | 0.1190257 | 0.1693725 | 0.13328 | 0.09971833 | 0.1261327 | 0.1520613 | 0.1870881 | 0.1768299 | 0.1796419 | 0.128658 | 0.1188645 | 0.1612797 | 0.1957119 | 0.1022662 | 0.1620828 | 0.1596759 | 0.1491256 | 0.2037527
1846 | 0.1690966 | 0.1483267 | 0.1363241 | 0.1386434 | 0.147954 | 0.1892895 | 0.142238 | 0.1104906 | 0.1526053 | 0.1740441 | 0.1351959 | 0.1380021 | 0.2632761 | 0.1245498 | 0.1281232 | 0.1166102 | 0.1090645 | 0.07037337 | 0.1752099 | 0.17254 | 0.175726 | 0.1295784 | 0.2486909 | 0.1835377 | 0.254059 | 0.1737374 | 0.1435626 | 0.1310623 | 0.1267145 | 0.181241 | 0.12196 | 0.1361403 | 0.1174596 | 0.1242377 | 0.1924645 | 0.1760783 | 0.1712418 | 0.1192199 | 0.1318513 | 0.1632686 | 0.1768117 | 0.1273217 | 0.1688158 | 0.1562188 | 0.1728925 | 0.1747872
1847 | 0.1276824 | 0.1231446 | 0.1490422 | 0.1380879 | 0.1330869 | 0.1600625 | 0.137872 | 0.1316338 | 0.1579696 | 0.1664439 | 0.1308462 | 0.1415494 | 0.2434638 | 0.1299541 | 0.1128348 | 0.1301675 | 0.1299372 | 0.1248255 | 0.1373535 | 0.1503774 | 0.1328233 | 0.1323243 | 0.2391088 | 0.1893047 | 0.2442618 | 0.1590292 | 0.1637996 | 0.127336 | 0.1239472 | 0.1898155 | 0.1247222 | 0.08502682 | 0.1284054 | 0.1881057 | 0.1957318 | 0.1764913 | 0.1592284 | 0.1352806 | 0.1170483 | 0.1564627 | 0.1605942 | 0.1218444 | 0.1568309 | 0.1669812 | 0.1372859 | 0.1948172
1848 | 0.1720068 | 0.1706114 | 0.1174251 | 0.1160095 | 0.115711 | 0.1829393 | 0.1393131 | 0.1292649 | 0.1547441 | 0.1687328 | 0.1219399 | 0.1385126 | 0.2609288 | 0.1278403 | 0.1224864 | 0.1178597 | 0.1281465 | 0.0895057 | 0.1875215 | 0.1546261 | 0.1844077 | 0.1262808 | 0.2563917 | 0.1868832 | 0.2608761 | 0.1749776 | 0.1640848 | 0.1279091 | 0.1225642 | 0.1932982 | 0.1145368 | 0.1011105 | 0.1142439 | 0.105938 | 0.2060529 | 0.1925642 | 0.1521245 | 0.1257343 | 0.1304479 | 0.1528352 | 0.1496445 | 0.1193639 | 0.1549913 | 0.1575071 | 0.1610956 | 0.1971742
1849 | 0.1473082 | 0.1491812 | 0.1288595 | 0.1168215 | 0.1336849 | 0.1604976 | 0.133178 | 0.1211642 | 0.1435505 | 0.1790738 | 0.1286093 | 0.1434601 | 0.2305499 | 0.144301 | 0.09768217 | 0.124413 | 0.1002913 | 0.1709568 | 0.1516332 | 0.1620345 | 0.1695508 | 0.1329135 | 0.2384425 | 0.1990025 | 0.2427217 | 0.1651425 | 0.155324 | 0.1365714 | 0.107606 | 0.1957454 | 0.09112474 | 0.1350042 | 0.1223846 | 0.1347687 | 0.1852593 | 0.1706369 | 0.1588283 | 0.1241147 | 0.1402204 | 0.1581467 | 0.1523664 | 0.117427 | 0.176974 | 0.1660446 | 0.1629768 | 0.1881647
1850 | 0.123145 | 0.125071 | 0.1159715 | 0.1475507 | 0.1614274 | 0.1609357 | 0.1332228 | 0.1333445 | 0.1397736 | 0.1711177 | 0.131175 | 0.1465053 | 0.234229 | 0.1278736 | 0.1089765 | 0.1249668 | 0.1298257 | 0.1638202 | 0.1740511 | 0.1960268 | 0.1577705 | 0.1251824 | 0.2363547 | 0.1830266 | 0.2445559 | 0.1598803 | 0.1577304 | 0.126622 | 0.1193753 | 0.1794427 | 0.1178554 | 0.1062399 | 0.1104921 | 0.147159 | 0.1875091 | 0.1699973 | 0.1742897 | 0.1311704 | 0.1218728 | 0.1673368 | 0.1667848 | 0.1178867 | 0.1715906 | 0.1621054 | 0.1652418 | 0.1944393
1851 | 0.1449786 | 0.144104 | 0.1215224 | 0.1042299 | 0.1440552 | 0.1805579 | 0.1420366 | 0.1276279 | 0.1488661 | 0.1692005 | 0.1437799 | 0.1470937 | 0.2336998 | 0.1461265 | 0.1131464 | 0.1192149 | 0.132757 | 0.1482427 | 0.1666369 | 0.1471342 | 0.1627026 | 0.1272407 | 0.2421811 | 0.1768138 | 0.2533241 | 0.158474 | 0.1727255 | 0.1110509 | 0.1111275 | 0.1821044 | 0.1366477 | 0.1212288 | 0.1268615 | 0.06909754 | 0.1630333 | 0.1574968 | 0.1648931 | 0.1318754 | 0.1210155 | 0.1537417 | 0.1859421 | 0.1217157 | 0.1529924 | 0.1568213 | 0.1480069 | 0.1919363
1852 | 0.158787 | 0.1742816 | 0.1186847 | 0.1463102 | 0.1419092 | 0.1415697 | 0.1360741 | 0.1274315 | 0.1352546 | 0.1780686 | 0.1298746 | 0.1373521 | 0.244604 | 0.1643678 | 0.1382134 | 0.1349881 | 0.1231976 | 0.0976603 | 0.1835797 | 0.1719426 | 0.1716301 | 0.1241526 | 0.2517079 | 0.1981919 | 0.241312 | 0.1602187 | 0.1313491 | 0.116138 | 0.1137839 | 0.1908701 | 0.1255539 | 0.1086371 | 0.1360625 | 0.1031367 | 0.2118549 | 0.1802537 | 0.1728617 | 0.1241791 | 0.1346737 | 0.1551573 | 0.1698851 | 0.1131693 | 0.157361 | 0.1585283 | 0.1501215 | 0.1778809
1853 | 0.145945 | 0.1506887 | 0.1377216 | 0.1281693 | 0.1405727 | 0.1646864 | 0.1422758 | 0.1295445 | 0.1285514 | 0.1811574 | 0.1291582 | 0.1377896 | 0.2676222 | 0.1257023 | 0.09771811 | 0.1187467 | 0.1148758 | 0.1197365 | 0.1663639 | 0.1632015 | 0.1733871 | 0.1224477 | 0.2445094 | 0.1893187 | 0.2319768 | 0.1732214 | 0.1631793 | 0.1175783 | 0.1194882 | 0.1750812 | 0.1172403 | 0.1306311 | 0.1313954 | 0.1185977 | 0.1768278 | 0.1830998 | 0.1424133 | 0.1253462 | 0.1303354 | 0.1490342 | 0.1783779 | 0.1204762 | 0.1611817 | 0.1843363 | 0.1571413 | 0.1878036
1854 | 0.1372629 | 0.1385595 | 0.1616674 | 0.1201681 | 0.1363803 | 0.1187497 | 0.1353167 | 0.1132527 | 0.1491368 | 0.1767574 | 0.1211595 | 0.1454239 | 0.2713926 | 0.1133786 | 0.1036253 | 0.1348988 | 0.13474 | 0.1079105 | 0.1669614 | 0.1840435 | 0.1305598 | 0.1310721 | 0.2555168 | 0.1857101 | 0.239458 | 0.1702189 | 0.1630611 | 0.1214861 | 0.1346497 | 0.1825629 | 0.1204021 | 0.08724115 | 0.1506238 | 0.1155259 | 0.2168667 | 0.1685465 | 0.1456567 | 0.1230546 | 0.1333055 | 0.1549802 | 0.1587044 | 0.118113 | 0.1856505 | 0.1772908 | 0.1519011 | 0.1899915
1855 | 0.164225 | 0.1148883 | 0.131412 | 0.1255648 | 0.1240552 | 0.1670708 | 0.135911 | 0.1332824 | 0.1312925 | 0.169791 | 0.1291824 | 0.1397292 | 0.2594286 | 0.1429159 | 0.1343953 | 0.1204114 | 0.1476506 | 0.1385146 | 0.1834177 | 0.1468979 | 0.169559 | 0.1297833 | 0.2340434 | 0.1856976 | 0.2387035 | 0.1494162 | 0.1742769 | 0.124708 | 0.1062502 | 0.181244 | 0.1144042 | 0.1235743 | 0.123513 | 0.1859891 | 0.2107265 | 0.1678614 | 0.143107 | 0.1213902 | 0.1177731 | 0.1646793 | 0.1939176 | 0.1261293 | 0.1843724 | 0.1660373 | 0.153145 | 0.1865823
1856 | 0.1367638 | 0.1372109 | 0.1451302 | 0.121495 | 0.1404303 | 0.1417504 | 0.137459 | 0.1166717 | 0.13139 | 0.1867538 | 0.1299311 | 0.1387377 | 0.254906 | 0.1611054 | 0.1229595 | 0.09917823 | 0.1325819 | 0.1392283 | 0.1962197 | 0.1681408 | 0.1763465 | 0.1256613 | 0.2399509 | 0.1890673 | 0.2501108 | 0.1773271 | 0.151994 | 0.1138921 | 0.119306 | 0.1963254 | 0.1306852 | 0.10704 | 0.1172934 | 0.1282525 | 0.2051813 | 0.1613754 | 0.1673967 | 0.1254098 | 0.1144665 | 0.1488777 | 0.1543328 | 0.09812586 | 0.1632023 | 0.1600781 | 0.1481457 | 0.1955778
1857 | 0.1276594 | 0.1312926 | 0.1459917 | 0.153813 | 0.1180776 | 0.1810375 | 0.1317089 | 0.1268605 | 0.1400466 | 0.1770909 | 0.1409094 | 0.146916 | 0.2987134 | 0.1172293 | 0.1037611 | 0.1214749 | 0.1276825 | 0.1238844 | 0.1686345 | 0.1584236 | 0.1548961 | 0.1383938 | 0.2430315 | 0.1788664 | 0.2402343 | 0.1796782 | 0.1417684 | 0.1176636 | 0.1107627 | 0.1793172 | 0.1294875 | 0.116908 | 0.1196768 | 0.1582085 | 0.20488 | 0.2001985 | 0.172235 | 0.1295691 | 0.1394258 | 0.1610429 | 0.1701221 | 0.123987 | 0.1648903 | 0.151191 | 0.1457456 | 0.1751636
1858 | 0.1747641 | 0.1597276 | 0.1134271 | 0.1277971 | 0.1476664 | 0.1450883 | 0.1376588 | 0.1236803 | 0.1332223 | 0.1691313 | 0.1360591 | 0.147008 | 0.2757474 | 0.1186363 | 0.1183845 | 0.1297197 | 0.1077484 | 0.1582615 | 0.1361582 | 0.1525265 | 0.2027621 | 0.1283056 | 0.2395066 | 0.1860128 | 0.2528419 | 0.1476816 | 0.1828546 | 0.1184719 | 0.0974686 | 0.1818323 | 0.09810567 | 0.1164717 | 0.1278138 | 0.1463749 | 0.2049415 | 0.1760075 | 0.1287447 | 0.1308825 | 0.1295235 | 0.1557137 | 0.1722738 | 0.09771233 | 0.1719063 | 0.1649864 | 0.1569148 | 0.1870151
1859 | 0.1422248 | 0.1238947 | 0.1036973 | 0.1355622 | 0.1569333 | 0.1780681 | 0.1369166 | 0.124309 | 0.1458116 | 0.1868321 | 0.1397296 | 0.1496827 | 0.2426396 | 0.13866 | 0.1243096 | 0.1317788 | 0.1124338 | 0.08046456 | 0.1764839 | 0.1827534 | 0.1597538 | 0.1285618 | 0.2468774 | 0.1931803 | 0.23826 | 0.1621223 | 0.1561388 | 0.1273004 | 0.1205781 | 0.174327 | 0.1170165 | 0.1395216 | 0.130024 | 0.1095569 | 0.1948776 | 0.1905091 | 0.1658075 | 0.122592 | 0.1312568 | 0.1571621 | 0.1924649 | 0.1109884 | 0.1737633 | 0.1573601 | 0.1589176 | 0.1816686
1860 | 0.117806 | 0.136079 | 0.1237681 | 0.1580571 | 0.1368832 | 0.1790087 | 0.1350834 | 0.1284115 | 0.1367775 | 0.1650549 | 0.1279974 | 0.1377218 | 0.24804 | 0.1257378 | 0.1267047 | 0.1416862 | 0.1334151 | 0.1888898 | 0.1664652 | 0.1699833 | 0.1945833 | 0.116823 | 0.2405068 | 0.1822379 | 0.2461553 | 0.1710406 | 0.1898421 | 0.1166363 | 0.1184279 | 0.1831778 | 0.1010325 | 0.1237386 | 0.1124005 | 0.1664277 | 0.14652 | 0.1918774 | 0.1546598 | 0.1357936 | 0.1361419 | 0.1660661 | 0.1760709 | 0.1165519 | 0.16997 | 0.1774977 | 0.1561944 | 0.188501
1861 | 0.1551252 | 0.1255721 | 0.1614784 | 0.143011 | 0.1492959 | 0.1490523 | 0.1247077 | 0.1198341 | 0.1357109 | 0.1661657 | 0.1298563 | 0.1290932 | 0.2495258 | 0.1398064 | 0.1054377 | 0.1326261 | 0.1239402 | 0.09065705 | 0.1585044 | 0.162348 | 0.1707463 | 0.1222414 | 0.2371104 | 0.1777331 | 0.2394553 | 0.1630071 | 0.1785697 | 0.1206951 | 0.1189449 | 0.1784319 | 0.1262209 | 0.1261936 | 0.1078511 | 0.1601658 | 0.1973989 | 0.1577858 | 0.133878 | 0.1331731 | 0.1319882 | 0.1563477 | 0.1840304 | 0.1202287 | 0.16722 | 0.1594292 | 0.1546305 | 0.1812116
1862 | 0.1712574 | 0.1568843 | 0.1443241 | 0.1230557 | 0.1514787 | 0.1792171 | 0.1411798 | 0.1288434 | 0.1278688 | 0.175181 | 0.1226368 | 0.1321187 | 0.2620836 | 0.1259752 | 0.1519904 | 0.1252637 | 0.1259856 | 0.06877041 | 0.1776519 | 0.1336907 | 0.1807776 | 0.1262033 | 0.2387366 | 0.1817629 | 0.2423095 | 0.1715277 | 0.1337642 | 0.1118761 | 0.1145957 | 0.1851926 | 0.1018448 | 0.1199671 | 0.1237653 | 0.1370024 | 0.2091511 | 0.1747902 | 0.1738579 | 0.1206186 | 0.1208617 | 0.1562729 | 0.193345 | 0.1179682 | 0.1662816 | 0.1650078 | 0.1592064 | 0.20064
1863 | 0.1776903 | 0.1595638 | 0.1560217 | 0.1186376 | 0.1380368 | 0.1634557 | 0.1370405 | 0.1305393 | 0.137097 | 0.1739242 | 0.1275745 | 0.1405951 | 0.2599291 | 0.1356563 | 0.1356504 | 0.1161433 | 0.1215448 | 0.09823055 | 0.1338017 | 0.1607075 | 0.1594579 | 0.1403553 | 0.2404015 | 0.19354 | 0.2497872 | 0.1652366 | 0.1523258 | 0.1183864 | 0.1001339 | 0.2041689 | 0.1359534 | 0.1325 | 0.1209521 | 0.09739595 | 0.1860159 | 0.1838633 | 0.1452032 | 0.11775 | 0.1241208 | 0.1542684 | 0.166271 | 0.1214412 | 0.1538615 | 0.1609845 | 0.1429439 | 0.1853463
1864 | 0.1685234 | 0.1606985 | 0.1366273 | 0.1311522 | 0.1316328 | 0.1175065 | 0.1355784 | 0.1298774 | 0.1405873 | 0.1661176 | 0.1383979 | 0.1373658 | 0.2619994 | 0.1093224 | 0.1176402 | 0.1139692 | 0.1136803 | 0.1445809 | 0.1892798 | 0.1687938 | 0.1574551 | 0.1227984 | 0.2420055 | 0.1912289 | 0.2343009 | 0.1675356 | 0.168704 | 0.1305341 | 0.1138401 | 0.179051 | 0.1146529 | 0.1066583 | 0.1220929 | 0.1059412 | 0.1958821 | 0.1626818 | 0.1310037 | 0.1145457 | 0.1393714 | 0.1622425 | 0.180977 | 0.1330288 | 0.17767 | 0.1674889 | 0.1482351 | 0.1924546
1865 | 0.1140083 | 0.1260546 | 0.149214 | 0.1344435 | 0.1657119 | 0.1306572 | 0.1401592 | 0.1133284 | 0.1349968 | 0.1704599 | 0.1235423 | 0.1478311 | 0.276186 | 0.1167905 | 0.1115088 | 0.1350903 | 0.1144298 | 0.1782463 | 0.2108207 | 0.151081 | 0.173476 | 0.1307895 | 0.2470356 | 0.1755286 | 0.2405568 | 0.178943 | 0.1558523 | 0.1186058 | 0.1192543 | 0.176203 | 0.1162554 | 0.1126355 | 0.1031814 | 0.1302523 | 0.1866089 | 0.1921053 | 0.1636721 | 0.1268467 | 0.1257071 | 0.1585107 | 0.1600484 | 0.1326419 | 0.1682613 | 0.1571067 | 0.1530223 | 0.2125641
1866 | 0.1418103 | 0.140498 | 0.1264425 | 0.1368278 | 0.1313903 | 0.1575252 | 0.1333702 | 0.1275675 | 0.1478045 | 0.1727988 | 0.1322246 | 0.1370839 | 0.247428 | 0.1399211 | 0.1278359 | 0.1166559 | 0.1391957 | 0.1031867 | 0.1765284 | 0.1677352 | 0.20123 | 0.1248008 | 0.2272125 | 0.1829068 | 0.2500351 | 0.1647171 | 0.1624071 | 0.1253007 | 0.1158233 | 0.1784908 | 0.1039214 | 0.140245 | 0.138016 | 0.1059346 | 0.2117009 | 0.1754377 | 0.1329478 | 0.1248542 | 0.1223883 | 0.1528391 | 0.1650419 | 0.1059468 | 0.1583983 | 0.1742842 | 0.1463408 | 0.1995521
1867 | 0.1332747 | 0.1312898 | 0.1303434 | 0.1667188 | 0.1381314 | 0.1631701 | 0.135193 | 0.1295947 | 0.148201 | 0.1626126 | 0.1201294 | 0.1349752 | 0.2526511 | 0.1296086 | 0.09347052 | 0.1073109 | 0.118348 | 0.1224821 | 0.167627 | 0.1733712 | 0.1604195 | 0.1417025 | 0.2368793 | 0.1869626 | 0.2339873 | 0.16336 | 0.182871 | 0.1138824 | 0.1020424 | 0.1799793 | 0.1044392 | 0.127601 | 0.1061693 | 0.1532242 | 0.188856 | 0.1539271 | 0.1453329 | 0.1297279 | 0.1337407 | 0.1585522 | 0.1830639 | 0.1142436 | 0.1555644 | 0.1609856 | 0.1656002 | 0.1868366
1868 | 0.1631522 | 0.1290975 | 0.144562 | 0.1221117 | 0.1458796 | 0.1707771 | 0.1400329 | 0.1271189 | 0.1292475 | 0.1675367 | 0.1140191 | 0.1335862 | 0.2550633 | 0.1216931 | 0.1318634 | 0.1109117 | 0.1229289 | 0.1157625 | 0.1702618 | 0.1725144 | 0.1616574 | 0.1149969 | 0.2318805 | 0.1917021 | 0.2422273 | 0.1781224 | 0.1546867 | 0.1220712 | 0.1138479 | 0.1868624 | 0.1253201 | 0.1245136 | 0.1294768 | 0.1420436 | 0.2152329 | 0.1750702 | 0.176414 | 0.1316201 | 0.1369959 | 0.1570408 | 0.1616458 | 0.1184909 | 0.1820146 | 0.1494126 | 0.1700133 | 0.1913154
1869 | 0.1480091 | 0.113646 | 0.1285081 | 0.1378996 | 0.1378007 | 0.1547065 | 0.1387714 | 0.1194003 | 0.1379857 | 0.1879147 | 0.1298786 | 0.1328739 | 0.2641421 | 0.1546051 | 0.1493989 | 0.1194066 | 0.1227011 | 0.1600919 | 0.1710532 | 0.1419675 | 0.1841192 | 0.1306149 | 0.2374613 | 0.1817585 | 0.2436414 | 0.165277 | 0.164667 | 0.1166684 | 0.1111548 | 0.1749106 | 0.1238924 | 0.1173056 | 0.107623 | 0.09487948 | 0.1921889 | 0.190295 | 0.1718431 | 0.1290433 | 0.1189911 | 0.1522337 | 0.1601965 | 0.1220739 | 0.1507362 | 0.1612806 | 0.1519144 | 0.1952523
1870 | 0.1686505 | 0.128272 | 0.1209863 | 0.1452108 | 0.1108844 | 0.1388409 | 0.1442622 | 0.1119672 | 0.1355228 | 0.1748037 | 0.1118493 | 0.1446286 | 0.2730547 | 0.1435358 | 0.126783 | 0.1071959 | 0.1519474 | 0.0712313 | 0.1578894 | 0.1660071 | 0.1632542 | 0.1358197 | 0.2359632 | 0.1789642 | 0.2357534 | 0.1607475 | 0.1561174 | 0.1168528 | 0.1284312 | 0.1757807 | 0.106661 | 0.1033269 | 0.1255032 | 0.1439536 | 0.1764992 | 0.1816226 | 0.1727552 | 0.1154207 | 0.1357959 | 0.1641123 | 0.1776275 | 0.1052398 | 0.1704917 | 0.1600988 | 0.1519807 | 0.1903959
1871 | 0.155185 | 0.153338 | 0.1220264 | 0.1356033 | 0.1366288 | 0.1525443 | 0.1393866 | 0.1246094 | 0.1333775 | 0.1665908 | 0.1330004 | 0.1428206 | 0.2581975 | 0.1335788 | 0.1277735 | 0.135692 | 0.1266171 | 0.08579451 | 0.1807955 | 0.1502206 | 0.17679 | 0.1259539 | 0.236385 | 0.1825822 | 0.2321181 | 0.1742284 | 0.1639578 | 0.1192964 | 0.127761 | 0.177314 | 0.1159446 | 0.1293987 | 0.1352774 | 0.1153912 | 0.1775124 | 0.1741662 | 0.1434261 | 0.1239602 | 0.1339356 | 0.1520368 | 0.1569729 | 0.1273881 | 0.1687282 | 0.1693934 | 0.1504305 | 0.2094755
1872 | 0.1605275 | 0.1467434 | 0.1331693 | 0.1357621 | 0.1400836 | 0.1430652 | 0.1290767 | 0.1228321 | 0.118921 | 0.1741869 | 0.1300752 | 0.1459127 | 0.2512467 | 0.1168908 | 0.1346021 | 0.1306267 | 0.1299049 | 0.1151595 | 0.1711774 | 0.1747011 | 0.169132 | 0.118613 | 0.2292499 | 0.1852926 | 0.2459117 | 0.1617214 | 0.1693755 | 0.1211057 | 0.1094337 | 0.1964985 | 0.1360348 | 0.1112521 | 0.1435833 | 0.148249 | 0.1713065 | 0.173118 | 0.1532529 | 0.1336241 | 0.1206765 | 0.1381924 | 0.1802364 | 0.121613 | 0.1668408 | 0.1501328 | 0.1547197 | 0.1935744
1873 | 0.1469161 | 0.116499 | 0.1389419 | 0.1362666 | 0.1324935 | 0.1381129 | 0.1328844 | 0.1166981 | 0.1394866 | 0.1732527 | 0.1248639 | 0.1386447 | 0.240862 | 0.126771 | 0.09976745 | 0.128602 | 0.1306503 | 0.1190738 | 0.1760418 | 0.1876245 | 0.1689845 | 0.1400849 | 0.2426494 | 0.1804567 | 0.2402702 | 0.1860314 | 0.1509998 | 0.1245914 | 0.1049217 | 0.1843333 | 0.08350653 | 0.1362415 | 0.1154392 | 0.1788877 | 0.1636819 | 0.180211 | 0.1379406 | 0.1220035 | 0.1602315 | 0.1621035 | 0.1909789 | 0.1226247 | 0.1566896 | 0.1575848 | 0.1589775 | 0.1911442
1874 | 0.1154772 | 0.1436 | 0.09735808 | 0.1330421 | 0.1137076 | 0.1528291 | 0.1262176 | 0.1330858 | 0.1304099 | 0.1658614 | 0.1173386 | 0.1433594 | 0.2622876 | 0.124959 | 0.1161206 | 0.1232524 | 0.1257219 | 0.09413859 | 0.1599361 | 0.1587001 | 0.1615243 | 0.1357913 | 0.2404159 | 0.1745326 | 0.2646138 | 0.1756286 | 0.1572486 | 0.1172215 | 0.1203342 | 0.1675153 | 0.1106542 | 0.1238768 | 0.1262823 | 0.1456158 | 0.1811158 | 0.1878143 | 0.1554472 | 0.1225667 | 0.1378474 | 0.1595492 | 0.1817485 | 0.1174955 | 0.1593928 | 0.1548778 | 0.1455419 | 0.1827058
1875 | 0.1498968 | 0.1618258 | 0.1440034 | 0.1165375 | 0.1529667 | 0.1549643 | 0.1321333 | 0.1291977 | 0.1490475 | 0.1757234 | 0.1287183 | 0.1376039 | 0.2542788 | 0.1344529 | 0.1334749 | 0.1199497 | 0.118519 | 0.1621721 | 0.1770129 | 0.1641115 | 0.1793726 | 0.1356471 | 0.2438074 | 0.1929067 | 0.2520007 | 0.1729829 | 0.1680085 | 0.1173081 | 0.1168398 | 0.1806862 | 0.1154853 | 0.1184818 | 0.1248629 | 0.1417294 | 0.1905394 | 0.1852694 | 0.1704312 | 0.1150726 | 0.1199041 | 0.1433473 | 0.1688408 | 0.1120629 | 0.1519968 | 0.1758851 | 0.1562472 | 0.1911085
1876 | 0.1307113 | 0.1399191 | 0.1342227 | 0.1136233 | 0.1412698 | 0.1644142 | 0.1300754 | 0.1268968 | 0.1456412 | 0.1710459 | 0.1320522 | 0.1311436 | 0.2788654 | 0.1226017 | 0.09068186 | 0.1055049 | 0.1240592 | 0.0817948 | 0.1755271 | 0.1564729 | 0.1526757 | 0.1303204 | 0.2395437 | 0.1872661 | 0.2479186 | 0.1640526 | 0.1499141 | 0.1122288 | 0.1107903 | 0.1764096 | 0.09656813 | 0.1432254 | 0.1147117 | 0.1480653 | 0.2240293 | 0.1827378 | 0.1491444 | 0.1202242 | 0.132434 | 0.1664259 | 0.1432654 | 0.1117854 | 0.176925 | 0.1460896 | 0.1648856 | 0.1883034
1877 | 0.1288366 | 0.1259251 | 0.131644 | 0.1144319 | 0.1367986 | 0.1653301 | 0.1241143 | 0.1304469 | 0.1328003 | 0.1723493 | 0.1262701 | 0.145818 | 0.2483661 | 0.1331286 | 0.1279943 | 0.1376834 | 0.1135233 | 0.1100583 | 0.1689455 | 0.1654401 | 0.1568067 | 0.1218093 | 0.2471176 | 0.1981292 | 0.2531752 | 0.1843585 | 0.1685476 | 0.1159574 | 0.1030606 | 0.1849507 | 0.1224553 | 0.1148096 | 0.1229775 | 0.1877085 | 0.2135331 | 0.1808244 | 0.1501421 | 0.1149227 | 0.1264495 | 0.1428695 | 0.1812517 | 0.12703 | 0.1558346 | 0.1606253 | 0.1518039 | 0.1869751
1878 | 0.1197425 | 0.1476376 | 0.1243188 | 0.1285298 | 0.1725292 | 0.1566822 | 0.1291657 | 0.129889 | 0.1219773 | 0.1849901 | 0.1157535 | 0.1321424 | 0.2618332 | 0.1405782 | 0.1138884 | 0.1189991 | 0.1113275 | 0.117623 | 0.1861984 | 0.1596769 | 0.190705 | 0.1334045 | 0.2458415 | 0.2138627 | 0.2398984 | 0.1664801 | 0.1555254 | 0.1167712 | 0.1127478 | 0.1756409 | 0.1112841 | 0.1348829 | 0.1351067 | 0.1482952 | 0.1934837 | 0.1728999 | 0.1746226 | 0.1381862 | 0.1185045 | 0.1467355 | 0.1756019 | 0.1304132 | 0.1762339 | 0.1589253 | 0.1462399 | 0.179919
1879 | 0.1682787 | 0.1327036 | 0.1174373 | 0.1342286 | 0.1584142 | 0.1545108 | 0.1351853 | 0.1174538 | 0.1351832 | 0.1616226 | 0.125016 | 0.1399356 | 0.2470634 | 0.1022421 | 0.1196866 | 0.1201725 | 0.1258256 | 0.145508 | 0.1991893 | 0.1688223 | 0.1741298 | 0.13664 | 0.2454532 | 0.1774887 | 0.2411253 | 0.1559286 | 0.1464419 | 0.1207372 | 0.1206811 | 0.1701713 | 0.1155743 | 0.1046992 | 0.1070143 | 0.1503881 | 0.1921822 | 0.1911902 | 0.145236 | 0.1333302 | 0.1420048 | 0.1447726 | 0.1542142 | 0.1225584 | 0.175489 | 0.1545196 | 0.1710098 | 0.187879
1880 | 0.1580981 | 0.1236582 | 0.1231904 | 0.1131195 | 0.1284712 | 0.1402471 | 0.1320938 | 0.123029 | 0.1500567 | 0.1706852 | 0.1322671 | 0.1404211 | 0.2587348 | 0.130856 | 0.1297317 | 0.1260287 | 0.1193279 | 0.1404758 | 0.171378 | 0.1730497 | 0.1809809 | 0.126125 | 0.2426751 | 0.2006906 | 0.2454645 | 0.1541379 | 0.172217 | 0.1161434 | 0.1202629 | 0.1823706 | 0.1241353 | 0.09681031 | 0.1145015 | 0.1478183 | 0.1604442 | 0.1828197 | 0.1442785 | 0.1340723 | 0.1336413 | 0.1461722 | 0.1558329 | 0.1004534 | 0.1626406 | 0.1679787 | 0.1604932 | 0.1908967
1881 | 0.1358316 | 0.1631794 | 0.1369006 | 0.1312384 | 0.1292206 | 0.1557918 | 0.1357993 | 0.1234186 | 0.1299571 | 0.1689768 | 0.1354314 | 0.1297251 | 0.2792814 | 0.1496813 | 0.1048127 | 0.1088993 | 0.1218651 | 0.09083399 | 0.1936325 | 0.1681939 | 0.1892217 | 0.1324242 | 0.24408 | 0.2035859 | 0.2466425 | 0.1675597 | 0.1577191 | 0.1228559 | 0.1231936 | 0.1767009 | 0.09900448 | 0.1212698 | 0.1266234 | 0.1359948 | 0.1998782 | 0.1870952 | 0.1524232 | 0.1183384 | 0.1434812 | 0.1563967 | 0.1833993 | 0.1175092 | 0.1710452 | 0.1530721 | 0.1630027 | 0.1957716
1882 | 0.1306637 | 0.1500509 | 0.1465643 | 0.08289223 | 0.1243123 | 0.1679877 | 0.1314674 | 0.1219652 | 0.1401375 | 0.1724489 | 0.1207589 | 0.1441959 | 0.2703394 | 0.137176 | 0.1232154 | 0.128015 | 0.1438817 | 0.1524187 | 0.1614021 | 0.1487996 | 0.1687499 | 0.145596 | 0.2494994 | 0.1831582 | 0.2362906 | 0.1755791 | 0.1581406 | 0.1187476 | 0.1208063 | 0.1729804 | 0.1038615 | 0.09273564 | 0.1229719 | 0.1224411 | 0.2185894 | 0.1846914 | 0.1564086 | 0.1303982 | 0.1345999 | 0.1566901 | 0.1623553 | 0.1123558 | 0.1902473 | 0.1654225 | 0.1547728 | 0.1949074
1883 | 0.1325045 | 0.1188955 | 0.1377056 | 0.1002012 | 0.1637142 | 0.1611419 | 0.1353376 | 0.1209963 | 0.1286328 | 0.1837153 | 0.1403151 | 0.1477413 | 0.2408834 | 0.1194143 | 0.1110503 | 0.1066297 | 0.1240136 | 0.137518 | 0.1482603 | 0.1720724 | 0.1769266 | 0.1286197 | 0.2455007 | 0.1800096 | 0.2395243 | 0.1835244 | 0.1689458 | 0.1128515 | 0.1177638 | 0.1808893 | 0.1196151 | 0.105893 | 0.119803 | 0.1182565 | 0.2156761 | 0.1699375 | 0.1420305 | 0.1265264 | 0.129862 | 0.1536556 | 0.1970881 | 0.1114346 | 0.1810949 | 0.1600134 | 0.1619802 | 0.1803533
1884 | 0.141558 | 0.1461523 | 0.1348424 | 0.1355183 | 0.1385216 | 0.1331557 | 0.1376852 | 0.1199653 | 0.127383 | 0.1714024 | 0.1249351 | 0.1304186 | 0.2355366 | 0.1284528 | 0.1170029 | 0.1233846 | 0.1156848 | 0.0753232 | 0.1653469 | 0.1518481 | 0.170838 | 0.1254595 | 0.251138 | 0.1901641 | 0.2341677 | 0.1627008 | 0.1667977 | 0.1145716 | 0.1247946 | 0.175691 | 0.1068789 | 0.121805 | 0.1306767 | 0.181661 | 0.2427172 | 0.1691348 | 0.1026721 | 0.1251628 | 0.1120979 | 0.1561774 | 0.1975201 | 0.1122526 | 0.175862 | 0.1668069 | 0.1565467 | 0.19532
1885 | 0.1529742 | 0.1392888 | 0.1644836 | 0.09854389 | 0.1479031 | 0.1814077 | 0.1386317 | 0.1230892 | 0.1368733 | 0.162065 | 0.1309618 | 0.137285 | 0.2702724 | 0.1108025 | 0.1394581 | 0.117626 | 0.1257385 | 0.1164385 | 0.1417493 | 0.1591877 | 0.1712227 | 0.1307595 | 0.2354113 | 0.1840247 | 0.2294021 | 0.1671074 | 0.1746765 | 0.116128 | 0.1224738 | 0.169873 | 0.1138502 | 0.1255138 | 0.09397673 | 0.1013808 | 0.1779324 | 0.1832617 | 0.1633244 | 0.1250182 | 0.1369485 | 0.1549428 | 0.2007589 | 0.1156484 | 0.1891882 | 0.1738801 | 0.1576948 | 0.1894633
1886 | 0.142199 | 0.1152784 | 0.1257628 | 0.1183171 | 0.1313346 | 0.1476407 | 0.1322302 | 0.1234891 | 0.1359283 | 0.1625528 | 0.1286317 | 0.1335156 | 0.2694599 | 0.1305298 | 0.1435143 | 0.1202349 | 0.1084789 | 0.1518527 | 0.1566835 | 0.1707752 | 0.1822334 | 0.1152857 | 0.2613958 | 0.1878036 | 0.2422578 | 0.1680107 | 0.1389711 | 0.1203257 | 0.104242 | 0.1760356 | 0.1184393 | 0.09486256 | 0.1304217 | 0.1862243 | 0.1843206 | 0.183384 | 0.1552361 | 0.1237814 | 0.1227549 | 0.1537596 | 0.1590262 | 0.1072879 | 0.1604288 | 0.156235 | 0.1645389 | 0.1830542
1887 | 0.1511316 | 0.1285369 | 0.1053511 | 0.1359977 | 0.1301909 | 0.1581978 | 0.1287295 | 0.1247061 | 0.1406832 | 0.1815136 | 0.1324414 | 0.1389082 | 0.2687403 | 0.1259793 | 0.1185228 | 0.1113924 | 0.136298 | 0.1284843 | 0.1686029 | 0.1451908 | 0.1517151 | 0.1290057 | 0.2437051 | 0.1815104 | 0.2510232 | 0.1729224 | 0.146166 | 0.1222141 | 0.122626 | 0.175757 | 0.1213989 | 0.1288115 | 0.1239852 | 0.1437053 | 0.2095525 | 0.1813792 | 0.1517882 | 0.1335938 | 0.1302708 | 0.1565958 | 0.1846717 | 0.1174633 | 0.1652083 | 0.1683281 | 0.1573077 | 0.1849576
1888 | 0.1678257 | 0.1359477 | 0.1414729 | 0.1431615 | 0.1450047 | 0.1573716 | 0.1390797 | 0.1265724 | 0.1419113 | 0.1787194 | 0.140566 | 0.1416478 | 0.2381881 | 0.1297056 | 0.08589342 | 0.1102539 | 0.1038511 | 0.08952041 | 0.1762829 | 0.1477232 | 0.1600979 | 0.1276451 | 0.241986 | 0.1868402 | 0.2369742 | 0.1697877 | 0.1597073 | 0.1263718 | 0.1180566 | 0.1876583 | 0.1026791 | 0.1164531 | 0.1268083 | 0.1533848 | 0.2258416 | 0.1986252 | 0.1297582 | 0.1205549 | 0.1171032 | 0.1567566 | 0.195408 | 0.1226232 | 0.163549 | 0.1745322 | 0.1499784 | 0.1825321
1889 | 0.167216 | 0.1311486 | 0.1472818 | 0.1207252 | 0.1643416 | 0.144637 | 0.12553 | 0.1234078 | 0.1449085 | 0.1820294 | 0.1279455 | 0.149375 | 0.2411373 | 0.1100169 | 0.1098061 | 0.1123004 | 0.1146914 | 0.1473496 | 0.1852216 | 0.1529402 | 0.1636671 | 0.1229646 | 0.24179 | 0.1807506 | 0.2308919 | 0.1712136 | 0.1719581 | 0.1170674 | 0.1179395 | 0.1924369 | 0.1339414 | 0.09375084 | 0.143546 | 0.1560333 | 0.2225146 | 0.2059744 | 0.1380359 | 0.1293848 | 0.1096282 | 0.1534525 | 0.1962419 | 0.1298424 | 0.1660338 | 0.1593832 | 0.1552951 | 0.1894262
1890 | 0.1194827 | 0.1382845 | 0.1436236 | 0.1406609 | 0.1329817 | 0.1496156 | 0.1333239 | 0.1330798 | 0.1412366 | 0.166951 | 0.1303865 | 0.1412695 | 0.236327 | 0.1294119 | 0.1375774 | 0.1057482 | 0.1339299 | 0.1743221 | 0.1694276 | 0.1636233 | 0.1957784 | 0.1223791 | 0.2387908 | 0.1744574 | 0.2491133 | 0.1694775 | 0.1598931 | 0.119694 | 0.1259695 | 0.1687267 | 0.1316102 | 0.1007019 | 0.1244973 | 0.1214283 | 0.2223638 | 0.1784448 | 0.1445121 | 0.1345952 | 0.1231512 | 0.1552232 | 0.1969103 | 0.113831 | 0.1696119 | 0.1652971 | 0.162488 | 0.1999404
1891 | 0.1598026 | 0.1569803 | 0.1063067 | 0.1159496 | 0.1587127 | 0.1261746 | 0.1214029 | 0.1248681 | 0.1367263 | 0.1775414 | 0.1246899 | 0.1259823 | 0.2624095 | 0.1251878 | 0.113933 | 0.1074575 | 0.1093701 | 0.08918978 | 0.1430994 | 0.1631812 | 0.175969 | 0.1232315 | 0.2338352 | 0.1784524 | 0.239253 | 0.1621838 | 0.1625923 | 0.1200943 | 0.1292455 | 0.1781419 | 0.120103 | 0.08894232 | 0.1332754 | 0.1523277 | 0.1923431 | 0.1752878 | 0.1391604 | 0.120081 | 0.1373436 | 0.1536957 | 0.1981089 | 0.1236561 | 0.1659333 | 0.1467041 | 0.1593377 | 0.1844769
1892 | 0.1466086 | 0.1467812 | 0.1476822 | 0.1398473 | 0.166293 | 0.1330081 | 0.1498459 | 0.1096352 | 0.1431832 | 0.1662149 | 0.1187982 | 0.1436938 | 0.2450826 | 0.1066995 | 0.1011571 | 0.144667 | 0.1246588 | 0.1687558 | 0.1739116 | 0.1572068 | 0.163002 | 0.1289546 | 0.2399886 | 0.2029393 | 0.2329669 | 0.151416 | 0.1686158 | 0.1208874 | 0.1129673 | 0.1779562 | 0.1070823 | 0.12967 | 0.1301473 | 0.1379857 | 0.2147029 | 0.1861291 | 0.1656497 | 0.1298905 | 0.1307364 | 0.1471576 | 0.1945232 | 0.1121533 | 0.1764704 | 0.1762684 | 0.1817813 | 0.18453
1893 | 0.1374083 | 0.1375185 | 0.1566589 | 0.1326782 | 0.1127582 | 0.1693336 | 0.1281037 | 0.1273832 | 0.1368094 | 0.1626301 | 0.120035 | 0.134114 | 0.2875804 | 0.1180751 | 0.1244812 | 0.1262952 | 0.1296491 | 0.1022635 | 0.162095 | 0.1688185 | 0.1924961 | 0.1288881 | 0.2431007 | 0.1825832 | 0.2413948 | 0.1563108 | 0.1398974 | 0.1194582 | 0.1106581 | 0.1816897 | 0.1062001 | 0.117615 | 0.1137275 | 0.1513045 | 0.24752 | 0.1861955 | 0.169884 | 0.118503 | 0.140905 | 0.1588346 | 0.1692062 | 0.1198266 | 0.1630583 | 0.18325 | 0.1733799 | 0.1793529
1894 | 0.1304408 | 0.1442991 | 0.1149415 | 0.1408247 | 0.1405679 | 0.1111078 | 0.1487411 | 0.1269977 | 0.1407884 | 0.162249 | 0.1243039 | 0.1346864 | 0.2510182 | 0.133302 | 0.123371 | 0.131107 | 0.1339132 | 0.1114488 | 0.1622543 | 0.1543532 | 0.1517783 | 0.123252 | 0.243539 | 0.1781608 | 0.245246 | 0.1616336 | 0.1754077 | 0.1123224 | 0.1247964 | 0.1887221 | 0.1044393 | 0.1214874 | 0.1261715 | 0.08993735 | 0.1682804 | 0.1718975 | 0.1751535 | 0.1320726 | 0.1337997 | 0.1589528 | 0.1883271 | 0.1290391 | 0.1690802 | 0.1653102 | 0.1601362 | 0.1961869
1895 | 0.1462067 | 0.1521667 | 0.1320862 | 0.1198765 | 0.1068076 | 0.1274318 | 0.1277308 | 0.1277505 | 0.1338808 | 0.1727772 | 0.1252084 | 0.1406688 | 0.2760988 | 0.1177486 | 0.1091106 | 0.1252561 | 0.120117 | 0.07259964 | 0.2005639 | 0.1490358 | 0.1905929 | 0.1144053 | 0.2442022 | 0.1945311 | 0.2361368 | 0.1571042 | 0.1456224 | 0.1259617 | 0.1237031 | 0.1776995 | 0.1102901 | 0.1294083 | 0.1128768 | 0.09386187 | 0.2034851 | 0.1671342 | 0.1442417 | 0.1197805 | 0.1283353 | 0.1563625 | 0.1667586 | 0.116019 | 0.1731305 | 0.1773424 | 0.1910692 | 0.1861997
1896 | 0.1643022 | 0.126788 | 0.1085473 | 0.1440609 | 0.1382694 | 0.1450821 | 0.1367634 | 0.1282234 | 0.1359378 | 0.1652372 | 0.1343982 | 0.1407321 | 0.2538994 | 0.1511429 | 0.1333083 | 0.1379869 | 0.1302133 | 0.09631905 | 0.1907168 | 0.1687758 | 0.1734026 | 0.1399272 | 0.2357967 | 0.1889601 | 0.2396073 | 0.1509798 | 0.160192 | 0.1080126 | 0.1236461 | 0.1841632 | 0.1173119 | 0.1103289 | 0.1104396 | 0.1391857 | 0.1916934 | 0.1988082 | 0.108643 | 0.1243541 | 0.1256624 | 0.1487657 | 0.1814451 | 0.1170932 | 0.1752243 | 0.1635538 | 0.1587783 | 0.1831592
1897 | 0.1572986 | 0.1582119 | 0.1150228 | 0.1208057 | 0.1258779 | 0.1694797 | 0.1346167 | 0.1147583 | 0.1448552 | 0.1710221 | 0.1261555 | 0.1497431 | 0.2861308 | 0.1375165 | 0.1149532 | 0.1076702 | 0.1098518 | 0.1132707 | 0.19877 | 0.1812621 | 0.1495509 | 0.1366049 | 0.2535725 | 0.1757597 | 0.2435567 | 0.1633322 | 0.1525662 | 0.1275275 | 0.1167433 | 0.1654938 | 0.1022474 | 0.1373589 | 0.1346503 | 0.1612675 | 0.1579881 | 0.181002 | 0.1768994 | 0.1333739 | 0.1147111 | 0.1661687 | 0.1546871 | 0.1139761 | 0.173016 | 0.1616177 | 0.1462713 | 0.1911817
1898 | 0.1498737 | 0.1442518 | 0.1299635 | 0.1379488 | 0.1350622 | 0.1745682 | 0.1307426 | 0.1189521 | 0.1339261 | 0.1811598 | 0.1387258 | 0.1402389 | 0.2672773 | 0.1236362 | 0.1312531 | 0.1370682 | 0.1367653 | 0.07956198 | 0.1681447 | 0.161851 | 0.1925389 | 0.1350087 | 0.2302516 | 0.1754118 | 0.235955 | 0.1715879 | 0.1803039 | 0.1215581 | 0.1405409 | 0.1925839 | 0.1143997 | 0.09741067 | 0.1136943 | 0.1399708 | 0.199918 | 0.2134976 | 0.1476268 | 0.1242547 | 0.1335277 | 0.1539122 | 0.2030782 | 0.1076168 | 0.1561397 | 0.1843439 | 0.1547491 | 0.1864021
1899 | 0.1065933 | 0.1678272 | 0.1257424 | 0.1370951 | 0.1124672 | 0.1494636 | 0.1273918 | 0.1279122 | 0.129466 | 0.158177 | 0.1219412 | 0.1399827 | 0.2288236 | 0.122323 | 0.1213186 | 0.1324835 | 0.1099957 | 0.0830291 | 0.1645584 | 0.1705975 | 0.1763719 | 0.1265014 | 0.2478627 | 0.1783989 | 0.2346567 | 0.174455 | 0.1895882 | 0.117483 | 0.1068482 | 0.1774195 | 0.1203418 | 0.07793685 | 0.1251394 | 0.1292027 | 0.2250578 | 0.1696205 | 0.1593814 | 0.1237441 | 0.1547689 | 0.1466543 | 0.1772203 | 0.1185063 | 0.1647316 | 0.1572254 | 0.1586258 | 0.2011826
1900 | 0.1047915 | 0.1304796 | 0.1493634 | 0.142887 | 0.1496196 | 0.1518996 | 0.1404925 | 0.1242183 | 0.1324022 | 0.1783414 | 0.1229935 | 0.1341209 | 0.2772919 | 0.131698 | 0.1337988 | 0.1003741 | 0.1323956 | 0.1117343 | 0.1634263 | 0.1747995 | 0.1526506 | 0.1391919 | 0.2439342 | 0.1948495 | 0.238506 | 0.1667159 | 0.1447157 | 0.1249596 | 0.1102486 | 0.1867773 | 0.112666 | 0.09990938 | 0.1143149 | 0.1707638 | 0.210466 | 0.1944981 | 0.1353409 | 0.1301768 | 0.1292009 | 0.1684485 | 0.1912796 | 0.1192909 | 0.171745 | 0.1535008 | 0.1580788 | 0.1898182
1901 | 0.1814051 | 0.1321898 | 0.138911 | 0.1227629 | 0.159656 | 0.1446289 | 0.1371855 | 0.1232434 | 0.1350155 | 0.1718782 | 0.1333025 | 0.1454206 | 0.258016 | 0.1360757 | 0.137821 | 0.1395823 | 0.1426486 | 0.1538355 | 0.1778662 | 0.1774979 | 0.1547266 | 0.1281005 | 0.2387483 | 0.1823215 | 0.2392002 | 0.1513547 | 0.1584112 | 0.119593 | 0.1153411 | 0.196225 | 0.08911609 | 0.1474867 | 0.1428033 | 0.12826 | 0.2307512 | 0.1722937 | 0.1716594 | 0.1362415 | 0.1376819 | 0.1445094 | 0.1812253 | 0.1234179 | 0.1747884 | 0.1643798 | 0.162751 | 0.1829683
1902 | 0.1631583 | 0.1637964 | 0.1206485 | 0.123927 | 0.1261476 | 0.1338531 | 0.1366628 | 0.1142746 | 0.1429165 | 0.1739758 | 0.1439565 | 0.1387846 | 0.2624007 | 0.1182244 | 0.09091896 | 0.1103734 | 0.1271133 | 0.1346187 | 0.1859755 | 0.1638599 | 0.1858788 | 0.1255433 | 0.2425455 | 0.1840584 | 0.231589 | 0.1654062 | 0.1614938 | 0.1219531 | 0.1152653 | 0.1750488 | 0.1077449 | 0.10544 | 0.1258664 | 0.1000933 | 0.1821572 | 0.1730794 | 0.1751675 | 0.1235375 | 0.1399753 | 0.156433 | 0.1896237 | 0.1159807 | 0.1593407 | 0.1593231 | 0.1584557 | 0.1967233
1903 | 0.1817636 | 0.119328 | 0.1172952 | 0.1155003 | 0.1464906 | 0.1608288 | 0.1374919 | 0.1273903 | 0.1347459 | 0.167779 | 0.1263203 | 0.1571737 | 0.261175 | 0.1181319 | 0.1335995 | 0.1325151 | 0.1176719 | 0.1261283 | 0.1573536 | 0.1494352 | 0.1716966 | 0.1341772 | 0.2540013 | 0.1874101 | 0.2300901 | 0.1696689 | 0.1738198 | 0.1149606 | 0.1154265 | 0.1750791 | 0.1089511 | 0.09912612 | 0.1272378 | 0.1364732 | 0.2225832 | 0.1700628 | 0.1430099 | 0.1333958 | 0.1161757 | 0.1432377 | 0.1989912 | 0.1115284 | 0.1728386 | 0.1741202 | 0.1481601 | 0.1991627
1904 | 0.1359281 | 0.1454377 | 0.1152595 | 0.1367421 | 0.1504918 | 0.1345527 | 0.1401594 | 0.1189524 | 0.130278 | 0.1804059 | 0.1323338 | 0.1472877 | 0.2702345 | 0.1039223 | 0.1081245 | 0.1124262 | 0.1111296 | 0.1551236 | 0.15355 | 0.1874652 | 0.1873391 | 0.121409 | 0.2394928 | 0.2033 | 0.2369656 | 0.1659227 | 0.1650824 | 0.125327 | 0.1302447 | 0.1740494 | 0.1001749 | 0.1417925 | 0.1105508 | 0.1127579 | 0.192219 | 0.1765277 | 0.1660014 | 0.1227819 | 0.1476335 | 0.1421828 | 0.1830321 | 0.1201354 | 0.1717123 | 0.1694847 | 0.187999 | 0.1820467
1905 | 0.1399845 | 0.1364492 | 0.1272973 | 0.1400507 | 0.1079169 | 0.1793774 | 0.1391691 | 0.1308797 | 0.1365662 | 0.1710849 | 0.149452 | 0.144703 | 0.2791748 | 0.120126 | 0.1336566 | 0.1085063 | 0.1187671 | 0.112372 | 0.1861599 | 0.1660471 | 0.1709397 | 0.1298918 | 0.2423946 | 0.1920409 | 0.2429452 | 0.1589065 | 0.1553333 | 0.1228657 | 0.1113113 | 0.1825191 | 0.1185753 | 0.1393225 | 0.1219984 | 0.1035893 | 0.2260569 | 0.1707185 | 0.1451475 | 0.1246867 | 0.1319468 | 0.1504858 | 0.1622319 | 0.1300341 | 0.1676436 | 0.1525868 | 0.1699676 | 0.1845624
1906 | 0.1514597 | 0.1314875 | 0.1381184 | 0.1375026 | 0.1608322 | 0.1612409 | 0.1283277 | 0.1320556 | 0.1351211 | 0.1764477 | 0.1295681 | 0.1361139 | 0.2719652 | 0.131952 | 0.1263364 | 0.1222683 | 0.1006101 | 0.140391 | 0.1251375 | 0.1742613 | 0.1667438 | 0.1259927 | 0.2523078 | 0.2033821 | 0.2312098 | 0.1804606 | 0.1832959 | 0.1260745 | 0.107179 | 0.1912027 | 0.112025 | 0.1498338 | 0.142437 | 0.09077254 | 0.2169916 | 0.1740969 | 0.1456045 | 0.1342652 | 0.1414113 | 0.1513205 | 0.1437102 | 0.1345817 | 0.1562891 | 0.1786895 | 0.1681576 | 0.1826732
1907 | 0.1510207 | 0.1640257 | 0.1162631 | 0.1179838 | 0.1112449 | 0.1506209 | 0.1279136 | 0.1221765 | 0.1457461 | 0.1656351 | 0.1267268 | 0.13199 | 0.2407222 | 0.1173389 | 0.1525651 | 0.1171525 | 0.109895 | 0.1321191 | 0.1950931 | 0.1561032 | 0.1516454 | 0.1299475 | 0.2348787 | 0.1767272 | 0.2302834 | 0.1727374 | 0.1611646 | 0.1416159 | 0.1185178 | 0.174453 | 0.1083443 | 0.1059826 | 0.123151 | 0.1207955 | 0.2141403 | 0.1698449 | 0.189425 | 0.1245888 | 0.1375322 | 0.1499647 | 0.1695643 | 0.1050153 | 0.180212 | 0.177223 | 0.1608648 | 0.1995155
1908 | 0.1597409 | 0.123585 | 0.1258401 | 0.1162228 | 0.1333902 | 0.1451148 | 0.1370362 | 0.1299315 | 0.1447432 | 0.1719862 | 0.1292162 | 0.1409247 | 0.2641727 | 0.1201142 | 0.1537339 | 0.09634464 | 0.1314256 | 0.1282749 | 0.1622094 | 0.1713719 | 0.1631278 | 0.1343997 | 0.257194 | 0.1790516 | 0.2451016 | 0.1589891 | 0.1718646 | 0.1149394 | 0.1284212 | 0.1861401 | 0.1051115 | 0.1140933 | 0.1373005 | 0.05955056 | 0.1608017 | 0.1841335 | 0.1791245 | 0.1237254 | 0.1175485 | 0.148594 | 0.1785949 | 0.1131904 | 0.1653861 | 0.1777516 | 0.1532299 | 0.1944191
1909 | 0.1448131 | 0.1350649 | 0.1344295 | 0.136871 | 0.140787 | 0.1437473 | 0.1550494 | 0.1176359 | 0.1401541 | 0.1703194 | 0.1510689 | 0.1268937 | 0.2900093 | 0.1219668 | 0.09545588 | 0.1245525 | 0.1187405 | 0.1243982 | 0.1863272 | 0.1641984 | 0.1439105 | 0.1205332 | 0.2422715 | 0.2026214 | 0.2324078 | 0.1589083 | 0.1844247 | 0.122474 | 0.1162935 | 0.1823935 | 0.09326108 | 0.1092981 | 0.127801 | 0.1539326 | 0.2292556 | 0.1868803 | 0.1536708 | 0.1174681 | 0.1251166 | 0.1640637 | 0.2028667 | 0.1214996 | 0.1691903 | 0.1601156 | 0.1596373 | 0.2122442
1910 | 0.1435135 | 0.1173955 | 0.1106103 | 0.134753 | 0.1446099 | 0.1571129 | 0.1367538 | 0.1293562 | 0.1321143 | 0.1800831 | 0.148831 | 0.1374975 | 0.3013856 | 0.143162 | 0.1263953 | 0.1249478 | 0.1386794 | 0.1614433 | 0.1759166 | 0.1542163 | 0.1686172 | 0.1282571 | 0.2379175 | 0.1968411 | 0.2333144 | 0.1633145 | 0.1753692 | 0.1205374 | 0.1112234 | 0.1756127 | 0.1363735 | 0.106668 | 0.1182808 | 0.1694073 | 0.2023628 | 0.1846824 | 0.1760454 | 0.1281433 | 0.1431983 | 0.1508136 | 0.170932 | 0.1148827 | 0.1676206 | 0.1634946 | 0.1639979 | 0.1977191
1911 | 0.140245 | 0.1572192 | 0.1296179 | 0.1370158 | 0.1177532 | 0.1640132 | 0.1365457 | 0.1167236 | 0.1347081 | 0.1606988 | 0.1287672 | 0.1391497 | 0.2674863 | 0.118527 | 0.1356712 | 0.1166262 | 0.115485 | 0.0724408 | 0.1740195 | 0.1654771 | 0.165576 | 0.1291203 | 0.2555005 | 0.2037753 | 0.2375301 | 0.1655845 | 0.1619651 | 0.11757 | 0.126545 | 0.173315 | 0.1136091 | 0.09057466 | 0.1315734 | 0.1359826 | 0.1902031 | 0.1921965 | 0.1621574 | 0.1225818 | 0.1303629 | 0.1576026 | 0.1909518 | 0.1241314 | 0.1853127 | 0.1775828 | 0.1494667 | 0.1929938
1912 | 0.1449135 | 0.158349 | 0.1279808 | 0.1554049 | 0.1385235 | 0.1975739 | 0.1262234 | 0.1328975 | 0.1486723 | 0.1779884 | 0.1448661 | 0.1323004 | 0.2745505 | 0.1362179 | 0.1267139 | 0.111056 | 0.1387154 | 0.09430543 | 0.1830216 | 0.1482858 | 0.1422813 | 0.1234595 | 0.2568849 | 0.1823833 | 0.2285769 | 0.1654165 | 0.1564789 | 0.1099647 | 0.123187 | 0.1900551 | 0.1159603 | 0.1320202 | 0.1182223 | 0.09272561 | 0.2086928 | 0.1663531 | 0.1485258 | 0.1269112 | 0.1467719 | 0.1513084 | 0.1617432 | 0.1112782 | 0.1687764 | 0.1706301 | 0.156498 | 0.1801499
1913 | 0.1608857 | 0.1286826 | 0.1330565 | 0.1286578 | 0.1221798 | 0.1658816 | 0.1354101 | 0.114078 | 0.1438204 | 0.1675322 | 0.1535514 | 0.1420001 | 0.2703398 | 0.1325004 | 0.128925 | 0.1188508 | 0.1385623 | 0.1210849 | 0.1967616 | 0.138302 | 0.1876601 | 0.1322623 | 0.2506734 | 0.2032202 | 0.2280241 | 0.1522679 | 0.1875981 | 0.1090662 | 0.1064355 | 0.1764562 | 0.1116953 | 0.1168109 | 0.1185196 | 0.1727818 | 0.21271 | 0.1974207 | 0.1360929 | 0.1270101 | 0.1327531 | 0.1538443 | 0.1721414 | 0.1199105 | 0.1650461 | 0.1777163 | 0.1561453 | 0.2166039
1914 | 0.114001 | 0.1608927 | 0.1311488 | 0.1257888 | 0.1500782 | 0.1550573 | 0.1337066 | 0.1236264 | 0.1366208 | 0.1728554 | 0.1212961 | 0.1369989 | 0.242558 | 0.1159408 | 0.123027 | 0.1158034 | 0.1371768 | 0.1189863 | 0.1684652 | 0.1666694 | 0.1612019 | 0.1281791 | 0.2322807 | 0.1927868 | 0.2416335 | 0.179754 | 0.1606857 | 0.1247122 | 0.1145458 | 0.1854612 | 0.1085196 | 0.1131663 | 0.1210311 | 0.08507663 | 0.2416704 | 0.1869587 | 0.1661631 | 0.1258294 | 0.1213248 | 0.1410179 | 0.1753714 | 0.1156058 | 0.1692205 | 0.1734772 | 0.179231 | 0.1988305
1915 | 0.1269245 | 0.1479067 | 0.1257911 | 0.1269367 | 0.1275212 | 0.1699319 | 0.1282826 | 0.103579 | 0.1345502 | 0.1800023 | 0.1274743 | 0.136109 | 0.2621601 | 0.1351631 | 0.1039077 | 0.1423234 | 0.1388868 | 0.1302188 | 0.1804287 | 0.1444805 | 0.142208 | 0.1354289 | 0.2463148 | 0.1805319 | 0.2351754 | 0.1563893 | 0.1434567 | 0.1284933 | 0.1180871 | 0.1850221 | 0.125027 | 0.1069432 | 0.1300803 | 0.1318257 | 0.2208571 | 0.1814866 | 0.1349326 | 0.1158739 | 0.1199524 | 0.1673984 | 0.1920077 | 0.1281359 | 0.1563382 | 0.1648509 | 0.1543022 | 0.1948519
1916 | 0.1254693 | 0.1296428 | 0.140574 | 0.133707 | 0.125154 | 0.1415661 | 0.1293077 | 0.1332938 | 0.1320875 | 0.1695394 | 0.132204 | 0.1345052 | 0.2632839 | 0.1209272 | 0.109773 | 0.111878 | 0.1366275 | 0.1372108 | 0.1825875 | 0.1577311 | 0.1522191 | 0.1150794 | 0.2462099 | 0.1863977 | 0.234142 | 0.1790676 | 0.1793673 | 0.1346095 | 0.110691 | 0.1882332 | 0.1114385 | 0.1009235 | 0.1427301 | 0.1627641 | 0.230897 | 0.2058281 | 0.1629018 | 0.1129027 | 0.1356368 | 0.1609353 | 0.1659124 | 0.1010165 | 0.1475731 | 0.1628641 | 0.1564595 | 0.1906309
1917 | 0.147525 | 0.1347653 | 0.1277114 | 0.1418748 | 0.1006964 | 0.170342 | 0.1222472 | 0.1260788 | 0.1538003 | 0.1842938 | 0.1111623 | 0.143698 | 0.2698856 | 0.1191442 | 0.111033 | 0.1339601 | 0.1263912 | 0.1428167 | 0.1327225 | 0.1580188 | 0.1899695 | 0.1225942 | 0.2375462 | 0.2031685 | 0.2374617 | 0.1706437 | 0.1526154 | 0.1201848 | 0.1156151 | 0.1775156 | 0.1075611 | 0.1305368 | 0.1370885 | 0.1407121 | 0.182051 | 0.2100617 | 0.1807784 | 0.1268765 | 0.1351479 | 0.1527676 | 0.176043 | 0.1130229 | 0.1858982 | 0.1713342 | 0.1337432 | 0.1999327
1918 | 0.1770498 | 0.1124153 | 0.1267917 | 0.1253362 | 0.1579236 | 0.1427316 | 0.1243755 | 0.1282135 | 0.1328959 | 0.1602964 | 0.134417 | 0.1420854 | 0.2797851 | 0.1551697 | 0.1047675 | 0.1245738 | 0.12121 | 0.1422193 | 0.1912397 | 0.155652 | 0.1939202 | 0.1410109 | 0.246493 | 0.1892095 | 0.2419923 | 0.1516474 | 0.1666501 | 0.1331352 | 0.1158356 | 0.1769774 | 0.09734233 | 0.1048592 | 0.1233522 | 0.1914213 | 0.1863776 | 0.1734591 | 0.1411855 | 0.1166896 | 0.1232051 | 0.1530813 | 0.1506647 | 0.1226789 | 0.152624 | 0.1711085 | 0.1651243 | 0.1877289
1919 | 0.1351319 | 0.1390695 | 0.172303 | 0.1514913 | 0.1422003 | 0.1282925 | 0.1399855 | 0.1319969 | 0.137816 | 0.1697975 | 0.1371768 | 0.1439324 | 0.2710541 | 0.1181012 | 0.11558 | 0.1420488 | 0.1172687 | 0.1225495 | 0.1761262 | 0.1822346 | 0.1731407 | 0.1226992 | 0.2429388 | 0.1912564 | 0.2348831 | 0.1804198 | 0.1655473 | 0.1259361 | 0.1205956 | 0.1758966 | 0.1080313 | 0.1089686 | 0.1203092 | 0.115891 | 0.2174518 | 0.1723716 | 0.1765628 | 0.1310869 | 0.1318384 | 0.153082 | 0.1515323 | 0.1226763 | 0.1703931 | 0.1564337 | 0.1484822 | 0.2078127
1920 | 0.1289226 | 0.140059 | 0.1411186 | 0.1410444 | 0.1507204 | 0.1497415 | 0.1482934 | 0.1246669 | 0.1655129 | 0.1704946 | 0.1359101 | 0.1444202 | 0.2961256 | 0.1102351 | 0.1335529 | 0.1045831 | 0.1151956 | 0.1128691 | 0.1398382 | 0.1676754 | 0.1752872 | 0.1302036 | 0.242922 | 0.1860999 | 0.2345782 | 0.1824123 | 0.167382 | 0.1215907 | 0.1221909 | 0.1768534 | 0.1029325 | 0.1285886 | 0.1144205 | 0.1281815 | 0.2166085 | 0.1852646 | 0.186655 | 0.1242138 | 0.1254638 | 0.1562766 | 0.2012142 | 0.1125551 | 0.1645461 | 0.174904 | 0.1663928 | 0.2045488
1921 | 0.128599 | 0.1117731 | 0.1328006 | 0.1328904 | 0.1390572 | 0.1679788 | 0.139458 | 0.1119731 | 0.1255183 | 0.1686024 | 0.1228692 | 0.1355594 | 0.2718344 | 0.1352989 | 0.1056748 | 0.1266479 | 0.1405112 | 0.1050483 | 0.1792814 | 0.1580496 | 0.1921185 | 0.1280463 | 0.2289767 | 0.2025166 | 0.2381734 | 0.1595163 | 0.1360735 | 0.1190389 | 0.1244549 | 0.1899295 | 0.1158828 | 0.1181487 | 0.1078931 | 0.1268229 | 0.220554 | 0.1911148 | 0.1786447 | 0.1283366 | 0.1448698 | 0.1514352 | 0.179268 | 0.1090948 | 0.1477466 | 0.162108 | 0.1600158 | 0.188338
1922 | 0.1599762 | 0.1416455 | 0.1262931 | 0.1482925 | 0.1252612 | 0.141871 | 0.1387574 | 0.1127292 | 0.1399645 | 0.1738843 | 0.1271407 | 0.1381561 | 0.2700421 | 0.1156606 | 0.1273845 | 0.1192568 | 0.1189748 | 0.1267099 | 0.1612228 | 0.1667772 | 0.1779191 | 0.1207562 | 0.2343434 | 0.197256 | 0.2259748 | 0.175742 | 0.1794221 | 0.1115577 | 0.1274156 | 0.1789638 | 0.1135619 | 0.09336388 | 0.1178474 | 0.1535669 | 0.1991209 | 0.1844322 | 0.1269984 | 0.1226928 | 0.126151 | 0.1627973 | 0.1746704 | 0.120643 | 0.157018 | 0.1759916 | 0.1759667 | 0.2010252
1923 | 0.151042 | 0.1361863 | 0.1355878 | 0.1139501 | 0.1420933 | 0.1692567 | 0.1444029 | 0.1236758 | 0.1423111 | 0.1653105 | 0.1184681 | 0.1369073 | 0.2544831 | 0.1379386 | 0.137208 | 0.13578 | 0.1248327 | 0.08603074 | 0.1488282 | 0.1623498 | 0.1796029 | 0.1297788 | 0.2448343 | 0.1904902 | 0.2374554 | 0.1601209 | 0.1544059 | 0.1185685 | 0.1137181 | 0.1736097 | 0.1190987 | 0.1113279 | 0.1132305 | 0.1206847 | 0.2178398 | 0.1994672 | 0.1691016 | 0.1187309 | 0.1165166 | 0.1464836 | 0.172198 | 0.1058369 | 0.1511204 | 0.1724401 | 0.1410377 | 0.1930121
1924 | 0.1434583 | 0.152881 | 0.1275834 | 0.1300278 | 0.1731672 | 0.1551539 | 0.1416829 | 0.131212 | 0.1327172 | 0.1745704 | 0.1369252 | 0.1382196 | 0.2619997 | 0.1422023 | 0.1403067 | 0.1177154 | 0.1092773 | 0.07154472 | 0.2033182 | 0.1519588 | 0.1371981 | 0.1028221 | 0.2504465 | 0.1824951 | 0.2380995 | 0.1615453 | 0.1437243 | 0.1150216 | 0.1007167 | 0.1739145 | 0.1218817 | 0.1138448 | 0.1332176 | 0.08991 | 0.2084717 | 0.1742052 | 0.1731551 | 0.1363124 | 0.1408681 | 0.1596141 | 0.1775501 | 0.1042735 | 0.1666441 | 0.1660481 | 0.1657289 | 0.2137997
1925 | 0.12533 | 0.1363894 | 0.1357804 | 0.1458911 | 0.1488884 | 0.1358352 | 0.1344774 | 0.122346 | 0.1285076 | 0.1714236 | 0.1408848 | 0.1540773 | 0.2813932 | 0.141672 | 0.115867 | 0.1247887 | 0.1390644 | 0.1313419 | 0.165602 | 0.1719985 | 0.1624356 | 0.133251 | 0.2426078 | 0.1929769 | 0.2279973 | 0.1615798 | 0.1545494 | 0.120164 | 0.1300693 | 0.1802844 | 0.1222019 | 0.09610328 | 0.1389565 | 0.14582 | 0.2132913 | 0.1666845 | 0.158783 | 0.1240035 | 0.1132261 | 0.1534899 | 0.1908362 | 0.1268643 | 0.1731575 | 0.1723029 | 0.1651355 | 0.2002585
1926 | 0.1236441 | 0.1424761 | 0.1186169 | 0.1303307 | 0.1380989 | 0.1378225 | 0.139112 | 0.1371833 | 0.1328965 | 0.1748175 | 0.1351248 | 0.1317644 | 0.2599859 | 0.1206186 | 0.1387037 | 0.1192709 | 0.1496829 | 0.1191207 | 0.1767394 | 0.1580921 | 0.1578312 | 0.1291738 | 0.2462464 | 0.1882493 | 0.2473044 | 0.1797743 | 0.1781742 | 0.1127876 | 0.1265477 | 0.17475 | 0.1209168 | 0.127479 | 0.1145145 | 0.1315411 | 0.2118102 | 0.1840659 | 0.1607246 | 0.1361402 | 0.111713 | 0.1551676 | 0.1595364 | 0.1295843 | 0.17206 | 0.1690723 | 0.1767205 | 0.1905943
1927 | 0.174798 | 0.1240723 | 0.1507678 | 0.1146835 | 0.1587764 | 0.1559508 | 0.1335074 | 0.1200546 | 0.15476 | 0.1674232 | 0.127966 | 0.1426444 | 0.265868 | 0.129077 | 0.1266717 | 0.12187 | 0.1349164 | 0.1193502 | 0.1970818 | 0.1794245 | 0.1341731 | 0.1265292 | 0.2459543 | 0.1893951 | 0.2473835 | 0.1581427 | 0.1311514 | 0.1242013 | 0.1199402 | 0.1713806 | 0.1109222 | 0.1038833 | 0.1342804 | 0.08277548 | 0.2019476 | 0.169495 | 0.1653033 | 0.1298716 | 0.11963 | 0.1546396 | 0.1998169 | 0.1052313 | 0.1706156 | 0.1444657 | 0.1543338 | 0.1937312
1928 | 0.1118154 | 0.1405374 | 0.1452129 | 0.1386123 | 0.1382646 | 0.1559282 | 0.1307291 | 0.1280532 | 0.1473254 | 0.1806533 | 0.1164084 | 0.1466251 | 0.2586739 | 0.1242518 | 0.1397134 | 0.1378561 | 0.1225166 | 0.0724326 | 0.164478 | 0.1611123 | 0.1610683 | 0.1169076 | 0.2319538 | 0.2015158 | 0.2502167 | 0.1788664 | 0.1726118 | 0.1265415 | 0.1180981 | 0.1740404 | 0.1081481 | 0.08792343 | 0.1321657 | 0.1385271 | 0.2149735 | 0.1868744 | 0.1614839 | 0.1248946 | 0.1323804 | 0.1587273 | 0.1937501 | 0.11708 | 0.1520158 | 0.1778995 | 0.1689659 | 0.1972022
1929 | 0.1165589 | 0.1214614 | 0.1335285 | 0.1251929 | 0.1447664 | 0.1751824 | 0.1317608 | 0.1146935 | 0.1287813 | 0.1690394 | 0.1305541 | 0.1322897 | 0.2832536 | 0.1189081 | 0.1265218 | 0.1137434 | 0.1435701 | 0.1421222 | 0.1759986 | 0.1563558 | 0.1578421 | 0.1297564 | 0.2336953 | 0.1834954 | 0.2416484 | 0.1750766 | 0.1616367 | 0.1268048 | 0.1276096 | 0.1856624 | 0.1083995 | 0.1008817 | 0.1243836 | 0.08263985 | 0.2229984 | 0.1698168 | 0.1557915 | 0.1315593 | 0.1194287 | 0.1642698 | 0.171057 | 0.1202951 | 0.1512916 | 0.164252 | 0.1456464 | 0.1932665
1930 | 0.1713165 | 0.1783364 | 0.1273016 | 0.1317939 | 0.1491036 | 0.1647293 | 0.1314711 | 0.1208964 | 0.1508963 | 0.170982 | 0.1299439 | 0.1388852 | 0.2658429 | 0.1458984 | 0.1307114 | 0.1076738 | 0.1359483 | 0.1693277 | 0.1772739 | 0.1330934 | 0.1534577 | 0.1322554 | 0.231278 | 0.1898967 | 0.2328828 | 0.1725 | 0.1605618 | 0.1236412 | 0.1222762 | 0.1692166 | 0.123421 | 0.1165778 | 0.1196991 | 0.0960752 | 0.2139628 | 0.2017254 | 0.1567176 | 0.1303046 | 0.1175298 | 0.1579222 | 0.1701881 | 0.1034463 | 0.1718349 | 0.1679605 | 0.1677822 | 0.2135115
1931 | 0.1225518 | 0.1287729 | 0.1361501 | 0.1407136 | 0.1358714 | 0.1674926 | 0.1390588 | 0.1224898 | 0.1382452 | 0.1698236 | 0.126408 | 0.1456757 | 0.268865 | 0.118278 | 0.1243022 | 0.1184698 | 0.1291815 | 0.07086501 | 0.1706985 | 0.193436 | 0.1597069 | 0.1267211 | 0.2313317 | 0.1931031 | 0.2391312 | 0.168483 | 0.1722614 | 0.1232778 | 0.126986 | 0.1816727 | 0.1136091 | 0.130411 | 0.1232599 | 0.191916 | 0.2019465 | 0.1686388 | 0.1587358 | 0.1350618 | 0.1363583 | 0.1551212 | 0.1725827 | 0.1186531 | 0.1721067 | 0.1633308 | 0.1628469 | 0.1936054
1932 | 0.1348333 | 0.1626707 | 0.1167455 | 0.1185818 | 0.1296768 | 0.1234463 | 0.1408967 | 0.1137939 | 0.1471613 | 0.1564619 | 0.1268766 | 0.1346629 | 0.2487558 | 0.1362543 | 0.1221026 | 0.1077961 | 0.1318824 | 0.1096494 | 0.1708034 | 0.1574327 | 0.1797699 | 0.1243042 | 0.2367025 | 0.1963641 | 0.2408462 | 0.167187 | 0.128683 | 0.1278057 | 0.1331988 | 0.1783475 | 0.1189976 | 0.09223423 | 0.1342519 | 0.1683001 | 0.2258568 | 0.1592246 | 0.1855571 | 0.1352533 | 0.1335611 | 0.1559324 | 0.1877184 | 0.1178082 | 0.1743276 | 0.1671212 | 0.1447479 | 0.1851017
1933 | 0.1563906 | 0.09649458 | 0.1315551 | 0.1104624 | 0.1584043 | 0.1535046 | 0.1384571 | 0.1212947 | 0.1335178 | 0.1697437 | 0.1253087 | 0.1303049 | 0.2713763 | 0.1424338 | 0.1504303 | 0.1073234 | 0.1236161 | 0.1357886 | 0.1865964 | 0.1555236 | 0.1793335 | 0.1388832 | 0.2307686 | 0.190553 | 0.2442409 | 0.1635946 | 0.1590865 | 0.1218145 | 0.1192968 | 0.1779874 | 0.116014 | 0.09176459 | 0.1284654 | 0.1286122 | 0.2181745 | 0.1734923 | 0.1596481 | 0.1220293 | 0.1242333 | 0.1589176 | 0.1908076 | 0.102808 | 0.163314 | 0.1652636 | 0.1536849 | 0.1858821
1934 | 0.1577947 | 0.1347109 | 0.1154214 | 0.1322197 | 0.1296464 | 0.1457263 | 0.1409113 | 0.1240972 | 0.1463419 | 0.1711106 | 0.1431218 | 0.1373971 | 0.2672497 | 0.1263087 | 0.1415515 | 0.1171648 | 0.123679 | 0.1141526 | 0.1508968 | 0.1405943 | 0.1613868 | 0.1271856 | 0.2334519 | 0.2074413 | 0.2351353 | 0.1538915 | 0.154795 | 0.1174346 | 0.1121723 | 0.1927591 | 0.1093457 | 0.09370796 | 0.1232591 | 0.09753561 | 0.2009003 | 0.1687622 | 0.1773459 | 0.1204926 | 0.1376617 | 0.1533588 | 0.1663048 | 0.1127616 | 0.149714 | 0.1725469 | 0.1661074 | 0.198755
1935 | 0.1574146 | 0.1289212 | 0.1662669 | 0.1175284 | 0.1293252 | 0.1664041 | 0.1355003 | 0.1346022 | 0.1419768 | 0.1827839 | 0.1215071 | 0.1309052 | 0.2629021 | 0.1122206 | 0.1285104 | 0.1290623 | 0.1234146 | 0.1911187 | 0.170393 | 0.1781617 | 0.1760876 | 0.1317685 | 0.240398 | 0.1951503 | 0.2453372 | 0.1730205 | 0.1534865 | 0.1219134 | 0.1276417 | 0.1674281 | 0.1235667 | 0.09685103 | 0.1065765 | 0.132314 | 0.1874956 | 0.1949517 | 0.1659028 | 0.1359447 | 0.1294261 | 0.1489891 | 0.1572072 | 0.1285653 | 0.1697924 | 0.1729453 | 0.1641561 | 0.204681
1936 | 0.1683999 | 0.122554 | 0.1107411 | 0.1278421 | 0.151391 | 0.1575218 | 0.1248412 | 0.1150993 | 0.1334794 | 0.1723638 | 0.1276952 | 0.1391269 | 0.2637874 | 0.1401744 | 0.1545503 | 0.1257458 | 0.1325812 | 0.09716219 | 0.1668335 | 0.1837821 | 0.1556976 | 0.1349438 | 0.2395142 | 0.2040073 | 0.2394497 | 0.1603947 | 0.1725825 | 0.1262335 | 0.1224328 | 0.1765473 | 0.1090713 | 0.121953 | 0.1035249 | 0.1426117 | 0.2177102 | 0.1710135 | 0.1728519 | 0.1243326 | 0.1212909 | 0.1556431 | 0.1685962 | 0.1229936 | 0.1728844 | 0.1758945 | 0.1655668 | 0.1979914
1937 | 0.1077759 | 0.1558351 | 0.1163069 | 0.1254591 | 0.1397488 | 0.1421435 | 0.1465039 | 0.1180169 | 0.1455298 | 0.1748227 | 0.1337615 | 0.1418761 | 0.2629752 | 0.1239795 | 0.1146327 | 0.1332887 | 0.1161642 | 0.0980606 | 0.1988552 | 0.1578726 | 0.1628622 | 0.1159965 | 0.2350655 | 0.1957552 | 0.2443161 | 0.1721222 | 0.186601 | 0.1147523 | 0.1323742 | 0.1753616 | 0.1092047 | 0.1225515 | 0.1366334 | 0.1225062 | 0.1758078 | 0.1732364 | 0.1506378 | 0.1281791 | 0.1355764 | 0.165807 | 0.1664339 | 0.1139355 | 0.1606418 | 0.161547 | 0.1559678 | 0.2050601
1938 | 0.1526233 | 0.1547277 | 0.1425031 | 0.1310379 | 0.1577991 | 0.1520803 | 0.1391459 | 0.1149789 | 0.1431087 | 0.1700526 | 0.1446759 | 0.145618 | 0.2483125 | 0.1218644 | 0.1229062 | 0.1004428 | 0.1028799 | 0.1465685 | 0.190099 | 0.1529794 | 0.1695188 | 0.12073 | 0.2309982 | 0.1844284 | 0.2369518 | 0.1638799 | 0.1518265 | 0.121267 | 0.1183666 | 0.1742321 | 0.118287 | 0.09173918 | 0.1255614 | 0.09538557 | 0.1848965 | 0.1655644 | 0.1679707 | 0.1346939 | 0.112885 | 0.1513682 | 0.1817159 | 0.1175712 | 0.1618882 | 0.1621683 | 0.1641252 | 0.1887463
1939 | 0.1366692 | 0.1431452 | 0.1333936 | 0.1431748 | 0.1414742 | 0.1288277 | 0.1426281 | 0.1198843 | 0.1294166 | 0.1866091 | 0.129801 | 0.1493213 | 0.2858934 | 0.1221143 | 0.1155397 | 0.1106868 | 0.13463 | 0.1530782 | 0.1770205 | 0.1674018 | 0.1753245 | 0.1309867 | 0.2271074 | 0.1966887 | 0.2308316 | 0.1621532 | 0.1674583 | 0.1207382 | 0.1193343 | 0.1769391 | 0.1260346 | 0.09664795 | 0.1285625 | 0.09520594 | 0.2083213 | 0.1829643 | 0.1838971 | 0.1343304 | 0.1306222 | 0.1523532 | 0.1526089 | 0.1160588 | 0.162433 | 0.163855 | 0.1538645 | 0.2121477
1940 | 0.1730914 | 0.1558104 | 0.1273961 | 0.1298107 | 0.1386335 | 0.1513027 | 0.1459534 | 0.1303452 | 0.1529866 | 0.1762425 | 0.1211362 | 0.1467884 | 0.2507582 | 0.1196038 | 0.1154781 | 0.1323039 | 0.1463447 | 0.1089771 | 0.1983196 | 0.1812176 | 0.1776314 | 0.1273942 | 0.2318716 | 0.1917835 | 0.2385126 | 0.1733485 | 0.1888478 | 0.1048825 | 0.113626 | 0.188377 | 0.1113925 | 0.1046446 | 0.1383306 | 0.1404766 | 0.2247709 | 0.1784357 | 0.1741139 | 0.1301735 | 0.1232195 | 0.1656189 | 0.165133 | 0.1110524 | 0.1618286 | 0.1571274 | 0.1717462 | 0.1786515
1941 | 0.1256438 | 0.1584647 | 0.1590605 | 0.1344363 | 0.1482226 | 0.161355 | 0.1323585 | 0.1305604 | 0.1454566 | 0.1723976 | 0.1317757 | 0.1436852 | 0.2917565 | 0.1416232 | 0.09956331 | 0.1327723 | 0.1301643 | 0.1298455 | 0.172531 | 0.16192 | 0.1672128 | 0.1324591 | 0.2421529 | 0.20779 | 0.2499056 | 0.1588815 | 0.1359657 | 0.1179335 | 0.1300913 | 0.1793279 | 0.1278501 | 0.1050318 | 0.115567 | 0.1490966 | 0.1637828 | 0.1903245 | 0.1629743 | 0.1301198 | 0.1382907 | 0.1469063 | 0.1804161 | 0.1089288 | 0.1486448 | 0.1404223 | 0.1570405 | 0.19764
1942 | 0.134834 | 0.147875 | 0.1528119 | 0.122548 | 0.1018791 | 0.1790469 | 0.1447788 | 0.1152172 | 0.1351994 | 0.1766415 | 0.1195956 | 0.1212106 | 0.2861175 | 0.1523538 | 0.143263 | 0.1161995 | 0.1082747 | 0.08222992 | 0.1735247 | 0.1477558 | 0.1811086 | 0.1273558 | 0.2379791 | 0.1991379 | 0.2402826 | 0.176439 | 0.1430344 | 0.1247516 | 0.1332907 | 0.1640001 | 0.1040647 | 0.1020043 | 0.1118337 | 0.1246497 | 0.1555867 | 0.183846 | 0.1663557 | 0.1303661 | 0.1489159 | 0.1624271 | 0.1612906 | 0.1072038 | 0.1503832 | 0.1538462 | 0.1699776 | 0.1873403
1943 | 0.1436497 | 0.1181577 | 0.1224873 | 0.1518999 | 0.158129 | 0.1599094 | 0.1431659 | 0.1167056 | 0.1429982 | 0.1763825 | 0.1345912 | 0.1416793 | 0.2485389 | 0.1312753 | 0.1181979 | 0.1129207 | 0.1332046 | 0.1110175 | 0.204559 | 0.1601198 | 0.1599594 | 0.1192153 | 0.2516541 | 0.2006072 | 0.2356784 | 0.1740043 | 0.1554073 | 0.1113363 | 0.1162645 | 0.1956532 | 0.1105436 | 0.1132794 | 0.1336853 | 0.147204 | 0.1966526 | 0.1693224 | 0.1651671 | 0.1138098 | 0.1331202 | 0.1467539 | 0.1980708 | 0.1108413 | 0.164131 | 0.1600075 | 0.1549961 | 0.2009741
1944 | 0.1402194 | 0.1527116 | 0.1312466 | 0.1240083 | 0.1259821 | 0.1588507 | 0.1370539 | 0.1294143 | 0.1406767 | 0.1618617 | 0.1249235 | 0.1500937 | 0.2610133 | 0.1081435 | 0.1085341 | 0.1372332 | 0.1390943 | 0.110536 | 0.1392661 | 0.1581308 | 0.1803837 | 0.1232589 | 0.2390137 | 0.2095184 | 0.2345646 | 0.1677296 | 0.1372117 | 0.1217195 | 0.127119 | 0.1732738 | 0.1105047 | 0.1049071 | 0.1173463 | 0.1382591 | 0.2461142 | 0.1787073 | 0.1678356 | 0.1229391 | 0.1411896 | 0.1571922 | 0.1727341 | 0.1263797 | 0.161802 | 0.168388 | 0.1529397 | 0.1990721
1945 | 0.1533352 | 0.138792 | 0.1133 | 0.1241969 | 0.1320845 | 0.1490967 | 0.1367891 | 0.125106 | 0.1342941 | 0.1772265 | 0.1255722 | 0.1330115 | 0.2692128 | 0.1116283 | 0.1285789 | 0.1244189 | 0.1179519 | 0.1068379 | 0.1629416 | 0.171067 | 0.1654505 | 0.1250022 | 0.2372841 | 0.1910377 | 0.2478479 | 0.1781241 | 0.1409151 | 0.1208631 | 0.1236825 | 0.185067 | 0.1272777 | 0.1089852 | 0.125812 | 0.1187712 | 0.2270093 | 0.1732603 | 0.163785 | 0.117727 | 0.1437806 | 0.1566967 | 0.1590532 | 0.1055781 | 0.1844988 | 0.1611005 | 0.1720504 | 0.1955679
1946 | 0.163184 | 0.1391727 | 0.1176124 | 0.09544045 | 0.1380328 | 0.16633 | 0.1345235 | 0.1258726 | 0.1347756 | 0.1693515 | 0.1348091 | 0.1330605 | 0.253469 | 0.11136 | 0.1436377 | 0.1274792 | 0.1281846 | 0.1086072 | 0.1403519 | 0.1458797 | 0.1751485 | 0.1325683 | 0.2361851 | 0.2011615 | 0.2345402 | 0.1617838 | 0.1811524 | 0.1187455 | 0.107304 | 0.1811514 | 0.1138617 | 0.1335171 | 0.1263488 | 0.1384777 | 0.1906795 | 0.1535286 | 0.1804149 | 0.127052 | 0.1452938 | 0.1599656 | 0.1880516 | 0.1170102 | 0.1654179 | 0.1636659 | 0.1727959 | 0.2007872
1947 | 0.1348187 | 0.1588723 | 0.1417236 | 0.1335892 | 0.1112907 | 0.1779349 | 0.1497147 | 0.1309431 | 0.1352937 | 0.1575563 | 0.1399918 | 0.1393943 | 0.2680095 | 0.1216029 | 0.1200137 | 0.1265894 | 0.1230952 | 0.1371999 | 0.1750761 | 0.1754971 | 0.1620561 | 0.1289617 | 0.2419651 | 0.2004896 | 0.2310938 | 0.1657495 | 0.1580812 | 0.1359172 | 0.1215335 | 0.1896715 | 0.1056698 | 0.1063124 | 0.1212935 | 0.1141159 | 0.2014925 | 0.1824962 | 0.1760968 | 0.1183697 | 0.1259536 | 0.1467555 | 0.1794287 | 0.11114 | 0.1438664 | 0.1592623 | 0.1757422 | 0.1907359
1948 | 0.1317192 | 0.1551854 | 0.1347678 | 0.08947157 | 0.1435572 | 0.1415339 | 0.1307532 | 0.1293725 | 0.1412907 | 0.1605207 | 0.1110943 | 0.1409793 | 0.2497637 | 0.1118652 | 0.1175372 | 0.1229973 | 0.11286 | 0.1118522 | 0.1843136 | 0.134186 | 0.1807079 | 0.1327503 | 0.2428724 | 0.2117299 | 0.2314868 | 0.1636814 | 0.1621036 | 0.1157028 | 0.1195595 | 0.1846372 | 0.1190152 | 0.1160158 | 0.1349424 | 0.06988499 | 0.2109002 | 0.1936063 | 0.1423943 | 0.1294297 | 0.1299572 | 0.1564155 | 0.1681058 | 0.1284151 | 0.1746745 | 0.1793522 | 0.154753 | 0.1849949
1949 | 0.1342037 | 0.1237947 | 0.1429537 | 0.1398365 | 0.1317637 | 0.1734815 | 0.1434183 | 0.1208543 | 0.1435234 | 0.1772307 | 0.1390222 | 0.1538039 | 0.2540227 | 0.1293876 | 0.1180016 | 0.1312085 | 0.1228857 | 0.108364 | 0.1808393 | 0.1698123 | 0.1751909 | 0.1280781 | 0.2533721 | 0.2024978 | 0.2327138 | 0.1718966 | 0.1816996 | 0.1083052 | 0.1242981 | 0.1750024 | 0.1204961 | 0.1114836 | 0.1253929 | 0.08049085 | 0.205948 | 0.1745704 | 0.1351877 | 0.1290984 | 0.1238549 | 0.1616663 | 0.1768298 | 0.1111779 | 0.1631639 | 0.156423 | 0.1611344 | 0.209144
1950 | 0.1325891 | 0.1499621 | 0.1246954 | 0.1131951 | 0.1381686 | 0.1506422 | 0.1351069 | 0.1196674 | 0.1428966 | 0.1827546 | 0.130204 | 0.1389403 | 0.2375208 | 0.1346602 | 0.131459 | 0.1300876 | 0.1218599 | 0.1161153 | 0.1904528 | 0.1840773 | 0.1513257 | 0.1272103 | 0.237092 | 0.2081524 | 0.2386569 | 0.1608243 | 0.1751415 | 0.1256799 | 0.1262078 | 0.1906441 | 0.1189043 | 0.1126897 | 0.1377097 | 0.1407622 | 0.1818034 | 0.1935462 | 0.1736651 | 0.1371772 | 0.1166601 | 0.1520679 | 0.1453482 | 0.1158899 | 0.1717732 | 0.1639402 | 0.1632101 | 0.1984849
1951 | 0.1462549 | 0.131942 | 0.1252522 | 0.1389716 | 0.1413438 | 0.1578407 | 0.1426487 | 0.1205003 | 0.136755 | 0.1768658 | 0.1460998 | 0.1342508 | 0.2666326 | 0.136473 | 0.1168118 | 0.1201823 | 0.1284943 | 0.1324726 | 0.178942 | 0.1526846 | 0.1850978 | 0.1327078 | 0.2506742 | 0.1831093 | 0.2522667 | 0.164863 | 0.162256 | 0.1205975 | 0.1293004 | 0.1738061 | 0.118921 | 0.1309378 | 0.1298896 | 0.1682595 | 0.2174955 | 0.1910614 | 0.1598452 | 0.1329172 | 0.1230521 | 0.1638284 | 0.1512715 | 0.1144781 | 0.1672046 | 0.1656352 | 0.1532704 | 0.1883726
1952 | 0.1251091 | 0.1335134 | 0.1401087 | 0.1296859 | 0.1458957 | 0.1489448 | 0.136637 | 0.1124658 | 0.1403021 | 0.1674538 | 0.1437605 | 0.1429491 | 0.2549093 | 0.1488172 | 0.1544869 | 0.08359061 | 0.1348379 | 0.08299778 | 0.1810506 | 0.1428118 | 0.1755733 | 0.1252734 | 0.2361239 | 0.2023901 | 0.2343736 | 0.1626727 | 0.1535753 | 0.1173471 | 0.1065376 | 0.176628 | 0.112063 | 0.1286758 | 0.1140392 | 0.1710993 | 0.2123379 | 0.1731265 | 0.1370571 | 0.1282865 | 0.1174786 | 0.1594069 | 0.1677879 | 0.1156449 | 0.1725438 | 0.1644439 | 0.1743395 | 0.203399
1953 | 0.129451 | 0.1662987 | 0.1346828 | 0.1498992 | 0.119405 | 0.1515547 | 0.1373859 | 0.1194787 | 0.1310169 | 0.1852431 | 0.1435068 | 0.1273373 | 0.2500475 | 0.1251948 | 0.1163162 | 0.09118286 | 0.09960251 | 0.0885006 | 0.1949394 | 0.1665628 | 0.1781857 | 0.1344652 | 0.2445993 | 0.1974688 | 0.2257137 | 0.1678057 | 0.1568789 | 0.1160035 | 0.1195261 | 0.1747771 | 0.1113886 | 0.1361012 | 0.1300788 | 0.1248388 | 0.1972015 | 0.182754 | 0.1385377 | 0.1106126 | 0.1389062 | 0.1536502 | 0.1766274 | 0.1227127 | 0.1749664 | 0.178834 | 0.166162 | 0.1793183
1954 | 0.1310283 | 0.1587609 | 0.155583 | 0.1292678 | 0.1240647 | 0.1739761 | 0.1474128 | 0.1192759 | 0.1346666 | 0.1703292 | 0.1320316 | 0.1378224 | 0.2681514 | 0.1265953 | 0.1167566 | 0.1180748 | 0.1345663 | 0.1635454 | 0.2145106 | 0.1524746 | 0.155252 | 0.138826 | 0.2398944 | 0.1951059 | 0.242341 | 0.1513612 | 0.1847203 | 0.1066603 | 0.1416896 | 0.1823172 | 0.1102178 | 0.1398354 | 0.1338085 | 0.1022072 | 0.2348151 | 0.171399 | 0.1310033 | 0.1393461 | 0.1287108 | 0.1656181 | 0.1831638 | 0.1232313 | 0.1702873 | 0.163602 | 0.1730812 | 0.1949115
1955 | 0.120085 | 0.1610317 | 0.1364637 | 0.1201167 | 0.120803 | 0.1504815 | 0.1467207 | 0.1223268 | 0.1322776 | 0.1685706 | 0.1269388 | 0.1460184 | 0.265091 | 0.1397669 | 0.1010298 | 0.09879728 | 0.138885 | 0.1161678 | 0.1726028 | 0.1617621 | 0.1589677 | 0.1331766 | 0.239778 | 0.2044941 | 0.2362626 | 0.1796476 | 0.1399691 | 0.1244963 | 0.1221251 | 0.1806578 | 0.1059694 | 0.1204504 | 0.1427917 | 0.1353716 | 0.2088526 | 0.1972819 | 0.1392076 | 0.1387059 | 0.1268167 | 0.1560615 | 0.1908735 | 0.1233372 | 0.1735549 | 0.1657636 | 0.1697253 | 0.1895971
1956 | 0.1388052 | 0.1403066 | 0.1190349 | 0.1396188 | 0.1651743 | 0.1590129 | 0.1369703 | 0.124027 | 0.1377051 | 0.1743517 | 0.1244784 | 0.1363091 | 0.2636876 | 0.1234873 | 0.1068967 | 0.125548 | 0.1288037 | 0.1267291 | 0.1791154 | 0.1524332 | 0.1542641 | 0.1255809 | 0.2409501 | 0.193835 | 0.2250731 | 0.1664934 | 0.1807906 | 0.1205506 | 0.1360805 | 0.1762629 | 0.1192348 | 0.1180955 | 0.1302401 | 0.1340572 | 0.2119762 | 0.17118 | 0.1559904 | 0.1379142 | 0.1510853 | 0.1521748 | 0.1886157 | 0.111124 | 0.1635992 | 0.15891 | 0.1416221 | 0.1957081
1957 | 0.1477013 | 0.1479827 | 0.150838 | 0.1315139 | 0.1486571 | 0.1603657 | 0.1389938 | 0.1309866 | 0.1359635 | 0.185656 | 0.1229452 | 0.1382797 | 0.2736799 | 0.1376845 | 0.09815021 | 0.1097254 | 0.1273684 | 0.1749469 | 0.1593339 | 0.1464991 | 0.1687573 | 0.1266321 | 0.2343602 | 0.2119865 | 0.2210426 | 0.1610902 | 0.1672294 | 0.1181214 | 0.1194314 | 0.194671 | 0.1044794 | 0.09523602 | 0.1240554 | 0.07725525 | 0.2232977 | 0.165389 | 0.1742241 | 0.1261828 | 0.1430907 | 0.1538785 | 0.171202 | 0.1168494 | 0.1624462 | 0.1735298 | 0.1527382 | 0.1905592
1958 | 0.1621692 | 0.146431 | 0.1375739 | 0.1351364 | 0.1174333 | 0.1291282 | 0.1439659 | 0.1365941 | 0.1436622 | 0.1747059 | 0.1177241 | 0.1307107 | 0.2478769 | 0.1362548 | 0.1402516 | 0.1161472 | 0.1190015 | 0.1339 | 0.1649196 | 0.1678368 | 0.1743513 | 0.1205615 | 0.2290215 | 0.1832028 | 0.228401 | 0.1613606 | 0.1616694 | 0.1167443 | 0.1241648 | 0.1822444 | 0.0911457 | 0.1212397 | 0.1280824 | 0.1332789 | 0.2209626 | 0.1635546 | 0.1557993 | 0.114599 | 0.1290416 | 0.1591993 | 0.1758828 | 0.113052 | 0.1690087 | 0.1629297 | 0.1752693 | 0.1926674
1959 | 0.1298902 | 0.139091 | 0.1469502 | 0.1026397 | 0.1396016 | 0.1529245 | 0.1400402 | 0.1315424 | 0.1416888 | 0.1769085 | 0.1376079 | 0.1446868 | 0.2473825 | 0.1305083 | 0.1408207 | 0.1180188 | 0.1263903 | 0.1862173 | 0.1923392 | 0.1800062 | 0.1726315 | 0.132747 | 0.2346271 | 0.1933085 | 0.2323708 | 0.1791006 | 0.1602966 | 0.1225152 | 0.1188274 | 0.1835932 | 0.1159181 | 0.1296687 | 0.1051415 | 0.1199529 | 0.1926284 | 0.1807514 | 0.1566891 | 0.1282264 | 0.118009 | 0.1585988 | 0.202741 | 0.1162129 | 0.154239 | 0.1837673 | 0.1760401 | 0.1986381
1960 | 0.1459201 | 0.16177 | 0.1442271 | 0.1532138 | 0.1522531 | 0.1581588 | 0.1419297 | 0.1259599 | 0.1383713 | 0.1771646 | 0.1237168 | 0.1299244 | 0.2716054 | 0.1187898 | 0.09667702 | 0.1055021 | 0.1131852 | 0.07717655 | 0.173149 | 0.1579569 | 0.1628699 | 0.1210931 | 0.2346062 | 0.1991674 | 0.2319406 | 0.1636657 | 0.1867153 | 0.1259002 | 0.1180451 | 0.1986388 | 0.09130034 | 0.08965151 | 0.118741 | 0.08698423 | 0.2005356 | 0.1782013 | 0.1608539 | 0.1404633 | 0.1188066 | 0.1522444 | 0.1651243 | 0.1225524 | 0.1627692 | 0.1730414 | 0.1580451 | 0.1899133
1961 | 0.1638812 | 0.1540887 | 0.1378265 | 0.1293161 | 0.1427227 | 0.1277394 | 0.1374555 | 0.1269129 | 0.1322512 | 0.1705371 | 0.1381491 | 0.1449741 | 0.2665272 | 0.1111529 | 0.1410031 | 0.1068748 | 0.1038954 | 0.0563917 | 0.1905313 | 0.1766822 | 0.1959811 | 0.1400563 | 0.2331958 | 0.1913294 | 0.2175095 | 0.1560095 | 0.1890908 | 0.1047808 | 0.1128019 | 0.1690106 | 0.1038856 | 0.1631993 | 0.100841 | 0.1548668 | 0.220994 | 0.1878173 | 0.1646479 | 0.122108 | 0.1383405 | 0.1699996 | 0.1718862 | 0.1079963 | 0.1659893 | 0.1599904 | 0.1488072 | 0.1983111
1962 | 0.1555326 | 0.1467488 | 0.1349938 | 0.1270905 | 0.139298 | 0.1315854 | 0.1334465 | 0.1294358 | 0.1422125 | 0.1737318 | 0.1293963 | 0.1441342 | 0.2827532 | 0.1482788 | 0.1191029 | 0.1180789 | 0.09561797 | 0.1761585 | 0.2001933 | 0.1694629 | 0.1617384 | 0.1311915 | 0.2394358 | 0.201254 | 0.2406043 | 0.1664991 | 0.1397262 | 0.1245537 | 0.1109743 | 0.1799061 | 0.1082604 | 0.1281583 | 0.1319982 | 0.1490273 | 0.2281933 | 0.1803032 | 0.1746551 | 0.1224378 | 0.1353423 | 0.1518005 | 0.1470058 | 0.1079268 | 0.1686793 | 0.1609832 | 0.1809613 | 0.1924268
1963 | 0.109335 | 0.1743496 | 0.1143469 | 0.1430353 | 0.1390918 | 0.1478359 | 0.141836 | 0.1293726 | 0.1436941 | 0.1725671 | 0.1368449 | 0.1371923 | 0.2358026 | 0.1306388 | 0.1348872 | 0.1094963 | 0.1237427 | 0.08164999 | 0.1689465 | 0.16412 | 0.1707066 | 0.1422959 | 0.2344868 | 0.2032631 | 0.2401906 | 0.1741851 | 0.187015 | 0.1164905 | 0.1257027 | 0.1809704 | 0.1181743 | 0.1103856 | 0.1277411 | 0.1199458 | 0.2037331 | 0.1843195 | 0.1320228 | 0.1394789 | 0.1270574 | 0.1520043 | 0.171169 | 0.1265631 | 0.173587 | 0.1522632 | 0.1680484 | 0.1996507
1964 | 0.1218736 | 0.1424862 | 0.12375 | 0.1504843 | 0.1323074 | 0.1558647 | 0.139643 | 0.1205681 | 0.1455747 | 0.1629666 | 0.1324895 | 0.1418572 | 0.2701336 | 0.1168233 | 0.09853934 | 0.1131951 | 0.09664284 | 0.1316509 | 0.1732493 | 0.1601058 | 0.200246 | 0.1304018 | 0.2484614 | 0.2092375 | 0.2396293 | 0.1750321 | 0.1885958 | 0.1232251 | 0.1352519 | 0.1906262 | 0.1108731 | 0.1034965 | 0.1436559 | 0.1829429 | 0.1851031 | 0.1967069 | 0.1816226 | 0.1234594 | 0.1230232 | 0.1519225 | 0.1833347 | 0.1234931 | 0.1660891 | 0.1628384 | 0.1487132 | 0.1888981
1965 | 0.1343609 | 0.1452442 | 0.1039582 | 0.1410902 | 0.1328688 | 0.1651214 | 0.1419659 | 0.1260911 | 0.1278618 | 0.1712275 | 0.1385236 | 0.1342475 | 0.2405859 | 0.1257947 | 0.1007268 | 0.09669909 | 0.1346672 | 0.08227403 | 0.1620541 | 0.1502063 | 0.1814368 | 0.1248356 | 0.2363322 | 0.2074879 | 0.2326966 | 0.1696876 | 0.1688167 | 0.1296036 | 0.1164879 | 0.1777485 | 0.1057555 | 0.1009578 | 0.1265085 | 0.1379405 | 0.18745 | 0.1956906 | 0.178344 | 0.1284798 | 0.1354886 | 0.1540455 | 0.1873291 | 0.1215417 | 0.1653723 | 0.1549502 | 0.173675 | 0.193723
1966 | 0.135629 | 0.1624204 | 0.1007885 | 0.1310365 | 0.1156051 | 0.1547487 | 0.1468134 | 0.1108394 | 0.1473447 | 0.1670514 | 0.1543186 | 0.1230562 | 0.2514875 | 0.1311945 | 0.1135345 | 0.1225228 | 0.1357099 | 0.134155 | 0.1796288 | 0.1841318 | 0.1756458 | 0.1250553 | 0.2393033 | 0.1925993 | 0.2411457 | 0.1663251 | 0.166287 | 0.1146493 | 0.1161976 | 0.1804263 | 0.1144419 | 0.1157404 | 0.1364888 | 0.1757091 | 0.2172127 | 0.1848999 | 0.1472452 | 0.1153025 | 0.1336292 | 0.1607861 | 0.1755658 | 0.1115233 | 0.1728057 | 0.1561186 | 0.1785289 | 0.1838445
1967 | 0.1382527 | 0.1507039 | 0.1342027 | 0.1059766 | 0.1378895 | 0.1540237 | 0.1425442 | 0.1238598 | 0.1462418 | 0.1924506 | 0.1290576 | 0.1292199 | 0.2789005 | 0.1160304 | 0.1602246 | 0.09087931 | 0.1291643 | 0.1173303 | 0.1836199 | 0.1661008 | 0.1572332 | 0.1268059 | 0.2473199 | 0.2048633 | 0.2349206 | 0.1887427 | 0.18519 | 0.1305479 | 0.1198193 | 0.1782154 | 0.09472162 | 0.1277002 | 0.1296751 | 0.1427891 | 0.1771824 | 0.1819588 | 0.1528676 | 0.1174967 | 0.1334152 | 0.1556223 | 0.1831018 | 0.1048755 | 0.1716783 | 0.1683906 | 0.1667342 | 0.2087162
1968 | 0.125208 | 0.1287525 | 0.1094264 | 0.1376929 | 0.1501195 | 0.1441233 | 0.1323676 | 0.1187512 | 0.1491751 | 0.1839718 | 0.131026 | 0.1377601 | 0.2529373 | 0.1296904 | 0.09210319 | 0.09822483 | 0.1195251 | 0.117861 | 0.1662029 | 0.1454584 | 0.1732914 | 0.130723 | 0.2458282 | 0.1816013 | 0.2349879 | 0.1743973 | 0.1618712 | 0.116897 | 0.1286901 | 0.1818109 | 0.1156621 | 0.1083854 | 0.1242049 | 0.129603 | 0.1923296 | 0.1771907 | 0.1314388 | 0.128981 | 0.1205283 | 0.1567944 | 0.157172 | 0.1148352 | 0.1819291 | 0.1588052 | 0.164067 | 0.1997311
1969 | 0.1438641 | 0.1516033 | 0.1230325 | 0.1206729 | 0.1480264 | 0.145885 | 0.1351881 | 0.1173272 | 0.1416804 | 0.1760221 | 0.1344173 | 0.1493527 | 0.2786293 | 0.1208479 | 0.1270836 | 0.1192824 | 0.1206464 | 0.1530494 | 0.1562204 | 0.1718881 | 0.1699087 | 0.1310823 | 0.2468341 | 0.1890866 | 0.2262265 | 0.1567112 | 0.1668982 | 0.1207318 | 0.117525 | 0.1908516 | 0.09805017 | 0.08127257 | 0.1126155 | 0.1372367 | 0.2071473 | 0.1904297 | 0.1922703 | 0.1261622 | 0.1348704 | 0.1645545 | 0.2067276 | 0.1183652 | 0.1689436 | 0.1710916 | 0.1594108 | 0.174243
1970 | 0.1173547 | 0.163223 | 0.1427364 | 0.1335594 | 0.1060343 | 0.1494302 | 0.1459457 | 0.1326293 | 0.1437736 | 0.178678 | 0.1232566 | 0.1371819 | 0.2583764 | 0.1212669 | 0.1093656 | 0.1128939 | 0.1083165 | 0.1736369 | 0.1598737 | 0.1520322 | 0.158607 | 0.1275251 | 0.2394827 | 0.1928046 | 0.2253204 | 0.1714293 | 0.156124 | 0.1169828 | 0.1174319 | 0.1697641 | 0.1109265 | 0.09180801 | 0.1183305 | 0.1620909 | 0.2253227 | 0.1764889 | 0.160668 | 0.1235965 | 0.1255941 | 0.1494974 | 0.1670599 | 0.1117487 | 0.1662646 | 0.164033 | 0.1882962 | 0.186087
1971 | 0.1217288 | 0.1447376 | 0.1353972 | 0.1416812 | 0.1296984 | 0.1417521 | 0.1386801 | 0.1228972 | 0.138367 | 0.1648827 | 0.134637 | 0.1369677 | 0.3006445 | 0.1230706 | 0.1066674 | 0.1094546 | 0.1348448 | 0.1718818 | 0.1716601 | 0.1569931 | 0.167042 | 0.1176671 | 0.2428581 | 0.1982372 | 0.2342907 | 0.1687465 | 0.1661634 | 0.1083688 | 0.1323672 | 0.1823058 | 0.1191258 | 0.1441994 | 0.1267119 | 0.09676912 | 0.183819 | 0.1778905 | 0.1668188 | 0.1242603 | 0.1519465 | 0.1553081 | 0.1467794 | 0.1070369 | 0.1626544 | 0.1629447 | 0.1864944 | 0.1828207
1972 | 0.1369261 | 0.1406748 | 0.1385885 | 0.1282073 | 0.1538066 | 0.1953216 | 0.1313174 | 0.1281193 | 0.1339462 | 0.1647774 | 0.1190826 | 0.1298238 | 0.2519411 | 0.1102189 | 0.1227337 | 0.1292195 | 0.1226558 | 0.08742431 | 0.1815514 | 0.1637294 | 0.179133 | 0.1155061 | 0.2440853 | 0.2012834 | 0.247139 | 0.1920005 | 0.1673757 | 0.1129479 | 0.1343121 | 0.1815876 | 0.103897 | 0.1269609 | 0.1293465 | 0.1152748 | 0.2323333 | 0.1815786 | 0.1575928 | 0.1174478 | 0.1247919 | 0.1521226 | 0.1509711 | 0.1145495 | 0.1782832 | 0.1543303 | 0.1561547 | 0.2032672
1973 | 0.1484653 | 0.1312595 | 0.1393368 | 0.1002874 | 0.1669702 | 0.1321777 | 0.1352017 | 0.1250491 | 0.1376421 | 0.1707526 | 0.1308973 | 0.1213776 | 0.2708 | 0.1327664 | 0.1191991 | 0.1174786 | 0.1445551 | 0.1319426 | 0.1819261 | 0.1594746 | 0.1563051 | 0.1266218 | 0.2365421 | 0.1880265 | 0.2381228 | 0.1603636 | 0.1757634 | 0.1113714 | 0.1266368 | 0.1838515 | 0.1061098 | 0.1013867 | 0.1204285 | 0.06663653 | 0.1918325 | 0.201847 | 0.1630207 | 0.1167159 | 0.1340747 | 0.1546239 | 0.1629273 | 0.1081401 | 0.1668456 | 0.1555861 | 0.1771712 | 0.2064511
1974 | 0.1777152 | 0.1101193 | 0.128195 | 0.1225502 | 0.1590875 | 0.1698467 | 0.1458572 | 0.1226499 | 0.1419941 | 0.1713539 | 0.1356136 | 0.1246872 | 0.2293029 | 0.1323667 | 0.1458858 | 0.114471 | 0.1379804 | 0.1232171 | 0.1767584 | 0.1573822 | 0.1999768 | 0.1230178 | 0.2563374 | 0.197736 | 0.2475046 | 0.1621426 | 0.156627 | 0.1238426 | 0.1249726 | 0.1825249 | 0.1107242 | 0.1216816 | 0.1202022 | 0.0938587 | 0.1866858 | 0.2041501 | 0.1457365 | 0.1164305 | 0.1287897 | 0.1579102 | 0.179157 | 0.1099962 | 0.1506292 | 0.1753554 | 0.1881017 | 0.1863984
1975 | 0.1517094 | 0.1292651 | 0.1398142 | 0.1494138 | 0.1525841 | 0.1736353 | 0.1381445 | 0.1288624 | 0.1314078 | 0.1800012 | 0.1174175 | 0.1397023 | 0.2661849 | 0.1078297 | 0.1224864 | 0.1049439 | 0.1065685 | 0.1581513 | 0.185513 | 0.1463394 | 0.1529116 | 0.1231804 | 0.2556789 | 0.2014834 | 0.2448632 | 0.1619295 | 0.1531607 | 0.129061 | 0.1196106 | 0.1707427 | 0.1194092 | 0.1456531 | 0.1184895 | 0.1186931 | 0.1967043 | 0.2019657 | 0.1556286 | 0.1350641 | 0.1219591 | 0.1658515 | 0.1969089 | 0.1267102 | 0.1581926 | 0.1471789 | 0.1806595 | 0.1894755
1976 | 0.1300838 | 0.1155125 | 0.1243306 | 0.126722 | 0.1407542 | 0.1685561 | 0.1469329 | 0.1227195 | 0.1418692 | 0.1809791 | 0.1290356 | 0.1385001 | 0.2295885 | 0.1047293 | 0.1375582 | 0.1097577 | 0.1241162 | 0.1073264 | 0.1590364 | 0.1633135 | 0.1591822 | 0.1352757 | 0.2383468 | 0.1941486 | 0.2348414 | 0.1793014 | 0.1675052 | 0.1199391 | 0.1185673 | 0.190844 | 0.125206 | 0.130103 | 0.09478393 | 0.1838334 | 0.1901371 | 0.1971104 | 0.1756583 | 0.1372708 | 0.1269951 | 0.1610596 | 0.1822209 | 0.1072406 | 0.1720791 | 0.1760105 | 0.1525537 | 0.193006
1977 | 0.1396459 | 0.1305007 | 0.1311413 | 0.1221364 | 0.1386223 | 0.1396927 | 0.1428162 | 0.1276491 | 0.1292619 | 0.1677291 | 0.1350339 | 0.1296226 | 0.265045 | 0.1327311 | 0.1291684 | 0.1083484 | 0.135197 | 0.1571998 | 0.1942521 | 0.166979 | 0.1855241 | 0.1208683 | 0.2437715 | 0.1912585 | 0.2500549 | 0.1584344 | 0.1581437 | 0.1244588 | 0.1271638 | 0.1801765 | 0.1098696 | 0.1392604 | 0.1335827 | 0.1876713 | 0.213934 | 0.163878 | 0.1655566 | 0.1343731 | 0.128678 | 0.1643755 | 0.1974292 | 0.1005241 | 0.1597708 | 0.1544991 | 0.1670463 | 0.2032954
1978 | 0.1475361 | 0.1260629 | 0.1297142 | 0.1352399 | 0.1443518 | 0.15877 | 0.1514528 | 0.1117554 | 0.1524715 | 0.1702352 | 0.1307988 | 0.1362623 | 0.2616355 | 0.1210508 | 0.1104471 | 0.1305728 | 0.1126568 | 0.1104599 | 0.2065888 | 0.1571104 | 0.1932296 | 0.1254452 | 0.2471928 | 0.1994618 | 0.25729 | 0.1708213 | 0.1672558 | 0.1295512 | 0.119818 | 0.1767747 | 0.0949671 | 0.110075 | 0.1063157 | 0.1557121 | 0.1952582 | 0.1769324 | 0.1746862 | 0.1263664 | 0.1216136 | 0.158442 | 0.1768919 | 0.09975404 | 0.174756 | 0.168998 | 0.1576725 | 0.1813125
1979 | 0.133154 | 0.14266 | 0.1434245 | 0.1337324 | 0.1665599 | 0.1768592 | 0.1367285 | 0.1269117 | 0.1429179 | 0.1903392 | 0.1420559 | 0.1379757 | 0.2584087 | 0.1365486 | 0.1376705 | 0.09417049 | 0.108269 | 0.1223859 | 0.1678998 | 0.152155 | 0.1756704 | 0.1156821 | 0.2405003 | 0.1933467 | 0.2399803 | 0.158789 | 0.1457657 | 0.1152833 | 0.1037921 | 0.1888068 | 0.1278547 | 0.1135436 | 0.1208718 | 0.1392835 | 0.1999104 | 0.1888878 | 0.1881585 | 0.1274033 | 0.1156319 | 0.1498321 | 0.1594298 | 0.1037002 | 0.1631449 | 0.1578632 | 0.1444364 | 0.1846359
1980 | 0.1377928 | 0.1296937 | 0.1093892 | 0.1344001 | 0.1409362 | 0.1634521 | 0.1444486 | 0.1142439 | 0.1458692 | 0.1781937 | 0.1383692 | 0.1287267 | 0.2667824 | 0.1260312 | 0.1264468 | 0.1010463 | 0.1119688 | 0.08248458 | 0.1861305 | 0.157803 | 0.1884397 | 0.1316365 | 0.2401939 | 0.2063071 | 0.2305608 | 0.1712152 | 0.1705926 | 0.1114956 | 0.1154702 | 0.1735323 | 0.1131122 | 0.1220047 | 0.120813 | 0.1136793 | 0.1743841 | 0.1992304 | 0.1713467 | 0.133774 | 0.1477872 | 0.1601084 | 0.1656359 | 0.1319685 | 0.1622682 | 0.1704185 | 0.1712056 | 0.1952275
1981 | 0.1533687 | 0.1561384 | 0.1226212 | 0.1445459 | 0.1058373 | 0.1528553 | 0.1449735 | 0.1164017 | 0.132383 | 0.1748397 | 0.1245702 | 0.1311416 | 0.2235637 | 0.1234189 | 0.1255858 | 0.1409609 | 0.137582 | 0.1498277 | 0.1873929 | 0.1667751 | 0.177262 | 0.123827 | 0.2445008 | 0.1950401 | 0.2402624 | 0.1672336 | 0.1549051 | 0.1265579 | 0.1128279 | 0.1908484 | 0.1139023 | 0.1270486 | 0.1396262 | 0.134813 | 0.2277367 | 0.1675654 | 0.1443558 | 0.13036 | 0.1238513 | 0.1651297 | 0.1864003 | 0.09720043 | 0.1724163 | 0.1670962 | 0.1682477 | 0.2026452
1982 | 0.117599 | 0.1576168 | 0.1263056 | 0.1559587 | 0.1552095 | 0.1378379 | 0.1468939 | 0.1177288 | 0.1435983 | 0.1690701 | 0.1443644 | 0.1321023 | 0.2800681 | 0.1302773 | 0.1211434 | 0.1318797 | 0.1128457 | 0.1143996 | 0.1554448 | 0.1614931 | 0.1896683 | 0.1230629 | 0.2487352 | 0.1912879 | 0.2310947 | 0.1776692 | 0.1848059 | 0.1349652 | 0.1326971 | 0.1737854 | 0.1008135 | 0.1126905 | 0.1109024 | 0.08286819 | 0.1993079 | 0.1611139 | 0.1545897 | 0.1250463 | 0.1297512 | 0.163145 | 0.1978922 | 0.1248195 | 0.1628216 | 0.1522078 | 0.1642478 | 0.1995117
1983 | 0.1311213 | 0.1226253 | 0.1441525 | 0.1362404 | 0.1210652 | 0.1610296 | 0.142772 | 0.1283614 | 0.1450484 | 0.1748824 | 0.131509 | 0.1491268 | 0.2635924 | 0.1353575 | 0.1298489 | 0.1195509 | 0.1339425 | 0.0974472 | 0.1894866 | 0.1653522 | 0.1665983 | 0.1336425 | 0.2531336 | 0.2011266 | 0.2347796 | 0.16664 | 0.149697 | 0.1067404 | 0.1150299 | 0.1947539 | 0.1277272 | 0.106189 | 0.1375498 | 0.1212982 | 0.2157382 | 0.1484506 | 0.1962688 | 0.1333533 | 0.1299887 | 0.1540019 | 0.1822615 | 0.129507 | 0.1562327 | 0.1607678 | 0.1716988 | 0.2007625
1984 | 0.1215198 | 0.1487747 | 0.1432757 | 0.1363316 | 0.1689937 | 0.1718616 | 0.136694 | 0.1386257 | 0.1365161 | 0.1716914 | 0.1414703 | 0.1348032 | 0.2329019 | 0.1138305 | 0.09745711 | 0.1252778 | 0.1357687 | 0.1653657 | 0.1594198 | 0.1452462 | 0.1714609 | 0.1231686 | 0.254744 | 0.2021343 | 0.2313831 | 0.1643442 | 0.1674558 | 0.106354 | 0.1260672 | 0.1833898 | 0.1157817 | 0.1249771 | 0.1184515 | 0.1253709 | 0.2010641 | 0.1811443 | 0.1654006 | 0.1250654 | 0.1159595 | 0.1497787 | 0.1468264 | 0.1121568 | 0.1757658 | 0.1610244 | 0.1782726 | 0.1882008
1985 | 0.1072118 | 0.1263482 | 0.1262832 | 0.1296979 | 0.1402916 | 0.143231 | 0.1365328 | 0.1193209 | 0.1324507 | 0.1721584 | 0.1148967 | 0.1399014 | 0.2688172 | 0.1232059 | 0.1090962 | 0.1167378 | 0.105074 | 0.09190158 | 0.1822754 | 0.154075 | 0.151358 | 0.1211954 | 0.2513818 | 0.2068243 | 0.2207895 | 0.1795083 | 0.1649763 | 0.1220949 | 0.1198438 | 0.1879969 | 0.1253964 | 0.09215529 | 0.1221823 | 0.07739312 | 0.2334764 | 0.1910355 | 0.1629692 | 0.1224049 | 0.1256965 | 0.1690957 | 0.1628018 | 0.1187276 | 0.1642741 | 0.1690082 | 0.1666104 | 0.1999267
1986 | 0.1383709 | 0.1218013 | 0.1145819 | 0.125477 | 0.1222034 | 0.1519015 | 0.1395512 | 0.1314522 | 0.1283305 | 0.1775781 | 0.1251135 | 0.1346383 | 0.2695038 | 0.1209454 | 0.1334036 | 0.1236885 | 0.1353763 | 0.06856421 | 0.1973066 | 0.1577941 | 0.1971415 | 0.1165488 | 0.2470625 | 0.1966062 | 0.2343592 | 0.1754598 | 0.1737821 | 0.1256352 | 0.1307891 | 0.1783874 | 0.1168862 | 0.09444194 | 0.1134829 | 0.1227635 | 0.2021233 | 0.1637798 | 0.1831247 | 0.1194253 | 0.1572315 | 0.1619348 | 0.1843504 | 0.126434 | 0.1776995 | 0.1675152 | 0.15754 | 0.1846479
1987 | 0.1452058 | 0.1452331 | 0.130365 | 0.1265717 | 0.1259905 | 0.1767594 | 0.1426844 | 0.1167031 | 0.1352738 | 0.1712786 | 0.1274963 | 0.1270889 | 0.3026456 | 0.1261371 | 0.1205727 | 0.121868 | 0.107604 | 0.09071767 | 0.1705581 | 0.1529917 | 0.1725061 | 0.1279905 | 0.2480166 | 0.2029473 | 0.2504073 | 0.1717863 | 0.1766482 | 0.11675 | 0.1341495 | 0.1800504 | 0.1079543 | 0.1297702 | 0.1226692 | 0.1595746 | 0.198449 | 0.2029699 | 0.188352 | 0.12585 | 0.1321308 | 0.1509721 | 0.1655477 | 0.1125094 | 0.1653606 | 0.1752782 | 0.1691073 | 0.1852351
1988 | 0.152041 | 0.1389591 | 0.1416677 | 0.1259249 | 0.1319125 | 0.1730224 | 0.1399787 | 0.1246601 | 0.129166 | 0.1768753 | 0.1257033 | 0.1325974 | 0.2921592 | 0.1286508 | 0.1353301 | 0.1063919 | 0.1488415 | 0.1068348 | 0.1856217 | 0.1693029 | 0.1857923 | 0.1215206 | 0.2522854 | 0.1983523 | 0.2338702 | 0.1765972 | 0.1439239 | 0.1143484 | 0.1067871 | 0.1671974 | 0.1088374 | 0.1154151 | 0.141384 | 0.09777555 | 0.2094249 | 0.1731751 | 0.1580725 | 0.1191109 | 0.1163845 | 0.1575948 | 0.1914822 | 0.1095336 | 0.1620293 | 0.1848922 | 0.162476 | 0.1962351
1989 | 0.1163794 | 0.1242958 | 0.1450434 | 0.1165713 | 0.1429979 | 0.1496409 | 0.1360791 | 0.1350661 | 0.133679 | 0.1746162 | 0.1203509 | 0.1358286 | 0.284363 | 0.1387877 | 0.1044145 | 0.124351 | 0.123846 | 0.09658977 | 0.1544613 | 0.1667313 | 0.1858264 | 0.1197975 | 0.2508236 | 0.2035098 | 0.2332073 | 0.1604313 | 0.1489218 | 0.1082133 | 0.124753 | 0.1855287 | 0.1083959 | 0.1446555 | 0.1237682 | 0.127302 | 0.2172989 | 0.1685783 | 0.1281416 | 0.1352177 | 0.1275413 | 0.1694749 | 0.1503209 | 0.1083135 | 0.1603638 | 0.1580595 | 0.1635782 | 0.2023634
1990 | 0.1457722 | 0.1322298 | 0.1105644 | 0.09539534 | 0.1550786 | 0.1821027 | 0.1452883 | 0.1170938 | 0.1388145 | 0.1541787 | 0.1327977 | 0.1390138 | 0.2466282 | 0.1254917 | 0.1553805 | 0.1234027 | 0.1305958 | 0.0768551 | 0.176347 | 0.1635912 | 0.1771209 | 0.1318645 | 0.2530091 | 0.2077241 | 0.2359596 | 0.1588495 | 0.1704973 | 0.1113667 | 0.1293934 | 0.1798144 | 0.09394207 | 0.1162923 | 0.1287867 | 0.1275454 | 0.2201707 | 0.1950757 | 0.1737244 | 0.1297235 | 0.13062 | 0.1541132 | 0.1691382 | 0.1190992 | 0.159879 | 0.1505672 | 0.1792465 | 0.2000689
1991 | 0.1476357 | 0.1382017 | 0.1316407 | 0.1355965 | 0.1557386 | 0.150797 | 0.1395236 | 0.1172036 | 0.1300158 | 0.1626664 | 0.1317543 | 0.1348503 | 0.2649285 | 0.1391411 | 0.1240903 | 0.1137628 | 0.1316312 | 0.09990573 | 0.1817349 | 0.1721345 | 0.171515 | 0.1242658 | 0.2374026 | 0.1966669 | 0.2273124 | 0.167996 | 0.1655388 | 0.1191033 | 0.1200466 | 0.1861838 | 0.1336689 | 0.1069683 | 0.1226117 | 0.1243702 | 0.2153787 | 0.1897991 | 0.1703628 | 0.1410743 | 0.130659 | 0.1414686 | 0.1427069 | 0.1056569 | 0.177233 | 0.1877725 | 0.1766489 | 0.1931588
1992 | 0.1567088 | 0.1610835 | 0.1369544 | 0.1552817 | 0.1240643 | 0.1693761 | 0.1421503 | 0.1279202 | 0.1435114 | 0.1658996 | 0.1332206 | 0.1330092 | 0.2362842 | 0.1570254 | 0.1294444 | 0.1115446 | 0.1328623 | 0.1570268 | 0.2027698 | 0.1701695 | 0.1602248 | 0.128438 | 0.2366823 | 0.2009901 | 0.2448498 | 0.1765619 | 0.1662913 | 0.1087778 | 0.1239382 | 0.1808266 | 0.1083765 | 0.1043079 | 0.1337702 | 0.1765989 | 0.1958805 | 0.2006466 | 0.1747327 | 0.1115508 | 0.111419 | 0.1633607 | 0.2012215 | 0.1062506 | 0.1601379 | 0.1554907 | 0.1519805 | 0.1861491
1993 | 0.1256606 | 0.1521114 | 0.1488605 | 0.1483241 | 0.1227149 | 0.1507315 | 0.1355706 | 0.119582 | 0.1399507 | 0.1826548 | 0.1248089 | 0.1340367 | 0.2469076 | 0.1237542 | 0.1395782 | 0.1256049 | 0.1397777 | 0.1196636 | 0.1689731 | 0.1689208 | 0.1878719 | 0.1358418 | 0.2396447 | 0.185549 | 0.2313091 | 0.1687735 | 0.1809129 | 0.1046251 | 0.1233837 | 0.1818406 | 0.1134101 | 0.1336151 | 0.1115257 | 0.19498 | 0.1973519 | 0.1699411 | 0.1724135 | 0.1130802 | 0.1266061 | 0.1560534 | 0.1929883 | 0.1088356 | 0.1682064 | 0.1635305 | 0.1504067 | 0.2124743
1994 | 0.1472318 | 0.1607923 | 0.1511427 | 0.1396511 | 0.1495779 | 0.1345962 | 0.1373023 | 0.127214 | 0.1420086 | 0.183838 | 0.1149243 | 0.1370636 | 0.2911028 | 0.1231896 | 0.1094407 | 0.09847479 | 0.1227547 | 0.1075048 | 0.1671058 | 0.1581758 | 0.1908325 | 0.1409263 | 0.2436278 | 0.2096037 | 0.2313802 | 0.1686622 | 0.1543487 | 0.1133559 | 0.1156573 | 0.1902162 | 0.1095433 | 0.1438878 | 0.138623 | 0.1857089 | 0.2221603 | 0.2004176 | 0.1707381 | 0.1230952 | 0.142322 | 0.1730979 | 0.1957162 | 0.1130949 | 0.1545992 | 0.1716769 | 0.1568824 | 0.2033306
1995 | 0.1382216 | 0.1333987 | 0.1387162 | 0.107935 | 0.1402462 | 0.1613077 | 0.1480802 | 0.1190112 | 0.1284381 | 0.1587451 | 0.1174238 | 0.1358208 | 0.2451052 | 0.1238917 | 0.1337085 | 0.1360285 | 0.1314431 | 0.08585574 | 0.2231022 | 0.1421951 | 0.1877381 | 0.1272786 | 0.2483382 | 0.1948563 | 0.241825 | 0.1713459 | 0.1866902 | 0.1097287 | 0.1294727 | 0.1752861 | 0.101188 | 0.1131971 | 0.1354424 | 0.1297792 | 0.189041 | 0.2111003 | 0.1906811 | 0.1302338 | 0.1451969 | 0.1473711 | 0.1864667 | 0.108079 | 0.1709637 | 0.1635735 | 0.144387 | 0.209042
1996 | 0.1593974 | 0.1282353 | 0.1257231 | 0.1473267 | 0.1408505 | 0.1580826 | 0.1487328 | 0.1301175 | 0.1514243 | 0.1606407 | 0.1420682 | 0.1433085 | 0.2499809 | 0.1361327 | 0.1370625 | 0.1090157 | 0.1076077 | 0.186806 | 0.1819723 | 0.1796725 | 0.1621525 | 0.1186479 | 0.2387138 | 0.1887121 | 0.2509678 | 0.167258 | 0.1722924 | 0.1200311 | 0.1101949 | 0.1763604 | 0.1242306 | 0.1020655 | 0.1439064 | 0.1286712 | 0.2041366 | 0.2018047 | 0.1570195 | 0.1220812 | 0.1450642 | 0.16534 | 0.1674315 | 0.1227223 | 0.1603024 | 0.1872993 | 0.1686036 | 0.1832736
1997 | 0.1333633 | 0.106284 | 0.1255491 | 0.09281051 | 0.164331 | 0.1706765 | 0.1488381 | 0.1140855 | 0.140504 | 0.1858734 | 0.1378342 | 0.1454937 | 0.2533391 | 0.135266 | 0.1142129 | 0.1431012 | 0.1383098 | 0.1414281 | 0.1813736 | 0.154364 | 0.1685763 | 0.1361858 | 0.2312193 | 0.2118243 | 0.2442592 | 0.1798891 | 0.1842349 | 0.1151195 | 0.1275486 | 0.1812386 | 0.1101046 | 0.1065107 | 0.143297 | 0.1462463 | 0.2043978 | 0.168888 | 0.1887676 | 0.1349051 | 0.1284544 | 0.1577764 | 0.1610678 | 0.1197511 | 0.1748585 | 0.1555681 | 0.159235 | 0.1999872
1998 | 0.1487436 | 0.1450483 | 0.1263957 | 0.1513235 | 0.1446369 | 0.1495915 | 0.1573841 | 0.1240111 | 0.1309091 | 0.1567187 | 0.1529747 | 0.1385597 | 0.2387323 | 0.1163397 | 0.1535486 | 0.1237705 | 0.1165018 | 0.1506114 | 0.1801398 | 0.1772687 | 0.1846081 | 0.1362569 | 0.2400938 | 0.2096422 | 0.2458169 | 0.1674558 | 0.1749325 | 0.1239289 | 0.1225301 | 0.1873726 | 0.09155551 | 0.09046172 | 0.1346761 | 0.1313835 | 0.1968357 | 0.1814853 | 0.1675878 | 0.1345574 | 0.1403349 | 0.1746408 | 0.1958658 | 0.1109511 | 0.1730701 | 0.1600096 | 0.1571542 | 0.2207766
1999 | 0.1470625 | 0.1469188 | 0.1314511 | 0.1476781 | 0.1358432 | 0.1528727 | 0.1303418 | 0.1262176 | 0.1449365 | 0.1716003 | 0.1343451 | 0.1339993 | 0.2566687 | 0.1323388 | 0.1036014 | 0.1082813 | 0.1257726 | 0.1177772 | 0.1766996 | 0.1376138 | 0.1717985 | 0.1248444 | 0.2445761 | 0.1985892 | 0.2448514 | 0.1663008 | 0.1477603 | 0.1126687 | 0.1244767 | 0.1936951 | 0.1060105 | 0.1165191 | 0.1270338 | 0.1185668 | 0.2263727 | 0.1788135 | 0.1560946 | 0.1282302 | 0.1162754 | 0.1563885 | 0.1696039 | 0.1021626 | 0.1728522 | 0.1620261 | 0.158825 | 0.200575
2000 | 0.109937 | 0.1372996 | 0.1139004 | 0.1280767 | 0.1292558 | 0.1652229 | 0.1431456 | 0.1204511 | 0.1427476 | 0.1724786 | 0.122515 | 0.1336118 | 0.2783875 | 0.1115595 | 0.137411 | 0.1290548 | 0.1167764 | 0.1339517 | 0.1679195 | 0.1780613 | 0.1957727 | 0.1170513 | 0.2508643 | 0.1851509 | 0.2265896 | 0.1850362 | 0.1539423 | 0.1166783 | 0.1183826 | 0.1828252 | 0.1021117 | 0.1251616 | 0.1298967 | 0.1853026 | 0.2213812 | 0.1703048 | 0.1692665 | 0.1305747 | 0.1383695 | 0.1611717 | 0.182581 | 0.1123366 | 0.1570704 | 0.170427 | 0.1478727 | 0.193201
2001 | 0.1351401 | 0.1116388 | 0.1259303 | 0.1225397 | 0.1178209 | 0.1615052 | 0.141557 | 0.128718 | 0.1435832 | 0.178526 | 0.128859 | 0.147843 | 0.2368526 | 0.1240367 | 0.1086346 | 0.111284 | 0.1258468 | 0.1096309 | 0.1606803 | 0.1423264 | 0.1763388 | 0.1223321 | 0.2395759 | 0.2015999 | 0.2284192 | 0.1805494 | 0.1633035 | 0.1080535 | 0.1437687 | 0.1844211 | 0.1371123 | 0.1293797 | 0.1210401 | 0.1258038 | 0.2029288 | 0.1914328 | 0.1647077 | 0.1124876 | 0.1296069 | 0.159927 | 0.1713252 | 0.1170687 | 0.1605215 | 0.1649169 | 0.1440953 | 0.199654
2002 | 0.1067311 | 0.1251111 | 0.1297076 | 0.1635325 | 0.1168875 | 0.1519483 | 0.1545948 | 0.1249684 | 0.1306116 | 0.1568227 | 0.1259064 | 0.1321966 | 0.261508 | 0.1167598 | 0.128011 | 0.1369454 | 0.1345153 | 0.1136685 | 0.1922446 | 0.1659319 | 0.1942576 | 0.1329293 | 0.2272744 | 0.1961387 | 0.2263871 | 0.161057 | 0.147176 | 0.1176975 | 0.1265451 | 0.1989499 | 0.1081209 | 0.1035141 | 0.1404141 | 0.1533097 | 0.2172015 | 0.2077185 | 0.1512512 | 0.1241918 | 0.1351201 | 0.1592889 | 0.1826202 | 0.111094 | 0.1757034 | 0.171022 | 0.1580702 | 0.1935005
2003 | 0.136363 | 0.1345775 | 0.1388592 | 0.1350416 | 0.1441656 | 0.1470226 | 0.1485566 | 0.1274077 | 0.1332017 | 0.1638625 | 0.1204081 | 0.1426303 | 0.2655506 | 0.1215492 | 0.1201926 | 0.1392549 | 0.1241774 | 0.1320289 | 0.1751549 | 0.1738121 | 0.1658363 | 0.1345084 | 0.2435912 | 0.1912776 | 0.2322509 | 0.1791421 | 0.1845515 | 0.1207665 | 0.1117731 | 0.1807549 | 0.1046853 | 0.1057501 | 0.1177665 | 0.1174959 | 0.2158586 | 0.1875283 | 0.1722703 | 0.1293432 | 0.1247738 | 0.160988 | 0.1919867 | 0.1096385 | 0.1675638 | 0.1631317 | 0.1447647 | 0.2021291
2004 | 0.1341106 | 0.1441926 | 0.1279651 | 0.1108406 | 0.1361845 | 0.1666562 | 0.1380507 | 0.137771 | 0.1502769 | 0.1651784 | 0.1487958 | 0.1372904 | 0.2425555 | 0.1171165 | 0.120818 | 0.1308975 | 0.1221775 | 0.1295802 | 0.1761685 | 0.1677215 | 0.1600311 | 0.1264855 | 0.2409949 | 0.2076036 | 0.2275789 | 0.1720987 | 0.1511746 | 0.117699 | 0.123654 | 0.1802901 | 0.1069168 | 0.1086685 | 0.1282606 | 0.1481259 | 0.2254765 | 0.1716913 | 0.1792071 | 0.1325477 | 0.1349825 | 0.1507911 | 0.1874935 | 0.1097598 | 0.1586532 | 0.1703773 | 0.1609007 | 0.1888938
2005 | 0.1580384 | 0.1254673 | 0.1260142 | 0.09178791 | 0.1330357 | 0.1556694 | 0.1475756 | 0.1179251 | 0.1492688 | 0.1826937 | 0.1380246 | 0.1572305 | 0.3038257 | 0.1299274 | 0.1299804 | 0.1002779 | 0.1140778 | 0.1221372 | 0.1800827 | 0.1671752 | 0.1996172 | 0.1287769 | 0.2295671 | 0.2004254 | 0.2144321 | 0.1697774 | 0.1480271 | 0.10981 | 0.1174083 | 0.1806317 | 0.1085779 | 0.09507085 | 0.1423253 | 0.1279772 | 0.2086825 | 0.1873089 | 0.1614324 | 0.1122846 | 0.1244313 | 0.1576318 | 0.188137 | 0.1140771 | 0.1631424 | 0.1584965 | 0.1631046 | 0.2018447
2006 | 0.1219675 | 0.121486 | 0.1458115 | 0.1047791 | 0.1513598 | 0.1752043 | 0.1412617 | 0.1184665 | 0.1425832 | 0.1618132 | 0.1179068 | 0.1300963 | 0.2630176 | 0.1086203 | 0.1269767 | 0.1342603 | 0.1021571 | 0.118021 | 0.1638144 | 0.1672196 | 0.2062392 | 0.1226909 | 0.2330819 | 0.2073201 | 0.2401047 | 0.1691787 | 0.1547444 | 0.1222429 | 0.1099971 | 0.1863729 | 0.1102478 | 0.09288504 | 0.1459005 | 0.1855461 | 0.1866934 | 0.1770964 | 0.1779632 | 0.1391722 | 0.1368668 | 0.1652213 | 0.2049502 | 0.09900924 | 0.1752961 | 0.1529457 | 0.1554107 | 0.200554
2007 | 0.1251466 | 0.1525068 | 0.1300359 | 0.1263164 | 0.1403958 | 0.1682486 | 0.1409377 | 0.1182842 | 0.1485934 | 0.1588237 | 0.12373 | 0.148331 | 0.2700623 | 0.1375346 | 0.1238383 | 0.1237411 | 0.1149236 | 0.08850156 | 0.1674145 | 0.1645172 | 0.1915622 | 0.1180069 | 0.2331334 | 0.1906377 | 0.2256516 | 0.1594759 | 0.1528636 | 0.1179943 | 0.1161575 | 0.1924967 | 0.114245 | 0.1098832 | 0.1181365 | 0.1430742 | 0.188327 | 0.2092237 | 0.178959 | 0.1174799 | 0.150882 | 0.1611646 | 0.1746684 | 0.1203827 | 0.1595917 | 0.1767763 | 0.157583 | 0.193698
2008 | 0.1335566 | 0.1199874 | 0.10879 | 0.1051161 | 0.1349985 | 0.1518225 | 0.1466758 | 0.1236206 | 0.15056 | 0.178835 | 0.1324064 | 0.1384229 | 0.2756069 | 0.1313335 | 0.1166897 | 0.119121 | 0.1087394 | 0.1535149 | 0.1738535 | 0.1628568 | 0.1648593 | 0.1290675 | 0.2239077 | 0.1861411 | 0.2153466 | 0.1685039 | 0.1453467 | 0.1159922 | 0.1202189 | 0.1793347 | 0.1145975 | 0.1109935 | 0.1394934 | 0.1099375 | 0.2005901 | 0.2028393 | 0.1808272 | 0.1256759 | 0.1150292 | 0.1509816 | 0.1747783 | 0.1181924 | 0.1544153 | 0.171062 | 0.1595776 | 0.209148
2009 | 0.1564518 | 0.1386011 | 0.1495537 | 0.1368122 | 0.1609255 | 0.1619895 | 0.1453105 | 0.1250062 | 0.1325562 | 0.1710248 | 0.1359784 | 0.1369832 | 0.280906 | 0.1525045 | 0.1094683 | 0.117575 | 0.1228546 | 0.1374781 | 0.1674591 | 0.1626355 | 0.1799466 | 0.1384891 | 0.2285695 | 0.1982107 | 0.2296357 | 0.1778427 | 0.1398864 | 0.1213993 | 0.1256232 | 0.1810922 | 0.1172776 | 0.1033081 | 0.1280121 | 0.1422832 | 0.2131811 | 0.1614049 | 0.1688391 | 0.1260922 | 0.142346 | 0.1550137 | 0.173131 | 0.120083 | 0.1735254 | 0.1648288 | 0.1564897 | 0.2069152
2010 | 0.1609935 | 0.1186654 | 0.147221 | 0.09628706 | 0.1419586 | 0.1503819 | 0.1421791 | 0.1217199 | 0.1406341 | 0.1669356 | 0.134259 | 0.1376849 | 0.2890172 | 0.1166848 | 0.1220998 | 0.1274795 | 0.118547 | 0.102436 | 0.2146743 | 0.1650253 | 0.1504869 | 0.122853 | 0.2338381 | 0.1938582 | 0.2198512 | 0.1817862 | 0.1449583 | 0.1208566 | 0.1309432 | 0.1790213 | 0.1017598 | 0.09068128 | 0.1291672 | 0.1435634 | 0.2210056 | 0.1938254 | 0.1685479 | 0.126397 | 0.114792 | 0.1686505 | 0.1757354 | 0.1248915 | 0.1765983 | 0.1638175 | 0.1688852 | 0.1985778
2011 | 0.1166831 | 0.161104 | 0.1393358 | 0.1553117 | 0.1324229 | 0.1498514 | 0.1491117 | 0.1256274 | 0.1358156 | 0.1837332 | 0.1195469 | 0.132602 | 0.2614271 | 0.1106613 | 0.1328461 | 0.1372547 | 0.118555 | 0.1038994 | 0.1784413 | 0.1695145 | 0.1981952 | 0.1201596 | 0.2326039 | 0.1902397 | 0.2423228 | 0.1566738 | 0.1697605 | 0.1103453 | 0.1324949 | 0.1954245 | 0.1041112 | 0.1105737 | 0.1273174 | 0.1084054 | 0.2107662 | 0.1897803 | 0.1604044 | 0.1253988 | 0.1386178 | 0.1625471 | 0.1769607 | 0.1151754 | 0.1818632 | 0.1837552 | 0.1569304 | 0.1997451
2012 | 0.1335074 | 0.1437484 | 0.1248186 | 0.1219742 | 0.1259603 | 0.1587812 | 0.1304272 | 0.1066122 | 0.136627 | 0.1695925 | 0.1252761 | 0.1310106 | 0.2740702 | 0.1235473 | 0.1207558 | 0.1206075 | 0.1334561 | 0.1781066 | 0.1850894 | 0.1631823 | 0.1579884 | 0.1238553 | 0.2197609 | 0.1923894 | 0.2351492 | 0.1649191 | 0.1726902 | 0.115962 | 0.1349387 | 0.1982269 | 0.1104463 | 0.1078981 | 0.120578 | 0.1235638 | 0.18596 | 0.1883926 | 0.1719358 | 0.125371 | 0.1176773 | 0.1617555 | 0.1682861 | 0.1047077 | 0.164241 | 0.1594039 | 0.1440837 | 0.1849998
2013 | 0.1475435 | 0.1206687 | 0.1331996 | 0.131884 | 0.1638112 | 0.1369697 | 0.1482757 | 0.1307132 | 0.1354494 | 0.1778127 | 0.1411851 | 0.1321672 | 0.2925788 | 0.1350783 | 0.1444196 | 0.1091421 | 0.1127666 | 0.1346202 | 0.1942932 | 0.1499793 | 0.1872543 | 0.1180169 | 0.217681 | 0.1808925 | 0.2270675 | 0.1752264 | 0.1667861 | 0.1080207 | 0.1174408 | 0.2007736 | 0.09933262 | 0.1470972 | 0.1123065 | 0.1263278 | 0.2080253 | 0.1832027 | 0.1682655 | 0.1259081 | 0.1165719 | 0.1676413 | 0.1613739 | 0.1037828 | 0.1785426 | 0.1743421 | 0.1502949 | 0.2079918
2014 | 0.1459023 | 0.145246 | 0.1446597 | 0.1267877 | 0.1424864 | 0.1628641 | 0.1402639 | 0.1136347 | 0.1438891 | 0.1644618 | 0.1196755 | 0.125417 | 0.2770541 | 0.143284 | 0.1515526 | 0.1090739 | 0.1236982 | 0.1175747 | 0.1720833 | 0.1618195 | 0.1784291 | 0.1127555 | 0.2274969 | 0.195353 | 0.2285634 | 0.1743936 | 0.1642906 | 0.1099042 | 0.1064704 | 0.192889 | 0.1285251 | 0.1214066 | 0.1154763 | 0.1741634 | 0.195881 | 0.1842831 | 0.1481303 | 0.1279173 | 0.1232736 | 0.1712073 | 0.1969935 | 0.127087 | 0.1730275 | 0.1623336 | 0.1645542 | 0.2065307
2015 | 0.1363918 | 0.1146578 | 0.1229066 | 0.1483744 | 0.1479878 | 0.1369532 | 0.1476148 | 0.1191494 | 0.1430564 | 0.1930585 | 0.1318851 | 0.1413066 | 0.2358685 | 0.13202 | 0.1183665 | 0.1018501 | 0.1394601 | 0.1232886 | 0.2091574 | 0.1771967 | 0.1645955 | 0.1304617 | 0.2326689 | 0.2082717 | 0.2236583 | 0.1732042 | 0.1724312 | 0.1261214 | 0.1353053 | 0.1877634 | 0.1081256 | 0.1027825 | 0.1119418 | 0.1212434 | 0.2051945 | 0.1937281 | 0.1632713 | 0.1286607 | 0.1325526 | 0.1638603 | 0.1978702 | 0.120033 | 0.1571467 | 0.1547823 | 0.1659748 | 0.2057551
2016 | 0.1459163 | 0.13532 | 0.1087189 | 0.1109372 | 0.1449099 | 0.122691 | 0.1414737 | 0.1236997 | 0.1239182 | 0.1669111 | 0.1227292 | 0.1363084 | 0.2668987 | 0.1177941 | 0.1211099 | 0.109563 | 0.1030025 | 0.132795 | 0.2149454 | 0.1420485 | 0.1930475 | 0.1273503 | 0.2392072 | 0.2065705 | 0.226959 | 0.1615189 | 0.1603488 | 0.123595 | 0.11111 | 0.1943835 | 0.1207071 | 0.09579917 | 0.1244805 | 0.1647182 | 0.1680034 | 0.1752112 | 0.1872783 | 0.1224776 | 0.1247322 | 0.1552727 | 0.1633797 | 0.1269504 | 0.1662322 | 0.1595541 | 0.1595974 | 0.1912844
2017 | 0.1095458 | 0.1422477 | 0.1352557 | 0.111837 | 0.1426791 | 0.1552091 | 0.1369025 | 0.1254325 | 0.1409176 | 0.1721467 | 0.1263457 | 0.1229662 | 0.2542652 | 0.1254781 | 0.125949 | 0.119847 | 0.1272229 | 0.09299619 | 0.1757318 | 0.165911 | 0.1614849 | 0.134608 | 0.2263115 | 0.1878973 | 0.2223389 | 0.1590477 | 0.1625571 | 0.1220594 | 0.1361583 | 0.1856533 | 0.1086604 | 0.1288961 | 0.1099434 | 0.1183934 | 0.2040375 | 0.1615819 | 0.1570255 | 0.1177853 | 0.1314914 | 0.172889 | 0.1629367 | 0.1233246 | 0.1623835 | 0.1637683 | 0.1538173 | 0.1983698
2018 | 0.1472985 | 0.1247204 | 0.1212593 | 0.1632239 | 0.1370287 | 0.1535386 | 0.1483124 | 0.1171181 | 0.1606926 | 0.1763845 | 0.1369734 | 0.1451896 | 0.2796634 | 0.1283262 | 0.1107457 | 0.122265 | 0.1234769 | 0.1367334 | 0.207021 | 0.1418551 | 0.183126 | 0.1259815 | 0.2288268 | 0.1948569 | 0.2393094 | 0.1759218 | 0.1586062 | 0.1202973 | 0.1255311 | 0.1812487 | 0.114429 | 0.1316851 | 0.1410501 | 0.181288 | 0.170474 | 0.1696347 | 0.1650866 | 0.1392985 | 0.1481774 | 0.1626258 | 0.179586 | 0.1095712 | 0.1625839 | 0.1665203 | 0.1708693 | 0.2135818
2019 | 0.1566419 | 0.1414591 | 0.1197979 | 0.1110418 | 0.1279835 | 0.1612114 | 0.1361809 | 0.1261779 | 0.1461012 | 0.1702941 | 0.148867 | 0.1455519 | 0.2805218 | 0.1469487 | 0.1125327 | 0.1186176 | 0.1244419 | 0.1008924 | 0.2032309 | 0.1699535 | 0.1813906 | 0.1240141 | 0.2290497 | 0.183238 | 0.2295684 | 0.1776073 | 0.1785116 | 0.118251 | 0.1188827 | 0.1936516 | 0.09012435 | 0.121454 | 0.1259876 | 0.08963864 | 0.1916481 | 0.1883741 | 0.1650506 | 0.1256071 | 0.1298896 | 0.1608977 | 0.1712281 | 0.1235156 | 0.1685594 | 0.1544542 | 0.1418748 | 0.2054966
2020 | 0.1383041 | 0.1453909 | 0.1405897 | 0.1272529 | 0.1386916 | 0.1881006 | 0.1390453 | 0.1228238 | 0.1395681 | 0.1770164 | 0.1192339 | 0.1322252 | 0.3002478 | 0.1332881 | 0.1244377 | 0.1082967 | 0.1268642 | 0.1057284 | 0.2085938 | 0.1458359 | 0.1759199 | 0.1259593 | 0.2237299 | 0.1899319 | 0.2280165 | 0.1619324 | 0.1720791 | 0.1190081 | 0.1144915 | 0.1878453 | 0.1049561 | 0.1261859 | 0.1378772 | 0.1143912 | 0.2101532 | 0.1971081 | 0.152307 | 0.1175164 | 0.1354262 | 0.157568 | 0.1625592 | 0.1187818 | 0.1733332 | 0.1767503 | 0.1466902 | 0.203216
2021 | 0.1510284 | 0.1612802 | 0.1375617 | 0.1261613 | 0.149539 | 0.160013 | 0.1433751 | 0.1258421 | 0.1484722 | 0.1689459 | 0.1181478 | 0.1376842 | 0.2728254 | 0.1179675 | 0.1405294 | 0.1107817 | 0.1104935 | 0.1315543 | 0.1682928 | 0.168437 | 0.1618499 | 0.1262049 | 0.2269226 | 0.1874262 | 0.2108352 | 0.1615033 | 0.1671495 | 0.1201212 | 0.1313467 | 0.1899877 | 0.1202695 | 0.1249114 | 0.1144556 | 0.1781167 | 0.2141741 | 0.1876751 | 0.1676583 | 0.122105 | 0.1276576 | 0.1701595 | 0.1638119 | 0.119971 | 0.164847 | 0.161258 | 0.1634432 | 0.2009472
2022 | 0.1374153 | 0.1590638 | 0.1160261 | 0.134221 | 0.1546139 | 0.1800192 | 0.1493584 | 0.1101127 | 0.1458958 | 0.1721375 | 0.1327484 | 0.1376686 | 0.2642635 | 0.1471805 | 0.1120104 | 0.1172548 | 0.09393927 | 0.1413448 | 0.1990819 | 0.1473991 | 0.1902246 | 0.122296 | 0.2213625 | 0.195845 | 0.2183484 | 0.1670262 | 0.1882679 | 0.1281779 | 0.1134642 | 0.1848634 | 0.1224282 | 0.1292933 | 0.1164138 | 0.1074667 | 0.2094208 | 0.1827306 | 0.1887857 | 0.1242713 | 0.127663 | 0.1474378 | 0.1791342 | 0.1128682 | 0.1735305 | 0.1720313 | 0.1681319 | 0.1952505
2023 | 0.138212 | 0.1397978 | 0.1302627 | 0.1371846 | 0.1549649 | 0.1601801 | 0.1458651 | 0.121478 | 0.1479933 | 0.1786125 | 0.1211095 | 0.1338071 | 0.2580284 | 0.1165755 | 0.154301 | 0.1211519 | 0.122226 | 0.1294581 | 0.2130825 | 0.1621694 | 0.2039155 | 0.144391 | 0.2171694 | 0.1697152 | 0.2162307 | 0.1725285 | 0.179265 | 0.1249353 | 0.1176543 | 0.1773471 | 0.1104321 | 0.129408 | 0.1277069 | 0.1530171 | 0.1929798 | 0.1650452 | 0.1491744 | 0.125024 | 0.1284981 | 0.1630897 | 0.1648045 | 0.1175782 | 0.1670524 | 0.1745831 | 0.1524962 | 0.1900749
2024 | 0.146338 | 0.1544435 | 0.1341634 | 0.1143988 | 0.1143186 | 0.1293857 | 0.1414218 | 0.1265054 | 0.1427822 | 0.1865847 | 0.1352726 | 0.1343847 | 0.2755603 | 0.1336483 | 0.1098803 | 0.1320462 | 0.1299154 | 0.1314561 | 0.1912724 | 0.1640233 | 0.1576643 | 0.1264288 | 0.2393579 | 0.1687739 | 0.2210559 | 0.1616891 | 0.1874766 | 0.1135694 | 0.1233457 | 0.1804853 | 0.115521 | 0.102839 | 0.1277445 | 0.08011398 | 0.1982806 | 0.1949994 | 0.1505159 | 0.120441 | 0.1211146 | 0.1588954 | 0.1587652 | 0.1131393 | 0.1715428 | 0.150062 | 0.164441 | 0.2080993
2025 | 0.1282006 | 0.1568767 | 0.1159111 | 0.1306624 | 0.1535899 | 0.1283538 | 0.1355391 | 0.1286805 | 0.1439413 | 0.1714569 | 0.1283791 | 0.1390007 | 0.2787778 | 0.1197884 | 0.1189235 | 0.1277394 | 0.147053 | 0.1135954 | 0.1933669 | 0.1582102 | 0.1490675 | 0.120543 | 0.2234886 | 0.1727301 | 0.2298716 | 0.1734577 | 0.1723288 | 0.1277943 | 0.1248479 | 0.1910865 | 0.1036636 | 0.1236092 | 0.1148375 | 0.1401132 | 0.1833018 | 0.1919392 | 0.1593262 | 0.1339757 | 0.1302288 | 0.1629534 | 0.1821954 | 0.1353303 | 0.1672638 | 0.1634959 | 0.1729552 | 0.19706
2026 | 0.1227838 | 0.1449646 | 0.1304258 | 0.1280285 | 0.1261469 | 0.1676071 | 0.1354693 | 0.1212732 | 0.1252112 | 0.1803624 | 0.143918 | 0.1433511 | 0.262358 | 0.1169281 | 0.1240099 | 0.1173318 | 0.1401523 | 0.153328 | 0.2055353 | 0.1806081 | 0.1952135 | 0.125222 | 0.2285821 | 0.159556 | 0.2212879 | 0.1734094 | 0.1674722 | 0.1111792 | 0.126042 | 0.1981362 | 0.1312105 | 0.1275695 | 0.1292985 | 0.1587163 | 0.2250731 | 0.1664737 | 0.1495001 | 0.1186694 | 0.1349618 | 0.1594106 | 0.1847781 | 0.1079877 | 0.1718941 | 0.1709287 | 0.1638911 | 0.2101724
2027 | 0.1359029 | 0.1562296 | 0.1431376 | 0.114716 | 0.1356773 | 0.1433401 | 0.1420205 | 0.11849 | 0.1294142 | 0.1594632 | 0.1420583 | 0.1376497 | 0.2537189 | 0.13195 | 0.1345439 | 0.1284657 | 0.1423325 | 0.1077432 | 0.1980792 | 0.1679606 | 0.1895843 | 0.1289194 | 0.2281697 | 0.1626031 | 0.2241043 | 0.1685096 | 0.1469195 | 0.127456 | 0.119623 | 0.1720773 | 0.1076183 | 0.1068704 | 0.1299507 | 0.1532077 | 0.2172914 | 0.2125539 | 0.1870879 | 0.1330371 | 0.115237 | 0.1784717 | 0.2013351 | 0.1143211 | 0.1563575 | 0.1666604 | 0.1582038 | 0.2114326
2028 | 0.1425721 | 0.1540771 | 0.1475814 | 0.121278 | 0.1151248 | 0.1548343 | 0.1418536 | 0.1252088 | 0.1312932 | 0.1862651 | 0.1261223 | 0.1372295 | 0.2631431 | 0.1139587 | 0.09982464 | 0.1089395 | 0.1267786 | 0.09110197 | 0.1822595 | 0.1933985 | 0.1736526 | 0.1381889 | 0.2209334 | 0.1760259 | 0.232408 | 0.1796718 | 0.1612177 | 0.1188463 | 0.1223278 | 0.1779892 | 0.1095539 | 0.1082573 | 0.1312371 | 0.09037831 | 0.1861799 | 0.2015532 | 0.1896318 | 0.1330907 | 0.1341495 | 0.1639601 | 0.1809443 | 0.1204188 | 0.17394 | 0.1597109 | 0.1608105 | 0.1918857
2029 | 0.1567831 | 0.1366587 | 0.1121646 | 0.1387154 | 0.1664738 | 0.1488676 | 0.1485302 | 0.1299536 | 0.1382744 | 0.1777512 | 0.1264773 | 0.1338019 | 0.2411478 | 0.121507 | 0.1433631 | 0.09968299 | 0.1216352 | 0.05885692 | 0.1806791 | 0.1587774 | 0.1788902 | 0.1279022 | 0.2335902 | 0.1754027 | 0.2368021 | 0.1765702 | 0.1879864 | 0.1225284 | 0.1259676 | 0.1806053 | 0.1223157 | 0.09906769 | 0.1403641 | 0.2063874 | 0.2211301 | 0.1636955 | 0.188511 | 0.1165232 | 0.1158421 | 0.1647108 | 0.174059 | 0.1102777 | 0.17829 | 0.1613247 | 0.170205 | 0.2094323
2030 | 0.1405636 | 0.1404713 | 0.1499334 | 0.1398379 | 0.1457449 | 0.1399776 | 0.1462099 | 0.1216259 | 0.1393145 | 0.1688427 | 0.1311371 | 0.1374841 | 0.2582154 | 0.1153465 | 0.1298032 | 0.1161672 | 0.1305903 | 0.08491571 | 0.2014746 | 0.1899 | 0.1679766 | 0.1271763 | 0.2284213 | 0.1751726 | 0.2151659 | 0.1654473 | 0.1437131 | 0.1203575 | 0.1257096 | 0.183672 | 0.1291779 | 0.1121245 | 0.120882 | 0.1527464 | 0.2446483 | 0.208128 | 0.1457262 | 0.1187064 | 0.1315827 | 0.1562334 | 0.1770471 | 0.1121011 | 0.1600265 | 0.1708388 | 0.1675577 | 0.1936566
2031 | 0.1346088 | 0.1416963 | 0.1097234 | 0.106589 | 0.1249998 | 0.1864671 | 0.1384822 | 0.1150007 | 0.1319008 | 0.1698524 | 0.121308 | 0.1375552 | 0.2783136 | 0.1394444 | 0.0997207 | 0.1182466 | 0.1313221 | 0.06596688 | 0.1989651 | 0.1683599 | 0.1858862 | 0.1297958 | 0.2318133 | 0.1805438 | 0.214377 | 0.1794673 | 0.1530805 | 0.1257438 | 0.1278475 | 0.1961408 | 0.09125281 | 0.1349283 | 0.1135652 | 0.1299553 | 0.1936999 | 0.2097511 | 0.1517758 | 0.1341958 | 0.1529073 | 0.1645501 | 0.1929322 | 0.1210674 | 0.1596355 | 0.1572384 | 0.1679693 | 0.1994908
2032 | 0.1478083 | 0.1341741 | 0.1261558 | 0.1364985 | 0.1211427 | 0.1616392 | 0.1392005 | 0.1196067 | 0.1379969 | 0.1831783 | 0.131435 | 0.1468327 | 0.2632967 | 0.1114944 | 0.1191973 | 0.1346374 | 0.1185855 | 0.07147961 | 0.1783959 | 0.1346009 | 0.2008125 | 0.1179567 | 0.2382876 | 0.1907774 | 0.2244971 | 0.1578107 | 0.1625383 | 0.1196985 | 0.1359687 | 0.1855816 | 0.1150204 | 0.07911667 | 0.1277166 | 0.1640352 | 0.2240864 | 0.1857323 | 0.1803314 | 0.1432188 | 0.1168886 | 0.1551741 | 0.1950414 | 0.1103471 | 0.1724358 | 0.1527037 | 0.1582344 | 0.2034924
2033 | 0.1416792 | 0.1118616 | 0.1283784 | 0.1263743 | 0.1257348 | 0.1739483 | 0.1330295 | 0.1176415 | 0.1434775 | 0.1613085 | 0.1311376 | 0.1385173 | 0.2504559 | 0.1499093 | 0.1248313 | 0.1029945 | 0.1324817 | 0.1669854 | 0.1648923 | 0.1594889 | 0.1842155 | 0.1286203 | 0.2266536 | 0.1704801 | 0.2129023 | 0.163678 | 0.1917256 | 0.09906958 | 0.1172168 | 0.1671376 | 0.1049732 | 0.1298107 | 0.1334783 | 0.1023036 | 0.2010607 | 0.1922472 | 0.1753689 | 0.1182012 | 0.138492 | 0.1653083 | 0.1662285 | 0.1306368 | 0.1759105 | 0.1519631 | 0.1499169 | 0.2153459
2034 | 0.1080253 | 0.1347688 | 0.1271994 | 0.1125367 | 0.1487552 | 0.1586477 | 0.1365061 | 0.1098261 | 0.1434883 | 0.1700688 | 0.1439604 | 0.1343706 | 0.2820206 | 0.1029245 | 0.1000798 | 0.1334654 | 0.1352749 | 0.08739327 | 0.1940372 | 0.1495468 | 0.1775542 | 0.1226163 | 0.2479528 | 0.1661278 | 0.2265717 | 0.1711468 | 0.1568211 | 0.1191487 | 0.1114878 | 0.1950667 | 0.09284848 | 0.1218619 | 0.1367544 | 0.1396775 | 0.2281135 | 0.1926162 | 0.1908778 | 0.1372003 | 0.1226331 | 0.167298 | 0.1577144 | 0.1042857 | 0.1785738 | 0.1566714 | 0.1626879 | 0.2113022
2035 | 0.1249493 | 0.1041015 | 0.1070038 | 0.1180067 | 0.1296159 | 0.1767665 | 0.1394049 | 0.1197285 | 0.1390418 | 0.1594642 | 0.1553547 | 0.1402116 | 0.2677726 | 0.1360901 | 0.1225237 | 0.1245914 | 0.1370462 | 0.1224205 | 0.1654651 | 0.1547768 | 0.1735409 | 0.12631 | 0.228322 | 0.1685071 | 0.2132941 | 0.1605877 | 0.1547086 | 0.1240307 | 0.1383261 | 0.1773269 | 0.1301266 | 0.1100715 | 0.1312332 | 0.1578492 | 0.2002791 | 0.1723967 | 0.1580744 | 0.1190395 | 0.1198421 | 0.1604179 | 0.1716387 | 0.1177623 | 0.165996 | 0.158503 | 0.1617641 | 0.212073
2036 | 0.1438045 | 0.1167264 | 0.1407236 | 0.1341422 | 0.1266096 | 0.1781915 | 0.132839 | 0.1222621 | 0.1468447 | 0.1595441 | 0.1357798 | 0.1386504 | 0.2824245 | 0.1259116 | 0.1341492 | 0.1019425 | 0.1132681 | 0.1385889 | 0.2009243 | 0.1559447 | 0.1469975 | 0.1160105 | 0.2301392 | 0.1752215 | 0.2099439 | 0.1778306 | 0.1689243 | 0.1256531 | 0.1208609 | 0.1903426 | 0.122684 | 0.1321518 | 0.1232123 | 0.194184 | 0.1641535 | 0.192312 | 0.1636243 | 0.1331853 | 0.1373951 | 0.1599077 | 0.1893354 | 0.1224915 | 0.1728105 | 0.1642856 | 0.1672597 | 0.2048063
2037 | 0.1547007 | 0.1278944 | 0.1507489 | 0.1526197 | 0.1363337 | 0.165095 | 0.1375789 | 0.1219487 | 0.1405444 | 0.1767341 | 0.1295968 | 0.1347038 | 0.2875919 | 0.1308705 | 0.1291722 | 0.1288943 | 0.1282973 | 0.08060581 | 0.1929758 | 0.167878 | 0.1464037 | 0.1294003 | 0.2293737 | 0.1694363 | 0.2041656 | 0.1604686 | 0.168433 | 0.1260495 | 0.1212889 | 0.1708688 | 0.1147672 | 0.1122712 | 0.1156981 | 0.153876 | 0.206237 | 0.1817948 | 0.1896722 | 0.1285503 | 0.1369338 | 0.1665902 | 0.1693046 | 0.1160212 | 0.158256 | 0.1650708 | 0.1688469 | 0.2072176
2038 | 0.1673391 | 0.1537694 | 0.1313279 | 0.1144649 | 0.1455493 | 0.136979 | 0.1359987 | 0.1126277 | 0.1322478 | 0.1643661 | 0.1336422 | 0.1387084 | 0.2528833 | 0.1336571 | 0.1271094 | 0.1313653 | 0.1515173 | 0.1072059 | 0.1945659 | 0.1700511 | 0.1819454 | 0.1316307 | 0.2412248 | 0.1930124 | 0.1982823 | 0.1710232 | 0.1693795 | 0.1191042 | 0.1249023 | 0.1803741 | 0.1152674 | 0.1303211 | 0.1202834 | 0.1346377 | 0.225011 | 0.1845392 | 0.1678002 | 0.1304202 | 0.1282333 | 0.1636744 | 0.2033126 | 0.1064471 | 0.1742717 | 0.169569 | 0.1648521 | 0.199327
2039 | 0.1111397 | 0.1384117 | 0.1403708 | 0.1371146 | 0.1433152 | 0.1816757 | 0.1421382 | 0.1278418 | 0.1286902 | 0.1627584 | 0.1209399 | 0.1422518 | 0.2686637 | 0.1333204 | 0.1355179 | 0.114654 | 0.1166593 | 0.1038059 | 0.1931443 | 0.1652424 | 0.1589004 | 0.1311074 | 0.2237871 | 0.1775128 | 0.1880799 | 0.1644116 | 0.1675667 | 0.1175112 | 0.1296745 | 0.1936898 | 0.1164628 | 0.1018859 | 0.1154741 | 0.1418247 | 0.1751776 | 0.17051 | 0.188794 | 0.1269262 | 0.1376451 | 0.1538166 | 0.1762586 | 0.1195521 | 0.1493157 | 0.1639507 | 0.1590388 | 0.1971486
2040 | 0.1223326 | 0.1449822 | 0.1253981 | 0.1041134 | 0.1494334 | 0.1567572 | 0.1376995 | 0.1209225 | 0.1414547 | 0.1555302 | 0.1327728 | 0.1383348 | 0.2662399 | 0.119808 | 0.1077707 | 0.1011889 | 0.1430323 | 0.1514254 | 0.1945046 | 0.1397147 | 0.2026192 | 0.1351025 | 0.2406245 | 0.1771944 | 0.2127113 | 0.1640323 | 0.1551075 | 0.1302655 | 0.1273547 | 0.1818436 | 0.09551347 | 0.1215161 | 0.1377964 | 0.1514465 | 0.2154945 | 0.1690738 | 0.1812708 | 0.1221631 | 0.133556 | 0.1598151 | 0.1753889 | 0.1227478 | 0.1757683 | 0.1650499 | 0.1570756 | 0.209959
2041 | 0.1500678 | 0.1416157 | 0.1345553 | 0.155574 | 0.1194906 | 0.1721935 | 0.1404281 | 0.1204393 | 0.1366828 | 0.1731409 | 0.135788 | 0.1332098 | 0.2777047 | 0.1182689 | 0.1277566 | 0.1249491 | 0.1248707 | 0.1189036 | 0.2080724 | 0.160155 | 0.1876246 | 0.1260143 | 0.2352089 | 0.1699439 | 0.2014048 | 0.1679023 | 0.143033 | 0.1202646 | 0.1287751 | 0.1888667 | 0.1164762 | 0.09377571 | 0.127626 | 0.1464004 | 0.2065982 | 0.1840462 | 0.1570846 | 0.1253787 | 0.1253442 | 0.1589708 | 0.1787067 | 0.1097271 | 0.1707303 | 0.1649556 | 0.1606074 | 0.2080088
2042 | 0.1284154 | 0.136528 | 0.1351585 | 0.1323154 | 0.1239256 | 0.1495646 | 0.1507589 | 0.1162612 | 0.1484372 | 0.1516393 | 0.1325349 | 0.1305696 | 0.2603353 | 0.1195961 | 0.1073802 | 0.1262011 | 0.1379222 | 0.1355931 | 0.2008907 | 0.1622509 | 0.1785803 | 0.1368246 | 0.2245271 | 0.1779856 | 0.1984272 | 0.1665936 | 0.1638236 | 0.1276839 | 0.1242694 | 0.1867219 | 0.1048997 | 0.09599511 | 0.1113369 | 0.1443796 | 0.1968662 | 0.1916668 | 0.1734811 | 0.1296292 | 0.1332219 | 0.1588153 | 0.1780517 | 0.113977 | 0.1786791 | 0.1606185 | 0.1620802 | 0.197643
2043 | 0.146371 | 0.1499185 | 0.1479392 | 0.129117 | 0.1652425 | 0.1759696 | 0.1358712 | 0.1211908 | 0.1397139 | 0.1851253 | 0.1311135 | 0.1473317 | 0.2506649 | 0.1088945 | 0.1222528 | 0.1288418 | 0.1210482 | 0.09896512 | 0.1942265 | 0.1620521 | 0.2023639 | 0.1233733 | 0.2267462 | 0.1680535 | 0.2052667 | 0.1718414 | 0.1514674 | 0.1259167 | 0.1227895 | 0.187819 | 0.114419 | 0.09441817 | 0.1346555 | 0.1821417 | 0.2460023 | 0.1804539 | 0.1814517 | 0.1311829 | 0.130762 | 0.1564196 | 0.1827247 | 0.09948534 | 0.1632815 | 0.1696617 | 0.1776879 | 0.2063897
2044 | 0.1294435 | 0.1376592 | 0.1271033 | 0.1231571 | 0.137454 | 0.1618221 | 0.1387289 | 0.1232723 | 0.1237937 | 0.1758503 | 0.1343193 | 0.1315814 | 0.2701455 | 0.1055345 | 0.133805 | 0.1191724 | 0.1198662 | 0.05537342 | 0.2044951 | 0.1669275 | 0.1801356 | 0.1267442 | 0.2379484 | 0.1736107 | 0.2038095 | 0.1664456 | 0.1579115 | 0.1245429 | 0.1182522 | 0.1826571 | 0.09956193 | 0.1376115 | 0.1390681 | 0.1417382 | 0.1828563 | 0.1598145 | 0.1683029 | 0.1147838 | 0.1289334 | 0.1658884 | 0.1937435 | 0.1213713 | 0.1644477 | 0.1801755 | 0.1706071 | 0.195963
2045 | 0.1428566 | 0.1493685 | 0.1401266 | 0.1415028 | 0.126325 | 0.1830064 | 0.1460328 | 0.1180833 | 0.1251292 | 0.1708149 | 0.1267004 | 0.124787 | 0.2583763 | 0.1437273 | 0.1329571 | 0.1072062 | 0.1427631 | 0.09397251 | 0.2035448 | 0.1572274 | 0.1635461 | 0.117022 | 0.2352523 | 0.1785406 | 0.2044592 | 0.1779624 | 0.1851641 | 0.1165865 | 0.1287639 | 0.1924045 | 0.1189405 | 0.1104091 | 0.1350407 | 0.1447763 | 0.2267211 | 0.1759086 | 0.1627414 | 0.1287952 | 0.1358958 | 0.1682999 | 0.1722603 | 0.1156708 | 0.1710596 | 0.1661955 | 0.1477308 | 0.2155911
2046 | 0.1312476 | 0.1299824 | 0.1504302 | 0.1058095 | 0.1237727 | 0.1530242 | 0.139377 | 0.1235343 | 0.1467344 | 0.1718922 | 0.1419759 | 0.1375781 | 0.257451 | 0.1453605 | 0.1347582 | 0.128729 | 0.13493 | 0.1060809 | 0.2054749 | 0.1767405 | 0.1874349 | 0.1235233 | 0.2330673 | 0.1645919 | 0.1950605 | 0.1826391 | 0.1604488 | 0.1185139 | 0.1160717 | 0.1796841 | 0.1173785 | 0.1312954 | 0.1174399 | 0.1856918 | 0.2241932 | 0.1821112 | 0.1412146 | 0.1139379 | 0.1397205 | 0.1554941 | 0.1907854 | 0.1171371 | 0.1862774 | 0.1762197 | 0.1632211 | 0.2075934
2047 | 0.1252403 | 0.1278466 | 0.140516 | 0.1111368 | 0.1589588 | 0.1168388 | 0.1467088 | 0.1225653 | 0.1353848 | 0.1664391 | 0.1338539 | 0.1347418 | 0.2692437 | 0.1291131 | 0.1361242 | 0.0904126 | 0.1280496 | 0.08922802 | 0.177616 | 0.1574775 | 0.1985349 | 0.1165743 | 0.2321314 | 0.1724172 | 0.1892706 | 0.1674518 | 0.1833929 | 0.1184494 | 0.1321649 | 0.1858334 | 0.1354728 | 0.1086098 | 0.1343137 | 0.102354 | 0.1867885 | 0.1906827 | 0.1462485 | 0.1386976 | 0.1401508 | 0.1632605 | 0.1649729 | 0.1231952 | 0.1597258 | 0.16476 | 0.1640076 | 0.1959289
2048 | 0.1379802 | 0.1220705 | 0.151484 | 0.1418479 | 0.1289304 | 0.129304 | 0.1302306 | 0.1276926 | 0.1449489 | 0.1632247 | 0.1361141 | 0.1322477 | 0.2624835 | 0.1328576 | 0.1246858 | 0.1105193 | 0.128216 | 0.07356218 | 0.2039525 | 0.1369749 | 0.1976396 | 0.1341208 | 0.2325532 | 0.1810235 | 0.1865414 | 0.1661637 | 0.1667119 | 0.1268424 | 0.1271223 | 0.1846824 | 0.118333 | 0.102308 | 0.1151701 | 0.1742297 | 0.1924057 | 0.1866631 | 0.1687554 | 0.1165512 | 0.1288557 | 0.1515901 | 0.1572745 | 0.1255541 | 0.1823504 | 0.17135 | 0.1475571 | 0.2000602
2049 | 0.1420038 | 0.1116094 | 0.1491687 | 0.1331595 | 0.1148602 | 0.1908794 | 0.1434337 | 0.1197526 | 0.1370079 | 0.1785224 | 0.1249932 | 0.1379072 | 0.2551152 | 0.1215682 | 0.1308427 | 0.1141408 | 0.1353253 | 0.1059503 | 0.1917307 | 0.1755686 | 0.1512894 | 0.128158 | 0.2414374 | 0.1728112 | 0.2004908 | 0.1822951 | 0.1606115 | 0.1143094 | 0.1175901 | 0.1954574 | 0.09891531 | 0.117051 | 0.1192029 | 0.07445965 | 0.1815217 | 0.1734169 | 0.1667344 | 0.1250448 | 0.1564117 | 0.1559575 | 0.1856914 | 0.1186678 | 0.152598 | 0.1659656 | 0.1567014 | 0.2100191
2050 | 0.1482868 | 0.14324 | 0.1409714 | 0.1333266 | 0.1555554 | 0.1685808 | 0.1349517 | 0.1237684 | 0.1440949 | 0.1741004 | 0.1264373 | 0.137828 | 0.2502942 | 0.1041952 | 0.1224429 | 0.1348363 | 0.1371089 | 0.1738805 | 0.1607991 | 0.1412781 | 0.183027 | 0.1214463 | 0.2319472 | 0.1754125 | 0.1686517 | 0.1737711 | 0.1784823 | 0.1227745 | 0.1323271 | 0.1975706 | 0.114285 | 0.1138253 | 0.12623 | 0.1605124 | 0.1778668 | 0.1956928 | 0.1616635 | 0.1373826 | 0.1299227 | 0.1486253 | 0.1644212 | 0.1121465 | 0.1681914 | 0.1847486 | 0.1615108 | 0.1952557
2051 | 0.1614389 | 0.1571369 | 0.1407094 | 0.1166696 | 0.123669 | 0.1421802 | 0.1582583 | 0.1232859 | 0.1420132 | 0.1550543 | 0.1417716 | 0.1376096 | 0.241316 | 0.1149751 | 0.14863 | 0.1123012 | 0.1187739 | 0.09687149 | 0.1544863 | 0.1622419 | 0.168929 | 0.1292492 | 0.2357402 | 0.1840294 | 0.1857506 | 0.1647834 | 0.1557453 | 0.1332616 | 0.1153392 | 0.1795222 | 0.1042555 | 0.105632 | 0.1317282 | 0.1608718 | 0.1861187 | 0.1895815 | 0.1714308 | 0.131453 | 0.124123 | 0.1694751 | 0.1554011 | 0.1155064 | 0.1601776 | 0.1576299 | 0.1511452 | 0.2141762
2052 | 0.1579194 | 0.1437954 | 0.1254096 | 0.1113488 | 0.1183309 | 0.1538575 | 0.1392425 | 0.1167931 | 0.1426679 | 0.1699743 | 0.1302773 | 0.1402802 | 0.2491284 | 0.1184469 | 0.122361 | 0.09813276 | 0.1201739 | 0.1412853 | 0.1801346 | 0.1603867 | 0.1789951 | 0.1223638 | 0.225476 | 0.1716818 | 0.1887519 | 0.178712 | 0.17948 | 0.1228859 | 0.1265848 | 0.1850361 | 0.1280268 | 0.09683259 | 0.1444145 | 0.1201048 | 0.2241868 | 0.1793442 | 0.1308749 | 0.1360033 | 0.1414637 | 0.1533707 | 0.1679795 | 0.1128083 | 0.1569602 | 0.1715666 | 0.1759628 | 0.2037951
2053 | 0.1298547 | 0.1223771 | 0.1519617 | 0.1348044 | 0.1530106 | 0.1832419 | 0.1332237 | 0.1313227 | 0.1445388 | 0.1738961 | 0.1167629 | 0.14047 | 0.2691892 | 0.143714 | 0.1550657 | 0.1359932 | 0.1358473 | 0.1759322 | 0.2123523 | 0.173513 | 0.1981154 | 0.1288326 | 0.21988 | 0.1774567 | 0.1754163 | 0.1695358 | 0.1498124 | 0.1255442 | 0.1153359 | 0.1802516 | 0.1068198 | 0.1051246 | 0.1321765 | 0.1618656 | 0.2217702 | 0.1922774 | 0.187007 | 0.1252125 | 0.1314757 | 0.163326 | 0.183232 | 0.1208664 | 0.1594056 | 0.1546448 | 0.1601837 | 0.1943732
2054 | 0.1188207 | 0.1155149 | 0.1373354 | 0.1225876 | 0.1483441 | 0.16033 | 0.129966 | 0.1131519 | 0.1465033 | 0.1863243 | 0.1306001 | 0.1363727 | 0.2436203 | 0.1498924 | 0.1335163 | 0.1113606 | 0.1036679 | 0.1188793 | 0.1820616 | 0.1802774 | 0.1935607 | 0.1280498 | 0.2355732 | 0.1865583 | 0.1908607 | 0.1595874 | 0.142117 | 0.1082711 | 0.1138375 | 0.1842989 | 0.09788028 | 0.1282587 | 0.1251358 | 0.1556899 | 0.2081938 | 0.1787869 | 0.1556381 | 0.1391487 | 0.1343164 | 0.1725834 | 0.1977617 | 0.112753 | 0.1701069 | 0.1658845 | 0.1620721 | 0.2022894
2055 | 0.1569603 | 0.1538773 | 0.1414668 | 0.1107382 | 0.1461148 | 0.1856997 | 0.1303686 | 0.1295849 | 0.1327117 | 0.1754443 | 0.1236199 | 0.1400963 | 0.2775057 | 0.1102932 | 0.1078453 | 0.1108519 | 0.1178252 | 0.1834921 | 0.1758017 | 0.1296717 | 0.1916505 | 0.1233865 | 0.2313104 | 0.1777392 | 0.1949145 | 0.1811397 | 0.1488711 | 0.1158983 | 0.1184088 | 0.1791405 | 0.109949 | 0.1186262 | 0.1401246 | 0.1130813 | 0.2038901 | 0.1816793 | 0.1666969 | 0.1229857 | 0.1411337 | 0.1497598 | 0.1782712 | 0.1092822 | 0.1778339 | 0.1442585 | 0.1674186 | 0.1919467
2056 | 0.1737914 | 0.1280448 | 0.123365 | 0.1417801 | 0.1268189 | 0.1308141 | 0.1435447 | 0.1269309 | 0.1281616 | 0.1637564 | 0.1432563 | 0.1417271 | 0.2578424 | 0.1028563 | 0.09867764 | 0.1154244 | 0.1203334 | 0.07353473 | 0.1588653 | 0.1584618 | 0.1888136 | 0.1204179 | 0.2351055 | 0.1698505 | 0.1924862 | 0.1675722 | 0.1454242 | 0.1212943 | 0.1175644 | 0.1804394 | 0.1335781 | 0.1080193 | 0.1247087 | 0.1411198 | 0.2313077 | 0.1910099 | 0.1456635 | 0.1401101 | 0.1333192 | 0.1570803 | 0.1708506 | 0.1177758 | 0.1697791 | 0.1630485 | 0.1660421 | 0.1992234
2057 | 0.1685081 | 0.1554513 | 0.1374574 | 0.125076 | 0.1500789 | 0.1653597 | 0.1426021 | 0.1262521 | 0.1489352 | 0.1814008 | 0.1289979 | 0.1402343 | 0.2557878 | 0.1188562 | 0.1007812 | 0.104438 | 0.1245336 | 0.1225158 | 0.1706206 | 0.1882291 | 0.1728096 | 0.1292934 | 0.2334395 | 0.1634171 | 0.1875415 | 0.1745416 | 0.1797407 | 0.1153955 | 0.1108282 | 0.1812512 | 0.1119652 | 0.118708 | 0.1249217 | 0.1812149 | 0.1862245 | 0.1804283 | 0.1475975 | 0.1125534 | 0.1365123 | 0.1807277 | 0.1937497 | 0.101869 | 0.1689857 | 0.1631926 | 0.1543389 | 0.2091702
2058 | 0.1416154 | 0.1368379 | 0.1480563 | 0.1379377 | 0.1421775 | 0.1614668 | 0.1404579 | 0.1278354 | 0.1428312 | 0.1590891 | 0.1272998 | 0.1410837 | 0.2948843 | 0.1554232 | 0.1402025 | 0.1219586 | 0.1414054 | 0.1319972 | 0.1844796 | 0.163126 | 0.1534372 | 0.1272192 | 0.2234801 | 0.1662098 | 0.1854422 | 0.16897 | 0.1520999 | 0.1235649 | 0.1147124 | 0.1891819 | 0.1201939 | 0.1430768 | 0.1153009 | 0.1503115 | 0.2306798 | 0.1950171 | 0.1457293 | 0.1093639 | 0.1220595 | 0.1620443 | 0.16968 | 0.1149764 | 0.162269 | 0.1590609 | 0.1562633 | 0.1892453
2059 | 0.140328 | 0.1442113 | 0.1136604 | 0.137661 | 0.145145 | 0.1616638 | 0.1252297 | 0.1179041 | 0.1445092 | 0.1705158 | 0.1280451 | 0.1507577 | 0.2642255 | 0.1203042 | 0.1318074 | 0.1169424 | 0.1224168 | 0.1838512 | 0.1906529 | 0.1534356 | 0.1585398 | 0.1222344 | 0.232856 | 0.1603048 | 0.1809117 | 0.1767362 | 0.1866306 | 0.107371 | 0.111059 | 0.1945883 | 0.09504947 | 0.07705938 | 0.1253034 | 0.1529973 | 0.196051 | 0.1811796 | 0.171622 | 0.118521 | 0.138743 | 0.1590529 | 0.1906854 | 0.1166768 | 0.169167 | 0.1504702 | 0.175385 | 0.1972478
2060 | 0.1637302 | 0.1219332 | 0.1543718 | 0.1062446 | 0.138149 | 0.188037 | 0.122342 | 0.1280466 | 0.1454263 | 0.1821628 | 0.1284909 | 0.1420403 | 0.2880987 | 0.1295908 | 0.1139082 | 0.1367301 | 0.1274275 | 0.09807315 | 0.1899356 | 0.1688698 | 0.181822 | 0.1216017 | 0.2230744 | 0.1835614 | 0.1908033 | 0.1678301 | 0.1668886 | 0.126882 | 0.1153177 | 0.1740429 | 0.1068609 | 0.1030472 | 0.1394694 | 0.1252502 | 0.22003 | 0.2141084 | 0.1574349 | 0.1232909 | 0.1235502 | 0.1672131 | 0.1843111 | 0.1230544 | 0.1660664 | 0.1836257 | 0.1652125 | 0.2072037
2061 | 0.1504749 | 0.1324671 | 0.1437829 | 0.1230744 | 0.1342927 | 0.1515979 | 0.1277796 | 0.1163316 | 0.1392628 | 0.1734282 | 0.1347256 | 0.1368664 | 0.2443604 | 0.1210701 | 0.1283943 | 0.1262658 | 0.1277923 | 0.09397191 | 0.1788775 | 0.1614545 | 0.1586697 | 0.1431639 | 0.2414653 | 0.1806008 | 0.1959751 | 0.1669419 | 0.1516871 | 0.1223499 | 0.1255586 | 0.1820324 | 0.1143502 | 0.1132355 | 0.1342366 | 0.150384 | 0.2131928 | 0.1692535 | 0.1731372 | 0.1338842 | 0.1338337 | 0.1506732 | 0.1935373 | 0.1174948 | 0.1563573 | 0.1734805 | 0.1571357 | 0.1889275
2062 | 0.1227037 | 0.1302656 | 0.1283462 | 0.1048333 | 0.1278478 | 0.1650361 | 0.1310752 | 0.1147687 | 0.1356577 | 0.1798055 | 0.1409534 | 0.1380874 | 0.2613102 | 0.1206025 | 0.1165807 | 0.1079951 | 0.1188462 | 0.06818527 | 0.1808044 | 0.1760654 | 0.1815188 | 0.1251233 | 0.2415107 | 0.1661304 | 0.1855496 | 0.1780417 | 0.153256 | 0.1125946 | 0.1126084 | 0.203858 | 0.09764932 | 0.09767047 | 0.1253298 | 0.1967972 | 0.1731412 | 0.1756905 | 0.1978252 | 0.1202486 | 0.1511562 | 0.1610181 | 0.1920776 | 0.1101575 | 0.1725046 | 0.1587938 | 0.1797711 | 0.1982892
2063 | 0.1775057 | 0.1105002 | 0.1408194 | 0.1332171 | 0.1391246 | 0.1866248 | 0.1290767 | 0.1221791 | 0.1425758 | 0.1652575 | 0.1494341 | 0.1428693 | 0.2936166 | 0.1164589 | 0.1294467 | 0.1195922 | 0.1228277 | 0.08235357 | 0.1932152 | 0.1776087 | 0.1851109 | 0.1297662 | 0.2230947 | 0.1655788 | 0.195062 | 0.1619295 | 0.1639111 | 0.1114106 | 0.118127 | 0.1837384 | 0.104633 | 0.1182624 | 0.1258152 | 0.07492739 | 0.1826346 | 0.1980548 | 0.1744212 | 0.1215977 | 0.1366608 | 0.1569974 | 0.1658308 | 0.1200121 | 0.1774353 | 0.1741464 | 0.1596995 | 0.2088011
2064 | 0.1661666 | 0.1285358 | 0.1467049 | 0.1364412 | 0.1372559 | 0.1856532 | 0.1348707 | 0.1260629 | 0.1323378 | 0.1744437 | 0.1224325 | 0.1363155 | 0.2895342 | 0.1454786 | 0.1442301 | 0.1407027 | 0.115123 | 0.0806652 | 0.1857832 | 0.1624861 | 0.1619574 | 0.1333061 | 0.2367504 | 0.1858326 | 0.1834993 | 0.1695439 | 0.137048 | 0.1246687 | 0.1128559 | 0.1854714 | 0.1021927 | 0.1086987 | 0.1352964 | 0.170782 | 0.1902421 | 0.1933747 | 0.1814719 | 0.1256449 | 0.1379211 | 0.1680441 | 0.190313 | 0.1131364 | 0.1739511 | 0.1647767 | 0.1484619 | 0.202739
2065 | 0.1367415 | 0.1520404 | 0.1441065 | 0.1339498 | 0.1492725 | 0.1537318 | 0.1176726 | 0.1292694 | 0.1247508 | 0.160638 | 0.1492833 | 0.1385001 | 0.3032055 | 0.1288597 | 0.1040483 | 0.1225179 | 0.1213368 | 0.1245212 | 0.1776701 | 0.1746184 | 0.1879479 | 0.1320985 | 0.2351224 | 0.1656091 | 0.1878102 | 0.1739816 | 0.1470852 | 0.1215149 | 0.1117593 | 0.1767533 | 0.1188129 | 0.1159353 | 0.1272791 | 0.1830156 | 0.213481 | 0.1839607 | 0.1568436 | 0.1229004 | 0.1307993 | 0.1660827 | 0.164689 | 0.1131373 | 0.1653693 | 0.1545873 | 0.1772953 | 0.2163672
2066 | 0.1460435 | 0.1416629 | 0.1234625 | 0.1170856 | 0.1607318 | 0.1720279 | 0.1336057 | 0.127935 | 0.1323326 | 0.1704933 | 0.1326276 | 0.1383208 | 0.2693434 | 0.1350522 | 0.131684 | 0.112854 | 0.1180052 | 0.1123775 | 0.1883559 | 0.1695574 | 0.1970685 | 0.1330964 | 0.2228571 | 0.1754543 | 0.1796286 | 0.1650859 | 0.1474862 | 0.126944 | 0.1302111 | 0.1948 | 0.1125863 | 0.1168315 | 0.1073436 | 0.1037343 | 0.2153738 | 0.1713611 | 0.1732828 | 0.1343134 | 0.1469538 | 0.1526456 | 0.1518363 | 0.1356425 | 0.1602438 | 0.165188 | 0.1850169 | 0.2088496
2067 | 0.1531678 | 0.1791305 | 0.1538737 | 0.1380235 | 0.1629359 | 0.1691561 | 0.1300411 | 0.1256298 | 0.1370073 | 0.1666053 | 0.1070651 | 0.1284541 | 0.2785974 | 0.1215101 | 0.1394599 | 0.1126164 | 0.1212682 | 0.09551494 | 0.1845546 | 0.1702867 | 0.1735441 | 0.1183959 | 0.2432836 | 0.1579479 | 0.1743878 | 0.1637826 | 0.1694234 | 0.124391 | 0.1345159 | 0.1756513 | 0.09893619 | 0.1170173 | 0.1145152 | 0.1435683 | 0.2238553 | 0.1909025 | 0.1583948 | 0.1218125 | 0.1522626 | 0.1626573 | 0.1730149 | 0.1141281 | 0.1715562 | 0.1719984 | 0.1697529 | 0.2011712
2068 | 0.1533478 | 0.1466228 | 0.1512188 | 0.1400487 | 0.1221609 | 0.1667572 | 0.1284818 | 0.1282957 | 0.1184499 | 0.1562463 | 0.1272381 | 0.1415198 | 0.2705217 | 0.1217951 | 0.123704 | 0.1086726 | 0.1241236 | 0.1205756 | 0.1899746 | 0.1498545 | 0.1853918 | 0.1222114 | 0.2385613 | 0.1803592 | 0.1878441 | 0.1606185 | 0.1597281 | 0.1145891 | 0.1038551 | 0.1773048 | 0.1084007 | 0.1026194 | 0.1170427 | 0.08795155 | 0.2424938 | 0.1634473 | 0.1609596 | 0.1250176 | 0.1308268 | 0.1585115 | 0.1815504 | 0.109883 | 0.1710871 | 0.1724554 | 0.1670532 | 0.2033717
2069 | 0.1785315 | 0.1185701 | 0.1380311 | 0.1139657 | 0.1087301 | 0.1717392 | 0.1223365 | 0.1276589 | 0.1392001 | 0.175351 | 0.1259577 | 0.132967 | 0.295304 | 0.1352335 | 0.117057 | 0.1197112 | 0.1331117 | 0.1340318 | 0.211711 | 0.1772225 | 0.1912814 | 0.1253735 | 0.2310303 | 0.184318 | 0.1852487 | 0.1785498 | 0.1840685 | 0.1177454 | 0.1069596 | 0.1834196 | 0.1122153 | 0.1148177 | 0.1185471 | 0.1410283 | 0.2264233 | 0.1969455 | 0.1348452 | 0.1304067 | 0.1353909 | 0.1636484 | 0.1768553 | 0.1131787 | 0.1661315 | 0.1727135 | 0.1638111 | 0.2111339
2070 | 0.1214385 | 0.156738 | 0.1246924 | 0.1290691 | 0.1530314 | 0.1293212 | 0.1392488 | 0.1282087 | 0.1343877 | 0.1749576 | 0.1317983 | 0.1439751 | 0.2660643 | 0.1284917 | 0.1079649 | 0.1305948 | 0.1376931 | 0.1131623 | 0.2024455 | 0.1442685 | 0.1867399 | 0.1407508 | 0.2341304 | 0.1806082 | 0.1973428 | 0.1690668 | 0.1438781 | 0.1257548 | 0.1115762 | 0.1874538 | 0.1035778 | 0.1350378 | 0.1395007 | 0.132837 | 0.2342137 | 0.1696655 | 0.1579158 | 0.1363471 | 0.1295244 | 0.1619736 | 0.1671085 | 0.1179201 | 0.1765946 | 0.1586276 | 0.1789796 | 0.2158022
2071 | 0.1630397 | 0.1280299 | 0.1484742 | 0.1399351 | 0.1368621 | 0.1681719 | 0.1135274 | 0.1290224 | 0.1357287 | 0.1693227 | 0.1285652 | 0.1384446 | 0.2665241 | 0.1284628 | 0.1088019 | 0.1205508 | 0.1386799 | 0.07885193 | 0.1600389 | 0.1847814 | 0.1945083 | 0.1301051 | 0.2390124 | 0.175359 | 0.1908098 | 0.1762675 | 0.1506699 | 0.131159 | 0.1211472 | 0.1754372 | 0.1037306 | 0.1350844 | 0.1323863 | 0.1723183 | 0.2111682 | 0.1764947 | 0.1832186 | 0.1333257 | 0.1217149 | 0.1629751 | 0.1837241 | 0.1122764 | 0.1617515 | 0.1821891 | 0.1468257 | 0.2216934
2072 | 0.1460781 | 0.1301533 | 0.1321309 | 0.1237832 | 0.1281444 | 0.1473471 | 0.1258519 | 0.1212073 | 0.139944 | 0.1750366 | 0.1213638 | 0.1188204 | 0.2743879 | 0.1333027 | 0.120838 | 0.1050165 | 0.1264039 | 0.1623032 | 0.1954567 | 0.1767471 | 0.1667188 | 0.1252905 | 0.2270225 | 0.1713489 | 0.1908388 | 0.1679529 | 0.1818512 | 0.1153443 | 0.1190487 | 0.179642 | 0.1113054 | 0.1202855 | 0.1250087 | 0.1517134 | 0.2630042 | 0.2033244 | 0.1694799 | 0.1337434 | 0.1253137 | 0.158703 | 0.1784059 | 0.1205074 | 0.1830874 | 0.1687429 | 0.1670899 | 0.2137462
2073 | 0.1462981 | 0.1363504 | 0.1301287 | 0.12746 | 0.1506706 | 0.1167495 | 0.1162378 | 0.1301442 | 0.1460911 | 0.1705794 | 0.1290127 | 0.1320983 | 0.2781155 | 0.1247677 | 0.1367364 | 0.1183034 | 0.1354643 | 0.1051064 | 0.1922307 | 0.1649962 | 0.1449923 | 0.1312952 | 0.2294756 | 0.1731567 | 0.1847949 | 0.1620577 | 0.1891742 | 0.1221516 | 0.1085487 | 0.1836695 | 0.1088079 | 0.1073276 | 0.1226631 | 0.1748174 | 0.1946198 | 0.2106614 | 0.1964754 | 0.1290407 | 0.1358272 | 0.166495 | 0.1635877 | 0.1245723 | 0.1695084 | 0.1485277 | 0.167221 | 0.2090125
2074 | 0.1507852 | 0.116196 | 0.150233 | 0.1236388 | 0.1440104 | 0.1396724 | 0.1257091 | 0.1142469 | 0.1399993 | 0.1604867 | 0.1304045 | 0.1303293 | 0.2741943 | 0.159484 | 0.1319511 | 0.1167743 | 0.1128449 | 0.1285669 | 0.1836546 | 0.1632088 | 0.1626383 | 0.1293827 | 0.2329708 | 0.177318 | 0.1835924 | 0.1866383 | 0.1756794 | 0.1256652 | 0.1241714 | 0.1806621 | 0.119469 | 0.1083448 | 0.1459672 | 0.181218 | 0.1937231 | 0.1851244 | 0.172726 | 0.1319006 | 0.1289937 | 0.1628078 | 0.1769873 | 0.1206507 | 0.1727518 | 0.1652174 | 0.1576974 | 0.2133639
2075 | 0.1407045 | 0.1662275 | 0.1275133 | 0.1025306 | 0.1451754 | 0.1655735 | 0.1373637 | 0.1079144 | 0.1302464 | 0.1555516 | 0.1269893 | 0.1533416 | 0.288357 | 0.1306271 | 0.1167526 | 0.1278984 | 0.1307038 | 0.1349833 | 0.1791712 | 0.17197 | 0.1741807 | 0.114283 | 0.2220834 | 0.1704663 | 0.1749806 | 0.1597451 | 0.1807921 | 0.1081982 | 0.1219551 | 0.1733456 | 0.1259717 | 0.1089862 | 0.1296495 | 0.1240421 | 0.2301148 | 0.1634499 | 0.1334832 | 0.1324658 | 0.1456247 | 0.1428795 | 0.1736868 | 0.1144256 | 0.1807505 | 0.1848867 | 0.1782447 | 0.194263
2076 | 0.1283635 | 0.145176 | 0.1387039 | 0.1027912 | 0.1569476 | 0.1731104 | 0.1159007 | 0.1248121 | 0.1443444 | 0.173706 | 0.1333631 | 0.1434882 | 0.2640331 | 0.1385036 | 0.1320039 | 0.09531902 | 0.1269194 | 0.1282772 | 0.2054024 | 0.1804963 | 0.1728092 | 0.1331188 | 0.2289349 | 0.1760332 | 0.1802168 | 0.1759704 | 0.1620339 | 0.1160342 | 0.1380205 | 0.1984488 | 0.0993191 | 0.1077116 | 0.1273914 | 0.1383886 | 0.2257359 | 0.1848667 | 0.1861673 | 0.1180153 | 0.1417026 | 0.153095 | 0.1707421 | 0.1195628 | 0.164834 | 0.1716931 | 0.155443 | 0.21893
2077 | 0.1509139 | 0.1457756 | 0.127296 | 0.1299144 | 0.1332502 | 0.1585285 | 0.1170128 | 0.1233792 | 0.1262075 | 0.1644951 | 0.1264919 | 0.1414185 | 0.2337992 | 0.1242562 | 0.1236748 | 0.1259358 | 0.1325928 | 0.1048324 | 0.1566673 | 0.1818207 | 0.1880259 | 0.1273467 | 0.2225855 | 0.1911465 | 0.1825269 | 0.1658886 | 0.1706597 | 0.1234212 | 0.1197525 | 0.1778342 | 0.1057044 | 0.1002401 | 0.1212737 | 0.1188258 | 0.2271983 | 0.1732117 | 0.1648119 | 0.140535 | 0.1275664 | 0.158212 | 0.1782463 | 0.09957449 | 0.1838722 | 0.1815322 | 0.1665565 | 0.2032859
2078 | 0.1311752 | 0.1238196 | 0.1159514 | 0.1187283 | 0.1294024 | 0.1765869 | 0.1329584 | 0.1137949 | 0.148729 | 0.1618646 | 0.1230377 | 0.1197031 | 0.2859892 | 0.1364811 | 0.1129543 | 0.1111048 | 0.1288298 | 0.1041475 | 0.1969392 | 0.1592615 | 0.1774668 | 0.1297163 | 0.2175003 | 0.166684 | 0.1849476 | 0.1680338 | 0.152503 | 0.1206017 | 0.1216095 | 0.1728786 | 0.1035934 | 0.1219922 | 0.1291313 | 0.1587471 | 0.1917168 | 0.1845487 | 0.185226 | 0.1144226 | 0.1350383 | 0.1576181 | 0.1991683 | 0.1191744 | 0.1662741 | 0.1725595 | 0.1751895 | 0.2037354
2079 | 0.1540125 | 0.1675669 | 0.1362032 | 0.1441276 | 0.1086049 | 0.1586872 | 0.1248246 | 0.1159254 | 0.1323841 | 0.1700143 | 0.1342971 | 0.1393401 | 0.2945417 | 0.143924 | 0.1343061 | 0.1063535 | 0.1340163 | 0.1011995 | 0.1988154 | 0.1689126 | 0.1946327 | 0.1212965 | 0.2298451 | 0.1770632 | 0.1811857 | 0.1772403 | 0.1688037 | 0.1151731 | 0.1243554 | 0.176066 | 0.1120089 | 0.09607898 | 0.1306878 | 0.1400619 | 0.2327122 | 0.168886 | 0.1544553 | 0.1392419 | 0.136783 | 0.1640745 | 0.1801416 | 0.1205421 | 0.1572005 | 0.1640549 | 0.1533751 | 0.199424
2080 | 0.162347 | 0.1556101 | 0.114357 | 0.1411281 | 0.1390976 | 0.1328153 | 0.1264783 | 0.1227606 | 0.1511235 | 0.1613013 | 0.1269685 | 0.139887 | 0.2528579 | 0.136775 | 0.1115739 | 0.1231351 | 0.1353698 | 0.1504404 | 0.2018431 | 0.1456063 | 0.2087481 | 0.1254623 | 0.2257456 | 0.1639681 | 0.1831531 | 0.1722731 | 0.1621266 | 0.1179241 | 0.1240461 | 0.1756234 | 0.1137822 | 0.1010242 | 0.1166108 | 0.1730247 | 0.2207174 | 0.1798804 | 0.1751703 | 0.129466 | 0.1429014 | 0.1551398 | 0.1704237 | 0.1126633 | 0.1717161 | 0.1517163 | 0.1640391 | 0.1997901
2081 | 0.1497918 | 0.1500284 | 0.133338 | 0.1240341 | 0.1364904 | 0.1265407 | 0.1250971 | 0.1263826 | 0.136154 | 0.1724231 | 0.1258712 | 0.1452348 | 0.2937952 | 0.1348168 | 0.1335794 | 0.1054509 | 0.1358655 | 0.1207569 | 0.2014885 | 0.1609888 | 0.2056281 | 0.1273205 | 0.2203075 | 0.1885568 | 0.1855733 | 0.1665308 | 0.157267 | 0.1191608 | 0.12756 | 0.1795452 | 0.112779 | 0.1381047 | 0.1254779 | 0.1678228 | 0.2331502 | 0.184653 | 0.1607059 | 0.1218334 | 0.1222056 | 0.1411438 | 0.1773156 | 0.1174549 | 0.1602768 | 0.1643907 | 0.1643039 | 0.208335
2082 | 0.1454571 | 0.1678307 | 0.1246902 | 0.1200822 | 0.1442659 | 0.1809181 | 0.1322227 | 0.1253204 | 0.1305034 | 0.1760674 | 0.1376972 | 0.1325074 | 0.2808014 | 0.1484348 | 0.1391323 | 0.113097 | 0.1461783 | 0.1808672 | 0.2252088 | 0.1941456 | 0.1837316 | 0.126571 | 0.2308552 | 0.1674093 | 0.182322 | 0.163268 | 0.1806226 | 0.1209097 | 0.125443 | 0.1735769 | 0.1066094 | 0.133838 | 0.1280157 | 0.1569541 | 0.2258272 | 0.1920976 | 0.1511693 | 0.1262653 | 0.1286563 | 0.1662296 | 0.1807439 | 0.09920212 | 0.1601446 | 0.1695389 | 0.1541185 | 0.2146876
2083 | 0.1304846 | 0.1562829 | 0.1290374 | 0.12323 | 0.13818 | 0.1591021 | 0.1196559 | 0.127772 | 0.1450822 | 0.1650136 | 0.1311217 | 0.1467154 | 0.2587008 | 0.1421793 | 0.1303243 | 0.1392512 | 0.1270411 | 0.08858813 | 0.182674 | 0.181769 | 0.2029321 | 0.1348028 | 0.2387173 | 0.1747814 | 0.1785972 | 0.1648372 | 0.1801723 | 0.1216159 | 0.123719 | 0.1754949 | 0.1005825 | 0.09727832 | 0.1248909 | 0.140561 | 0.213144 | 0.1875257 | 0.1881201 | 0.1315747 | 0.1169796 | 0.1634082 | 0.1621291 | 0.1323442 | 0.1731076 | 0.1823131 | 0.1543631 | 0.2243187
2084 | 0.1477606 | 0.1189234 | 0.1213301 | 0.1249711 | 0.1329684 | 0.1634015 | 0.1252412 | 0.1173921 | 0.1397555 | 0.181843 | 0.1307297 | 0.1296253 | 0.301624 | 0.1363892 | 0.1226731 | 0.1256947 | 0.122738 | 0.1498236 | 0.1897063 | 0.1965224 | 0.197106 | 0.1260739 | 0.232935 | 0.1616198 | 0.1841015 | 0.1606126 | 0.1692741 | 0.1271998 | 0.1214276 | 0.1840435 | 0.1028718 | 0.1000716 | 0.1372431 | 0.07649379 | 0.2081539 | 0.1815307 | 0.1656217 | 0.1289177 | 0.1311781 | 0.1716626 | 0.1760987 | 0.1245157 | 0.1726013 | 0.1652949 | 0.1803217 | 0.2206549
2085 | 0.1236345 | 0.1371612 | 0.142558 | 0.1382832 | 0.1281358 | 0.1849692 | 0.1339712 | 0.1255078 | 0.1401868 | 0.156394 | 0.1384091 | 0.1509848 | 0.2774856 | 0.1209648 | 0.133759 | 0.1188471 | 0.1389333 | 0.1305147 | 0.1732571 | 0.1809875 | 0.2040957 | 0.1402493 | 0.2269122 | 0.1822215 | 0.17492 | 0.1611649 | 0.1450038 | 0.1271416 | 0.1242966 | 0.1820485 | 0.0981584 | 0.1288678 | 0.1278162 | 0.1417483 | 0.2359855 | 0.1712272 | 0.1538064 | 0.1291961 | 0.1501599 | 0.1544135 | 0.1872066 | 0.1132427 | 0.1557745 | 0.1641697 | 0.1607866 | 0.1995926
2086 | 0.152796 | 0.151556 | 0.1501155 | 0.1086652 | 0.1688543 | 0.1485541 | 0.1364535 | 0.1273631 | 0.1306168 | 0.1679384 | 0.1197659 | 0.1391114 | 0.2646728 | 0.1315569 | 0.1051736 | 0.1079861 | 0.1340696 | 0.1430151 | 0.1687307 | 0.1697668 | 0.1821163 | 0.1282269 | 0.2310202 | 0.1691554 | 0.1904357 | 0.1697558 | 0.1898853 | 0.114489 | 0.1321841 | 0.1771185 | 0.1148627 | 0.1031989 | 0.139154 | 0.08579849 | 0.2418847 | 0.1772057 | 0.1894773 | 0.1253804 | 0.1373915 | 0.1566541 | 0.1808202 | 0.1270137 | 0.1751435 | 0.1687785 | 0.1696403 | 0.2207664
2087 | 0.1693762 | 0.1217195 | 0.126773 | 0.1152871 | 0.1226039 | 0.1800076 | 0.1369733 | 0.1314992 | 0.1238172 | 0.1812944 | 0.1256827 | 0.1424047 | 0.2645358 | 0.1077729 | 0.09624555 | 0.1093414 | 0.1325967 | 0.1746515 | 0.2109244 | 0.1552947 | 0.1764521 | 0.1314271 | 0.2343114 | 0.1826364 | 0.195264 | 0.1675369 | 0.1777606 | 0.117439 | 0.1312337 | 0.1829964 | 0.124882 | 0.1111131 | 0.1113984 | 0.1201199 | 0.2290933 | 0.1940426 | 0.183615 | 0.1276357 | 0.1274163 | 0.1589206 | 0.1937438 | 0.123284 | 0.1742398 | 0.1604562 | 0.1502389 | 0.1908802
2088 | 0.1416936 | 0.143002 | 0.1363804 | 0.1472856 | 0.1287162 | 0.1879758 | 0.1347166 | 0.1314079 | 0.1378814 | 0.1690082 | 0.1387348 | 0.1372141 | 0.3034356 | 0.1179325 | 0.1216154 | 0.1144133 | 0.1344186 | 0.1057425 | 0.1872915 | 0.159148 | 0.1728965 | 0.1305964 | 0.2376084 | 0.1792904 | 0.1881619 | 0.169494 | 0.1657516 | 0.1233372 | 0.1230536 | 0.1848542 | 0.09362305 | 0.1463082 | 0.1137646 | 0.1832608 | 0.1940616 | 0.189147 | 0.1813782 | 0.1287893 | 0.1394032 | 0.1725918 | 0.1622806 | 0.1148438 | 0.1600192 | 0.1618622 | 0.1598652 | 0.2012453
2089 | 0.1188511 | 0.144947 | 0.1370841 | 0.1208361 | 0.1512641 | 0.1937089 | 0.1209124 | 0.1205568 | 0.1419964 | 0.1809713 | 0.1239501 | 0.1353281 | 0.2706718 | 0.1107722 | 0.113708 | 0.1167334 | 0.1210271 | 0.1310256 | 0.1873525 | 0.157276 | 0.1845384 | 0.1311433 | 0.2216538 | 0.1843142 | 0.1787316 | 0.1741169 | 0.1540238 | 0.1274095 | 0.129919 | 0.1749476 | 0.110649 | 0.1117476 | 0.1386299 | 0.156338 | 0.1872613 | 0.1941667 | 0.1602533 | 0.1226354 | 0.1410933 | 0.157338 | 0.1740027 | 0.1047588 | 0.1786806 | 0.1611589 | 0.1678098 | 0.1855838
2090 | 0.1260129 | 0.158978 | 0.1525684 | 0.1196427 | 0.1650667 | 0.1619029 | 0.1349955 | 0.1325295 | 0.1567652 | 0.1816713 | 0.1485783 | 0.136836 | 0.2942853 | 0.136702 | 0.09981647 | 0.1106138 | 0.130313 | 0.07066138 | 0.2039591 | 0.1835726 | 0.1933164 | 0.1226681 | 0.2249599 | 0.163843 | 0.1851985 | 0.1754535 | 0.1843782 | 0.11731 | 0.1194626 | 0.1672349 | 0.1184769 | 0.1014137 | 0.1100259 | 0.1537501 | 0.2232659 | 0.1626201 | 0.1819488 | 0.1215478 | 0.1144521 | 0.1702474 | 0.2017357 | 0.1154702 | 0.177323 | 0.1571645 | 0.1686423 | 0.201915
2091 | 0.1413582 | 0.1559801 | 0.1166191 | 0.1294482 | 0.1605259 | 0.1836892 | 0.1373181 | 0.1123402 | 0.1441267 | 0.1744106 | 0.1309 | 0.1326075 | 0.2861922 | 0.1548888 | 0.1365295 | 0.1324152 | 0.1358388 | 0.1363116 | 0.1860861 | 0.1637507 | 0.16354 | 0.1195047 | 0.2256034 | 0.1923372 | 0.1863991 | 0.1550793 | 0.1376417 | 0.1107541 | 0.1302854 | 0.1730927 | 0.1130188 | 0.1215645 | 0.1208975 | 0.1328149 | 0.2058927 | 0.1860084 | 0.1339579 | 0.1332593 | 0.1419482 | 0.1634319 | 0.173198 | 0.110467 | 0.1651839 | 0.1669298 | 0.1737075 | 0.2090232
2092 | 0.1507194 | 0.1488117 | 0.1122383 | 0.1267088 | 0.1253811 | 0.2004621 | 0.1255627 | 0.1283612 | 0.1404045 | 0.1764859 | 0.1398574 | 0.1260144 | 0.269528 | 0.1244135 | 0.1222349 | 0.1150779 | 0.1305477 | 0.129512 | 0.2095015 | 0.1754266 | 0.1873801 | 0.1362819 | 0.2284378 | 0.1777098 | 0.1824982 | 0.1673466 | 0.1584776 | 0.1230108 | 0.1088743 | 0.1643616 | 0.1194312 | 0.1245092 | 0.1407232 | 0.09774134 | 0.2158003 | 0.1694958 | 0.1640824 | 0.1313613 | 0.1296778 | 0.1529713 | 0.1754808 | 0.1297481 | 0.1681718 | 0.1572772 | 0.175133 | 0.1998814
2093 | 0.1325315 | 0.1701893 | 0.1266774 | 0.1588404 | 0.1634761 | 0.1684711 | 0.1308984 | 0.1267168 | 0.1456292 | 0.148782 | 0.1400451 | 0.1371997 | 0.2657339 | 0.1298628 | 0.1374863 | 0.1348175 | 0.1099602 | 0.1104642 | 0.192966 | 0.1492171 | 0.1949109 | 0.1286221 | 0.2393312 | 0.1776077 | 0.1690466 | 0.1648391 | 0.1758053 | 0.1076839 | 0.139264 | 0.1835607 | 0.1300248 | 0.1078038 | 0.1339997 | 0.1061447 | 0.1955973 | 0.2030677 | 0.1558458 | 0.1192145 | 0.1236881 | 0.1606427 | 0.1723706 | 0.1283354 | 0.1791682 | 0.1594328 | 0.1598917 | 0.2153592
2094 | 0.1602236 | 0.1593409 | 0.1495744 | 0.1518211 | 0.132864 | 0.1391583 | 0.1334949 | 0.1220293 | 0.13516 | 0.1705599 | 0.1423499 | 0.1264279 | 0.2790276 | 0.146478 | 0.1022451 | 0.1360068 | 0.1136291 | 0.1346158 | 0.1633477 | 0.1879537 | 0.1816547 | 0.1230756 | 0.2224318 | 0.1680595 | 0.1877062 | 0.1592399 | 0.1462119 | 0.1214701 | 0.1209092 | 0.1731224 | 0.126652 | 0.104951 | 0.1226158 | 0.1394699 | 0.1958173 | 0.2064317 | 0.1819796 | 0.1234601 | 0.142282 | 0.1656183 | 0.1728011 | 0.09627148 | 0.1703044 | 0.1715687 | 0.1694291 | 0.2195434
2095 | 0.1327736 | 0.1329301 | 0.1181307 | 0.1275195 | 0.173317 | 0.1570231 | 0.1306239 | 0.1242831 | 0.1331389 | 0.1855907 | 0.1333495 | 0.1378202 | 0.3022226 | 0.1246038 | 0.142609 | 0.128191 | 0.1048858 | 0.1094586 | 0.2003071 | 0.1385955 | 0.188035 | 0.1242906 | 0.2348905 | 0.1700567 | 0.1861737 | 0.1696318 | 0.1626423 | 0.1136273 | 0.1373842 | 0.1888505 | 0.1119635 | 0.0749908 | 0.1442973 | 0.1591373 | 0.1988471 | 0.1936965 | 0.1749792 | 0.1133672 | 0.1198685 | 0.1652162 | 0.1770123 | 0.1256792 | 0.1662143 | 0.1560915 | 0.1752853 | 0.2046613
2096 | 0.1372865 | 0.1591526 | 0.1326861 | 0.13438 | 0.1280953 | 0.1590274 | 0.1279852 | 0.1225732 | 0.1383988 | 0.1745409 | 0.1509196 | 0.1421321 | 0.2548574 | 0.1378199 | 0.1213305 | 0.130328 | 0.1139812 | 0.1661873 | 0.2015664 | 0.1650347 | 0.1763698 | 0.1354459 | 0.2350125 | 0.1716378 | 0.1909886 | 0.1539591 | 0.1684683 | 0.1200472 | 0.1228669 | 0.1739885 | 0.1178848 | 0.108346 | 0.1269991 | 0.124084 | 0.2109801 | 0.1898982 | 0.1157686 | 0.1178351 | 0.1455015 | 0.1589595 | 0.173581 | 0.1160954 | 0.1635104 | 0.1592633 | 0.1749463 | 0.1906554
2097 | 0.1199125 | 0.1389126 | 0.1340945 | 0.1190742 | 0.157018 | 0.1425598 | 0.135629 | 0.1231909 | 0.1498593 | 0.1628297 | 0.1462369 | 0.134836 | 0.2761351 | 0.1229449 | 0.1019205 | 0.1489702 | 0.1297442 | 0.1109191 | 0.180646 | 0.1700216 | 0.1706147 | 0.1247498 | 0.2396344 | 0.1821934 | 0.1707354 | 0.1670154 | 0.1519125 | 0.1170246 | 0.1217919 | 0.1751355 | 0.1013622 | 0.1194081 | 0.1141911 | 0.1782011 | 0.1854837 | 0.1763062 | 0.180531 | 0.1325744 | 0.1214131 | 0.1677345 | 0.1783125 | 0.1141042 | 0.1803569 | 0.1615259 | 0.1449844 | 0.2087158
2098 | 0.1423721 | 0.1447525 | 0.1229039 | 0.1177993 | 0.1421528 | 0.1744405 | 0.1342985 | 0.1242904 | 0.1448798 | 0.1788156 | 0.1288288 | 0.1343452 | 0.2691967 | 0.1315103 | 0.1249905 | 0.1336515 | 0.1352489 | 0.1606766 | 0.183581 | 0.1486197 | 0.1981287 | 0.1318593 | 0.2290346 | 0.181808 | 0.1889355 | 0.1774833 | 0.1626572 | 0.1090854 | 0.1167856 | 0.1688689 | 0.114453 | 0.1226927 | 0.1332291 | 0.09191198 | 0.2266021 | 0.2097115 | 0.1734408 | 0.1236132 | 0.1337172 | 0.1616332 | 0.1717059 | 0.1258708 | 0.1702844 | 0.1846094 | 0.1818484 | 0.1949709
2099 | 0.1692584 | 0.1170898 | 0.1623933 | 0.1210178 | 0.1496179 | 0.1922984 | 0.135191 | 0.1239114 | 0.1413548 | 0.1819825 | 0.1381304 | 0.1416481 | 0.2772746 | 0.1362861 | 0.1422263 | 0.1030016 | 0.128374 | 0.1706138 | 0.1727563 | 0.1470885 | 0.1555182 | 0.1287504 | 0.2363698 | 0.1764765 | 0.1958827 | 0.1773449 | 0.1846139 | 0.129541 | 0.1419579 | 0.1782918 | 0.1154714 | 0.1359433 | 0.1326384 | 0.1397032 | 0.2497079 | 0.1782803 | 0.1630822 | 0.1194051 | 0.1340606 | 0.15298 | 0.1808086 | 0.105662 | 0.1630739 | 0.1792752 | 0.1938656 | 0.2114652
2100 | 0.1615894 | 0.1180469 | 0.172537 | 0.1404962 | 0.1282911 | 0.168286 | 0.1334646 | 0.1197813 | 0.1402935 | 0.1687321 | 0.1395234 | 0.1327095 | 0.270461 | 0.1341103 | 0.09324398 | 0.1183456 | 0.1505 | 0.1255635 | 0.1850895 | 0.1561837 | 0.1586188 | 0.1205333 | 0.2327587 | 0.1705214 | 0.1825838 | 0.1749046 | 0.151709 | 0.1171341 | 0.1145281 | 0.1860458 | 0.124558 | 0.1184804 | 0.1325385 | 0.1342235 | 0.2339611 | 0.176 | 0.1718865 | 0.1162115 | 0.1463845 | 0.1537376 | 0.1669891 | 0.1153599 | 0.1732713 | 0.1690913 | 0.1825791 | 0.2219813
2101 | 0.1633784 | 0.1360114 | 0.1512151 | 0.1140272 | 0.1179464 | 0.155373 | 0.131444 | 0.1181701 | 0.1524494 | 0.1713849 | 0.128949 | 0.1448296 | 0.2696176 | 0.1078601 | 0.1070558 | 0.1034545 | 0.138752 | 0.1279063 | 0.2144282 | 0.1389174 | 0.1930651 | 0.1359068 | 0.2428051 | 0.1826028 | 0.1826517 | 0.1612961 | 0.1438197 | 0.1121152 | 0.12383 | 0.1685891 | 0.119634 | 0.1243231 | 0.1285563 | 0.1345648 | 0.2279646 | 0.1662018 | 0.14894 | 0.1294377 | 0.1306695 | 0.1679486 | 0.1805573 | 0.1156506 | 0.1643918 | 0.1642542 | 0.1855775 | 0.1993417
2102 | 0.1407158 | 0.1577796 | 0.1330729 | 0.1200151 | 0.13607 | 0.1630353 | 0.1437963 | 0.1336035 | 0.1394754 | 0.1761514 | 0.1221624 | 0.141907 | 0.2888406 | 0.1423932 | 0.09691723 | 0.1272712 | 0.1439126 | 0.1661831 | 0.1653632 | 0.1691069 | 0.1841917 | 0.126421 | 0.2240153 | 0.1625804 | 0.1929746 | 0.1613324 | 0.186471 | 0.1066891 | 0.1241841 | 0.1813322 | 0.1197187 | 0.1425221 | 0.1099663 | 0.1603233 | 0.1721254 | 0.2072617 | 0.1676466 | 0.1366165 | 0.1188601 | 0.1647838 | 0.1645478 | 0.123574 | 0.1572142 | 0.1660172 | 0.1694417 | 0.1834987
2103 | 0.1506064 | 0.146734 | 0.1432768 | 0.1221991 | 0.1503309 | 0.1732857 | 0.1422286 | 0.1259732 | 0.1248236 | 0.1696547 | 0.1240046 | 0.1355952 | 0.2832103 | 0.1352415 | 0.1346057 | 0.111163 | 0.1264139 | 0.1376884 | 0.2139508 | 0.1715815 | 0.1713738 | 0.1358952 | 0.2341959 | 0.1827396 | 0.1890921 | 0.1707939 | 0.1728474 | 0.1166582 | 0.1272378 | 0.1831564 | 0.1109527 | 0.1253682 | 0.1277384 | 0.1171925 | 0.210302 | 0.1955359 | 0.1371896 | 0.1237969 | 0.1228915 | 0.1671845 | 0.1646266 | 0.1154739 | 0.1821595 | 0.167978 | 0.1652927 | 0.2033333
2104 | 0.1388719 | 0.131255 | 0.1463382 | 0.1129739 | 0.1343091 | 0.1633222 | 0.1336761 | 0.1326445 | 0.1393097 | 0.1637696 | 0.125174 | 0.1407097 | 0.2787309 | 0.1152636 | 0.1233051 | 0.1159906 | 0.1370786 | 0.1184373 | 0.1828132 | 0.1748252 | 0.184919 | 0.1341806 | 0.2380224 | 0.1647356 | 0.1954745 | 0.1688021 | 0.1921297 | 0.1287121 | 0.1182529 | 0.1790742 | 0.1110985 | 0.07826054 | 0.1120757 | 0.11475 | 0.1830464 | 0.1814888 | 0.1335354 | 0.1248157 | 0.1354559 | 0.1363592 | 0.1808218 | 0.1031139 | 0.1612994 | 0.1675302 | 0.173744 | 0.2083526
2105 | 0.1338403 | 0.1150849 | 0.1529241 | 0.1440768 | 0.1205639 | 0.1544682 | 0.1350957 | 0.1370651 | 0.1450954 | 0.1666401 | 0.1258509 | 0.1396911 | 0.2753272 | 0.1409896 | 0.09541 | 0.1453948 | 0.1312562 | 0.07995462 | 0.1868142 | 0.1751536 | 0.1635451 | 0.1385014 | 0.2262644 | 0.1842303 | 0.1850343 | 0.1662724 | 0.1862086 | 0.110509 | 0.1254636 | 0.1782227 | 0.1196745 | 0.1117329 | 0.111808 | 0.2111076 | 0.2108399 | 0.1769182 | 0.1908348 | 0.1286556 | 0.1296268 | 0.1708456 | 0.15904 | 0.1289401 | 0.1696886 | 0.1733668 | 0.1673527 | 0.1888442
2106 | 0.170909 | 0.1268817 | 0.1535564 | 0.1403703 | 0.1423201 | 0.1487239 | 0.1327385 | 0.1249226 | 0.1396603 | 0.1741103 | 0.1288342 | 0.1419243 | 0.2807599 | 0.1215217 | 0.1216224 | 0.1282427 | 0.1108158 | 0.07588083 | 0.1798405 | 0.175817 | 0.1740831 | 0.1262412 | 0.222078 | 0.1624313 | 0.1791386 | 0.1641016 | 0.1777406 | 0.1225492 | 0.1307592 | 0.1682779 | 0.1016213 | 0.1249037 | 0.1065731 | 0.1658756 | 0.2391194 | 0.1962883 | 0.1551424 | 0.126903 | 0.1283241 | 0.1643691 | 0.1919436 | 0.1059357 | 0.1805297 | 0.1774828 | 0.1845173 | 0.1975345
2107 | 0.1205482 | 0.1349075 | 0.1582563 | 0.1323895 | 0.1459775 | 0.1807485 | 0.1457171 | 0.1172381 | 0.1339693 | 0.1637727 | 0.1366328 | 0.1318864 | 0.2783716 | 0.1462667 | 0.1114069 | 0.1255832 | 0.09902537 | 0.1116553 | 0.167676 | 0.162663 | 0.1768266 | 0.1319122 | 0.2168683 | 0.1766813 | 0.188145 | 0.1597135 | 0.1689019 | 0.1217931 | 0.1195502 | 0.1826859 | 0.1215851 | 0.0857649 | 0.1484151 | 0.1207377 | 0.218715 | 0.1856598 | 0.1780504 | 0.1220523 | 0.1338035 | 0.1780138 | 0.1690942 | 0.1244306 | 0.1818224 | 0.1547133 | 0.1710112 | 0.2081078
2108 | 0.1589698 | 0.1391298 | 0.1243103 | 0.1248466 | 0.1658695 | 0.1439688 | 0.1474907 | 0.1283105 | 0.1382636 | 0.1729603 | 0.1277463 | 0.1356776 | 0.2664968 | 0.1196404 | 0.1210509 | 0.1332141 | 0.1325007 | 0.09653 | 0.1337214 | 0.148443 | 0.1953957 | 0.1327961 | 0.2405441 | 0.193166 | 0.1874002 | 0.1661484 | 0.1668901 | 0.1163863 | 0.1213868 | 0.1831697 | 0.1137228 | 0.1048287 | 0.1131512 | 0.1403394 | 0.191055 | 0.1898082 | 0.1412009 | 0.116281 | 0.1419333 | 0.1641073 | 0.1691903 | 0.1123267 | 0.1590741 | 0.180074 | 0.1722104 | 0.2148355
2109 | 0.1477528 | 0.1338475 | 0.1130618 | 0.1582226 | 0.1197308 | 0.1626071 | 0.1321647 | 0.1336886 | 0.1327123 | 0.1764917 | 0.1343427 | 0.1510588 | 0.2720022 | 0.1362718 | 0.1323194 | 0.1229917 | 0.1421765 | 0.1123916 | 0.1777112 | 0.1629167 | 0.1633872 | 0.1258627 | 0.2208492 | 0.1699732 | 0.1799981 | 0.1595442 | 0.1688812 | 0.1190882 | 0.1263233 | 0.1858202 | 0.1393755 | 0.1245481 | 0.1280041 | 0.1803492 | 0.2151102 | 0.2070321 | 0.1410464 | 0.1306203 | 0.1451946 | 0.1578079 | 0.1840219 | 0.1236599 | 0.158575 | 0.1721456 | 0.1793403 | 0.212369
2110 | 0.1425509 | 0.1490685 | 0.1209429 | 0.1344218 | 0.1386577 | 0.1514507 | 0.1358881 | 0.128384 | 0.1354271 | 0.1752967 | 0.1408478 | 0.1416682 | 0.2862841 | 0.1022752 | 0.1247521 | 0.1270019 | 0.1415322 | 0.09076196 | 0.1418892 | 0.1634023 | 0.2052833 | 0.1302658 | 0.2314436 | 0.1797507 | 0.1866822 | 0.1755621 | 0.1776821 | 0.1253745 | 0.1143561 | 0.1921062 | 0.1104928 | 0.1019793 | 0.1307334 | 0.1715527 | 0.2072304 | 0.1868834 | 0.1362687 | 0.1186723 | 0.1510371 | 0.1692019 | 0.1827232 | 0.1180913 | 0.1661627 | 0.1617029 | 0.1673956 | 0.2125279
2111 | 0.1520769 | 0.1385094 | 0.1473496 | 0.1172332 | 0.1637363 | 0.1710935 | 0.1365749 | 0.1276554 | 0.1327044 | 0.1630743 | 0.122633 | 0.1440446 | 0.3024964 | 0.142953 | 0.1242829 | 0.1220846 | 0.1362116 | 0.1743732 | 0.1986339 | 0.1855644 | 0.2063203 | 0.133154 | 0.2268232 | 0.1674217 | 0.1851778 | 0.1734456 | 0.1410513 | 0.1211805 | 0.1490143 | 0.1924027 | 0.1120551 | 0.1015958 | 0.1082949 | 0.1242546 | 0.192973 | 0.1763988 | 0.1839121 | 0.1147084 | 0.1320225 | 0.1554112 | 0.1919568 | 0.1147215 | 0.177234 | 0.1587293 | 0.1729676 | 0.2238303
2112 | 0.1528828 | 0.1660495 | 0.1262305 | 0.1093614 | 0.1375278 | 0.1621569 | 0.1487998 | 0.1181654 | 0.1440012 | 0.1683015 | 0.1342728 | 0.1389651 | 0.2590456 | 0.1251233 | 0.1230891 | 0.09667901 | 0.1350474 | 0.1221069 | 0.1841002 | 0.1644278 | 0.1947315 | 0.1397126 | 0.224656 | 0.182907 | 0.1797473 | 0.1743584 | 0.1668117 | 0.121903 | 0.1326819 | 0.1985208 | 0.1056162 | 0.1305185 | 0.1358591 | 0.1211671 | 0.2217009 | 0.2017232 | 0.1792986 | 0.1306371 | 0.1380459 | 0.1662556 | 0.1901589 | 0.1347752 | 0.1630265 | 0.1549752 | 0.1773331 | 0.2230436
2113 | 0.1646563 | 0.1545469 | 0.1377338 | 0.1354408 | 0.1106356 | 0.1774774 | 0.1407807 | 0.1315265 | 0.1349433 | 0.1781494 | 0.1420157 | 0.1402064 | 0.2670814 | 0.1422051 | 0.1213939 | 0.1171802 | 0.1454311 | 0.1378477 | 0.1895643 | 0.1784755 | 0.2003369 | 0.1233104 | 0.2361723 | 0.1788974 | 0.193292 | 0.1687155 | 0.1506839 | 0.1315734 | 0.1219717 | 0.1828207 | 0.1063583 | 0.09346194 | 0.1233052 | 0.1387825 | 0.1758104 | 0.1766232 | 0.1797434 | 0.1305307 | 0.1241813 | 0.1371411 | 0.1805316 | 0.118432 | 0.1751156 | 0.1671157 | 0.1604408 | 0.2097383
2114 | 0.1157612 | 0.1411302 | 0.1506909 | 0.1296689 | 0.1167455 | 0.1530662 | 0.1423775 | 0.1255087 | 0.1401922 | 0.1930057 | 0.1444474 | 0.139117 | 0.2938804 | 0.1132576 | 0.1271338 | 0.124175 | 0.1027416 | 0.1705137 | 0.2104875 | 0.1515376 | 0.1780306 | 0.1144387 | 0.2251717 | 0.1876747 | 0.1866842 | 0.1591479 | 0.1917978 | 0.1089382 | 0.1294252 | 0.1841283 | 0.110088 | 0.1370816 | 0.1153242 | 0.1593673 | 0.218564 | 0.2167197 | 0.1445235 | 0.1288492 | 0.125747 | 0.1427923 | 0.1856067 | 0.1145021 | 0.178771 | 0.1685503 | 0.1663127 | 0.2098599
2115 | 0.1501532 | 0.1586929 | 0.1227316 | 0.10612 | 0.1477604 | 0.1693391 | 0.1351575 | 0.1304719 | 0.1458902 | 0.17717 | 0.1218508 | 0.1356414 | 0.2887203 | 0.1366697 | 0.1309683 | 0.1389691 | 0.1213416 | 0.1004581 | 0.1796864 | 0.1641979 | 0.1802648 | 0.1336181 | 0.2233556 | 0.1744648 | 0.1957368 | 0.1658203 | 0.1640166 | 0.1136228 | 0.1377756 | 0.177436 | 0.110507 | 0.1197558 | 0.1202231 | 0.1466702 | 0.1946975 | 0.1816407 | 0.1512365 | 0.1371054 | 0.1346019 | 0.1651009 | 0.1948128 | 0.1158406 | 0.1743158 | 0.1508987 | 0.1849609 | 0.201316
2116 | 0.1250501 | 0.1464797 | 0.1239176 | 0.1477511 | 0.1159532 | 0.1472363 | 0.1438592 | 0.1245283 | 0.1475664 | 0.1706921 | 0.1297749 | 0.146067 | 0.2739206 | 0.1171584 | 0.1200471 | 0.1391354 | 0.1182903 | 0.08321617 | 0.183977 | 0.1702191 | 0.1822445 | 0.1181535 | 0.2229578 | 0.1851529 | 0.194891 | 0.1625562 | 0.1624043 | 0.1262515 | 0.1237295 | 0.1820872 | 0.1124301 | 0.1166662 | 0.125895 | 0.1473235 | 0.2078865 | 0.1873543 | 0.1908537 | 0.1281365 | 0.1209993 | 0.1652856 | 0.1642498 | 0.1155176 | 0.1688289 | 0.1611208 | 0.1753586 | 0.224016
2117 | 0.1369637 | 0.1336877 | 0.1463426 | 0.1154871 | 0.1359275 | 0.1653518 | 0.1458088 | 0.1204374 | 0.1500473 | 0.1645071 | 0.1290743 | 0.1363856 | 0.2815923 | 0.1126726 | 0.1349313 | 0.1324444 | 0.1420712 | 0.1076109 | 0.1959809 | 0.1654366 | 0.1832711 | 0.1186715 | 0.2197065 | 0.174808 | 0.1918433 | 0.1627796 | 0.1676308 | 0.1130378 | 0.1206891 | 0.179262 | 0.09865642 | 0.1092312 | 0.1158567 | 0.0869965 | 0.1768328 | 0.215259 | 0.167612 | 0.1208476 | 0.131678 | 0.1491759 | 0.1792836 | 0.1288067 | 0.1763311 | 0.1597629 | 0.1696502 | 0.2093615
2118 | 0.1403994 | 0.1296833 | 0.130155 | 0.1537579 | 0.127295 | 0.1558949 | 0.135287 | 0.1297502 | 0.1383189 | 0.1640375 | 0.1294041 | 0.1211424 | 0.3136242 | 0.1370436 | 0.09140785 | 0.1360515 | 0.1275322 | 0.1328018 | 0.1822015 | 0.156326 | 0.1552719 | 0.1254051 | 0.2293753 | 0.1835207 | 0.1959387 | 0.1564313 | 0.1539674 | 0.1250963 | 0.1335293 | 0.1684122 | 0.09878364 | 0.1090197 | 0.1288613 | 0.1284675 | 0.1854425 | 0.1922518 | 0.2052101 | 0.1252144 | 0.1173143 | 0.1730488 | 0.1722332 | 0.1172081 | 0.1618719 | 0.1770267 | 0.1670278 | 0.2145831
2119 | 0.1694334 | 0.1625002 | 0.1319059 | 0.12749 | 0.1463545 | 0.1771924 | 0.1447591 | 0.1171277 | 0.1408965 | 0.1656688 | 0.1467808 | 0.1290158 | 0.2914712 | 0.1396662 | 0.1310678 | 0.1222575 | 0.1201109 | 0.07622233 | 0.1989242 | 0.1417527 | 0.1781957 | 0.1269395 | 0.2245384 | 0.1702484 | 0.189269 | 0.1618868 | 0.1561606 | 0.1206805 | 0.1540113 | 0.1843267 | 0.1328999 | 0.1236902 | 0.1386645 | 0.1086298 | 0.2248504 | 0.1939249 | 0.1656428 | 0.120301 | 0.1502066 | 0.1492858 | 0.1950762 | 0.1103503 | 0.1743221 | 0.1654489 | 0.1649433 | 0.2098387
2120 | 0.1438159 | 0.1096764 | 0.1197841 | 0.1487451 | 0.1393447 | 0.1739499 | 0.1361542 | 0.1253802 | 0.1295532 | 0.165545 | 0.1334973 | 0.1398103 | 0.3109102 | 0.1328361 | 0.1260525 | 0.1171377 | 0.1482245 | 0.1262904 | 0.169197 | 0.1505497 | 0.1853779 | 0.1143497 | 0.2204413 | 0.180586 | 0.1958553 | 0.1700799 | 0.1541457 | 0.1196425 | 0.1399924 | 0.1781962 | 0.1088816 | 0.1092267 | 0.1305513 | 0.2050588 | 0.2133311 | 0.21194 | 0.1772464 | 0.1286939 | 0.1280265 | 0.1648982 | 0.1932174 | 0.1085272 | 0.1811575 | 0.1636534 | 0.1816474 | 0.2153273
2121 | 0.1237108 | 0.1208961 | 0.1457122 | 0.1450988 | 0.1013637 | 0.1668796 | 0.136937 | 0.1324516 | 0.1462408 | 0.1731461 | 0.1504506 | 0.1308932 | 0.2995309 | 0.1019217 | 0.1217442 | 0.1108039 | 0.1300424 | 0.1360868 | 0.1858535 | 0.1368376 | 0.1989877 | 0.1302085 | 0.2255008 | 0.1699826 | 0.1915319 | 0.1694657 | 0.1788485 | 0.1141173 | 0.1431845 | 0.17967 | 0.1155819 | 0.1155549 | 0.1176713 | 0.1754903 | 0.2284674 | 0.2067342 | 0.1476696 | 0.1235119 | 0.1403369 | 0.1500174 | 0.198206 | 0.1143392 | 0.1648821 | 0.1686449 | 0.172867 | 0.2182279
2122 | 0.1513756 | 0.1181932 | 0.1316563 | 0.1363885 | 0.1121361 | 0.1884688 | 0.1431364 | 0.122657 | 0.1433989 | 0.1714001 | 0.1292159 | 0.1359498 | 0.2850785 | 0.1348596 | 0.1440586 | 0.1196055 | 0.1195236 | 0.09142996 | 0.1737352 | 0.1377089 | 0.2022347 | 0.115297 | 0.2358604 | 0.1838778 | 0.1991307 | 0.1783521 | 0.1685654 | 0.1160681 | 0.129409 | 0.179456 | 0.1244198 | 0.1096087 | 0.1404475 | 0.1357143 | 0.1996544 | 0.1925765 | 0.1426544 | 0.1294023 | 0.1509063 | 0.151963 | 0.1570334 | 0.1225815 | 0.1734957 | 0.1777489 | 0.1791624 | 0.2111292
2123 | 0.1432098 | 0.1255517 | 0.1121837 | 0.1306717 | 0.1612586 | 0.1671703 | 0.1262173 | 0.1236991 | 0.1310487 | 0.1658313 | 0.1294179 | 0.1369624 | 0.2537142 | 0.1303241 | 0.1113255 | 0.1152354 | 0.1105168 | 0.1191594 | 0.1903527 | 0.1616622 | 0.1817161 | 0.118215 | 0.2273741 | 0.1793233 | 0.1973778 | 0.1600379 | 0.1752553 | 0.1228845 | 0.1382376 | 0.1773711 | 0.1109328 | 0.1223331 | 0.1125506 | 0.1443297 | 0.2235844 | 0.1772789 | 0.1945537 | 0.1235364 | 0.1183019 | 0.1619778 | 0.1737444 | 0.1125184 | 0.1720773 | 0.1621067 | 0.1649093 | 0.1896284
2124 | 0.1448152 | 0.1693839 | 0.1421611 | 0.1110867 | 0.1670096 | 0.1536061 | 0.1352635 | 0.126182 | 0.1405606 | 0.1616234 | 0.1353504 | 0.1339777 | 0.2790581 | 0.1231391 | 0.1284515 | 0.1062975 | 0.1345922 | 0.1280514 | 0.1838518 | 0.1711123 | 0.1865169 | 0.1250459 | 0.2226343 | 0.1749464 | 0.1926513 | 0.1685188 | 0.1804618 | 0.1241438 | 0.1277204 | 0.1739776 | 0.1263626 | 0.09847595 | 0.09838478 | 0.1577191 | 0.1996347 | 0.1912906 | 0.154613 | 0.1231835 | 0.1229909 | 0.1512418 | 0.1993609 | 0.1092121 | 0.16947 | 0.1681258 | 0.1883372 | 0.2063397
2125 | 0.1674492 | 0.1258378 | 0.147022 | 0.1356666 | 0.1067695 | 0.1655517 | 0.1411587 | 0.1283779 | 0.1278468 | 0.1703278 | 0.1306127 | 0.1393524 | 0.2842022 | 0.1200077 | 0.1365311 | 0.1415551 | 0.128787 | 0.114345 | 0.1888188 | 0.1640208 | 0.1877288 | 0.1196345 | 0.2213798 | 0.187524 | 0.193999 | 0.1700057 | 0.1668233 | 0.1260426 | 0.1400869 | 0.1805502 | 0.1186808 | 0.1172707 | 0.1368649 | 0.09005375 | 0.2139413 | 0.1813511 | 0.1619131 | 0.1246013 | 0.1287982 | 0.1473373 | 0.1951741 | 0.1219612 | 0.1881363 | 0.1533252 | 0.1684941 | 0.2202485
2126 | 0.1527534 | 0.1291404 | 0.1233633 | 0.1312172 | 0.1474713 | 0.1346545 | 0.1362688 | 0.122039 | 0.147805 | 0.164427 | 0.1217622 | 0.1203877 | 0.3071145 | 0.1423821 | 0.15061 | 0.1156553 | 0.1371499 | 0.0982018 | 0.180525 | 0.1741625 | 0.1678794 | 0.1233777 | 0.208742 | 0.1759626 | 0.197641 | 0.1736233 | 0.1354579 | 0.1245186 | 0.1297498 | 0.2036975 | 0.1153107 | 0.1299717 | 0.1075068 | 0.1772028 | 0.1906352 | 0.2126534 | 0.1614145 | 0.1272957 | 0.1217417 | 0.1464464 | 0.14986 | 0.1144394 | 0.1936788 | 0.1672476 | 0.1670296 | 0.212435
2127 | 0.1273236 | 0.1482404 | 0.1548792 | 0.122555 | 0.137857 | 0.1733137 | 0.1437795 | 0.1297075 | 0.1430585 | 0.1702651 | 0.1360039 | 0.142643 | 0.3023268 | 0.1359318 | 0.1259932 | 0.1241544 | 0.1080703 | 0.1371942 | 0.198117 | 0.1626973 | 0.1911273 | 0.1198003 | 0.2287682 | 0.1783257 | 0.1904227 | 0.1670537 | 0.1516968 | 0.122105 | 0.1458496 | 0.1830412 | 0.1225639 | 0.1352772 | 0.1186935 | 0.1446874 | 0.1937051 | 0.1773602 | 0.1757552 | 0.1284866 | 0.1381607 | 0.1543688 | 0.1623334 | 0.1126686 | 0.1679306 | 0.1666806 | 0.1808469 | 0.2047415
2128 | 0.1262308 | 0.1328858 | 0.1212001 | 0.1473686 | 0.1404958 | 0.1927577 | 0.1469611 | 0.1301035 | 0.1356742 | 0.1787563 | 0.1334139 | 0.1390091 | 0.279084 | 0.1242855 | 0.1142279 | 0.1148524 | 0.1393922 | 0.1320885 | 0.2339906 | 0.1732917 | 0.1807212 | 0.1264267 | 0.2292241 | 0.1807411 | 0.1970835 | 0.1603213 | 0.1449041 | 0.1223881 | 0.1170715 | 0.1781798 | 0.109518 | 0.1221764 | 0.1232665 | 0.1701525 | 0.232152 | 0.1740512 | 0.1834685 | 0.131409 | 0.1427209 | 0.1437714 | 0.190406 | 0.1066031 | 0.1749993 | 0.1665828 | 0.177112 | 0.2127524
2129 | 0.1522438 | 0.1400198 | 0.1226816 | 0.1325411 | 0.1208995 | 0.191035 | 0.1489873 | 0.1226053 | 0.1522744 | 0.1691539 | 0.1216261 | 0.1379054 | 0.2744398 | 0.1228088 | 0.1338362 | 0.1394687 | 0.1357677 | 0.1438276 | 0.1926535 | 0.1549171 | 0.189557 | 0.1156251 | 0.2226143 | 0.1862733 | 0.1992773 | 0.1556715 | 0.1703415 | 0.1082975 | 0.1247072 | 0.1790245 | 0.1234393 | 0.1080384 | 0.1290541 | 0.1117523 | 0.2062877 | 0.1802068 | 0.151874 | 0.117409 | 0.1192511 | 0.1537799 | 0.181967 | 0.119872 | 0.1830137 | 0.1742739 | 0.1752641 | 0.2283756
2130 | 0.1328358 | 0.1567804 | 0.1356875 | 0.1350594 | 0.1540827 | 0.1638603 | 0.1410024 | 0.132484 | 0.1526733 | 0.1792293 | 0.1270048 | 0.1483978 | 0.2923608 | 0.1367647 | 0.1076061 | 0.1320001 | 0.1417624 | 0.1074988 | 0.1993259 | 0.1427046 | 0.1832598 | 0.13121 | 0.2258205 | 0.1856403 | 0.1981987 | 0.1711113 | 0.156606 | 0.1205666 | 0.1378684 | 0.1830777 | 0.1025015 | 0.1087148 | 0.1241402 | 0.1393311 | 0.2246288 | 0.1906487 | 0.1515736 | 0.1405269 | 0.1265607 | 0.1596284 | 0.1799584 | 0.1068 | 0.1737838 | 0.1705229 | 0.1703487 | 0.2260337
2131 | 0.141258 | 0.1277478 | 0.1345569 | 0.1310785 | 0.1341823 | 0.1250076 | 0.1582922 | 0.1252206 | 0.1263651 | 0.161313 | 0.1296843 | 0.137115 | 0.2894567 | 0.1176131 | 0.1397971 | 0.1295024 | 0.129171 | 0.1004256 | 0.1810062 | 0.1644556 | 0.192018 | 0.1216647 | 0.221899 | 0.1701967 | 0.1932265 | 0.163047 | 0.1571608 | 0.1143689 | 0.1446731 | 0.1837587 | 0.1169672 | 0.1147853 | 0.1400157 | 0.1088256 | 0.2246172 | 0.1722778 | 0.205393 | 0.1211745 | 0.1470248 | 0.1644544 | 0.1738652 | 0.1148224 | 0.1589221 | 0.1624557 | 0.1787425 | 0.2147601
2132 | 0.1469663 | 0.140123 | 0.153371 | 0.1220572 | 0.1222156 | 0.2012774 | 0.1460499 | 0.1207087 | 0.1408752 | 0.162244 | 0.1422535 | 0.1408697 | 0.2666741 | 0.1489213 | 0.1302309 | 0.1029954 | 0.1285602 | 0.08843823 | 0.1799796 | 0.1577146 | 0.1678355 | 0.1372322 | 0.2217663 | 0.1812287 | 0.1918654 | 0.1525035 | 0.1562 | 0.1205581 | 0.128692 | 0.1735268 | 0.109994 | 0.1255813 | 0.1252666 | 0.1846746 | 0.2023699 | 0.173207 | 0.1515469 | 0.1257335 | 0.129418 | 0.1470455 | 0.1927712 | 0.1195808 | 0.1786572 | 0.1552893 | 0.1694534 | 0.2154057
2133 | 0.1510477 | 0.1568254 | 0.1542574 | 0.1251597 | 0.1329306 | 0.1817599 | 0.1386131 | 0.1286963 | 0.1318092 | 0.1806933 | 0.1180528 | 0.1378229 | 0.2872492 | 0.1206583 | 0.1118299 | 0.1384493 | 0.1150923 | 0.07834051 | 0.1577158 | 0.1550677 | 0.1828809 | 0.1386596 | 0.2290365 | 0.1731935 | 0.1948537 | 0.1784564 | 0.1546068 | 0.1229004 | 0.1324363 | 0.1632852 | 0.1204395 | 0.1112367 | 0.1135689 | 0.1726685 | 0.2254589 | 0.1846738 | 0.1865961 | 0.1285211 | 0.1356269 | 0.158949 | 0.1897142 | 0.1197359 | 0.1705943 | 0.1666005 | 0.1698505 | 0.2195984
2134 | 0.1692292 | 0.1400376 | 0.1544518 | 0.1279108 | 0.1349061 | 0.1843067 | 0.1430778 | 0.11554 | 0.1463673 | 0.1725781 | 0.1274112 | 0.1508892 | 0.2818128 | 0.1533473 | 0.1523234 | 0.1082269 | 0.1432147 | 0.1647144 | 0.1856076 | 0.1677463 | 0.1725969 | 0.1117158 | 0.228291 | 0.192147 | 0.2024563 | 0.1577146 | 0.1347876 | 0.1239742 | 0.1333181 | 0.174927 | 0.1184562 | 0.09067639 | 0.1170775 | 0.1393537 | 0.2073917 | 0.2015799 | 0.1549159 | 0.1375962 | 0.131693 | 0.1744565 | 0.2039049 | 0.1225589 | 0.1805017 | 0.159301 | 0.18064 | 0.207457
2135 | 0.1526381 | 0.1423571 | 0.1486688 | 0.1328353 | 0.1291656 | 0.1391841 | 0.1393876 | 0.1164624 | 0.1437139 | 0.1465358 | 0.1420375 | 0.1506894 | 0.3030396 | 0.1497099 | 0.1291648 | 0.1151641 | 0.1505722 | 0.07379143 | 0.1808712 | 0.1790084 | 0.1971729 | 0.1266208 | 0.2294178 | 0.1708102 | 0.203975 | 0.1550728 | 0.1500527 | 0.1241899 | 0.1397386 | 0.1791737 | 0.1226768 | 0.1102276 | 0.1267749 | 0.1006186 | 0.2077077 | 0.183397 | 0.1236962 | 0.1337973 | 0.1155839 | 0.1556216 | 0.1685374 | 0.131416 | 0.1713592 | 0.171956 | 0.1879303 | 0.219917
2136 | 0.1188028 | 0.1169348 | 0.124118 | 0.1383849 | 0.139276 | 0.1653219 | 0.1386445 | 0.1146809 | 0.1321955 | 0.1639021 | 0.1415192 | 0.1294222 | 0.2852976 | 0.1353087 | 0.1174109 | 0.1151526 | 0.1267366 | 0.1336212 | 0.1915002 | 0.1528294 | 0.1702476 | 0.1090501 | 0.2400739 | 0.1767707 | 0.1911293 | 0.1703175 | 0.160092 | 0.110111 | 0.127713 | 0.1865846 | 0.113883 | 0.1271823 | 0.1143219 | 0.1448542 | 0.1931309 | 0.1703406 | 0.1772552 | 0.1285565 | 0.1363271 | 0.1490021 | 0.1939739 | 0.1152297 | 0.1566531 | 0.1539679 | 0.1787229 | 0.2246574
2137 | 0.1233719 | 0.1326193 | 0.1444424 | 0.1359109 | 0.1489665 | 0.1812136 | 0.139925 | 0.121244 | 0.1352572 | 0.1730225 | 0.1354586 | 0.1481076 | 0.3094676 | 0.1143776 | 0.1238365 | 0.1191966 | 0.1135223 | 0.1409941 | 0.2051858 | 0.1511646 | 0.159415 | 0.1247038 | 0.219253 | 0.1703768 | 0.1994593 | 0.1597631 | 0.1866486 | 0.1167752 | 0.1279191 | 0.1859088 | 0.09701594 | 0.1167899 | 0.1198349 | 0.1597022 | 0.2196443 | 0.1646246 | 0.1825001 | 0.1170127 | 0.1251293 | 0.1500176 | 0.1879517 | 0.1077199 | 0.173246 | 0.1789887 | 0.1735296 | 0.2324327
2138 | 0.1245509 | 0.1625811 | 0.126165 | 0.1245126 | 0.1350738 | 0.1190003 | 0.1418897 | 0.1190847 | 0.126791 | 0.1596391 | 0.1187744 | 0.130978 | 0.2757313 | 0.1397177 | 0.139864 | 0.1276483 | 0.1189859 | 0.09918537 | 0.1986168 | 0.1566341 | 0.1723545 | 0.1360494 | 0.2294119 | 0.1851392 | 0.1856582 | 0.1545643 | 0.162991 | 0.1199863 | 0.1372861 | 0.1773268 | 0.1041711 | 0.1304039 | 0.1200116 | 0.1327762 | 0.1788262 | 0.1665139 | 0.182551 | 0.1320068 | 0.1220252 | 0.1652726 | 0.1692529 | 0.11205 | 0.162019 | 0.1550872 | 0.1809534 | 0.2093738
2139 | 0.1358034 | 0.1314608 | 0.1581111 | 0.1355546 | 0.1411658 | 0.1671414 | 0.1409063 | 0.1173082 | 0.1367948 | 0.1684349 | 0.131402 | 0.137114 | 0.2854737 | 0.1214153 | 0.1145764 | 0.1314499 | 0.1251014 | 0.1208376 | 0.1798333 | 0.1749361 | 0.159215 | 0.127112 | 0.2286871 | 0.1769658 | 0.1965214 | 0.1709955 | 0.1378051 | 0.1126726 | 0.1473891 | 0.1831426 | 0.1079239 | 0.1042507 | 0.1156823 | 0.1424194 | 0.2369595 | 0.1712767 | 0.1768341 | 0.1290218 | 0.1375404 | 0.1583868 | 0.1459555 | 0.1110532 | 0.1859555 | 0.1831971 | 0.1752053 | 0.2186855
2140 | 0.1273957 | 0.119672 | 0.1045864 | 0.1145063 | 0.143266 | 0.1636352 | 0.1360935 | 0.1129164 | 0.1381156 | 0.1773504 | 0.1274648 | 0.1268522 | 0.2980754 | 0.1422736 | 0.1254294 | 0.1347116 | 0.1326079 | 0.0717088 | 0.1654673 | 0.1822948 | 0.1695625 | 0.1290458 | 0.2252615 | 0.1727304 | 0.1881536 | 0.1811559 | 0.1619897 | 0.126666 | 0.1319047 | 0.1818498 | 0.1269083 | 0.109233 | 0.1103412 | 0.1312743 | 0.2180616 | 0.1669303 | 0.1515752 | 0.1296181 | 0.1334817 | 0.156996 | 0.1666423 | 0.1212755 | 0.1699195 | 0.1666675 | 0.1782824 | 0.2123598
2141 | 0.1823232 | 0.1553727 | 0.1298745 | 0.121992 | 0.1372335 | 0.1671351 | 0.147467 | 0.1317088 | 0.147858 | 0.1670654 | 0.1297256 | 0.1281732 | 0.2990783 | 0.133668 | 0.1393816 | 0.1156944 | 0.1201571 | 0.06204843 | 0.1718049 | 0.1603021 | 0.1811528 | 0.1237707 | 0.2312228 | 0.1867675 | 0.2033808 | 0.1513537 | 0.165459 | 0.117846 | 0.145618 | 0.1864307 | 0.103794 | 0.1165465 | 0.1259273 | 0.1145246 | 0.2125051 | 0.2173295 | 0.1698012 | 0.1281634 | 0.1271167 | 0.1571014 | 0.1893338 | 0.1309398 | 0.182391 | 0.1724248 | 0.1561258 | 0.2084325
2142 | 0.1269669 | 0.150079 | 0.1096878 | 0.1190293 | 0.1291017 | 0.186007 | 0.1388899 | 0.1253395 | 0.1365558 | 0.1700598 | 0.1396288 | 0.1387805 | 0.2745841 | 0.1452174 | 0.1059769 | 0.1449763 | 0.1064011 | 0.08082355 | 0.2124861 | 0.174825 | 0.1842336 | 0.1319714 | 0.2291276 | 0.1660905 | 0.1941913 | 0.176005 | 0.161912 | 0.1181365 | 0.1435794 | 0.1736609 | 0.1379782 | 0.1188445 | 0.1467712 | 0.1856225 | 0.20866 | 0.1872691 | 0.1648134 | 0.1410835 | 0.1369814 | 0.1626137 | 0.1879167 | 0.1238743 | 0.1725241 | 0.1618588 | 0.1715426 | 0.2268301
2143 | 0.1380797 | 0.1433158 | 0.1388369 | 0.1263675 | 0.1435845 | 0.162036 | 0.1419506 | 0.1226212 | 0.144524 | 0.1766631 | 0.1380025 | 0.1336046 | 0.2722755 | 0.1167111 | 0.0892091 | 0.1178335 | 0.1153212 | 0.1506792 | 0.2063697 | 0.177941 | 0.1857162 | 0.1250113 | 0.2174553 | 0.1853606 | 0.2005668 | 0.1676039 | 0.1878969 | 0.1167728 | 0.1157541 | 0.1788654 | 0.1040947 | 0.1164523 | 0.1110408 | 0.1401034 | 0.2165494 | 0.1687838 | 0.1663086 | 0.1258365 | 0.1305958 | 0.1695295 | 0.1941511 | 0.1273184 | 0.1529218 | 0.1614974 | 0.2027564 | 0.2266282
2144 | 0.1587569 | 0.1414967 | 0.1333406 | 0.1420902 | 0.1427906 | 0.1710204 | 0.1500445 | 0.1277188 | 0.1466426 | 0.1787162 | 0.1233523 | 0.1411021 | 0.2715837 | 0.1579012 | 0.1185829 | 0.1440568 | 0.1356646 | 0.1760663 | 0.1875367 | 0.169316 | 0.2149556 | 0.117768 | 0.2152393 | 0.1936686 | 0.1897964 | 0.1914257 | 0.1514925 | 0.1135694 | 0.1314994 | 0.1755752 | 0.1054692 | 0.1118758 | 0.09980291 | 0.1402141 | 0.2158837 | 0.1949829 | 0.1838305 | 0.1194108 | 0.1214817 | 0.1523298 | 0.1896083 | 0.1262532 | 0.1600751 | 0.1603991 | 0.2105799 | 0.2267187
2145 | 0.135697 | 0.1391088 | 0.1512517 | 0.1616269 | 0.1642746 | 0.1502996 | 0.1388779 | 0.1264715 | 0.1369507 | 0.1672222 | 0.1360236 | 0.1359221 | 0.2757843 | 0.1140703 | 0.13944 | 0.1249659 | 0.1278061 | 0.1038625 | 0.2161416 | 0.1435327 | 0.1779773 | 0.1250589 | 0.2350167 | 0.1667006 | 0.1892369 | 0.1614364 | 0.1500499 | 0.1005112 | 0.1351507 | 0.1830463 | 0.1196237 | 0.09568297 | 0.1194037 | 0.08773631 | 0.2222603 | 0.1963889 | 0.1729928 | 0.132497 | 0.133252 | 0.1493274 | 0.1715366 | 0.1293778 | 0.1715336 | 0.1667676 | 0.1663396 | 0.2210002
2146 | 0.1366389 | 0.1513756 | 0.1336573 | 0.1363042 | 0.1194715 | 0.1476603 | 0.1458893 | 0.1347714 | 0.1498957 | 0.1490444 | 0.1334957 | 0.1414321 | 0.2873691 | 0.1446049 | 0.1186522 | 0.1290535 | 0.132807 | 0.1174224 | 0.1941142 | 0.1631329 | 0.1901059 | 0.1287452 | 0.2295629 | 0.1878705 | 0.1954178 | 0.1871743 | 0.13834 | 0.1186984 | 0.1407326 | 0.1827637 | 0.1030353 | 0.1015598 | 0.1194621 | 0.1009684 | 0.195231 | 0.1894982 | 0.1743795 | 0.1268926 | 0.1183734 | 0.1667041 | 0.1717816 | 0.1149132 | 0.1717941 | 0.1630123 | 0.1788087 | 0.2140235
2147 | 0.1409203 | 0.1632917 | 0.1098666 | 0.1608403 | 0.1389594 | 0.1500837 | 0.1331908 | 0.1147696 | 0.1388619 | 0.1674947 | 0.122238 | 0.1340294 | 0.2981617 | 0.1311882 | 0.1077475 | 0.1166627 | 0.1275387 | 0.1220776 | 0.1809954 | 0.1769031 | 0.203479 | 0.117473 | 0.2205301 | 0.1763253 | 0.2070043 | 0.1645297 | 0.1454367 | 0.1112664 | 0.142058 | 0.1820256 | 0.1223994 | 0.1241895 | 0.115464 | 0.1542973 | 0.2154194 | 0.1806379 | 0.1811246 | 0.1368903 | 0.1381258 | 0.1770013 | 0.1745994 | 0.1190431 | 0.1798688 | 0.1696437 | 0.1734402 | 0.2303977
2148 | 0.1580301 | 0.141595 | 0.1080933 | 0.1614215 | 0.1404672 | 0.1542207 | 0.148981 | 0.1285661 | 0.1438439 | 0.1777845 | 0.1317448 | 0.1175453 | 0.2819782 | 0.1300777 | 0.1189233 | 0.1265154 | 0.1121912 | 0.1246577 | 0.1931884 | 0.1592386 | 0.1796703 | 0.1362627 | 0.2170197 | 0.1799734 | 0.1946891 | 0.1669785 | 0.1408184 | 0.1085816 | 0.1361217 | 0.1900921 | 0.1209883 | 0.1363484 | 0.1208885 | 0.146269 | 0.2210649 | 0.2031645 | 0.177033 | 0.1076631 | 0.1293532 | 0.1534274 | 0.1800375 | 0.1148823 | 0.1723217 | 0.1677807 | 0.1740446 | 0.2274752
2149 | 0.1238745 | 0.1467528 | 0.1323444 | 0.1168881 | 0.1100456 | 0.1875221 | 0.1422721 | 0.1150462 | 0.128917 | 0.1691849 | 0.1193524 | 0.143984 | 0.2796531 | 0.1172829 | 0.1419864 | 0.1028963 | 0.1349039 | 0.1193649 | 0.1932539 | 0.1547386 | 0.1827137 | 0.134985 | 0.2204461 | 0.1628688 | 0.1961943 | 0.1833368 | 0.1824581 | 0.1224993 | 0.1279426 | 0.179239 | 0.1173541 | 0.109076 | 0.106105 | 0.1395127 | 0.2408165 | 0.1851418 | 0.1745704 | 0.1178951 | 0.1366914 | 0.143829 | 0.1925512 | 0.1139884 | 0.1673207 | 0.1763887 | 0.1855796 | 0.2220719
2150 | 0.1351596 | 0.1391517 | 0.1348885 | 0.1155137 | 0.1658195 | 0.1787234 | 0.1353395 | 0.1285818 | 0.1394152 | 0.1701285 | 0.1274194 | 0.1396325 | 0.2747598 | 0.1331782 | 0.1221592 | 0.1095379 | 0.1298964 | 0.1666335 | 0.1763647 | 0.1574108 | 0.1943388 | 0.1389584 | 0.2149171 | 0.16929 | 0.1859906 | 0.1714574 | 0.1679876 | 0.1267749 | 0.1487129 | 0.1782255 | 0.1160809 | 0.07494936 | 0.1297755 | 0.1368864 | 0.192121 | 0.164907 | 0.1704129 | 0.1101128 | 0.115674 | 0.144282 | 0.1491206 | 0.1252194 | 0.1608323 | 0.1738003 | 0.1901576 | 0.2155952
2151 | 0.1425761 | 0.1438573 | 0.1210668 | 0.1455556 | 0.1045975 | 0.1509158 | 0.1402445 | 0.1261597 | 0.1355873 | 0.1702953 | 0.1237602 | 0.1407884 | 0.304943 | 0.1272664 | 0.1210638 | 0.09701481 | 0.1430306 | 0.1688662 | 0.1761328 | 0.1579693 | 0.1813126 | 0.1380245 | 0.216519 | 0.1800758 | 0.196871 | 0.1583264 | 0.1677928 | 0.1236475 | 0.1314724 | 0.1807941 | 0.1251003 | 0.1151656 | 0.1509854 | 0.1335392 | 0.2160175 | 0.2074775 | 0.1903695 | 0.1257554 | 0.1196631 | 0.1519434 | 0.1733259 | 0.1122172 | 0.1589658 | 0.1654087 | 0.1759984 | 0.2218831
2152 | 0.154237 | 0.1388519 | 0.1368172 | 0.1447488 | 0.1425035 | 0.1782744 | 0.1450727 | 0.1199097 | 0.1353881 | 0.1747828 | 0.1324685 | 0.1387131 | 0.2735467 | 0.1173996 | 0.1223414 | 0.1063993 | 0.1446507 | 0.07974804 | 0.22688 | 0.142316 | 0.194711 | 0.1325981 | 0.2255533 | 0.1799107 | 0.1885038 | 0.1854286 | 0.1666447 | 0.1179455 | 0.1392495 | 0.1836229 | 0.09667071 | 0.1259655 | 0.1100306 | 0.1153218 | 0.160254 | 0.1558076 | 0.1634538 | 0.1389414 | 0.1262382 | 0.1556545 | 0.1759689 | 0.1194926 | 0.1822763 | 0.1633422 | 0.1742139 | 0.2191263
2153 | 0.1554174 | 0.126349 | 0.1431737 | 0.1238034 | 0.1123671 | 0.1567272 | 0.1392377 | 0.1235834 | 0.1359101 | 0.1709655 | 0.1342583 | 0.1402163 | 0.2864427 | 0.132777 | 0.1140482 | 0.1358404 | 0.1027668 | 0.1010421 | 0.1901931 | 0.1476473 | 0.1814667 | 0.1184716 | 0.2250709 | 0.185895 | 0.1802976 | 0.1739436 | 0.1356218 | 0.1299172 | 0.1524886 | 0.1795029 | 0.1175793 | 0.1031724 | 0.1223566 | 0.09266689 | 0.1931053 | 0.1869199 | 0.1869837 | 0.1188166 | 0.1213954 | 0.1529198 | 0.1589682 | 0.1130351 | 0.1777558 | 0.1658652 | 0.1751964 | 0.215647
2154 | 0.1517272 | 0.1240643 | 0.1503018 | 0.1523036 | 0.1488757 | 0.1502013 | 0.1419334 | 0.1293201 | 0.147334 | 0.166752 | 0.1435342 | 0.1346397 | 0.2978057 | 0.1159857 | 0.1064585 | 0.1269316 | 0.1368285 | 0.127664 | 0.1944764 | 0.1788402 | 0.2033095 | 0.1231854 | 0.2238632 | 0.1593069 | 0.1957203 | 0.161611 | 0.1514477 | 0.1296671 | 0.1330627 | 0.1754071 | 0.1200934 | 0.1244093 | 0.1219267 | 0.1467424 | 0.2319989 | 0.2048981 | 0.1756157 | 0.1268705 | 0.1275139 | 0.1589441 | 0.1854542 | 0.1157445 | 0.1695618 | 0.1637624 | 0.1865231 | 0.2228576
2155 | 0.1564901 | 0.1508698 | 0.148349 | 0.1392058 | 0.1321778 | 0.1427638 | 0.1442464 | 0.1196562 | 0.1316667 | 0.1592011 | 0.137311 | 0.1337791 | 0.3057659 | 0.1328928 | 0.1252387 | 0.1295081 | 0.143044 | 0.06645515 | 0.1813718 | 0.1783778 | 0.1800028 | 0.1300322 | 0.2169044 | 0.1828747 | 0.1949411 | 0.1536144 | 0.1790939 | 0.1255342 | 0.1388238 | 0.1783341 | 0.1031508 | 0.1145239 | 0.1193608 | 0.1782172 | 0.2250229 | 0.1878232 | 0.1840682 | 0.123651 | 0.1401827 | 0.158241 | 0.1963793 | 0.1284594 | 0.1672817 | 0.1536618 | 0.1647733 | 0.2211883
2156 | 0.1233217 | 0.1236254 | 0.1349529 | 0.09441186 | 0.1531345 | 0.1767083 | 0.153265 | 0.129344 | 0.142685 | 0.1563955 | 0.1236818 | 0.1279338 | 0.2809698 | 0.1322043 | 0.1133888 | 0.1181437 | 0.1324168 | 0.1258307 | 0.1978219 | 0.1531751 | 0.2185941 | 0.115776 | 0.2146366 | 0.1711587 | 0.2064092 | 0.1757871 | 0.1748284 | 0.1072182 | 0.1324554 | 0.1811919 | 0.1103549 | 0.121633 | 0.113621 | 0.1737519 | 0.2443755 | 0.2216999 | 0.170767 | 0.1334921 | 0.1304088 | 0.159203 | 0.1992936 | 0.119279 | 0.1692247 | 0.1680782 | 0.1758957 | 0.2248783
2157 | 0.1600227 | 0.1591406 | 0.1185254 | 0.1209266 | 0.1602777 | 0.1874767 | 0.1341396 | 0.1187076 | 0.1436443 | 0.1665216 | 0.1338412 | 0.1469343 | 0.284062 | 0.1422572 | 0.142955 | 0.1299797 | 0.1337119 | 0.08131155 | 0.196301 | 0.159327 | 0.1787048 | 0.1343901 | 0.2147794 | 0.1700445 | 0.1993707 | 0.1809624 | 0.1478181 | 0.1124576 | 0.1219583 | 0.1951159 | 0.09918074 | 0.1428182 | 0.1419934 | 0.1065136 | 0.1914351 | 0.192175 | 0.1641528 | 0.1211323 | 0.1449219 | 0.1445724 | 0.1784789 | 0.107389 | 0.1744935 | 0.1772993 | 0.1888813 | 0.2250869
2158 | 0.1499177 | 0.1652958 | 0.1122415 | 0.1427259 | 0.1280145 | 0.1843502 | 0.1534256 | 0.129811 | 0.1422521 | 0.1691248 | 0.1335726 | 0.1384658 | 0.2577409 | 0.1441866 | 0.1153983 | 0.1265946 | 0.1280885 | 0.1590652 | 0.1880096 | 0.1568365 | 0.1792961 | 0.1346271 | 0.206841 | 0.1816993 | 0.1900679 | 0.1652718 | 0.1612834 | 0.1215102 | 0.1300398 | 0.1684144 | 0.0960289 | 0.1128659 | 0.09653786 | 0.1212291 | 0.2028464 | 0.1858736 | 0.1673125 | 0.1246479 | 0.1144057 | 0.1557227 | 0.161037 | 0.1388534 | 0.1684001 | 0.1548946 | 0.1681888 | 0.2138529
2159 | 0.1640776 | 0.1452153 | 0.1290783 | 0.1046282 | 0.1361465 | 0.1547734 | 0.1462671 | 0.1353443 | 0.1467532 | 0.1712258 | 0.1284867 | 0.1400349 | 0.3094699 | 0.1277769 | 0.1198237 | 0.1054012 | 0.1198549 | 0.132545 | 0.169761 | 0.1626193 | 0.1890093 | 0.1295116 | 0.2172036 | 0.195785 | 0.1976578 | 0.1820202 | 0.1549554 | 0.1303039 | 0.158827 | 0.1714271 | 0.1126569 | 0.08599012 | 0.127721 | 0.1419461 | 0.2231251 | 0.1761455 | 0.1402484 | 0.1348345 | 0.1460485 | 0.1588785 | 0.2030132 | 0.1117311 | 0.1739726 | 0.1579031 | 0.1710782 | 0.225741
2160 | 0.1236125 | 0.1618593 | 0.1134225 | 0.132959 | 0.1485903 | 0.1394351 | 0.1408461 | 0.1227088 | 0.1316487 | 0.1563862 | 0.1258423 | 0.1446291 | 0.2955502 | 0.1405822 | 0.1459341 | 0.1273118 | 0.1071615 | 0.1443901 | 0.1827293 | 0.1966043 | 0.1697104 | 0.1184002 | 0.2163438 | 0.1762245 | 0.1856212 | 0.1776948 | 0.1660485 | 0.1267913 | 0.143909 | 0.1741213 | 0.1238525 | 0.1104844 | 0.1287963 | 0.17608 | 0.2254791 | 0.1908258 | 0.1940655 | 0.1271816 | 0.1301402 | 0.1673299 | 0.2031911 | 0.1024231 | 0.1870388 | 0.1630084 | 0.184868 | 0.2235436
2161 | 0.1335277 | 0.1184635 | 0.1299473 | 0.1449775 | 0.1386187 | 0.1523643 | 0.1362368 | 0.1166354 | 0.1351543 | 0.169875 | 0.1276129 | 0.120983 | 0.2709551 | 0.1119491 | 0.1104206 | 0.1055601 | 0.1303033 | 0.1314793 | 0.1999867 | 0.1611883 | 0.1768007 | 0.1134692 | 0.2336346 | 0.1760019 | 0.2000138 | 0.1788343 | 0.1671089 | 0.1123422 | 0.1291707 | 0.1799275 | 0.1033838 | 0.1130336 | 0.1077347 | 0.1360798 | 0.2099235 | 0.1828242 | 0.1508848 | 0.1317573 | 0.1205141 | 0.1604212 | 0.148002 | 0.1178792 | 0.1799676 | 0.1732129 | 0.1929936 | 0.2150827
2162 | 0.1763386 | 0.1480929 | 0.1356536 | 0.1392522 | 0.1112662 | 0.1576166 | 0.1437448 | 0.1144494 | 0.1396663 | 0.168096 | 0.1298534 | 0.1305008 | 0.3155953 | 0.1344866 | 0.1390243 | 0.1155123 | 0.1289073 | 0.1119214 | 0.1707369 | 0.1566331 | 0.1511992 | 0.1255682 | 0.2082482 | 0.1822466 | 0.2030506 | 0.1683474 | 0.1499617 | 0.1191415 | 0.137828 | 0.1983482 | 0.1159416 | 0.1277846 | 0.127923 | 0.2003706 | 0.2287474 | 0.184673 | 0.1881709 | 0.1268076 | 0.1414279 | 0.1733165 | 0.1760103 | 0.1110977 | 0.1738587 | 0.174165 | 0.1870819 | 0.2184153
2163 | 0.1487292 | 0.1399349 | 0.1246209 | 0.1272707 | 0.147602 | 0.1511419 | 0.1231961 | 0.1250536 | 0.1416501 | 0.1545581 | 0.1154467 | 0.136138 | 0.2957218 | 0.1583014 | 0.1220087 | 0.1170723 | 0.1329331 | 0.1331552 | 0.1948272 | 0.1495668 | 0.1726669 | 0.1178579 | 0.2047516 | 0.1818935 | 0.1965276 | 0.1632043 | 0.1470613 | 0.1296506 | 0.1281698 | 0.1752855 | 0.1216712 | 0.1050314 | 0.114047 | 0.1871502 | 0.2392592 | 0.1959648 | 0.1793847 | 0.1354192 | 0.1360968 | 0.1495164 | 0.2035682 | 0.1267265 | 0.1645808 | 0.1740825 | 0.1760571 | 0.237224
2164 | 0.1303194 | 0.1382338 | 0.1135434 | 0.1394121 | 0.1587495 | 0.173145 | 0.1299636 | 0.1258111 | 0.1501266 | 0.1807036 | 0.1385787 | 0.1421674 | 0.2852353 | 0.1194465 | 0.1304871 | 0.1183021 | 0.1448488 | 0.1120847 | 0.2067459 | 0.1573569 | 0.2009499 | 0.1255444 | 0.2168246 | 0.1768943 | 0.196348 | 0.178428 | 0.1368808 | 0.1231431 | 0.1263966 | 0.1699718 | 0.112578 | 0.09254645 | 0.1373478 | 0.1709179 | 0.1992082 | 0.2096131 | 0.1813037 | 0.1257192 | 0.129406 | 0.1551446 | 0.1580342 | 0.1128167 | 0.1594965 | 0.1644044 | 0.183402 | 0.2317556
2165 | 0.1548331 | 0.1387569 | 0.117265 | 0.114166 | 0.1574649 | 0.164275 | 0.1260907 | 0.12843 | 0.1455416 | 0.1757565 | 0.1432174 | 0.1406213 | 0.276815 | 0.1277676 | 0.1373885 | 0.1216737 | 0.1174781 | 0.08175988 | 0.1836367 | 0.1473592 | 0.1933444 | 0.1363147 | 0.2084551 | 0.1663815 | 0.1892607 | 0.1605772 | 0.1879689 | 0.1148454 | 0.1273399 | 0.188275 | 0.120502 | 0.1261826 | 0.1414493 | 0.1220433 | 0.1962828 | 0.180817 | 0.1847585 | 0.1286491 | 0.1131879 | 0.1516218 | 0.1858205 | 0.1219056 | 0.1809781 | 0.1590251 | 0.1925988 | 0.2095593
2166 | 0.1447089 | 0.1156702 | 0.130937 | 0.1125855 | 0.1647549 | 0.1624562 | 0.1355283 | 0.1293514 | 0.1365927 | 0.1773627 | 0.1240428 | 0.1398332 | 0.3076725 | 0.1527348 | 0.1402041 | 0.1103066 | 0.1349755 | 0.1230447 | 0.1795365 | 0.1434688 | 0.1906072 | 0.1453171 | 0.2255454 | 0.1795355 | 0.1943159 | 0.1695513 | 0.1401817 | 0.1047067 | 0.1547174 | 0.1743768 | 0.1066223 | 0.09858542 | 0.1225089 | 0.1530744 | 0.2028327 | 0.2219435 | 0.1846445 | 0.1232243 | 0.1261405 | 0.1706888 | 0.1538213 | 0.1195186 | 0.1706744 | 0.1720978 | 0.1827654 | 0.2030869
2167 | 0.1342119 | 0.13701 | 0.1158207 | 0.124311 | 0.1447336 | 0.1196408 | 0.1232482 | 0.1278418 | 0.1360459 | 0.1591672 | 0.1398702 | 0.1468355 | 0.2615127 | 0.1122868 | 0.09599277 | 0.1144209 | 0.1139225 | 0.09110423 | 0.1852674 | 0.1542097 | 0.1617539 | 0.1242056 | 0.2193935 | 0.1732254 | 0.198746 | 0.1643763 | 0.1657379 | 0.1043808 | 0.1407639 | 0.1664479 | 0.1166815 | 0.1292229 | 0.1063141 | 0.132242 | 0.2104203 | 0.1868925 | 0.1846522 | 0.1330381 | 0.1284799 | 0.1473537 | 0.1914659 | 0.1065927 | 0.1723134 | 0.1400149 | 0.1712389 | 0.2260091
2168 | 0.1612097 | 0.1396846 | 0.1314145 | 0.09666888 | 0.155423 | 0.1913083 | 0.1400423 | 0.1145953 | 0.1399931 | 0.1758413 | 0.1318612 | 0.139258 | 0.2783645 | 0.1472997 | 0.1166752 | 0.1181789 | 0.1222509 | 0.0744191 | 0.1746433 | 0.1541246 | 0.1815685 | 0.124078 | 0.2229664 | 0.1710989 | 0.1954397 | 0.1783283 | 0.1619316 | 0.1177136 | 0.1389273 | 0.1829809 | 0.1110314 | 0.1252401 | 0.1273892 | 0.2130054 | 0.2107529 | 0.2132445 | 0.1624451 | 0.1232509 | 0.1307618 | 0.1633479 | 0.2078157 | 0.1286124 | 0.1645341 | 0.1634192 | 0.1826607 | 0.1971166
2169 | 0.1453053 | 0.1575619 | 0.1190917 | 0.1327146 | 0.1469064 | 0.1450635 | 0.1396052 | 0.125172 | 0.1427371 | 0.1837174 | 0.1265596 | 0.1458368 | 0.2684158 | 0.1218597 | 0.1086861 | 0.1549205 | 0.1160713 | 0.1086053 | 0.14717 | 0.1558447 | 0.1920645 | 0.1221924 | 0.2269163 | 0.1904338 | 0.192003 | 0.1824225 | 0.146088 | 0.1204502 | 0.1426842 | 0.1839393 | 0.1215085 | 0.138649 | 0.1254635 | 0.1899715 | 0.2001289 | 0.1936525 | 0.1825023 | 0.121404 | 0.1445202 | 0.1582307 | 0.1658086 | 0.1194309 | 0.1700527 | 0.1693349 | 0.1957643 | 0.203101
2170 | 0.1475338 | 0.1274718 | 0.1256501 | 0.1320658 | 0.1711378 | 0.158383 | 0.1333521 | 0.1217426 | 0.132302 | 0.1790264 | 0.1336838 | 0.1350471 | 0.3089537 | 0.1488647 | 0.1241196 | 0.1166963 | 0.1378006 | 0.1594387 | 0.1811002 | 0.1618482 | 0.1937285 | 0.1139734 | 0.2133435 | 0.1848234 | 0.1943446 | 0.1749671 | 0.1510391 | 0.1197529 | 0.1338442 | 0.177025 | 0.1213405 | 0.1381225 | 0.1352804 | 0.1143659 | 0.2474879 | 0.1758687 | 0.1611432 | 0.1373676 | 0.1259569 | 0.1562737 | 0.1847948 | 0.1044516 | 0.1656023 | 0.1763551 | 0.1794491 | 0.2149281
2171 | 0.1467588 | 0.1457251 | 0.1191575 | 0.1062392 | 0.1123751 | 0.1620511 | 0.1420164 | 0.1248492 | 0.1435533 | 0.1637907 | 0.1193863 | 0.1392402 | 0.3018864 | 0.1094815 | 0.1201573 | 0.1114528 | 0.1187894 | 0.13618 | 0.1957269 | 0.1390057 | 0.1979129 | 0.1240547 | 0.2112263 | 0.172129 | 0.1936587 | 0.1847701 | 0.1395689 | 0.1162334 | 0.1379976 | 0.1833682 | 0.1260121 | 0.114087 | 0.1060022 | 0.1969483 | 0.2342031 | 0.175232 | 0.1654269 | 0.1278557 | 0.1214146 | 0.160395 | 0.1606401 | 0.1034072 | 0.1788684 | 0.1637027 | 0.1785954 | 0.2291753
2172 | 0.1768051 | 0.1731328 | 0.138524 | 0.102411 | 0.1461742 | 0.155873 | 0.1314633 | 0.1259695 | 0.1347415 | 0.1733767 | 0.1308297 | 0.135133 | 0.2615493 | 0.135002 | 0.1213929 | 0.1264205 | 0.1266725 | 0.1390862 | 0.2068463 | 0.1469688 | 0.2138246 | 0.1279087 | 0.2183901 | 0.1901037 | 0.1950791 | 0.1672479 | 0.1471456 | 0.117189 | 0.1432538 | 0.1744661 | 0.1328838 | 0.1044624 | 0.1254835 | 0.1389439 | 0.2433195 | 0.1858796 | 0.171746 | 0.1177243 | 0.134522 | 0.1551273 | 0.1883667 | 0.1098655 | 0.177502 | 0.1634404 | 0.1820485 | 0.2264327
2173 | 0.1491066 | 0.1340225 | 0.1263121 | 0.119801 | 0.12953 | 0.1603729 | 0.1335452 | 0.1212567 | 0.1320632 | 0.1741206 | 0.1402823 | 0.1331404 | 0.2883245 | 0.120283 | 0.1263789 | 0.1159197 | 0.1225578 | 0.1322683 | 0.2065287 | 0.1790155 | 0.1906427 | 0.1283289 | 0.2331839 | 0.1775178 | 0.1831908 | 0.1748194 | 0.1672978 | 0.1300381 | 0.1372904 | 0.1723803 | 0.1214744 | 0.1185665 | 0.1265561 | 0.1582895 | 0.2022438 | 0.189875 | 0.1761415 | 0.1213957 | 0.1173205 | 0.1633231 | 0.2017662 | 0.1210172 | 0.1758336 | 0.1737807 | 0.1915731 | 0.2303227
2174 | 0.1391899 | 0.1290105 | 0.1238777 | 0.1506108 | 0.1901532 | 0.1674706 | 0.1424328 | 0.1219813 | 0.1503171 | 0.1643317 | 0.1314849 | 0.1303099 | 0.2680956 | 0.1019235 | 0.1568677 | 0.1342278 | 0.137379 | 0.1137411 | 0.1701476 | 0.148435 | 0.2173137 | 0.1344139 | 0.2217582 | 0.1876263 | 0.1855021 | 0.1788391 | 0.1634926 | 0.1096191 | 0.1304863 | 0.1704381 | 0.1066935 | 0.1071907 | 0.1315321 | 0.09742397 | 0.1951004 | 0.1725173 | 0.1679766 | 0.1185661 | 0.1158217 | 0.1614234 | 0.1761258 | 0.1196044 | 0.1653975 | 0.1580478 | 0.1752852 | 0.2402663
2175 | 0.1295549 | 0.157551 | 0.1328564 | 0.1215408 | 0.1379109 | 0.1673323 | 0.1297074 | 0.1265365 | 0.1455735 | 0.1622923 | 0.1121965 | 0.1355904 | 0.2826718 | 0.1304852 | 0.1119373 | 0.1143473 | 0.1387397 | 0.1321416 | 0.1987496 | 0.168631 | 0.189237 | 0.127174 | 0.2322716 | 0.1803541 | 0.1863508 | 0.1726634 | 0.1674133 | 0.1250603 | 0.1370159 | 0.1779983 | 0.1116559 | 0.1053122 | 0.1263106 | 0.16848 | 0.1929231 | 0.1693416 | 0.15332 | 0.1194413 | 0.1280338 | 0.1524919 | 0.1817311 | 0.1270348 | 0.1667758 | 0.1729349 | 0.1825652 | 0.2230884
2176 | 0.1684672 | 0.1497225 | 0.1360053 | 0.1432695 | 0.1569354 | 0.1772974 | 0.1410709 | 0.1259723 | 0.1350796 | 0.163309 | 0.1251109 | 0.1322635 | 0.2832478 | 0.140344 | 0.1106057 | 0.11049 | 0.1351286 | 0.1297506 | 0.169632 | 0.1779305 | 0.1528642 | 0.1253699 | 0.2226056 | 0.1776996 | 0.1880159 | 0.1692624 | 0.1768873 | 0.1211302 | 0.138657 | 0.1874931 | 0.1226068 | 0.1201166 | 0.1461248 | 0.1568537 | 0.2262798 | 0.1695357 | 0.1856353 | 0.1210057 | 0.1191925 | 0.1503701 | 0.1905653 | 0.1076322 | 0.1732694 | 0.1681975 | 0.1866994 | 0.2131859
2177 | 0.1776627 | 0.1338381 | 0.1038049 | 0.1091005 | 0.1772802 | 0.1411835 | 0.140521 | 0.1226603 | 0.1449228 | 0.1772659 | 0.1344023 | 0.1359859 | 0.2957223 | 0.1468161 | 0.1263642 | 0.1026805 | 0.1261028 | 0.1191997 | 0.1942171 | 0.1746358 | 0.200623 | 0.1363855 | 0.2201951 | 0.166867 | 0.1961606 | 0.1651926 | 0.163857 | 0.11766 | 0.1391482 | 0.180982 | 0.106944 | 0.1169569 | 0.1272318 | 0.1250283 | 0.1813177 | 0.2041417 | 0.1839852 | 0.1333231 | 0.1276743 | 0.1519082 | 0.1736761 | 0.1158914 | 0.1795683 | 0.1546257 | 0.175294 | 0.225469
2178 | 0.1387942 | 0.1628511 | 0.1359648 | 0.1187479 | 0.1417206 | 0.1583605 | 0.1376626 | 0.1316177 | 0.1313028 | 0.156761 | 0.1212144 | 0.130542 | 0.2940428 | 0.1520038 | 0.144409 | 0.1011557 | 0.1269584 | 0.09216825 | 0.176958 | 0.1583801 | 0.1924884 | 0.1278928 | 0.216823 | 0.1915822 | 0.189925 | 0.1759873 | 0.1689961 | 0.1143701 | 0.1351883 | 0.1820427 | 0.1236978 | 0.1178849 | 0.1236222 | 0.1695103 | 0.2080804 | 0.1970954 | 0.1610851 | 0.1179759 | 0.1406394 | 0.1669022 | 0.1632447 | 0.1167108 | 0.173029 | 0.1674559 | 0.186288 | 0.2096213
2179 | 0.1749337 | 0.1529209 | 0.1420424 | 0.1050294 | 0.1193413 | 0.176583 | 0.1372798 | 0.1201042 | 0.135786 | 0.159503 | 0.1399741 | 0.1423095 | 0.2765212 | 0.1240373 | 0.1300015 | 0.1231502 | 0.1381617 | 0.1466776 | 0.1801919 | 0.1568244 | 0.2145105 | 0.1290484 | 0.2094722 | 0.1835085 | 0.1986735 | 0.1652256 | 0.1634386 | 0.1069186 | 0.1381299 | 0.1802143 | 0.1180429 | 0.1059507 | 0.1278146 | 0.1752681 | 0.2164624 | 0.1911536 | 0.1644179 | 0.1267863 | 0.1155195 | 0.1460978 | 0.2004531 | 0.1200774 | 0.1795329 | 0.1794616 | 0.1683 | 0.2336753
2180 | 0.1221748 | 0.1457037 | 0.1159606 | 0.1299432 | 0.1268756 | 0.1546781 | 0.1436964 | 0.1150139 | 0.1277289 | 0.1574916 | 0.1336781 | 0.127662 | 0.2626353 | 0.1381837 | 0.1491199 | 0.1233577 | 0.1158811 | 0.1221572 | 0.1838344 | 0.1724843 | 0.1972069 | 0.1316259 | 0.2201568 | 0.1851572 | 0.1922514 | 0.1744419 | 0.1799827 | 0.1091789 | 0.1417504 | 0.1781875 | 0.104485 | 0.1111526 | 0.1112464 | 0.1690067 | 0.2267015 | 0.2066029 | 0.1709827 | 0.1361117 | 0.1213458 | 0.1549818 | 0.1859859 | 0.1019226 | 0.1793389 | 0.1652572 | 0.177484 | 0.2172124
2181 | 0.1553236 | 0.1257733 | 0.1285204 | 0.1285227 | 0.1387563 | 0.1842401 | 0.1441921 | 0.1237677 | 0.1320579 | 0.1669898 | 0.1366083 | 0.132892 | 0.2596618 | 0.1331302 | 0.1168357 | 0.1274705 | 0.1105965 | 0.1142525 | 0.1736102 | 0.1464971 | 0.2266305 | 0.1314391 | 0.2247162 | 0.1720403 | 0.1982423 | 0.1556711 | 0.1796142 | 0.1256507 | 0.1447112 | 0.176457 | 0.1152623 | 0.07830469 | 0.1094578 | 0.1359673 | 0.1950782 | 0.1864879 | 0.1742956 | 0.1408237 | 0.1338793 | 0.1734148 | 0.2010758 | 0.1218066 | 0.1707466 | 0.1632035 | 0.185979 | 0.2255838
2182 | 0.1576959 | 0.1527151 | 0.1563813 | 0.1175321 | 0.1546181 | 0.1649508 | 0.1421094 | 0.1287337 | 0.1381988 | 0.1624296 | 0.1274832 | 0.146262 | 0.2947731 | 0.1476706 | 0.09830076 | 0.1297674 | 0.1116919 | 0.07367337 | 0.1735573 | 0.1601021 | 0.1930043 | 0.1366104 | 0.2254392 | 0.1621455 | 0.1812869 | 0.1817975 | 0.1464011 | 0.1275354 | 0.1187691 | 0.1730819 | 0.1171395 | 0.1279306 | 0.1397202 | 0.1353114 | 0.2161739 | 0.1844834 | 0.1522064 | 0.1263581 | 0.1345442 | 0.1670896 | 0.1673872 | 0.1074548 | 0.1713852 | 0.173926 | 0.1896807 | 0.2291151
2183 | 0.1663488 | 0.141429 | 0.1544214 | 0.1262017 | 0.1234437 | 0.1402324 | 0.1312175 | 0.1264581 | 0.142911 | 0.1715357 | 0.1322042 | 0.1511892 | 0.2785054 | 0.1338903 | 0.1444713 | 0.1317337 | 0.1421263 | 0.1064161 | 0.1564221 | 0.129208 | 0.183631 | 0.1268059 | 0.2235342 | 0.18674 | 0.1834342 | 0.1767751 | 0.1366341 | 0.1037073 | 0.132363 | 0.1767396 | 0.1073999 | 0.118994 | 0.1331484 | 0.1242384 | 0.2530387 | 0.1842573 | 0.1624289 | 0.1298841 | 0.1258571 | 0.1522844 | 0.1985079 | 0.11494 | 0.1702591 | 0.1636995 | 0.1735786 | 0.2136724
2184 | 0.1520023 | 0.1532973 | 0.0966273 | 0.09562911 | 0.113976 | 0.1909972 | 0.1359541 | 0.1207552 | 0.130614 | 0.1816094 | 0.1266248 | 0.1385813 | 0.2987697 | 0.1191989 | 0.1192681 | 0.1054425 | 0.1443264 | 0.1024743 | 0.146962 | 0.1545591 | 0.2046313 | 0.1196294 | 0.2303238 | 0.1700854 | 0.2011991 | 0.1855179 | 0.1888228 | 0.1181405 | 0.1425687 | 0.1881889 | 0.1097945 | 0.1209787 | 0.1351737 | 0.1269318 | 0.1944433 | 0.1832061 | 0.150768 | 0.12803 | 0.1184114 | 0.1602985 | 0.1839897 | 0.1046314 | 0.1706898 | 0.17454 | 0.1920875 | 0.2187991
2185 | 0.1601459 | 0.1505447 | 0.1110508 | 0.1553472 | 0.1405948 | 0.1686188 | 0.1295994 | 0.117994 | 0.1526365 | 0.1709862 | 0.1241946 | 0.1329316 | 0.2939461 | 0.1164776 | 0.1203786 | 0.1034222 | 0.1149199 | 0.135771 | 0.1567133 | 0.1703824 | 0.2079763 | 0.1310606 | 0.2266017 | 0.1894797 | 0.2043346 | 0.1554559 | 0.1556232 | 0.1282067 | 0.1254645 | 0.1786319 | 0.1056191 | 0.1335817 | 0.1284877 | 0.1136291 | 0.2261636 | 0.1897737 | 0.1591479 | 0.11931 | 0.1454329 | 0.1546386 | 0.1758809 | 0.1250927 | 0.1803532 | 0.1604753 | 0.2009273 | 0.2161241
2186 | 0.1588093 | 0.1406487 | 0.1355799 | 0.1052759 | 0.1624364 | 0.1951522 | 0.1267076 | 0.1296675 | 0.1429512 | 0.154764 | 0.1407554 | 0.1327358 | 0.2891729 | 0.1371837 | 0.1157197 | 0.09656814 | 0.1238506 | 0.09394506 | 0.1792569 | 0.1720563 | 0.200431 | 0.1304854 | 0.2240054 | 0.1852795 | 0.1976379 | 0.1800331 | 0.1513012 | 0.1360922 | 0.1414979 | 0.1770337 | 0.1275025 | 0.114455 | 0.1303717 | 0.1252607 | 0.2168876 | 0.174307 | 0.1536717 | 0.1231373 | 0.1406729 | 0.1565909 | 0.1899005 | 0.1211654 | 0.1703929 | 0.1644866 | 0.2015489 | 0.2314783
2187 | 0.1471874 | 0.1453158 | 0.136799 | 0.1125506 | 0.1409491 | 0.1637517 | 0.1438904 | 0.1219817 | 0.132058 | 0.1563415 | 0.1295999 | 0.1358225 | 0.3112141 | 0.1208218 | 0.126873 | 0.1286541 | 0.1080534 | 0.1141639 | 0.1826488 | 0.1872863 | 0.1796381 | 0.1311421 | 0.2266122 | 0.1934053 | 0.1897619 | 0.1859655 | 0.1712516 | 0.1217104 | 0.1374114 | 0.1820921 | 0.1086185 | 0.1149621 | 0.1298337 | 0.1003282 | 0.2158862 | 0.1828129 | 0.150781 | 0.1222976 | 0.1206185 | 0.1490169 | 0.1759226 | 0.1070929 | 0.1650874 | 0.1808822 | 0.1682895 | 0.2254149
2188 | 0.1202021 | 0.1588126 | 0.1431816 | 0.1238076 | 0.1271827 | 0.1312329 | 0.1316358 | 0.1123472 | 0.1315102 | 0.1801733 | 0.1263093 | 0.1296784 | 0.3054294 | 0.1315105 | 0.1106974 | 0.1196999 | 0.1181116 | 0.1044874 | 0.1861975 | 0.1416445 | 0.2180037 | 0.1261194 | 0.2248652 | 0.1850317 | 0.1944061 | 0.1870414 | 0.1404422 | 0.1143549 | 0.1368764 | 0.1731138 | 0.1058146 | 0.1178722 | 0.1239306 | 0.122655 | 0.209817 | 0.1626654 | 0.1564155 | 0.1164035 | 0.1414732 | 0.1432191 | 0.1789488 | 0.1106835 | 0.1756945 | 0.1536582 | 0.1856707 | 0.2217365
2189 | 0.1502593 | 0.1512034 | 0.1334635 | 0.1119475 | 0.1383364 | 0.1839153 | 0.1313498 | 0.1292105 | 0.1521097 | 0.1730764 | 0.1335137 | 0.1480631 | 0.3117513 | 0.1396667 | 0.135822 | 0.1134141 | 0.1430572 | 0.1152168 | 0.1898262 | 0.1629595 | 0.2085125 | 0.1310441 | 0.2098384 | 0.1755924 | 0.1914867 | 0.1788582 | 0.1582736 | 0.1204224 | 0.1285886 | 0.1898372 | 0.1179575 | 0.09653757 | 0.133675 | 0.1218522 | 0.2077537 | 0.2094431 | 0.1773757 | 0.1173176 | 0.1181636 | 0.1532361 | 0.1965853 | 0.1035712 | 0.1741516 | 0.1660729 | 0.1972985 | 0.2179079
2190 | 0.1372321 | 0.1447425 | 0.1203515 | 0.1221697 | 0.1411272 | 0.1969102 | 0.1229586 | 0.1218761 | 0.1401412 | 0.1689973 | 0.1378928 | 0.151978 | 0.2905937 | 0.1274882 | 0.1298265 | 0.1304373 | 0.1150834 | 0.08363131 | 0.1785878 | 0.1511032 | 0.1806914 | 0.1289907 | 0.2361618 | 0.1826544 | 0.1865929 | 0.1701012 | 0.1607806 | 0.1226623 | 0.1376027 | 0.1864063 | 0.08904249 | 0.1466848 | 0.1118783 | 0.1271416 | 0.2384191 | 0.1565707 | 0.1795005 | 0.1223865 | 0.1139987 | 0.1390669 | 0.1504536 | 0.1097245 | 0.1657975 | 0.1555882 | 0.1878718 | 0.227891
2191 | 0.1296475 | 0.1635031 | 0.1365609 | 0.1286932 | 0.1372307 | 0.1556171 | 0.123744 | 0.1165056 | 0.1317728 | 0.1622039 | 0.1276402 | 0.138366 | 0.3006243 | 0.1276666 | 0.1196049 | 0.1112178 | 0.1156809 | 0.1475548 | 0.1606397 | 0.1501937 | 0.1790801 | 0.1214456 | 0.2215327 | 0.1814138 | 0.1969806 | 0.1624863 | 0.1487403 | 0.1183113 | 0.1385732 | 0.1736234 | 0.1141664 | 0.1292723 | 0.131373 | 0.1322637 | 0.2183131 | 0.1839966 | 0.1453379 | 0.1142251 | 0.1229975 | 0.1518604 | 0.1781606 | 0.1219159 | 0.1720721 | 0.1750074 | 0.1895176 | 0.2254125
2192 | 0.1594952 | 0.1459986 | 0.1464787 | 0.1427024 | 0.1324387 | 0.1336831 | 0.1227512 | 0.1252812 | 0.137806 | 0.1667554 | 0.1439164 | 0.1375015 | 0.2963063 | 0.1353986 | 0.1041085 | 0.09828095 | 0.1339951 | 0.09006638 | 0.1762099 | 0.1906075 | 0.1859784 | 0.1384608 | 0.2199019 | 0.1922626 | 0.1946294 | 0.1954869 | 0.1685267 | 0.1256671 | 0.1315958 | 0.1744107 | 0.1123218 | 0.1000669 | 0.1175966 | 0.1353722 | 0.220139 | 0.1779904 | 0.1439491 | 0.1217111 | 0.145042 | 0.1626061 | 0.204479 | 0.1031454 | 0.1771676 | 0.1507957 | 0.1792009 | 0.2267094
2193 | 0.1668595 | 0.1531884 | 0.1327356 | 0.1044922 | 0.1419282 | 0.1700513 | 0.1284843 | 0.1305735 | 0.134787 | 0.1739318 | 0.1133127 | 0.1418433 | 0.2782147 | 0.1362499 | 0.1557183 | 0.1131934 | 0.1242351 | 0.1119352 | 0.2084194 | 0.1557846 | 0.2078829 | 0.130629 | 0.2146562 | 0.1707356 | 0.1941399 | 0.1624709 | 0.1400606 | 0.1144993 | 0.1229268 | 0.1756779 | 0.1134097 | 0.120491 | 0.1174312 | 0.1372543 | 0.1995861 | 0.1847798 | 0.1849593 | 0.1250082 | 0.1394696 | 0.1497539 | 0.192847 | 0.1332959 | 0.1472928 | 0.1661799 | 0.1673522 | 0.241017
2194 | 0.1416108 | 0.1452045 | 0.1238728 | 0.09091905 | 0.1055815 | 0.1630987 | 0.1220415 | 0.1241905 | 0.1440679 | 0.1704043 | 0.1316281 | 0.1410862 | 0.293354 | 0.1201852 | 0.1267878 | 0.1075397 | 0.1220605 | 0.1139028 | 0.1828435 | 0.1683519 | 0.1859177 | 0.1254545 | 0.2076113 | 0.1816609 | 0.1929259 | 0.173258 | 0.1538665 | 0.1369295 | 0.1365954 | 0.1747965 | 0.1171212 | 0.1153704 | 0.1263217 | 0.174125 | 0.2329798 | 0.1996197 | 0.1723965 | 0.1072134 | 0.1211108 | 0.1538217 | 0.1918365 | 0.1234774 | 0.1606646 | 0.1600599 | 0.1749879 | 0.2371378
2195 | 0.1680443 | 0.1036817 | 0.1208736 | 0.1014678 | 0.1249477 | 0.1624104 | 0.1145853 | 0.1170141 | 0.1222909 | 0.1655412 | 0.1281032 | 0.1400518 | 0.2868572 | 0.1381452 | 0.1262048 | 0.13823 | 0.1135769 | 0.09354793 | 0.1800782 | 0.1591691 | 0.1655074 | 0.1267992 | 0.2192348 | 0.1798621 | 0.1889791 | 0.1759424 | 0.1405655 | 0.1164597 | 0.136497 | 0.169192 | 0.1101794 | 0.1250661 | 0.1226081 | 0.07987355 | 0.2222058 | 0.2061129 | 0.1660214 | 0.1200827 | 0.1217703 | 0.1575684 | 0.1936592 | 0.1254743 | 0.1736657 | 0.1613373 | 0.1809378 | 0.2242659
2196 | 0.159196 | 0.1097977 | 0.1396024 | 0.1125846 | 0.09684016 | 0.1439786 | 0.1248767 | 0.1214339 | 0.1381507 | 0.1812601 | 0.1220943 | 0.141189 | 0.2926428 | 0.1522793 | 0.1249871 | 0.1254476 | 0.100387 | 0.1348801 | 0.1732476 | 0.1632498 | 0.2026723 | 0.1256283 | 0.2298771 | 0.1771907 | 0.1911872 | 0.1655295 | 0.1792847 | 0.1222508 | 0.1340651 | 0.1788605 | 0.1226868 | 0.1001051 | 0.1286586 | 0.1846561 | 0.1904947 | 0.1830167 | 0.1904216 | 0.1182691 | 0.1400982 | 0.1698107 | 0.1554039 | 0.1138419 | 0.1708519 | 0.1637814 | 0.1735647 | 0.2122192
2197 | 0.128928 | 0.121994 | 0.1107435 | 0.1399938 | 0.1418671 | 0.1392477 | 0.1300744 | 0.1196494 | 0.1386117 | 0.1736558 | 0.1328872 | 0.1432824 | 0.2914681 | 0.1283655 | 0.1025751 | 0.127687 | 0.1331707 | 0.1452211 | 0.1779433 | 0.1831506 | 0.1879738 | 0.1205578 | 0.215867 | 0.1694477 | 0.1975314 | 0.1734667 | 0.1783459 | 0.1302094 | 0.1320506 | 0.1823996 | 0.1007156 | 0.1162794 | 0.1226877 | 0.1548481 | 0.2093446 | 0.1833206 | 0.1635598 | 0.1406854 | 0.1317672 | 0.1556176 | 0.1840225 | 0.1099663 | 0.1685695 | 0.1742654 | 0.1650432 | 0.2361521
2198 | 0.1218105 | 0.1602197 | 0.1076902 | 0.1265602 | 0.1094234 | 0.1444718 | 0.1247002 | 0.1190618 | 0.131438 | 0.1619263 | 0.1430039 | 0.1311438 | 0.280649 | 0.1232804 | 0.1318587 | 0.1431154 | 0.1154516 | 0.1399786 | 0.1927714 | 0.1686524 | 0.21574 | 0.1293602 | 0.2209158 | 0.1710832 | 0.1944088 | 0.1775057 | 0.162741 | 0.1333097 | 0.1271496 | 0.1860802 | 0.1240145 | 0.105282 | 0.1405624 | 0.08819094 | 0.2254811 | 0.2015894 | 0.1814193 | 0.1176042 | 0.1357334 | 0.1490054 | 0.1822457 | 0.1088218 | 0.1811304 | 0.1612304 | 0.1908377 | 0.2313304
2199 | 0.1496392 | 0.1286283 | 0.1368248 | 0.1276902 | 0.140299 | 0.1688076 | 0.1204912 | 0.1196256 | 0.1302862 | 0.1751833 | 0.1309225 | 0.1312495 | 0.2787053 | 0.1344909 | 0.1144293 | 0.1441181 | 0.1320691 | 0.1453477 | 0.1698775 | 0.1675438 | 0.1926422 | 0.1250527 | 0.2210411 | 0.1923546 | 0.1904857 | 0.18749 | 0.1609828 | 0.1174761 | 0.1481606 | 0.1829954 | 0.1161426 | 0.1024779 | 0.1224015 | 0.1421034 | 0.2216695 | 0.2060453 | 0.1622121 | 0.1214745 | 0.1187659 | 0.1705832 | 0.158785 | 0.1095509 | 0.1611483 | 0.1601813 | 0.1948135 | 0.227007
2200 | 0.1603937 | 0.1452524 | 0.1407238 | 0.132391 | 0.1437503 | 0.1589884 | 0.1288381 | 0.1178632 | 0.1343498 | 0.158788 | 0.1256399 | 0.1348683 | 0.2902231 | 0.1093706 | 0.1022766 | 0.1447688 | 0.1294344 | 0.1227328 | 0.2014651 | 0.1645447 | 0.2095482 | 0.1315115 | 0.2103977 | 0.1842008 | 0.1958827 | 0.167046 | 0.1674996 | 0.1259433 | 0.1246149 | 0.1887404 | 0.1223304 | 0.0858662 | 0.1228747 | 0.1572701 | 0.2288934 | 0.1743871 | 0.1462622 | 0.1256546 | 0.1352077 | 0.1573137 | 0.1687858 | 0.1256218 | 0.1688637 | 0.1604228 | 0.1954008 | 0.2328994
2201 | 0.1388479 | 0.166187 | 0.1443834 | 0.1630331 | 0.1370542 | 0.1467926 | 0.1196328 | 0.1277918 | 0.1285093 | 0.1701934 | 0.1339081 | 0.1456966 | 0.3118456 | 0.1223002 | 0.1293315 | 0.1093314 | 0.1217186 | 0.1138663 | 0.1577837 | 0.1604382 | 0.1855024 | 0.1165869 | 0.2224434 | 0.1889375 | 0.1907003 | 0.1715129 | 0.1761688 | 0.1011367 | 0.1463751 | 0.1826358 | 0.1193514 | 0.1187419 | 0.1111455 | 0.1365618 | 0.2135656 | 0.1925787 | 0.1609388 | 0.1172507 | 0.1461098 | 0.144854 | 0.1767147 | 0.09923711 | 0.1587013 | 0.1560999 | 0.1868331 | 0.2444135
2202 | 0.1381206 | 0.1371522 | 0.1620505 | 0.1568861 | 0.1272576 | 0.1828002 | 0.1189537 | 0.1235935 | 0.131202 | 0.1695754 | 0.1117592 | 0.135645 | 0.2668765 | 0.09432095 | 0.1258548 | 0.1366941 | 0.1200194 | 0.1416141 | 0.1446795 | 0.1631539 | 0.1753571 | 0.1187322 | 0.2104535 | 0.2031822 | 0.1968704 | 0.1700446 | 0.1622481 | 0.1239974 | 0.123039 | 0.1898553 | 0.1062752 | 0.1119124 | 0.1262651 | 0.1477936 | 0.2307489 | 0.1749709 | 0.183609 | 0.1276903 | 0.1370823 | 0.1523764 | 0.157341 | 0.1125189 | 0.1667293 | 0.1693009 | 0.1974207 | 0.2357358
2203 | 0.1557392 | 0.1588103 | 0.1417909 | 0.138247 | 0.1169627 | 0.1539995 | 0.1322935 | 0.1282354 | 0.132592 | 0.1597948 | 0.1267077 | 0.1399314 | 0.318178 | 0.1406759 | 0.08864832 | 0.1432504 | 0.1331835 | 0.1229339 | 0.1501021 | 0.1633943 | 0.1771318 | 0.1257383 | 0.2231401 | 0.1931324 | 0.1875708 | 0.1678584 | 0.1769201 | 0.1119709 | 0.1494925 | 0.1785966 | 0.1085176 | 0.1210806 | 0.1258093 | 0.1142459 | 0.2023098 | 0.1918286 | 0.1817977 | 0.1255939 | 0.1402002 | 0.1515386 | 0.1707562 | 0.1046571 | 0.1862312 | 0.1684441 | 0.1782529 | 0.230265
2204 | 0.1540931 | 0.1477944 | 0.1491134 | 0.1462676 | 0.1102396 | 0.1805601 | 0.1287361 | 0.1219133 | 0.1218797 | 0.1713963 | 0.1350515 | 0.1430145 | 0.2634709 | 0.1352538 | 0.1077535 | 0.10641 | 0.1199069 | 0.08298909 | 0.1959648 | 0.1516682 | 0.1856726 | 0.123719 | 0.221192 | 0.185203 | 0.1982755 | 0.1616816 | 0.1610837 | 0.117718 | 0.146739 | 0.1817235 | 0.122092 | 0.1144983 | 0.1372902 | 0.09205442 | 0.2209563 | 0.2008519 | 0.1848868 | 0.118498 | 0.1325555 | 0.1613218 | 0.1630499 | 0.1268049 | 0.1714937 | 0.1691512 | 0.185813 | 0.2095355
2205 | 0.1454903 | 0.1556254 | 0.1506849 | 0.1106174 | 0.145685 | 0.1817341 | 0.1364096 | 0.123337 | 0.1296833 | 0.1692234 | 0.1287954 | 0.1358624 | 0.3111871 | 0.1075409 | 0.1411787 | 0.1223078 | 0.150152 | 0.09595649 | 0.1884368 | 0.1715726 | 0.1826197 | 0.1236385 | 0.2072614 | 0.182018 | 0.1937825 | 0.1711213 | 0.1482245 | 0.1252788 | 0.1315444 | 0.1775779 | 0.0944486 | 0.1100665 | 0.1299027 | 0.1588292 | 0.2160971 | 0.1957149 | 0.180297 | 0.1233936 | 0.1376468 | 0.1558157 | 0.1802565 | 0.116909 | 0.1758786 | 0.1580056 | 0.181734 | 0.2290873
2206 | 0.1595367 | 0.122052 | 0.1342766 | 0.117545 | 0.1454674 | 0.1555823 | 0.1293776 | 0.1240185 | 0.1249806 | 0.1758002 | 0.1266446 | 0.1483497 | 0.2758589 | 0.1409928 | 0.1331974 | 0.09503234 | 0.1193283 | 0.09699238 | 0.1633419 | 0.1730933 | 0.2020987 | 0.135615 | 0.2167314 | 0.1801065 | 0.1848007 | 0.1833172 | 0.1691786 | 0.1161534 | 0.1505176 | 0.1766651 | 0.1025435 | 0.117535 | 0.1233628 | 0.1587728 | 0.2193523 | 0.1687715 | 0.1584076 | 0.1173832 | 0.134569 | 0.1625358 | 0.1926094 | 0.1128316 | 0.1723217 | 0.1753625 | 0.1876516 | 0.2380619
2207 | 0.1323203 | 0.1544052 | 0.145143 | 0.1320368 | 0.1268968 | 0.1503565 | 0.1267794 | 0.1217806 | 0.128355 | 0.1632541 | 0.1392092 | 0.1356233 | 0.3128663 | 0.1047968 | 0.1237399 | 0.1211936 | 0.1279102 | 0.1509716 | 0.1847048 | 0.159024 | 0.1820702 | 0.1262773 | 0.2035545 | 0.1837279 | 0.1919718 | 0.1672912 | 0.1806397 | 0.106203 | 0.1418413 | 0.1916355 | 0.1081382 | 0.103531 | 0.1383597 | 0.06897094 | 0.2137582 | 0.1641163 | 0.1290905 | 0.1357459 | 0.1239674 | 0.1651791 | 0.1946729 | 0.1254477 | 0.1693918 | 0.1640417 | 0.1833798 | 0.2044586
2208 | 0.1670456 | 0.1547698 | 0.1234074 | 0.1436599 | 0.1676858 | 0.172877 | 0.1279659 | 0.133594 | 0.1249937 | 0.1666279 | 0.1310744 | 0.1376692 | 0.2698881 | 0.1179906 | 0.09466642 | 0.113416 | 0.1292437 | 0.09548267 | 0.1685828 | 0.1798693 | 0.1804278 | 0.1288812 | 0.2228313 | 0.185211 | 0.1925578 | 0.1833295 | 0.169933 | 0.1246469 | 0.1464696 | 0.1785491 | 0.1249258 | 0.107229 | 0.1227884 | 0.1496189 | 0.2171652 | 0.1980885 | 0.1703403 | 0.1259868 | 0.1383646 | 0.1639044 | 0.1624391 | 0.1201485 | 0.1682338 | 0.1766093 | 0.1917103 | 0.2298407
2209 | 0.1517021 | 0.1508827 | 0.16752 | 0.1110423 | 0.1306657 | 0.1739743 | 0.1238313 | 0.1212799 | 0.1230297 | 0.1737523 | 0.1395423 | 0.1346231 | 0.2936948 | 0.1212583 | 0.1268905 | 0.1189159 | 0.1214604 | 0.08388026 | 0.1805506 | 0.1738278 | 0.195087 | 0.1305586 | 0.2271808 | 0.1927311 | 0.1899807 | 0.1643168 | 0.158455 | 0.1251891 | 0.1387071 | 0.1799721 | 0.1113621 | 0.1227601 | 0.1249177 | 0.1487349 | 0.2266169 | 0.1791027 | 0.1553501 | 0.1273674 | 0.1402995 | 0.1569436 | 0.1972734 | 0.1271522 | 0.1629368 | 0.1586509 | 0.1792356 | 0.2363512
2210 | 0.1157261 | 0.1492633 | 0.1596827 | 0.1463286 | 0.1469926 | 0.1659431 | 0.1283126 | 0.1280788 | 0.1353847 | 0.1655087 | 0.1226544 | 0.1362425 | 0.2967919 | 0.1445305 | 0.1219577 | 0.1177862 | 0.1357616 | 0.1254803 | 0.1889781 | 0.1781209 | 0.2023959 | 0.140256 | 0.2098662 | 0.182508 | 0.1898825 | 0.1852044 | 0.1669358 | 0.1252817 | 0.142571 | 0.177687 | 0.1165898 | 0.1018117 | 0.121556 | 0.1823553 | 0.1900862 | 0.1729715 | 0.1719939 | 0.1247265 | 0.1308764 | 0.1586637 | 0.1775557 | 0.1276476 | 0.1714338 | 0.178211 | 0.1769454 | 0.2287323
2211 | 0.1368071 | 0.1303008 | 0.1444496 | 0.1377979 | 0.1520932 | 0.1532925 | 0.134317 | 0.1271131 | 0.1329934 | 0.1820737 | 0.1313611 | 0.1340628 | 0.2820891 | 0.1036369 | 0.1261444 | 0.1292293 | 0.1276599 | 0.1046762 | 0.160556 | 0.1738582 | 0.1749119 | 0.1338727 | 0.2134533 | 0.1858457 | 0.1904244 | 0.1820505 | 0.1471533 | 0.1263717 | 0.1401317 | 0.1851955 | 0.1058151 | 0.1191862 | 0.1231162 | 0.1063568 | 0.2214724 | 0.1913211 | 0.1430261 | 0.128799 | 0.1254419 | 0.1571893 | 0.1878212 | 0.1113385 | 0.1684661 | 0.1699463 | 0.172706 | 0.2308758
2212 | 0.1679133 | 0.1551238 | 0.135121 | 0.1153096 | 0.1684143 | 0.208599 | 0.1385789 | 0.1190441 | 0.1276202 | 0.1756822 | 0.1447615 | 0.1329233 | 0.2723177 | 0.1370877 | 0.08756505 | 0.1247255 | 0.1371925 | 0.0942052 | 0.160129 | 0.1492009 | 0.1856611 | 0.119614 | 0.2147467 | 0.1909073 | 0.1922525 | 0.1916224 | 0.1865748 | 0.1277497 | 0.1468279 | 0.1858896 | 0.1169186 | 0.1108414 | 0.1214167 | 0.09219955 | 0.2263685 | 0.1876961 | 0.1726073 | 0.131673 | 0.1433135 | 0.1536563 | 0.158615 | 0.1245475 | 0.1790638 | 0.1617724 | 0.1955175 | 0.2425645
2213 | 0.1537719 | 0.1281105 | 0.1580639 | 0.1371359 | 0.1246759 | 0.1579066 | 0.1420667 | 0.1233524 | 0.1431164 | 0.1585123 | 0.1249818 | 0.1590681 | 0.2673207 | 0.1515169 | 0.1009051 | 0.1051066 | 0.1161829 | 0.0918618 | 0.1893287 | 0.1653475 | 0.195186 | 0.1282436 | 0.2269698 | 0.1847087 | 0.1877944 | 0.174787 | 0.1459337 | 0.1160598 | 0.1315143 | 0.1840309 | 0.1237378 | 0.1048305 | 0.1271535 | 0.1459095 | 0.2152035 | 0.1842034 | 0.16083 | 0.130079 | 0.1339147 | 0.1464865 | 0.1964637 | 0.1123498 | 0.17897 | 0.1654361 | 0.200682 | 0.2228091
2214 | 0.1212205 | 0.1360706 | 0.1312638 | 0.1296323 | 0.1786439 | 0.1689217 | 0.1365817 | 0.1350137 | 0.1214084 | 0.1615121 | 0.12717 | 0.1410898 | 0.3018601 | 0.1056442 | 0.1333682 | 0.1346385 | 0.1356457 | 0.1097914 | 0.1887365 | 0.149177 | 0.1720281 | 0.1279882 | 0.2144598 | 0.1747288 | 0.1868165 | 0.1811204 | 0.1652149 | 0.1141221 | 0.1369767 | 0.1827581 | 0.1266539 | 0.1050146 | 0.1315405 | 0.1582097 | 0.2064077 | 0.1783407 | 0.1651719 | 0.1205353 | 0.1371491 | 0.1591172 | 0.1834747 | 0.1180437 | 0.1735098 | 0.1637701 | 0.1910564 | 0.2466707
2215 | 0.1504488 | 0.1296169 | 0.1179457 | 0.1299053 | 0.1375423 | 0.1548133 | 0.1285249 | 0.1253271 | 0.1285481 | 0.1678624 | 0.1264188 | 0.1411355 | 0.287366 | 0.1251766 | 0.1157472 | 0.1254818 | 0.1245721 | 0.1150185 | 0.1796127 | 0.1665364 | 0.1919661 | 0.1294706 | 0.2172202 | 0.172065 | 0.1758819 | 0.166153 | 0.1452079 | 0.1179473 | 0.1381539 | 0.1935095 | 0.1138601 | 0.1036233 | 0.1278723 | 0.1118793 | 0.1892652 | 0.1744514 | 0.1736507 | 0.117436 | 0.1196297 | 0.1563553 | 0.1919123 | 0.1177193 | 0.1663983 | 0.1638807 | 0.1791488 | 0.2317646
2216 | 0.1516561 | 0.1512612 | 0.1340869 | 0.1253398 | 0.1397523 | 0.1611472 | 0.126797 | 0.1298377 | 0.1307886 | 0.1660721 | 0.1182249 | 0.137344 | 0.2776668 | 0.1484116 | 0.1238407 | 0.1115624 | 0.1568688 | 0.1430615 | 0.181619 | 0.165628 | 0.1814046 | 0.1278695 | 0.2220668 | 0.185713 | 0.1893641 | 0.1687864 | 0.1363196 | 0.1313495 | 0.137796 | 0.1893142 | 0.1206177 | 0.1390701 | 0.1050188 | 0.1321175 | 0.2156944 | 0.1862505 | 0.1569927 | 0.1249201 | 0.1365843 | 0.1551374 | 0.1896744 | 0.1258314 | 0.1718977 | 0.1658277 | 0.1875559 | 0.2340253
2217 | 0.1520985 | 0.1374804 | 0.1505532 | 0.1233614 | 0.1225606 | 0.1358998 | 0.1294348 | 0.1296794 | 0.1349837 | 0.1602508 | 0.1179562 | 0.1402884 | 0.2766777 | 0.1043474 | 0.1180418 | 0.1168799 | 0.1358367 | 0.1184057 | 0.175808 | 0.1875528 | 0.1549083 | 0.1324867 | 0.2157769 | 0.1810357 | 0.1869584 | 0.1722064 | 0.1742356 | 0.1140177 | 0.1470516 | 0.1810742 | 0.1218994 | 0.1215973 | 0.1328093 | 0.1464264 | 0.2366835 | 0.182374 | 0.1738495 | 0.1252193 | 0.1430496 | 0.1590751 | 0.208736 | 0.1086008 | 0.1606253 | 0.156082 | 0.1863534 | 0.2380801
2218 | 0.1818902 | 0.1610671 | 0.1196763 | 0.1109515 | 0.1586709 | 0.1598758 | 0.1358657 | 0.1174561 | 0.1490271 | 0.1596284 | 0.1393367 | 0.1384944 | 0.3055615 | 0.1281664 | 0.1333127 | 0.1270189 | 0.1341929 | 0.1620659 | 0.1683688 | 0.1547425 | 0.1775787 | 0.1290839 | 0.2175501 | 0.1861741 | 0.1803383 | 0.1797792 | 0.1441441 | 0.1280379 | 0.1477701 | 0.1905638 | 0.1177527 | 0.1067374 | 0.1417592 | 0.08807651 | 0.2060102 | 0.2029208 | 0.1483605 | 0.1171052 | 0.1273982 | 0.1503985 | 0.1907202 | 0.121724 | 0.1675727 | 0.1746335 | 0.1824702 | 0.22524
2219 | 0.1740625 | 0.1473948 | 0.1184801 | 0.1486114 | 0.1203718 | 0.1341069 | 0.1318966 | 0.1234836 | 0.1234034 | 0.1823924 | 0.1254515 | 0.1439042 | 0.3124489 | 0.1657999 | 0.1160167 | 0.1341117 | 0.1491467 | 0.1255814 | 0.1756083 | 0.1563888 | 0.1818336 | 0.124111 | 0.2103258 | 0.1945441 | 0.1965792 | 0.1618868 | 0.1427207 | 0.126493 | 0.1440601 | 0.2006095 | 0.09148605 | 0.1357224 | 0.118813 | 0.1767564 | 0.2048297 | 0.1937354 | 0.1527482 | 0.1312908 | 0.1282407 | 0.1564886 | 0.1574836 | 0.1277744 | 0.1767859 | 0.1631718 | 0.1877625 | 0.2228124
2220 | 0.1357948 | 0.1335967 | 0.1574301 | 0.1199414 | 0.1401686 | 0.1560917 | 0.1303553 | 0.13046 | 0.1309851 | 0.1644555 | 0.123873 | 0.1392704 | 0.3069114 | 0.1447179 | 0.1255889 | 0.108447 | 0.115109 | 0.09589537 | 0.1888291 | 0.1515281 | 0.170324 | 0.1298324 | 0.2185086 | 0.1941165 | 0.1968855 | 0.1639026 | 0.1645411 | 0.119216 | 0.1314237 | 0.2035998 | 0.1112511 | 0.117891 | 0.1238328 | 0.1564298 | 0.2223456 | 0.2031378 | 0.1823363 | 0.1345423 | 0.1329712 | 0.152998 | 0.1495861 | 0.1073593 | 0.1708313 | 0.1579855 | 0.1817157 | 0.22778
2221 | 0.1408599 | 0.1377059 | 0.121885 | 0.1539874 | 0.1435972 | 0.1543887 | 0.1300315 | 0.1285424 | 0.1424571 | 0.1573955 | 0.1372457 | 0.1397792 | 0.3112833 | 0.1469863 | 0.1242476 | 0.1390984 | 0.1468151 | 0.09803883 | 0.1598598 | 0.1496398 | 0.1678703 | 0.1347917 | 0.2264039 | 0.1816772 | 0.1954968 | 0.1656291 | 0.1660341 | 0.1305893 | 0.1395507 | 0.1833465 | 0.1230251 | 0.1137673 | 0.1034725 | 0.09525495 | 0.2100626 | 0.17087 | 0.1711461 | 0.1070899 | 0.1343631 | 0.1630178 | 0.1942203 | 0.1213819 | 0.1714822 | 0.1598846 | 0.1918409 | 0.2162717
2222 | 0.1347008 | 0.1617105 | 0.1345227 | 0.1079905 | 0.1131092 | 0.1580922 | 0.1375165 | 0.1171378 | 0.1401592 | 0.164839 | 0.1288403 | 0.1322676 | 0.2987711 | 0.1524502 | 0.08645313 | 0.1243 | 0.1008032 | 0.09412787 | 0.1694729 | 0.1628896 | 0.1937067 | 0.1411722 | 0.2141158 | 0.1824576 | 0.1838837 | 0.1868058 | 0.1770213 | 0.1196729 | 0.1253967 | 0.1938909 | 0.1159122 | 0.1220833 | 0.1303746 | 0.1704138 | 0.2615358 | 0.2022961 | 0.1838428 | 0.1156486 | 0.1293939 | 0.1552928 | 0.1812891 | 0.1216289 | 0.1809311 | 0.1509119 | 0.2116513 | 0.2235897
2223 | 0.1354181 | 0.1468845 | 0.147583 | 0.1241043 | 0.1548122 | 0.139229 | 0.1357681 | 0.1208178 | 0.1323458 | 0.1522349 | 0.140168 | 0.1295777 | 0.2764265 | 0.1157994 | 0.1059346 | 0.1230727 | 0.1273561 | 0.1379754 | 0.1850999 | 0.1702967 | 0.2159636 | 0.132348 | 0.2228271 | 0.1911934 | 0.1878191 | 0.1847533 | 0.1647434 | 0.1124035 | 0.1398945 | 0.1935699 | 0.1170495 | 0.09723417 | 0.1348544 | 0.09832995 | 0.2551089 | 0.1967246 | 0.1535581 | 0.1382239 | 0.1177416 | 0.1536957 | 0.1598489 | 0.1098503 | 0.1761059 | 0.1607466 | 0.1782242 | 0.2203727
2224 | 0.1578559 | 0.1200484 | 0.1608363 | 0.1576928 | 0.1400064 | 0.1723385 | 0.1272632 | 0.1149373 | 0.1242111 | 0.1493904 | 0.1378078 | 0.1303217 | 0.2730028 | 0.1290729 | 0.1040033 | 0.129753 | 0.1245149 | 0.08366652 | 0.1601197 | 0.1746642 | 0.1800741 | 0.133591 | 0.2105893 | 0.2008566 | 0.1819072 | 0.1802119 | 0.170287 | 0.1255842 | 0.1351553 | 0.1845501 | 0.1085953 | 0.1148983 | 0.11055 | 0.1383765 | 0.1807491 | 0.1763789 | 0.1797825 | 0.1307616 | 0.1379782 | 0.1568217 | 0.1874267 | 0.1139719 | 0.1697134 | 0.1699375 | 0.1843457 | 0.2267472
2225 | 0.1401826 | 0.1401675 | 0.1571974 | 0.1076244 | 0.1404166 | 0.1672383 | 0.1330007 | 0.1246742 | 0.1480747 | 0.1431966 | 0.1199618 | 0.1373626 | 0.291207 | 0.1230461 | 0.1239369 | 0.09770658 | 0.1261452 | 0.1463094 | 0.1972207 | 0.1680705 | 0.2023281 | 0.1257711 | 0.2178105 | 0.1836114 | 0.1849932 | 0.1514181 | 0.1604188 | 0.1269638 | 0.1441506 | 0.19272 | 0.09813102 | 0.1034286 | 0.1079148 | 0.1326371 | 0.1834971 | 0.1812701 | 0.1788255 | 0.1386072 | 0.1395438 | 0.1633812 | 0.1808243 | 0.1030477 | 0.1742327 | 0.1622261 | 0.1892883 | 0.2166231
2226 | 0.1626806 | 0.1495628 | 0.118147 | 0.1241781 | 0.1258214 | 0.1559323 | 0.1306917 | 0.1236193 | 0.1362369 | 0.1531994 | 0.1447134 | 0.1551398 | 0.2635469 | 0.1257558 | 0.102688 | 0.1118055 | 0.1307997 | 0.1193301 | 0.1739178 | 0.1625907 | 0.1809724 | 0.128493 | 0.2131022 | 0.1862763 | 0.1792917 | 0.1673398 | 0.1672465 | 0.1218914 | 0.1439417 | 0.1766391 | 0.1035815 | 0.1286565 | 0.1198894 | 0.1732613 | 0.243816 | 0.162891 | 0.1883966 | 0.1300831 | 0.1209177 | 0.1631042 | 0.1911666 | 0.123343 | 0.1833545 | 0.1754456 | 0.1872425 | 0.2338423
2227 | 0.1266571 | 0.1301759 | 0.1515896 | 0.1363804 | 0.1394449 | 0.1558668 | 0.1334327 | 0.1195955 | 0.1347473 | 0.16907 | 0.1279988 | 0.1334174 | 0.2682784 | 0.1325784 | 0.1321191 | 0.1333805 | 0.1332093 | 0.1688452 | 0.1635537 | 0.1493247 | 0.1903677 | 0.1397314 | 0.2202941 | 0.1745383 | 0.18741 | 0.1652014 | 0.1497723 | 0.1219928 | 0.1454203 | 0.1808133 | 0.1106866 | 0.1174238 | 0.1453902 | 0.085639 | 0.2106979 | 0.1781889 | 0.1660407 | 0.1269287 | 0.1387792 | 0.1550282 | 0.1728037 | 0.1207896 | 0.1606029 | 0.1735579 | 0.1919313 | 0.207202
2228 | 0.120361 | 0.1177031 | 0.1376955 | 0.1196342 | 0.128729 | 0.1802966 | 0.1338558 | 0.1321575 | 0.144847 | 0.1601269 | 0.1425102 | 0.1338755 | 0.2530455 | 0.1429134 | 0.1018324 | 0.1116198 | 0.1232947 | 0.141916 | 0.1602798 | 0.1483204 | 0.1823976 | 0.1300714 | 0.2157352 | 0.195496 | 0.1861742 | 0.1788925 | 0.1833088 | 0.1335762 | 0.1417906 | 0.189095 | 0.1193128 | 0.1248881 | 0.1165025 | 0.1882726 | 0.1988837 | 0.2045767 | 0.1818042 | 0.1270702 | 0.1427819 | 0.1617029 | 0.1717133 | 0.1010983 | 0.184451 | 0.1548468 | 0.1977982 | 0.2394555
2229 | 0.1311368 | 0.146845 | 0.1431108 | 0.1392625 | 0.1367672 | 0.1209524 | 0.1390694 | 0.1221224 | 0.1439346 | 0.1596411 | 0.1216652 | 0.1412686 | 0.3024363 | 0.1398862 | 0.1086607 | 0.1172361 | 0.122984 | 0.09260848 | 0.1828449 | 0.1336047 | 0.1977732 | 0.1342086 | 0.2075638 | 0.1837208 | 0.1893162 | 0.1820332 | 0.1754001 | 0.1147183 | 0.1274238 | 0.1900244 | 0.1285791 | 0.1215788 | 0.1280007 | 0.1042177 | 0.2278329 | 0.189201 | 0.1798318 | 0.1083286 | 0.1272008 | 0.1606687 | 0.1804937 | 0.105269 | 0.182031 | 0.1559512 | 0.1882215 | 0.2291198
2230 | 0.146608 | 0.1456142 | 0.1354836 | 0.1307835 | 0.1327667 | 0.1659792 | 0.1407181 | 0.1273639 | 0.1306684 | 0.1712505 | 0.1251754 | 0.1302567 | 0.2679693 | 0.1466095 | 0.1544793 | 0.1145269 | 0.1272798 | 0.08082855 | 0.1439623 | 0.1703358 | 0.1724552 | 0.1304278 | 0.2219946 | 0.1825171 | 0.1805531 | 0.1731204 | 0.1577708 | 0.1196694 | 0.1504128 | 0.1834434 | 0.1123712 | 0.1536056 | 0.1086646 | 0.1285296 | 0.2430182 | 0.1839682 | 0.1899835 | 0.1249948 | 0.1349262 | 0.1528959 | 0.172745 | 0.1194476 | 0.1894673 | 0.1696435 | 0.1860836 | 0.2312375
2231 | 0.1487414 | 0.1491483 | 0.1430897 | 0.1440356 | 0.1205801 | 0.1610832 | 0.1343861 | 0.1273478 | 0.1355831 | 0.1672352 | 0.1220973 | 0.1245172 | 0.2883049 | 0.1258739 | 0.09609146 | 0.135487 | 0.1207507 | 0.1260306 | 0.164212 | 0.1551418 | 0.2028352 | 0.1301733 | 0.2279913 | 0.1892096 | 0.1977498 | 0.1660823 | 0.1674143 | 0.1328225 | 0.1394216 | 0.1874925 | 0.1089426 | 0.129242 | 0.1487872 | 0.188375 | 0.1932642 | 0.1847688 | 0.2063279 | 0.1259106 | 0.1334543 | 0.1560858 | 0.1599551 | 0.1158969 | 0.1689848 | 0.1592981 | 0.1863429 | 0.2210463
2232 | 0.1330908 | 0.1397219 | 0.1379921 | 0.1127786 | 0.1602298 | 0.1317626 | 0.127067 | 0.1286875 | 0.1370679 | 0.1715889 | 0.1320665 | 0.1424075 | 0.2662801 | 0.1330367 | 0.1162551 | 0.0936323 | 0.1404006 | 0.1478608 | 0.168465 | 0.1755934 | 0.1886582 | 0.1351668 | 0.2115594 | 0.1928529 | 0.1904528 | 0.16455 | 0.1393508 | 0.1175353 | 0.1331723 | 0.1860908 | 0.1133345 | 0.1514234 | 0.1276482 | 0.1409114 | 0.2000358 | 0.1867544 | 0.1909629 | 0.1213725 | 0.1205645 | 0.1698422 | 0.1766421 | 0.1242721 | 0.171839 | 0.1510793 | 0.182108 | 0.2393492
2233 | 0.1579827 | 0.1677048 | 0.1273277 | 0.1378695 | 0.1451011 | 0.1554366 | 0.1295419 | 0.1255565 | 0.1305599 | 0.1694462 | 0.1301309 | 0.1320687 | 0.3093331 | 0.1381481 | 0.09519002 | 0.1322976 | 0.1224373 | 0.1101042 | 0.1567519 | 0.1604462 | 0.2013194 | 0.12461 | 0.2178806 | 0.1888144 | 0.1886202 | 0.1830518 | 0.1462518 | 0.1333102 | 0.1466275 | 0.180986 | 0.1191709 | 0.1195681 | 0.1276943 | 0.1456739 | 0.2064514 | 0.1763639 | 0.1820299 | 0.1140764 | 0.1270403 | 0.1552268 | 0.2084124 | 0.1118516 | 0.1830984 | 0.1663288 | 0.1910655 | 0.2216119
2234 | 0.1486701 | 0.1244637 | 0.1245628 | 0.1380085 | 0.1320534 | 0.1602659 | 0.1370953 | 0.1232012 | 0.12562 | 0.1708495 | 0.1382613 | 0.1425553 | 0.2633313 | 0.120278 | 0.1295803 | 0.1463512 | 0.1354536 | 0.05783502 | 0.1748844 | 0.1652319 | 0.1823391 | 0.1194333 | 0.2042285 | 0.1882338 | 0.1922185 | 0.1785495 | 0.1722532 | 0.1257786 | 0.1461779 | 0.1770702 | 0.1195147 | 0.1068003 | 0.118162 | 0.1477246 | 0.2137718 | 0.1957742 | 0.1966192 | 0.1205921 | 0.1186477 | 0.1599325 | 0.1608982 | 0.1255165 | 0.1654133 | 0.1558969 | 0.1831941 | 0.2302748
2235 | 0.1551467 | 0.1221442 | 0.1450356 | 0.1266235 | 0.1591162 | 0.1664918 | 0.1244107 | 0.1184614 | 0.1428058 | 0.1692105 | 0.1227151 | 0.1468014 | 0.2899744 | 0.1061472 | 0.1338504 | 0.1130665 | 0.1265324 | 0.08850378 | 0.1566801 | 0.1629903 | 0.1720734 | 0.1293844 | 0.2197738 | 0.1857019 | 0.1910418 | 0.1634606 | 0.1317923 | 0.1170778 | 0.1438429 | 0.1784528 | 0.09971827 | 0.1200367 | 0.1468553 | 0.116593 | 0.2152733 | 0.1830614 | 0.1713464 | 0.127165 | 0.1360912 | 0.168769 | 0.177946 | 0.1109836 | 0.1862349 | 0.160214 | 0.1874186 | 0.2294207
2236 | 0.145884 | 0.1416801 | 0.1323001 | 0.1679817 | 0.1517345 | 0.1723372 | 0.1402089 | 0.1289497 | 0.1378613 | 0.1638865 | 0.1336554 | 0.1438228 | 0.2560928 | 0.1169488 | 0.1047047 | 0.103515 | 0.1358033 | 0.133524 | 0.1881594 | 0.1580485 | 0.1773837 | 0.1328162 | 0.2203193 | 0.1723045 | 0.1865752 | 0.1593825 | 0.1475251 | 0.1281933 | 0.1294332 | 0.1795774 | 0.1081194 | 0.1423414 | 0.1293273 | 0.1379776 | 0.2164473 | 0.1830301 | 0.175631 | 0.1202502 | 0.125593 | 0.1596973 | 0.1493144 | 0.1198335 | 0.1817915 | 0.1509622 | 0.1972336 | 0.2214265
2237 | 0.1511665 | 0.1500573 | 0.1466027 | 0.1421576 | 0.1460431 | 0.136265 | 0.1293533 | 0.1182941 | 0.1513241 | 0.157842 | 0.1200333 | 0.1474825 | 0.2815343 | 0.1364665 | 0.09707079 | 0.1204146 | 0.1334675 | 0.1320486 | 0.2037309 | 0.1657069 | 0.2251651 | 0.1298338 | 0.2331762 | 0.19473 | 0.176612 | 0.1670195 | 0.150926 | 0.1303943 | 0.1472981 | 0.1890906 | 0.1105231 | 0.1043861 | 0.1345018 | 0.1710779 | 0.2529146 | 0.1886215 | 0.1734069 | 0.1289653 | 0.1317197 | 0.156812 | 0.1754315 | 0.1102386 | 0.1814938 | 0.174609 | 0.1994116 | 0.2334876
2238 | 0.1332546 | 0.1209147 | 0.1473231 | 0.1149396 | 0.1266745 | 0.1759396 | 0.1464779 | 0.1219497 | 0.140227 | 0.1734061 | 0.1276375 | 0.1378943 | 0.2730574 | 0.1235132 | 0.1282965 | 0.1192198 | 0.1481726 | 0.09468846 | 0.1672467 | 0.161689 | 0.1613293 | 0.1326464 | 0.2310783 | 0.1956462 | 0.181748 | 0.1721964 | 0.1852051 | 0.1278717 | 0.1513094 | 0.1769722 | 0.1148047 | 0.09251839 | 0.1426618 | 0.165779 | 0.2242149 | 0.2098525 | 0.1822807 | 0.1207537 | 0.1293923 | 0.1572584 | 0.165903 | 0.1202239 | 0.1741023 | 0.1628879 | 0.1924949 | 0.2360533
2239 | 0.1482164 | 0.1436897 | 0.1179025 | 0.1107378 | 0.1293804 | 0.1632679 | 0.1388364 | 0.1227049 | 0.1398921 | 0.158999 | 0.1260771 | 0.1361696 | 0.2764252 | 0.1301771 | 0.1189709 | 0.123581 | 0.1105152 | 0.1256209 | 0.1615336 | 0.2021324 | 0.1708223 | 0.1311866 | 0.2263751 | 0.1890318 | 0.190245 | 0.1631966 | 0.1745457 | 0.1183408 | 0.1381671 | 0.1780431 | 0.1080496 | 0.127445 | 0.1265692 | 0.1284055 | 0.2539169 | 0.1939925 | 0.1611377 | 0.1247756 | 0.1147832 | 0.1635772 | 0.1965119 | 0.1201019 | 0.1837644 | 0.161585 | 0.1721895 | 0.2219622
2240 | 0.1406735 | 0.1391896 | 0.1422216 | 0.1193985 | 0.1324838 | 0.1617813 | 0.1357321 | 0.1153979 | 0.133591 | 0.1730465 | 0.1141851 | 0.1314125 | 0.2995841 | 0.1094407 | 0.1265516 | 0.1218147 | 0.1351519 | 0.1263004 | 0.1679411 | 0.1731613 | 0.1872606 | 0.1343804 | 0.220411 | 0.1918795 | 0.1911524 | 0.161325 | 0.1887435 | 0.11571 | 0.1304256 | 0.1773938 | 0.1242626 | 0.09371213 | 0.1132714 | 0.1407055 | 0.2235604 | 0.2174361 | 0.1862493 | 0.1170245 | 0.1320273 | 0.1596316 | 0.1585179 | 0.1175793 | 0.1820322 | 0.1562178 | 0.1879856 | 0.2305897
2241 | 0.1603269 | 0.1222693 | 0.1526749 | 0.1424107 | 0.1377219 | 0.1624142 | 0.1457742 | 0.1241207 | 0.1397656 | 0.1652567 | 0.1202593 | 0.1378503 | 0.3049747 | 0.1148479 | 0.1269931 | 0.1188133 | 0.1506827 | 0.09899189 | 0.1662712 | 0.1697719 | 0.1998078 | 0.138617 | 0.2213767 | 0.2034697 | 0.1907899 | 0.1582119 | 0.1795552 | 0.1136108 | 0.1239627 | 0.1906177 | 0.1258746 | 0.1186346 | 0.1126175 | 0.1640045 | 0.1969049 | 0.1753271 | 0.1466032 | 0.1284485 | 0.1341131 | 0.1582816 | 0.1610948 | 0.1214009 | 0.1795991 | 0.1627615 | 0.1917678 | 0.2141201
2242 | 0.1582365 | 0.1401087 | 0.1161786 | 0.1245385 | 0.1321645 | 0.1575133 | 0.1317756 | 0.1189067 | 0.1315473 | 0.1587452 | 0.1226953 | 0.1331019 | 0.2728811 | 0.1343126 | 0.1311952 | 0.1392292 | 0.1287421 | 0.1277922 | 0.187842 | 0.1595015 | 0.181669 | 0.1378298 | 0.2171113 | 0.1873522 | 0.1898357 | 0.1821193 | 0.1674956 | 0.1193791 | 0.1465186 | 0.183238 | 0.09277741 | 0.1143779 | 0.1236671 | 0.1278618 | 0.2046975 | 0.195654 | 0.1948716 | 0.1309952 | 0.1175782 | 0.1557942 | 0.1570301 | 0.1055057 | 0.1728733 | 0.1641146 | 0.1914631 | 0.2238909
2243 | 0.1586303 | 0.1470344 | 0.1366179 | 0.1375112 | 0.1267919 | 0.1544041 | 0.1264178 | 0.136923 | 0.1376412 | 0.1753326 | 0.1294956 | 0.1339132 | 0.2776321 | 0.1232394 | 0.1174727 | 0.1110468 | 0.1100212 | 0.1291703 | 0.1685485 | 0.1729464 | 0.1934564 | 0.1210266 | 0.2139943 | 0.1841752 | 0.1851266 | 0.1692393 | 0.1811173 | 0.1197037 | 0.1333886 | 0.1883334 | 0.1065761 | 0.1132496 | 0.1257813 | 0.2042894 | 0.202108 | 0.1864209 | 0.1808955 | 0.1353799 | 0.1197827 | 0.1611623 | 0.1818432 | 0.1162739 | 0.16328 | 0.1616313 | 0.1989675 | 0.2284142
2244 | 0.1605081 | 0.1340229 | 0.1515444 | 0.1309917 | 0.1480084 | 0.1562894 | 0.1287024 | 0.1291846 | 0.1504629 | 0.1708607 | 0.1271131 | 0.1353959 | 0.2777623 | 0.1296549 | 0.1083369 | 0.1146945 | 0.1418782 | 0.07929835 | 0.1475426 | 0.1598518 | 0.177413 | 0.1350978 | 0.2118607 | 0.1786655 | 0.1929642 | 0.1634514 | 0.1721936 | 0.1172464 | 0.1360243 | 0.1918045 | 0.1166736 | 0.1244947 | 0.1328117 | 0.1308386 | 0.2165642 | 0.1997996 | 0.1804511 | 0.1186811 | 0.1352416 | 0.1466336 | 0.1801563 | 0.1154858 | 0.1673443 | 0.1733728 | 0.2052693 | 0.2461359
2245 | 0.1547438 | 0.1397755 | 0.1183327 | 0.1246526 | 0.1325999 | 0.1637307 | 0.1319895 | 0.128311 | 0.140877 | 0.1656721 | 0.1317614 | 0.1419174 | 0.2787985 | 0.09346346 | 0.1208337 | 0.1281583 | 0.136609 | 0.1351058 | 0.1758398 | 0.1819691 | 0.1836842 | 0.1171394 | 0.2283225 | 0.1822675 | 0.1945545 | 0.1768707 | 0.1693066 | 0.1084867 | 0.1444459 | 0.1951772 | 0.1154988 | 0.1288536 | 0.1201735 | 0.1505676 | 0.2373808 | 0.1962059 | 0.1875749 | 0.1189931 | 0.1185937 | 0.1628361 | 0.1881651 | 0.1244683 | 0.1731889 | 0.1557103 | 0.1884053 | 0.2212099
2246 | 0.1685674 | 0.1270879 | 0.1154914 | 0.1176894 | 0.1647651 | 0.1995922 | 0.1233833 | 0.1181356 | 0.1347838 | 0.1522216 | 0.1273172 | 0.1419616 | 0.310045 | 0.119908 | 0.1187673 | 0.1059233 | 0.1187852 | 0.1070399 | 0.1694859 | 0.1567437 | 0.1875906 | 0.125707 | 0.2138308 | 0.1975309 | 0.1895425 | 0.178473 | 0.1661804 | 0.1240183 | 0.1469306 | 0.1915714 | 0.1237322 | 0.1119525 | 0.118531 | 0.1385856 | 0.2071841 | 0.2005596 | 0.1637199 | 0.1144365 | 0.1552181 | 0.1557677 | 0.2027484 | 0.1268916 | 0.1636583 | 0.1716384 | 0.1816799 | 0.2305701
2247 | 0.1549161 | 0.161792 | 0.1297876 | 0.1285196 | 0.1867341 | 0.1928006 | 0.1328477 | 0.1324282 | 0.1410143 | 0.1523437 | 0.1212779 | 0.1411465 | 0.267089 | 0.1102141 | 0.1006216 | 0.1114163 | 0.1326713 | 0.1135109 | 0.1908159 | 0.1719017 | 0.1568769 | 0.1313485 | 0.220071 | 0.1839982 | 0.1877871 | 0.1629753 | 0.1568381 | 0.1309604 | 0.1502027 | 0.1816115 | 0.09792437 | 0.1050676 | 0.1336414 | 0.1416901 | 0.2380068 | 0.1825489 | 0.172022 | 0.1123641 | 0.1439447 | 0.1673891 | 0.1776487 | 0.1212155 | 0.1605212 | 0.1505329 | 0.1963336 | 0.2321335
2248 | 0.1583098 | 0.1694075 | 0.124354 | 0.09931594 | 0.1386424 | 0.165101 | 0.1337538 | 0.1165903 | 0.1435277 | 0.1505808 | 0.1309159 | 0.1391956 | 0.2729394 | 0.1052209 | 0.09630062 | 0.1345516 | 0.1251359 | 0.1037586 | 0.1952901 | 0.1532477 | 0.1649573 | 0.1275646 | 0.2164304 | 0.1911255 | 0.1807361 | 0.1679336 | 0.1527948 | 0.1272336 | 0.1427739 | 0.176823 | 0.09265691 | 0.1287079 | 0.1200385 | 0.2013098 | 0.1982155 | 0.1863542 | 0.165737 | 0.1121472 | 0.1232732 | 0.1561253 | 0.1586709 | 0.1100391 | 0.1815185 | 0.1729177 | 0.2017633 | 0.2258507
2249 | 0.148663 | 0.1398249 | 0.1162331 | 0.1317347 | 0.1513143 | 0.1507246 | 0.1333169 | 0.1252414 | 0.1482228 | 0.1563003 | 0.126048 | 0.1312454 | 0.2916804 | 0.1524739 | 0.1507468 | 0.1173709 | 0.1245176 | 0.1609812 | 0.1689276 | 0.1462343 | 0.1926934 | 0.1312207 | 0.2123911 | 0.1822927 | 0.1983617 | 0.1708359 | 0.1809042 | 0.1222126 | 0.146965 | 0.1798818 | 0.1334163 | 0.1058962 | 0.1250515 | 0.116246 | 0.1977496 | 0.2073314 | 0.1983408 | 0.1181865 | 0.1244615 | 0.1672455 | 0.1906551 | 0.1346158 | 0.1771977 | 0.1746095 | 0.2012506 | 0.2372623
2250 | 0.1707197 | 0.1493712 | 0.1418408 | 0.1310857 | 0.1370558 | 0.1546297 | 0.1480868 | 0.1193272 | 0.1509686 | 0.1549903 | 0.1337778 | 0.1445362 | 0.2580152 | 0.1410242 | 0.1401412 | 0.123646 | 0.1426228 | 0.1288272 | 0.1638886 | 0.1733912 | 0.2009841 | 0.1366204 | 0.2171582 | 0.189525 | 0.2068398 | 0.1663605 | 0.1643905 | 0.1346205 | 0.1414534 | 0.1918239 | 0.1078693 | 0.1316447 | 0.1406332 | 0.07868105 | 0.2481827 | 0.1889592 | 0.1641704 | 0.1254843 | 0.1151965 | 0.1620923 | 0.2088748 | 0.1185298 | 0.1685736 | 0.1683465 | 0.1710515 | 0.2246086
2251 | 0.1351799 | 0.136164 | 0.1365348 | 0.1162818 | 0.1362216 | 0.1665003 | 0.1361331 | 0.1265863 | 0.1567817 | 0.1665611 | 0.1394707 | 0.1423538 | 0.2747087 | 0.1326955 | 0.1421034 | 0.1237818 | 0.1403156 | 0.09005971 | 0.161964 | 0.1540788 | 0.1734149 | 0.1171894 | 0.2119895 | 0.192019 | 0.2052773 | 0.1805821 | 0.1375611 | 0.1236603 | 0.1262874 | 0.19252 | 0.105375 | 0.1148877 | 0.1251816 | 0.1602248 | 0.230257 | 0.1916536 | 0.1503895 | 0.1267181 | 0.1308725 | 0.1473348 | 0.1979132 | 0.1087832 | 0.1710186 | 0.1644177 | 0.1922464 | 0.2500269
2252 | 0.128407 | 0.1433662 | 0.1317259 | 0.1319751 | 0.1158366 | 0.1644896 | 0.1389824 | 0.1280885 | 0.1388718 | 0.1592504 | 0.1219753 | 0.1140363 | 0.2744742 | 0.1196589 | 0.1225332 | 0.1185172 | 0.1343691 | 0.1116874 | 0.1928597 | 0.1579828 | 0.2007331 | 0.1273669 | 0.2202584 | 0.1852257 | 0.188074 | 0.1715533 | 0.1651591 | 0.1160611 | 0.1513354 | 0.1930823 | 0.1177498 | 0.1232275 | 0.1291776 | 0.1221934 | 0.215685 | 0.2068566 | 0.1650035 | 0.1117636 | 0.1269687 | 0.1470185 | 0.1876178 | 0.1264492 | 0.1777097 | 0.1831892 | 0.1966292 | 0.2146619
2253 | 0.139727 | 0.137355 | 0.1365579 | 0.1428073 | 0.1455913 | 0.1513592 | 0.1346865 | 0.1342087 | 0.1505589 | 0.165896 | 0.1299811 | 0.1359522 | 0.2925479 | 0.1138654 | 0.1052441 | 0.1148234 | 0.1256129 | 0.08879286 | 0.1858759 | 0.1726198 | 0.1908373 | 0.1254715 | 0.2215664 | 0.176293 | 0.196469 | 0.1849832 | 0.158453 | 0.1206593 | 0.1411633 | 0.1776722 | 0.1105913 | 0.1095103 | 0.1319015 | 0.1087429 | 0.2190108 | 0.1778725 | 0.1837328 | 0.1346492 | 0.1127071 | 0.1546333 | 0.2037042 | 0.121358 | 0.1728999 | 0.164817 | 0.1987989 | 0.2150612
2254 | 0.1538098 | 0.1122163 | 0.1332628 | 0.1393908 | 0.1337253 | 0.1501801 | 0.1423803 | 0.128429 | 0.1374296 | 0.1475312 | 0.1287969 | 0.1285545 | 0.2820298 | 0.1109817 | 0.1535178 | 0.1271335 | 0.1221252 | 0.1079639 | 0.1860811 | 0.151873 | 0.195262 | 0.1288874 | 0.2153307 | 0.1836647 | 0.1859079 | 0.1658663 | 0.1715453 | 0.1175335 | 0.137037 | 0.1888007 | 0.09369657 | 0.1278547 | 0.1387952 | 0.09930692 | 0.2338743 | 0.1928873 | 0.2036387 | 0.1288055 | 0.1143584 | 0.1516349 | 0.2061311 | 0.1090171 | 0.1815062 | 0.1649092 | 0.1897713 | 0.1998306
2255 | 0.1781162 | 0.1352642 | 0.1197512 | 0.1183934 | 0.1212064 | 0.2134424 | 0.1360817 | 0.12791 | 0.1445193 | 0.1432073 | 0.1175247 | 0.1383612 | 0.2792968 | 0.124775 | 0.1304654 | 0.1113426 | 0.1413435 | 0.08617893 | 0.170941 | 0.1657694 | 0.1679345 | 0.1233275 | 0.2181944 | 0.1927865 | 0.1870237 | 0.1691134 | 0.1568245 | 0.1184598 | 0.1612814 | 0.1892901 | 0.08890953 | 0.1166964 | 0.1373494 | 0.1748357 | 0.2022385 | 0.1810477 | 0.1611376 | 0.117624 | 0.1258995 | 0.1619457 | 0.205142 | 0.1045474 | 0.1847087 | 0.1562403 | 0.1872992 | 0.2163845
2256 | 0.1761417 | 0.1405004 | 0.1269505 | 0.1311087 | 0.12369 | 0.1677752 | 0.1371553 | 0.11966 | 0.1382674 | 0.1552955 | 0.1394057 | 0.144388 | 0.2586497 | 0.1158011 | 0.1240853 | 0.1164616 | 0.1364722 | 0.1424098 | 0.1538082 | 0.1500679 | 0.1740992 | 0.1227002 | 0.2130967 | 0.1941484 | 0.1877498 | 0.1868896 | 0.1773128 | 0.1116078 | 0.1394553 | 0.178385 | 0.1257368 | 0.1351495 | 0.1158137 | 0.1541032 | 0.185972 | 0.2199229 | 0.1580622 | 0.1221411 | 0.1256328 | 0.1612262 | 0.1776013 | 0.1159789 | 0.1760637 | 0.1720579 | 0.1917128 | 0.2384548
2257 | 0.1383122 | 0.1327233 | 0.1388023 | 0.1375478 | 0.1542479 | 0.1831817 | 0.1308525 | 0.1302543 | 0.1462104 | 0.1697335 | 0.1271181 | 0.1225135 | 0.2807481 | 0.1268101 | 0.1300363 | 0.1235023 | 0.1269794 | 0.07737616 | 0.1816376 | 0.1706137 | 0.1856635 | 0.1240303 | 0.214726 | 0.1871214 | 0.1820766 | 0.1715914 | 0.1668071 | 0.1270887 | 0.1419036 | 0.19058 | 0.1110726 | 0.09922839 | 0.1410445 | 0.1238563 | 0.2259638 | 0.1817211 | 0.1700936 | 0.1385669 | 0.1218391 | 0.150424 | 0.1688439 | 0.1115003 | 0.1822649 | 0.1490835 | 0.1838669 | 0.2432089
2258 | 0.1531325 | 0.149864 | 0.1289679 | 0.1162364 | 0.1395063 | 0.1461792 | 0.1419486 | 0.1239263 | 0.1283725 | 0.1626509 | 0.1171227 | 0.1363187 | 0.2761324 | 0.132937 | 0.1119805 | 0.122786 | 0.1416165 | 0.04649548 | 0.1643596 | 0.1648365 | 0.1991097 | 0.1233029 | 0.2016993 | 0.1838237 | 0.1921533 | 0.1715619 | 0.1598999 | 0.1201864 | 0.1381833 | 0.1882167 | 0.1161018 | 0.1168138 | 0.1162813 | 0.17156 | 0.1995749 | 0.2006034 | 0.1576412 | 0.1186112 | 0.1325244 | 0.1440171 | 0.1633179 | 0.1077377 | 0.1846184 | 0.1731269 | 0.1955232 | 0.2400945
2259 | 0.1634398 | 0.1537002 | 0.1290594 | 0.152277 | 0.1228498 | 0.1596645 | 0.1340028 | 0.1265617 | 0.1377447 | 0.1455819 | 0.1284936 | 0.1307843 | 0.2779299 | 0.1215617 | 0.1203408 | 0.1107438 | 0.1100534 | 0.09962321 | 0.1645895 | 0.1541199 | 0.2159601 | 0.1269857 | 0.2138734 | 0.1964513 | 0.1985711 | 0.1748085 | 0.1893169 | 0.1084766 | 0.1443778 | 0.1870137 | 0.1186916 | 0.1240301 | 0.105522 | 0.148687 | 0.2283822 | 0.2127305 | 0.1798623 | 0.1248371 | 0.1208422 | 0.1645575 | 0.1862085 | 0.1315845 | 0.1662992 | 0.1581272 | 0.211996 | 0.2275535
2260 | 0.1728046 | 0.1467088 | 0.1537438 | 0.1040634 | 0.1383056 | 0.1920885 | 0.1465379 | 0.1264505 | 0.1442529 | 0.1621881 | 0.1304088 | 0.1328077 | 0.3090238 | 0.1208362 | 0.1340838 | 0.101368 | 0.1336613 | 0.07554142 | 0.1565221 | 0.1589479 | 0.1646834 | 0.1340431 | 0.2194384 | 0.1846063 | 0.1960196 | 0.1676862 | 0.1458331 | 0.1172559 | 0.1405877 | 0.1895754 | 0.1112899 | 0.0882084 | 0.1273461 | 0.160351 | 0.2417157 | 0.2090806 | 0.1884036 | 0.1147227 | 0.1460353 | 0.1530957 | 0.1776797 | 0.1266329 | 0.1797927 | 0.1524825 | 0.1874657 | 0.2132234
2261 | 0.1519724 | 0.124794 | 0.1459661 | 0.1204139 | 0.1376337 | 0.1605777 | 0.1384368 | 0.1224342 | 0.1493791 | 0.1611008 | 0.1427138 | 0.1326458 | 0.2678164 | 0.1210688 | 0.1220698 | 0.1247997 | 0.1428802 | 0.102334 | 0.1418332 | 0.1595137 | 0.2112426 | 0.1278871 | 0.2181836 | 0.188577 | 0.1873531 | 0.1581349 | 0.1586312 | 0.1239065 | 0.1382773 | 0.1856147 | 0.1249486 | 0.1177486 | 0.1387282 | 0.1141471 | 0.2184043 | 0.1928814 | 0.1878477 | 0.1282337 | 0.1266709 | 0.145082 | 0.1802307 | 0.1273871 | 0.1747617 | 0.1449222 | 0.2049893 | 0.2346241
2262 | 0.146646 | 0.1464403 | 0.139572 | 0.1160926 | 0.1212013 | 0.1518395 | 0.1447234 | 0.1241182 | 0.1355332 | 0.1615516 | 0.1193263 | 0.1433979 | 0.2785354 | 0.1160798 | 0.142867 | 0.1173644 | 0.127605 | 0.1268948 | 0.1964798 | 0.1738856 | 0.1886785 | 0.1266994 | 0.2102211 | 0.194776 | 0.1927836 | 0.1889341 | 0.1839022 | 0.1232568 | 0.1458315 | 0.1802583 | 0.1228371 | 0.09673073 | 0.1377568 | 0.1957999 | 0.2327665 | 0.1854172 | 0.1936359 | 0.1262673 | 0.1303951 | 0.1506716 | 0.1708302 | 0.1188131 | 0.1784075 | 0.1645735 | 0.1887362 | 0.2259865
2263 | 0.1557285 | 0.122643 | 0.1343822 | 0.1161167 | 0.1307763 | 0.1749271 | 0.1475571 | 0.1210176 | 0.1320888 | 0.1678593 | 0.1272897 | 0.1418235 | 0.2621222 | 0.1223221 | 0.1340319 | 0.1234635 | 0.1457385 | 0.08160845 | 0.177707 | 0.172803 | 0.1617688 | 0.1257247 | 0.2129087 | 0.1911627 | 0.1967406 | 0.1725771 | 0.1584764 | 0.1227717 | 0.1433548 | 0.172238 | 0.1113456 | 0.1022744 | 0.1396513 | 0.08394952 | 0.2572979 | 0.205796 | 0.1836463 | 0.13413 | 0.1415297 | 0.1551593 | 0.2025713 | 0.122178 | 0.149197 | 0.1650982 | 0.1773843 | 0.2280917
2264 | 0.1225176 | 0.1367282 | 0.1427118 | 0.09814685 | 0.115431 | 0.1550433 | 0.1381874 | 0.1170791 | 0.1570105 | 0.1567555 | 0.127349 | 0.1301582 | 0.2924503 | 0.158711 | 0.1173156 | 0.1211277 | 0.1142615 | 0.1328649 | 0.1748177 | 0.1633903 | 0.1944902 | 0.1315825 | 0.2136526 | 0.1804953 | 0.1961474 | 0.174583 | 0.1476853 | 0.118764 | 0.1362064 | 0.1846159 | 0.1257346 | 0.103413 | 0.120289 | 0.1131819 | 0.2220652 | 0.1989522 | 0.1804384 | 0.1167155 | 0.1249479 | 0.1497718 | 0.180213 | 0.1093327 | 0.1774467 | 0.1529689 | 0.1903923 | 0.2100176
2265 | 0.1601097 | 0.1550147 | 0.1370468 | 0.1173993 | 0.1413872 | 0.187204 | 0.140895 | 0.1203293 | 0.1496986 | 0.1633626 | 0.1204782 | 0.1374867 | 0.2796885 | 0.1241426 | 0.1120029 | 0.1229811 | 0.13608 | 0.1413756 | 0.1691309 | 0.1722071 | 0.1895948 | 0.1299019 | 0.2256628 | 0.1755078 | 0.1928864 | 0.1569014 | 0.149183 | 0.1129731 | 0.1489534 | 0.1818858 | 0.1119019 | 0.1169166 | 0.1408041 | 0.1109989 | 0.2092576 | 0.1780705 | 0.1958368 | 0.1313308 | 0.1212515 | 0.1568025 | 0.1603696 | 0.1240332 | 0.1774415 | 0.1669869 | 0.182277 | 0.2260613
2266 | 0.1450597 | 0.1258427 | 0.1385595 | 0.138205 | 0.1865119 | 0.1756569 | 0.1450099 | 0.1260103 | 0.1354399 | 0.1737383 | 0.1260154 | 0.134363 | 0.2789989 | 0.143893 | 0.1142384 | 0.1356402 | 0.1181233 | 0.1125113 | 0.1739833 | 0.163483 | 0.1752262 | 0.1236755 | 0.2139527 | 0.2031169 | 0.1864952 | 0.1666622 | 0.1673397 | 0.1244702 | 0.1331163 | 0.1894321 | 0.1054298 | 0.1148028 | 0.1228512 | 0.1398215 | 0.178041 | 0.2069866 | 0.1883734 | 0.1302193 | 0.1416172 | 0.1519724 | 0.1527698 | 0.1151807 | 0.1789271 | 0.1654583 | 0.1856838 | 0.2239657
2267 | 0.1730154 | 0.1385818 | 0.143769 | 0.1172285 | 0.1355374 | 0.202223 | 0.1376541 | 0.1127642 | 0.1476074 | 0.1695486 | 0.1309101 | 0.1287452 | 0.3055381 | 0.1490401 | 0.1317451 | 0.1006319 | 0.141338 | 0.1260858 | 0.1741662 | 0.1689173 | 0.1764722 | 0.1317064 | 0.2118918 | 0.1794714 | 0.1818852 | 0.1790968 | 0.1785741 | 0.1174469 | 0.1512994 | 0.1871236 | 0.1071155 | 0.1347492 | 0.1193456 | 0.1622331 | 0.2004628 | 0.1977924 | 0.1716936 | 0.1279353 | 0.1240108 | 0.1602384 | 0.1562836 | 0.117393 | 0.1692365 | 0.1525106 | 0.2045547 | 0.2192042
2268 | 0.1551687 | 0.1411463 | 0.1566792 | 0.1201572 | 0.1474846 | 0.1545688 | 0.1430833 | 0.1236451 | 0.1340432 | 0.1493476 | 0.1325607 | 0.1347358 | 0.2746455 | 0.1253648 | 0.1254117 | 0.1349287 | 0.1272633 | 0.1217151 | 0.1666892 | 0.1623828 | 0.1999631 | 0.1223322 | 0.2067586 | 0.1906847 | 0.1912003 | 0.154248 | 0.184749 | 0.128492 | 0.141522 | 0.1929783 | 0.1073713 | 0.1365935 | 0.1471009 | 0.1323655 | 0.2206107 | 0.1927633 | 0.1684687 | 0.1273204 | 0.1141632 | 0.1447855 | 0.1655093 | 0.119733 | 0.177801 | 0.1717368 | 0.1865894 | 0.2078664
2269 | 0.134386 | 0.1265436 | 0.1407784 | 0.1137487 | 0.133075 | 0.1704897 | 0.1372234 | 0.1212123 | 0.1391538 | 0.1488542 | 0.1315595 | 0.1264955 | 0.284471 | 0.1311428 | 0.1035797 | 0.1240721 | 0.1093589 | 0.1694722 | 0.1991444 | 0.1621345 | 0.1840272 | 0.1282282 | 0.2151486 | 0.1759487 | 0.1905363 | 0.1670164 | 0.162246 | 0.1191824 | 0.1316422 | 0.1825652 | 0.109035 | 0.1090866 | 0.1249499 | 0.1323783 | 0.2272507 | 0.1981452 | 0.1766852 | 0.1372986 | 0.1361704 | 0.14143 | 0.159137 | 0.0992393 | 0.1689135 | 0.1723871 | 0.2002285 | 0.2294511
2270 | 0.1653854 | 0.1202877 | 0.1575356 | 0.1358791 | 0.113447 | 0.1536641 | 0.1434288 | 0.1230013 | 0.1304327 | 0.1579348 | 0.135855 | 0.1384546 | 0.2892572 | 0.1199529 | 0.1110907 | 0.1166717 | 0.1322736 | 0.1599975 | 0.1902098 | 0.1646379 | 0.1961658 | 0.1455174 | 0.2131971 | 0.1814299 | 0.1877174 | 0.1772806 | 0.1735493 | 0.1182673 | 0.1434808 | 0.1798697 | 0.1103249 | 0.1131959 | 0.132646 | 0.1311624 | 0.1935798 | 0.1943551 | 0.1778632 | 0.1325693 | 0.1181661 | 0.1519256 | 0.1559755 | 0.1122842 | 0.1666201 | 0.1600746 | 0.2095877 | 0.2218287
2271 | 0.1378432 | 0.1406616 | 0.1339694 | 0.1165867 | 0.1369778 | 0.1484153 | 0.1349743 | 0.1272586 | 0.1317426 | 0.1600672 | 0.1361214 | 0.1398433 | 0.2753513 | 0.1503428 | 0.1255622 | 0.115392 | 0.143356 | 0.1369534 | 0.1803715 | 0.1652282 | 0.1907641 | 0.1370645 | 0.2075861 | 0.1798898 | 0.196821 | 0.1628993 | 0.1485656 | 0.1192745 | 0.1426217 | 0.1938561 | 0.121449 | 0.1036 | 0.1311608 | 0.1284355 | 0.2061182 | 0.2057113 | 0.1536677 | 0.1325197 | 0.1282511 | 0.1581729 | 0.15739 | 0.1208335 | 0.1778403 | 0.165628 | 0.1920422 | 0.2321037
2272 | 0.1713581 | 0.1462837 | 0.1160998 | 0.1215939 | 0.1294589 | 0.1767908 | 0.1381868 | 0.1264065 | 0.1316425 | 0.1577301 | 0.1262081 | 0.1293254 | 0.3137313 | 0.1261139 | 0.113317 | 0.1175394 | 0.1345441 | 0.1423017 | 0.1889661 | 0.1750769 | 0.2009214 | 0.143545 | 0.2270153 | 0.1740577 | 0.1905968 | 0.1673678 | 0.1851624 | 0.1294063 | 0.141214 | 0.175864 | 0.1192065 | 0.137713 | 0.1028302 | 0.1105128 | 0.2208237 | 0.1900878 | 0.1817793 | 0.1257404 | 0.1441766 | 0.1561123 | 0.1908203 | 0.1081716 | 0.175582 | 0.1631826 | 0.2073872 | 0.2235693
2273 | 0.1267984 | 0.1324898 | 0.1331825 | 0.1328564 | 0.1743786 | 0.1528368 | 0.146923 | 0.1233067 | 0.1498532 | 0.1512648 | 0.1372761 | 0.1365034 | 0.2773774 | 0.1254293 | 0.1361808 | 0.1359571 | 0.114026 | 0.1594027 | 0.1920244 | 0.1828811 | 0.2058988 | 0.1283758 | 0.2155369 | 0.1885748 | 0.1931445 | 0.1560746 | 0.1390468 | 0.1132749 | 0.138716 | 0.1905905 | 0.1111358 | 0.1013671 | 0.1360247 | 0.1226336 | 0.2263844 | 0.1964923 | 0.1559276 | 0.1150293 | 0.1249428 | 0.1482555 | 0.1590599 | 0.11523 | 0.1632383 | 0.1803642 | 0.205741 | 0.2188824
2274 | 0.1304677 | 0.1456004 | 0.1313177 | 0.1256721 | 0.1785337 | 0.1667684 | 0.1352493 | 0.116574 | 0.128222 | 0.1556277 | 0.133099 | 0.1415007 | 0.3289739 | 0.1413961 | 0.1162012 | 0.1352837 | 0.1299204 | 0.0673966 | 0.1934774 | 0.1735694 | 0.1880567 | 0.128711 | 0.2122256 | 0.1906691 | 0.1908871 | 0.175386 | 0.1722645 | 0.1200608 | 0.136281 | 0.1862948 | 0.1038711 | 0.1230677 | 0.122702 | 0.1410439 | 0.2164637 | 0.1816622 | 0.1855969 | 0.1195981 | 0.1227339 | 0.1447339 | 0.191651 | 0.09894814 | 0.1780636 | 0.1637793 | 0.1915887 | 0.234986
2275 | 0.1326397 | 0.1314448 | 0.1463636 | 0.1288277 | 0.1402083 | 0.183922 | 0.1418338 | 0.1217495 | 0.1462327 | 0.1615894 | 0.1427085 | 0.1370546 | 0.2842151 | 0.1083585 | 0.1487365 | 0.1077028 | 0.1277857 | 0.0944708 | 0.1947142 | 0.1664469 | 0.176123 | 0.1205431 | 0.2164813 | 0.189315 | 0.1984536 | 0.1785344 | 0.1684847 | 0.1174746 | 0.1339966 | 0.1902379 | 0.1085232 | 0.1309934 | 0.1306338 | 0.1263665 | 0.216727 | 0.1785201 | 0.1603403 | 0.120613 | 0.152005 | 0.166284 | 0.2007417 | 0.1138042 | 0.1817785 | 0.1599328 | 0.191075 | 0.2353313
2276 | 0.1579578 | 0.1557708 | 0.1277384 | 0.1158126 | 0.1421795 | 0.1519394 | 0.1305621 | 0.1238727 | 0.1360921 | 0.1550181 | 0.1316371 | 0.1563955 | 0.3186724 | 0.1106659 | 0.1606099 | 0.1278203 | 0.1506275 | 0.130459 | 0.1695872 | 0.1676633 | 0.1802272 | 0.1259551 | 0.2237824 | 0.1826904 | 0.1815586 | 0.1880127 | 0.1577872 | 0.1181749 | 0.1525437 | 0.1804187 | 0.09517627 | 0.09409383 | 0.117552 | 0.1463862 | 0.2271268 | 0.1806701 | 0.1974203 | 0.1196904 | 0.1327426 | 0.1539526 | 0.1671915 | 0.1129328 | 0.1873402 | 0.1610679 | 0.1787103 | 0.2269988
2277 | 0.1506544 | 0.1421175 | 0.1403935 | 0.1221602 | 0.1151726 | 0.1437532 | 0.146324 | 0.1283207 | 0.1437285 | 0.1693905 | 0.1211892 | 0.1302983 | 0.2797692 | 0.1226008 | 0.1211778 | 0.1126911 | 0.1231861 | 0.1130091 | 0.1654228 | 0.1507489 | 0.1982653 | 0.1253511 | 0.195295 | 0.1907141 | 0.192 | 0.1715531 | 0.1763401 | 0.1115171 | 0.1578763 | 0.1852818 | 0.09730815 | 0.1017919 | 0.1419888 | 0.1990155 | 0.2070744 | 0.1884637 | 0.1916937 | 0.1163562 | 0.1316358 | 0.1508471 | 0.1583608 | 0.1011531 | 0.1908577 | 0.1550182 | 0.2025214 | 0.2191272
2278 | 0.1460552 | 0.1402324 | 0.1351826 | 0.1220051 | 0.1245233 | 0.1530614 | 0.1415358 | 0.1291051 | 0.1550984 | 0.1672122 | 0.1364911 | 0.1241328 | 0.3040598 | 0.1491667 | 0.1269269 | 0.1245545 | 0.1328954 | 0.1609623 | 0.1706545 | 0.1656578 | 0.1729277 | 0.1274565 | 0.1956307 | 0.1949974 | 0.1926525 | 0.1727175 | 0.1815013 | 0.1186777 | 0.1346368 | 0.1754784 | 0.1275842 | 0.1039443 | 0.1038315 | 0.1736455 | 0.2184608 | 0.1862723 | 0.2011046 | 0.129719 | 0.1332064 | 0.1463705 | 0.1736637 | 0.121955 | 0.1790358 | 0.1745014 | 0.1869507 | 0.2298294
2279 | 0.1219323 | 0.1232043 | 0.1483026 | 0.1174091 | 0.1376369 | 0.1622791 | 0.1463256 | 0.1247343 | 0.1448635 | 0.1503803 | 0.1300364 | 0.1359036 | 0.310753 | 0.1451971 | 0.1194954 | 0.1368885 | 0.1050503 | 0.1604981 | 0.1889134 | 0.1385674 | 0.1685421 | 0.1260305 | 0.2022697 | 0.1936746 | 0.1986062 | 0.16942 | 0.1595839 | 0.1182923 | 0.1464324 | 0.1833799 | 0.1281872 | 0.1200237 | 0.1142369 | 0.08865374 | 0.2246088 | 0.187648 | 0.1887342 | 0.129725 | 0.1400116 | 0.1497967 | 0.1829822 | 0.1035595 | 0.1801129 | 0.1525778 | 0.1973379 | 0.2318013
2280 | 0.1803756 | 0.1667385 | 0.1245141 | 0.1169491 | 0.1268898 | 0.1506115 | 0.1323094 | 0.1166274 | 0.151836 | 0.1602031 | 0.1333702 | 0.1395535 | 0.27991 | 0.1170395 | 0.1385199 | 0.09487062 | 0.1126651 | 0.1643589 | 0.177755 | 0.157942 | 0.1666705 | 0.1320132 | 0.2168972 | 0.1932023 | 0.1858516 | 0.1614179 | 0.1729119 | 0.1149398 | 0.1551044 | 0.1863028 | 0.10983 | 0.107279 | 0.1040971 | 0.192057 | 0.2323737 | 0.2242919 | 0.187806 | 0.1226914 | 0.1166249 | 0.1526894 | 0.1498891 | 0.1111675 | 0.1607341 | 0.1626789 | 0.1779517 | 0.2162697
2281 | 0.123658 | 0.1098888 | 0.1519835 | 0.1410114 | 0.1193676 | 0.1540113 | 0.14224 | 0.1141243 | 0.1310276 | 0.1513649 | 0.1307594 | 0.1458702 | 0.2827643 | 0.1361438 | 0.1108642 | 0.1228655 | 0.1295328 | 0.1246037 | 0.1815352 | 0.1566081 | 0.1932717 | 0.1316973 | 0.209934 | 0.1771403 | 0.1927153 | 0.1678837 | 0.1375934 | 0.1196022 | 0.1290314 | 0.1738832 | 0.1212294 | 0.10214 | 0.1251265 | 0.1454211 | 0.245697 | 0.2153288 | 0.1607874 | 0.1198398 | 0.1253178 | 0.152323 | 0.1908089 | 0.1170842 | 0.1734657 | 0.1551003 | 0.1985184 | 0.2160164
2282 | 0.1546871 | 0.1271964 | 0.1596545 | 0.1330892 | 0.1547683 | 0.1877508 | 0.1427058 | 0.1169965 | 0.1315044 | 0.1652471 | 0.1211351 | 0.1411232 | 0.3005093 | 0.1142203 | 0.1081524 | 0.1187925 | 0.1189523 | 0.08009959 | 0.1747838 | 0.1595591 | 0.1728379 | 0.1378163 | 0.2160056 | 0.1841343 | 0.2014984 | 0.1617672 | 0.1632653 | 0.1263042 | 0.1493713 | 0.1777003 | 0.122399 | 0.1068563 | 0.1382044 | 0.125431 | 0.2134828 | 0.1844843 | 0.1640228 | 0.1074055 | 0.1213702 | 0.1521826 | 0.174704 | 0.1087096 | 0.1672805 | 0.1748353 | 0.2024606 | 0.2150208
2283 | 0.1863717 | 0.1175654 | 0.1357243 | 0.1375226 | 0.1395785 | 0.1369684 | 0.146674 | 0.1152922 | 0.141712 | 0.1671936 | 0.1328294 | 0.1476021 | 0.2834063 | 0.1089448 | 0.1311507 | 0.1200858 | 0.1357034 | 0.1067174 | 0.1586308 | 0.166351 | 0.2108209 | 0.134156 | 0.207662 | 0.1827177 | 0.1928584 | 0.1724156 | 0.1492993 | 0.1114558 | 0.1349488 | 0.1846507 | 0.1025094 | 0.1174488 | 0.1387657 | 0.1331902 | 0.2085325 | 0.1866606 | 0.1672512 | 0.1248585 | 0.139531 | 0.1566967 | 0.1477948 | 0.1265031 | 0.166934 | 0.1629012 | 0.2047949 | 0.2150066
2284 | 0.1430251 | 0.1286178 | 0.1394183 | 0.1437087 | 0.1211785 | 0.1637566 | 0.1439431 | 0.1120441 | 0.1445569 | 0.1533435 | 0.1472805 | 0.1258998 | 0.2795263 | 0.09594764 | 0.1423802 | 0.1069811 | 0.1253052 | 0.1611271 | 0.1431194 | 0.1606209 | 0.1804614 | 0.1261316 | 0.2146003 | 0.1927487 | 0.198798 | 0.1737923 | 0.1797228 | 0.1144994 | 0.1567451 | 0.190481 | 0.1186397 | 0.1261542 | 0.1174119 | 0.1487493 | 0.2180908 | 0.1914894 | 0.1693133 | 0.1253376 | 0.1426887 | 0.1584582 | 0.1919737 | 0.1157781 | 0.1797736 | 0.1644917 | 0.1851601 | 0.226166
2285 | 0.141914 | 0.1583654 | 0.1446014 | 0.1197762 | 0.1614315 | 0.1752515 | 0.1439366 | 0.1249539 | 0.1472685 | 0.1589037 | 0.1346726 | 0.1343391 | 0.2776031 | 0.1429329 | 0.1321883 | 0.116277 | 0.1220865 | 0.1431834 | 0.1970696 | 0.1508442 | 0.178271 | 0.1321041 | 0.2169661 | 0.1901975 | 0.1880509 | 0.1745898 | 0.1517995 | 0.1203015 | 0.1311751 | 0.193711 | 0.09097932 | 0.1334156 | 0.1277282 | 0.1033548 | 0.2142708 | 0.1963785 | 0.1827294 | 0.1164284 | 0.1289619 | 0.1532172 | 0.1554178 | 0.1285185 | 0.1697255 | 0.1617103 | 0.2002286 | 0.2249751
2286 | 0.1506894 | 0.1599076 | 0.1304754 | 0.1385502 | 0.1445447 | 0.155825 | 0.1428721 | 0.1291779 | 0.1348225 | 0.1668129 | 0.1376807 | 0.1444313 | 0.3090867 | 0.1352645 | 0.1545601 | 0.1195801 | 0.1350757 | 0.1810064 | 0.1710062 | 0.1522918 | 0.1809336 | 0.1235534 | 0.2139405 | 0.175938 | 0.1939853 | 0.1756989 | 0.1615189 | 0.1316576 | 0.1490492 | 0.1818118 | 0.1078294 | 0.09288309 | 0.1231448 | 0.1272705 | 0.2053615 | 0.2149924 | 0.1636135 | 0.1174816 | 0.1231782 | 0.14855 | 0.1847226 | 0.1351949 | 0.1745618 | 0.1625809 | 0.1957659 | 0.212925
2287 | 0.1773594 | 0.1516556 | 0.1329328 | 0.1116435 | 0.1188658 | 0.1611081 | 0.148295 | 0.1169862 | 0.1432525 | 0.1591016 | 0.12747 | 0.1233294 | 0.2878545 | 0.1100812 | 0.1349052 | 0.1390366 | 0.1274131 | 0.1672211 | 0.1402764 | 0.1481896 | 0.2190021 | 0.1290166 | 0.214791 | 0.1849995 | 0.1845426 | 0.177145 | 0.1326323 | 0.1202326 | 0.1506822 | 0.1819969 | 0.1307336 | 0.09191166 | 0.1312848 | 0.1669174 | 0.2131945 | 0.2023699 | 0.1434028 | 0.1246704 | 0.1082046 | 0.1655284 | 0.1576228 | 0.1236487 | 0.1832903 | 0.160986 | 0.1933606 | 0.221768
2288 | 0.1304111 | 0.1588674 | 0.1226923 | 0.1242852 | 0.1144513 | 0.1705967 | 0.1415749 | 0.128156 | 0.1334858 | 0.1670778 | 0.1246507 | 0.1348524 | 0.2648571 | 0.1268178 | 0.131429 | 0.1094358 | 0.1037256 | 0.105879 | 0.1591651 | 0.1534785 | 0.1798832 | 0.1359384 | 0.2084997 | 0.1869938 | 0.1841331 | 0.1781264 | 0.1367019 | 0.1048682 | 0.1244244 | 0.1806173 | 0.1133694 | 0.1235156 | 0.1220559 | 0.1713619 | 0.2590683 | 0.2067506 | 0.1585076 | 0.1325361 | 0.1193553 | 0.146778 | 0.154949 | 0.1325902 | 0.1922998 | 0.1747269 | 0.2117249 | 0.2453702
2289 | 0.1508184 | 0.1438176 | 0.1357503 | 0.1166578 | 0.100532 | 0.186195 | 0.1490179 | 0.1217423 | 0.1405384 | 0.1578089 | 0.1319758 | 0.1412758 | 0.2662787 | 0.1333477 | 0.1629365 | 0.1392339 | 0.1299357 | 0.1480452 | 0.1601119 | 0.1622206 | 0.2037354 | 0.1258133 | 0.2163504 | 0.1847956 | 0.1976846 | 0.1747482 | 0.1370736 | 0.1174183 | 0.1343151 | 0.1879385 | 0.1266561 | 0.1229714 | 0.1167733 | 0.1103496 | 0.2444631 | 0.1678476 | 0.1826612 | 0.1337608 | 0.1388574 | 0.1548844 | 0.2034539 | 0.1377539 | 0.1751233 | 0.1596538 | 0.2048419 | 0.2382747
2290 | 0.1538011 | 0.137636 | 0.1402865 | 0.1327614 | 0.1652137 | 0.1201404 | 0.1429003 | 0.1203071 | 0.1470614 | 0.1591478 | 0.1324874 | 0.1316434 | 0.3126249 | 0.119774 | 0.144356 | 0.1277679 | 0.1333036 | 0.1687096 | 0.1888618 | 0.1562999 | 0.1861921 | 0.1224923 | 0.2134114 | 0.1816316 | 0.1870701 | 0.1711817 | 0.1312347 | 0.1202796 | 0.146233 | 0.1897389 | 0.1204018 | 0.127232 | 0.1156068 | 0.1834679 | 0.1868049 | 0.2008065 | 0.1612293 | 0.1273545 | 0.1263546 | 0.1578659 | 0.1793886 | 0.1266654 | 0.1916413 | 0.1571098 | 0.1926383 | 0.2510334
2291 | 0.1280198 | 0.1500246 | 0.1278606 | 0.1048311 | 0.1499362 | 0.1661839 | 0.1417019 | 0.1191701 | 0.135977 | 0.1624186 | 0.1401849 | 0.1230155 | 0.2747626 | 0.1167645 | 0.1117072 | 0.1346761 | 0.1368972 | 0.1127724 | 0.1714059 | 0.1760177 | 0.1847503 | 0.1440896 | 0.2204898 | 0.1808477 | 0.179427 | 0.172822 | 0.1467361 | 0.1147837 | 0.1465641 | 0.1876932 | 0.1306147 | 0.09547502 | 0.1377902 | 0.1281125 | 0.2092783 | 0.1856996 | 0.1630582 | 0.1213552 | 0.1118379 | 0.1588823 | 0.1908843 | 0.1304374 | 0.1668423 | 0.159488 | 0.2100853 | 0.227919
2292 | 0.1606634 | 0.1574616 | 0.1190829 | 0.1034758 | 0.1250686 | 0.1589273 | 0.1523184 | 0.1259774 | 0.1465685 | 0.1605658 | 0.1226554 | 0.1401586 | 0.3075307 | 0.1252951 | 0.1163036 | 0.1382336 | 0.133713 | 0.1023527 | 0.2049203 | 0.1610394 | 0.1972455 | 0.1264289 | 0.2194492 | 0.1956088 | 0.1953067 | 0.1593738 | 0.161259 | 0.1185605 | 0.146386 | 0.200344 | 0.1210526 | 0.1183909 | 0.1296301 | 0.1241799 | 0.2155336 | 0.2007574 | 0.1838786 | 0.1206456 | 0.146947 | 0.1620478 | 0.1477292 | 0.1269909 | 0.1723524 | 0.1715226 | 0.1968932 | 0.2237295
2293 | 0.1140792 | 0.1115244 | 0.1411046 | 0.1355151 | 0.1220899 | 0.1645924 | 0.1401793 | 0.1232614 | 0.1442852 | 0.1719674 | 0.1294704 | 0.1434564 | 0.3082997 | 0.1245686 | 0.1283855 | 0.119412 | 0.1344731 | 0.1290715 | 0.1739185 | 0.1747692 | 0.2006047 | 0.1285979 | 0.2119498 | 0.1849405 | 0.1977524 | 0.1698536 | 0.1627777 | 0.120474 | 0.1268369 | 0.175032 | 0.1009821 | 0.09982154 | 0.1382533 | 0.1536141 | 0.2126068 | 0.2013893 | 0.1629759 | 0.1234287 | 0.1231126 | 0.1684808 | 0.1738745 | 0.1059214 | 0.1529627 | 0.1643808 | 0.2254093 | 0.2252864
2294 | 0.1385639 | 0.1380502 | 0.1297852 | 0.1336066 | 0.169506 | 0.1729297 | 0.1455518 | 0.1327244 | 0.1279375 | 0.1520995 | 0.1257724 | 0.1402523 | 0.3016603 | 0.1071716 | 0.1318894 | 0.1272552 | 0.1219677 | 0.1276906 | 0.1712058 | 0.1524725 | 0.1893736 | 0.1242485 | 0.2057948 | 0.1820948 | 0.1900407 | 0.1727423 | 0.1788788 | 0.1085525 | 0.1518616 | 0.1819694 | 0.1216279 | 0.09469126 | 0.1374709 | 0.1760248 | 0.2415393 | 0.2089243 | 0.1455102 | 0.1122601 | 0.1273815 | 0.1491628 | 0.1783743 | 0.1107992 | 0.1621324 | 0.1681179 | 0.1916942 | 0.2225267
2295 | 0.1592895 | 0.152898 | 0.1378828 | 0.1230948 | 0.1776369 | 0.1425625 | 0.1407538 | 0.121031 | 0.1348343 | 0.1622503 | 0.1276366 | 0.1340909 | 0.2898334 | 0.1070807 | 0.1097934 | 0.1316039 | 0.1268033 | 0.08840018 | 0.1659439 | 0.1559434 | 0.1977776 | 0.1327178 | 0.2142259 | 0.1806958 | 0.1983627 | 0.1672023 | 0.1570454 | 0.1179648 | 0.1463755 | 0.2044943 | 0.1151379 | 0.1155016 | 0.13391 | 0.1707786 | 0.2282014 | 0.2050996 | 0.1715286 | 0.1102928 | 0.1422944 | 0.1576029 | 0.1924798 | 0.1142279 | 0.1582065 | 0.1769441 | 0.210728 | 0.2499399
2296 | 0.1509929 | 0.1181275 | 0.1447409 | 0.1374261 | 0.1414975 | 0.1713479 | 0.1483315 | 0.122899 | 0.1421177 | 0.159809 | 0.1282706 | 0.1374399 | 0.3180945 | 0.1470011 | 0.1240307 | 0.1113424 | 0.1404413 | 0.1168954 | 0.1677364 | 0.1625722 | 0.2096845 | 0.128415 | 0.2130924 | 0.1900404 | 0.1905728 | 0.1812959 | 0.1588921 | 0.1241108 | 0.1402001 | 0.1891452 | 0.1010697 | 0.1019261 | 0.1428603 | 0.1325899 | 0.2431372 | 0.1883887 | 0.1824454 | 0.1244638 | 0.1199012 | 0.1561396 | 0.180703 | 0.131945 | 0.1707346 | 0.1380276 | 0.1990845 | 0.2442407
2297 | 0.1514199 | 0.163777 | 0.1518657 | 0.1227289 | 0.1345116 | 0.2033085 | 0.1433533 | 0.1284119 | 0.1350997 | 0.1785115 | 0.1332208 | 0.1343816 | 0.3175186 | 0.150716 | 0.1339079 | 0.09810375 | 0.1495764 | 0.1296583 | 0.1887144 | 0.1512172 | 0.1731697 | 0.1246678 | 0.2305276 | 0.1852252 | 0.1978716 | 0.1567458 | 0.165805 | 0.1313169 | 0.1537636 | 0.1864337 | 0.1236668 | 0.1315579 | 0.1386134 | 0.09946448 | 0.2065578 | 0.1880364 | 0.1807494 | 0.1170592 | 0.1263816 | 0.1753987 | 0.2020165 | 0.1184999 | 0.1752562 | 0.1715882 | 0.2104157 | 0.2302009
2298 | 0.1447652 | 0.1595582 | 0.1521508 | 0.1198699 | 0.1043572 | 0.1607393 | 0.135445 | 0.1305071 | 0.1307029 | 0.1575706 | 0.1318763 | 0.1335339 | 0.2827692 | 0.1207252 | 0.1432737 | 0.1052197 | 0.1284155 | 0.1282949 | 0.1819599 | 0.1751218 | 0.1768392 | 0.1266605 | 0.2129316 | 0.1844364 | 0.1862568 | 0.1710637 | 0.133616 | 0.1196965 | 0.1450648 | 0.2041125 | 0.1183673 | 0.09188751 | 0.1359899 | 0.16421 | 0.1965643 | 0.1697692 | 0.1780142 | 0.1231804 | 0.1281878 | 0.1522656 | 0.1853983 | 0.09455575 | 0.1843934 | 0.1779314 | 0.2017709 | 0.2174381
2299 | 0.1643244 | 0.1315044 | 0.1462437 | 0.1497339 | 0.1383676 | 0.1747747 | 0.1528188 | 0.1272877 | 0.1382838 | 0.1602673 | 0.1304699 | 0.1307944 | 0.2702406 | 0.1456289 | 0.1188414 | 0.126673 | 0.1282146 | 0.1228856 | 0.1564204 | 0.1631489 | 0.1796909 | 0.1324496 | 0.2168286 | 0.1752597 | 0.1928103 | 0.1728971 | 0.1385653 | 0.1254152 | 0.1524817 | 0.1835343 | 0.1186146 | 0.1260909 | 0.1117474 | 0.122222 | 0.233619 | 0.2023902 | 0.1630127 | 0.1193975 | 0.1325984 | 0.1562486 | 0.1906927 | 0.1258396 | 0.1814458 | 0.1610042 | 0.1934702 | 0.2224693
2300 | 0.1688782 | 0.146418 | 0.1432865 | 0.1275266 | 0.124718 | 0.147066 | 0.1415146 | 0.1186092 | 0.1390832 | 0.1678388 | 0.1378755 | 0.1343214 | 0.289442 | 0.1368471 | 0.1147748 | 0.1069909 | 0.1351396 | 0.08802907 | 0.173907 | 0.1522904 | 0.1715186 | 0.1306972 | 0.2236489 | 0.1850845 | 0.2007512 | 0.1767966 | 0.147239 | 0.1218839 | 0.1408103 | 0.1869473 | 0.1033992 | 0.1362005 | 0.1156435 | 0.1265363 | 0.2090306 | 0.1825164 | 0.1842122 | 0.1206401 | 0.1325676 | 0.1515606 | 0.1669472 | 0.1205449 | 0.1806242 | 0.1446798 | 0.2044813 | 0.2194117
2301 | 0.1619519 | 0.1619599 | 0.1465395 | 0.1324763 | 0.1455369 | 0.1795753 | 0.1401471 | 0.1163101 | 0.1334025 | 0.160471 | 0.1242623 | 0.1324648 | 0.271906 | 0.1297125 | 0.1143728 | 0.1063685 | 0.1404309 | 0.1448819 | 0.1472843 | 0.1556267 | 0.18133 | 0.138757 | 0.2222342 | 0.1855829 | 0.1843058 | 0.1755785 | 0.1452543 | 0.1234022 | 0.1361489 | 0.179882 | 0.1018066 | 0.1261888 | 0.1340278 | 0.1515266 | 0.2065814 | 0.1794558 | 0.1884212 | 0.130902 | 0.1320091 | 0.1559407 | 0.1507161 | 0.1166671 | 0.1733856 | 0.161948 | 0.2275251 | 0.2277629
2302 | 0.1251631 | 0.1433173 | 0.1320611 | 0.1459209 | 0.1498688 | 0.161792 | 0.1468233 | 0.1218038 | 0.1391696 | 0.1819649 | 0.1473656 | 0.1530513 | 0.3045991 | 0.1229618 | 0.1465812 | 0.127873 | 0.1199314 | 0.09818672 | 0.1781917 | 0.1655295 | 0.1711297 | 0.1393994 | 0.2115902 | 0.1808369 | 0.1899918 | 0.1634714 | 0.1592501 | 0.131976 | 0.133092 | 0.1918246 | 0.1256012 | 0.1109628 | 0.1245009 | 0.1571797 | 0.2392213 | 0.1956592 | 0.1758389 | 0.1259453 | 0.1456251 | 0.1547879 | 0.1879917 | 0.1224716 | 0.1621774 | 0.1476482 | 0.2053359 | 0.2372506
2303 | 0.148173 | 0.1559961 | 0.119461 | 0.1123434 | 0.1434936 | 0.1536322 | 0.1451455 | 0.1268931 | 0.1333169 | 0.171057 | 0.1313212 | 0.1368249 | 0.3091034 | 0.1288671 | 0.1223818 | 0.1434568 | 0.1344528 | 0.1255898 | 0.1844148 | 0.1528311 | 0.2083722 | 0.132381 | 0.2136225 | 0.1854782 | 0.1802572 | 0.1634014 | 0.1393565 | 0.1224645 | 0.129898 | 0.1887993 | 0.1114961 | 0.1251291 | 0.1333708 | 0.09811684 | 0.1970203 | 0.1781586 | 0.1806245 | 0.1169729 | 0.1398671 | 0.1651605 | 0.1577112 | 0.1109058 | 0.1979778 | 0.1608749 | 0.2036536 | 0.2395648
2304 | 0.130254 | 0.154661 | 0.1240644 | 0.1412907 | 0.1389129 | 0.1506765 | 0.1452445 | 0.13142 | 0.1364796 | 0.1644249 | 0.146943 | 0.14469 | 0.2700773 | 0.1414873 | 0.1240602 | 0.09671249 | 0.1212818 | 0.1362619 | 0.172197 | 0.1658782 | 0.1928369 | 0.1261902 | 0.2167743 | 0.1870708 | 0.1940733 | 0.1864161 | 0.1599851 | 0.1240554 | 0.1329758 | 0.1912943 | 0.1032514 | 0.1076955 | 0.1266721 | 0.1022354 | 0.2176152 | 0.206729 | 0.1745778 | 0.1284897 | 0.1286565 | 0.1677858 | 0.1769362 | 0.1215504 | 0.1704155 | 0.1641174 | 0.2058193 | 0.2210037
2305 | 0.1343602 | 0.1567758 | 0.1528058 | 0.1491865 | 0.1258343 | 0.1667987 | 0.1512019 | 0.1273342 | 0.1329454 | 0.1520844 | 0.1295133 | 0.1407685 | 0.2658693 | 0.1237402 | 0.1338198 | 0.1083434 | 0.1198851 | 0.1264806 | 0.1816126 | 0.1595185 | 0.1961236 | 0.1302893 | 0.2201345 | 0.1819591 | 0.1935356 | 0.1551749 | 0.1628249 | 0.1204628 | 0.1484507 | 0.1981425 | 0.1128318 | 0.1256979 | 0.1075265 | 0.1948777 | 0.1694859 | 0.21375 | 0.1839789 | 0.1341285 | 0.1460709 | 0.1654888 | 0.1794599 | 0.1166094 | 0.1675755 | 0.1624113 | 0.201278 | 0.2303175
2306 | 0.1444258 | 0.1426043 | 0.1330659 | 0.1086785 | 0.1358003 | 0.1564081 | 0.1432433 | 0.1183314 | 0.1438842 | 0.1714938 | 0.1313017 | 0.1314348 | 0.2959404 | 0.1443001 | 0.1075266 | 0.1215021 | 0.1449459 | 0.1187621 | 0.1559221 | 0.1654886 | 0.1701943 | 0.1255295 | 0.2224154 | 0.1897432 | 0.1839352 | 0.1859574 | 0.1401193 | 0.122917 | 0.1395604 | 0.1849517 | 0.1213831 | 0.147459 | 0.1367221 | 0.1317909 | 0.2565327 | 0.1940286 | 0.1722751 | 0.1124476 | 0.1269063 | 0.1605752 | 0.1795474 | 0.1184904 | 0.1684761 | 0.1827053 | 0.1914237 | 0.2337886
2307 | 0.1651692 | 0.1303904 | 0.1413615 | 0.111249 | 0.1491249 | 0.1546269 | 0.15037 | 0.1169226 | 0.1263187 | 0.1630212 | 0.1279523 | 0.1352209 | 0.2875255 | 0.1287238 | 0.1140236 | 0.1176747 | 0.1388179 | 0.1048984 | 0.1967025 | 0.176005 | 0.2075689 | 0.1295609 | 0.2158559 | 0.1982835 | 0.187022 | 0.1648711 | 0.15132 | 0.1186872 | 0.1408899 | 0.1935972 | 0.1157513 | 0.09095942 | 0.1101038 | 0.162986 | 0.2603151 | 0.1964083 | 0.1994975 | 0.1165703 | 0.1204512 | 0.1582735 | 0.1806556 | 0.111529 | 0.1738316 | 0.1674683 | 0.2097069 | 0.2294462
2308 | 0.1578393 | 0.125878 | 0.1480017 | 0.1431603 | 0.154108 | 0.1555812 | 0.1420939 | 0.1313255 | 0.1461659 | 0.1661791 | 0.1262636 | 0.1410969 | 0.2875847 | 0.1273554 | 0.1510839 | 0.1476097 | 0.1123153 | 0.1002844 | 0.1942507 | 0.1509692 | 0.1864845 | 0.1240841 | 0.2147072 | 0.1834461 | 0.1835966 | 0.172335 | 0.1558539 | 0.1174673 | 0.1313839 | 0.1799648 | 0.1127844 | 0.1244685 | 0.1101432 | 0.1517215 | 0.2437763 | 0.1910431 | 0.1694133 | 0.1124116 | 0.1414452 | 0.1591622 | 0.169095 | 0.1165089 | 0.1807016 | 0.1824466 | 0.2218842 | 0.2294319
2309 | 0.1620601 | 0.1431997 | 0.1420387 | 0.1187379 | 0.1308689 | 0.1606446 | 0.1440114 | 0.1335423 | 0.1360441 | 0.155395 | 0.1150326 | 0.1467828 | 0.2867451 | 0.1256476 | 0.1615695 | 0.1108987 | 0.120208 | 0.1036741 | 0.1641152 | 0.1698716 | 0.2033924 | 0.1278349 | 0.2204359 | 0.1885238 | 0.1885837 | 0.1770287 | 0.1454493 | 0.1304411 | 0.1418984 | 0.1901292 | 0.09845449 | 0.1273691 | 0.1067929 | 0.08203239 | 0.197314 | 0.1835346 | 0.1972722 | 0.1207872 | 0.1296533 | 0.1618258 | 0.205794 | 0.1134171 | 0.1689183 | 0.1430082 | 0.21024 | 0.2381832
2310 | 0.1446389 | 0.1664918 | 0.1398787 | 0.1253834 | 0.1190353 | 0.1844226 | 0.1477587 | 0.1147645 | 0.1432821 | 0.1619667 | 0.1299889 | 0.1378495 | 0.2909565 | 0.106325 | 0.1080292 | 0.1124135 | 0.1202229 | 0.1864446 | 0.1592578 | 0.1868623 | 0.1879812 | 0.1217169 | 0.2140971 | 0.1894579 | 0.1966353 | 0.1628141 | 0.1857994 | 0.1200278 | 0.1314731 | 0.1802371 | 0.1297081 | 0.1382246 | 0.1323986 | 0.1503449 | 0.2169506 | 0.1980823 | 0.1927533 | 0.1124369 | 0.1265449 | 0.1501751 | 0.1826443 | 0.1213452 | 0.193325 | 0.1573164 | 0.2040668 | 0.2396817
2311 | 0.1579482 | 0.1364373 | 0.1393717 | 0.123312 | 0.1277692 | 0.1782254 | 0.1506327 | 0.1204018 | 0.141705 | 0.1662115 | 0.1382162 | 0.1116319 | 0.3193499 | 0.1189314 | 0.1196012 | 0.1337721 | 0.1130803 | 0.09632589 | 0.1944371 | 0.1721982 | 0.1832163 | 0.1229181 | 0.2145892 | 0.1769441 | 0.1803086 | 0.1740469 | 0.1822819 | 0.1310939 | 0.1477151 | 0.1833955 | 0.1126302 | 0.1265143 | 0.1123332 | 0.1399784 | 0.1811709 | 0.181079 | 0.1572086 | 0.126418 | 0.1379917 | 0.1486605 | 0.1777509 | 0.1233129 | 0.183955 | 0.1623132 | 0.209114 | 0.2265531
2312 | 0.1427861 | 0.1380128 | 0.1324257 | 0.1077887 | 0.126978 | 0.2016562 | 0.1456575 | 0.1237775 | 0.1500488 | 0.1623312 | 0.1386361 | 0.1380776 | 0.2947598 | 0.1455498 | 0.1303157 | 0.1223679 | 0.1351045 | 0.116102 | 0.1933695 | 0.1752929 | 0.1794875 | 0.1320797 | 0.2117012 | 0.177481 | 0.183888 | 0.15982 | 0.1592403 | 0.1318978 | 0.1403049 | 0.176413 | 0.1229093 | 0.1076546 | 0.1289203 | 0.1170262 | 0.2072531 | 0.1788232 | 0.1970461 | 0.1108417 | 0.135529 | 0.167952 | 0.1819294 | 0.09395059 | 0.1908278 | 0.1567094 | 0.205672 | 0.2363431
2313 | 0.1705462 | 0.149011 | 0.130367 | 0.1272905 | 0.1473767 | 0.1748256 | 0.1499178 | 0.1242187 | 0.1291494 | 0.1714446 | 0.1286009 | 0.1402885 | 0.2993994 | 0.1270615 | 0.1139382 | 0.1304468 | 0.1228599 | 0.1473238 | 0.1622318 | 0.1734286 | 0.1976546 | 0.1193795 | 0.2162859 | 0.193657 | 0.1856913 | 0.1614584 | 0.1709898 | 0.1141441 | 0.1384159 | 0.177482 | 0.1143666 | 0.1108354 | 0.1212156 | 0.1931075 | 0.2432388 | 0.1794309 | 0.169259 | 0.1286694 | 0.1458676 | 0.1652919 | 0.177203 | 0.117485 | 0.1720762 | 0.1593608 | 0.2074215 | 0.2104854
2314 | 0.1634033 | 0.1657087 | 0.1371475 | 0.1182262 | 0.1243985 | 0.1718552 | 0.1409576 | 0.1176361 | 0.1350095 | 0.1654387 | 0.135014 | 0.1434361 | 0.2786629 | 0.1227531 | 0.122597 | 0.1207941 | 0.1243799 | 0.09363854 | 0.1671363 | 0.1480165 | 0.1705177 | 0.1305688 | 0.2089484 | 0.1938577 | 0.1980707 | 0.1877694 | 0.1799814 | 0.1198708 | 0.1356707 | 0.1855866 | 0.1096688 | 0.1462642 | 0.1157788 | 0.1425843 | 0.1961221 | 0.1881081 | 0.1845135 | 0.1174301 | 0.1256805 | 0.158501 | 0.2047178 | 0.1165757 | 0.168619 | 0.1660657 | 0.1890888 | 0.2376953
2315 | 0.1670164 | 0.1181931 | 0.1461417 | 0.1164626 | 0.1478825 | 0.1591625 | 0.149546 | 0.1211828 | 0.1458442 | 0.1738309 | 0.1228118 | 0.1309999 | 0.294212 | 0.1225217 | 0.1453858 | 0.1169293 | 0.1432813 | 0.09133334 | 0.1719506 | 0.1587745 | 0.1971488 | 0.125676 | 0.2103804 | 0.184576 | 0.191109 | 0.1674813 | 0.1252225 | 0.1244956 | 0.1448601 | 0.1970645 | 0.1132941 | 0.1372842 | 0.1214403 | 0.09523746 | 0.2383361 | 0.2013685 | 0.1942244 | 0.1331902 | 0.1321263 | 0.1507953 | 0.1675989 | 0.1264194 | 0.1658718 | 0.1578712 | 0.1966555 | 0.2355095
2316 | 0.1595586 | 0.1450872 | 0.1312248 | 0.1527609 | 0.1544713 | 0.1641542 | 0.151847 | 0.1171239 | 0.144361 | 0.1530262 | 0.1480988 | 0.130363 | 0.279185 | 0.1061178 | 0.1401613 | 0.1281858 | 0.1117915 | 0.09349634 | 0.1956191 | 0.1637165 | 0.1764874 | 0.1208677 | 0.2161224 | 0.1805182 | 0.1947378 | 0.1735997 | 0.1638947 | 0.1245881 | 0.1399375 | 0.1882239 | 0.1130877 | 0.1251418 | 0.1013449 | 0.1566785 | 0.2215475 | 0.2033802 | 0.1817962 | 0.1229685 | 0.1187562 | 0.1506658 | 0.1748525 | 0.1201741 | 0.1842632 | 0.1685245 | 0.2075081 | 0.2359336
2317 | 0.1532227 | 0.1191426 | 0.1311701 | 0.1282042 | 0.09933091 | 0.1622594 | 0.1515766 | 0.1224064 | 0.1257752 | 0.159644 | 0.1339308 | 0.1405265 | 0.2949977 | 0.1607138 | 0.088021 | 0.1225137 | 0.1125677 | 0.08679386 | 0.184962 | 0.1630897 | 0.1925514 | 0.1254837 | 0.2211708 | 0.1952587 | 0.1927868 | 0.1613958 | 0.1612227 | 0.1189652 | 0.158913 | 0.1804909 | 0.1268157 | 0.1169361 | 0.1180558 | 0.1723362 | 0.2256119 | 0.1835451 | 0.1584721 | 0.1147933 | 0.1406571 | 0.1594095 | 0.177447 | 0.1159077 | 0.1764625 | 0.1728387 | 0.1969007 | 0.2446008
2318 | 0.1462167 | 0.1312584 | 0.1444489 | 0.1410958 | 0.1227743 | 0.1558298 | 0.1472033 | 0.1324416 | 0.1217883 | 0.1580961 | 0.1209661 | 0.1478976 | 0.271377 | 0.1496202 | 0.1285154 | 0.1127296 | 0.1253757 | 0.1820049 | 0.1700548 | 0.1816049 | 0.1840229 | 0.1335383 | 0.2151731 | 0.1889762 | 0.1831195 | 0.1755578 | 0.1472157 | 0.1237137 | 0.1289336 | 0.187144 | 0.1203713 | 0.1095049 | 0.103289 | 0.1144316 | 0.2286863 | 0.1525113 | 0.1814108 | 0.1223652 | 0.1347614 | 0.1582282 | 0.1744457 | 0.1173981 | 0.1737742 | 0.1715344 | 0.2068091 | 0.2362492
2319 | 0.1471166 | 0.1173843 | 0.1433898 | 0.1166586 | 0.1293064 | 0.1754888 | 0.1439218 | 0.1087868 | 0.1400947 | 0.1592148 | 0.1420834 | 0.1334518 | 0.2574434 | 0.1269811 | 0.09585174 | 0.1159563 | 0.1090638 | 0.08253799 | 0.1721795 | 0.1570354 | 0.1926405 | 0.1307883 | 0.2140945 | 0.1770995 | 0.1982534 | 0.1812819 | 0.1358065 | 0.1112049 | 0.1349673 | 0.1877381 | 0.09793478 | 0.1259332 | 0.1052473 | 0.1561085 | 0.2373674 | 0.1848982 | 0.1660932 | 0.1282314 | 0.13575 | 0.1581837 | 0.1930362 | 0.1072295 | 0.1781312 | 0.1575499 | 0.2019827 | 0.2455124
2320 | 0.1661491 | 0.1358271 | 0.1416597 | 0.1313274 | 0.1423535 | 0.1669307 | 0.1540009 | 0.1222729 | 0.1208036 | 0.1671899 | 0.1322258 | 0.144612 | 0.2890267 | 0.1324042 | 0.1269401 | 0.13867 | 0.1377045 | 0.1477273 | 0.206445 | 0.2006956 | 0.2108035 | 0.1243583 | 0.2026671 | 0.1832093 | 0.1925216 | 0.1702971 | 0.1594706 | 0.1155306 | 0.1374675 | 0.186372 | 0.1198366 | 0.1097328 | 0.1218272 | 0.1505871 | 0.2382687 | 0.2097261 | 0.1839982 | 0.1267588 | 0.1335851 | 0.1543608 | 0.1686175 | 0.118936 | 0.1779159 | 0.1844561 | 0.2027091 | 0.241205
2321 | 0.1381249 | 0.1533348 | 0.1200878 | 0.09775331 | 0.1804774 | 0.155668 | 0.1545947 | 0.118507 | 0.1169264 | 0.1542144 | 0.1321759 | 0.1503887 | 0.274522 | 0.1193626 | 0.1050024 | 0.1052597 | 0.1260096 | 0.1603521 | 0.1665715 | 0.1786016 | 0.1890597 | 0.1323817 | 0.218168 | 0.1912754 | 0.1844168 | 0.1744236 | 0.1525664 | 0.1227473 | 0.1442328 | 0.1821613 | 0.1256196 | 0.1009566 | 0.1124122 | 0.1343501 | 0.2018026 | 0.1922771 | 0.1770849 | 0.1230438 | 0.1370121 | 0.1629461 | 0.176714 | 0.1144235 | 0.1743743 | 0.1586106 | 0.2022273 | 0.2491701
2322 | 0.1258378 | 0.1193499 | 0.1259014 | 0.1315864 | 0.1315946 | 0.1849109 | 0.1454238 | 0.1205341 | 0.1371151 | 0.1499858 | 0.1212035 | 0.1505894 | 0.2876945 | 0.1030964 | 0.1330248 | 0.1270047 | 0.1434093 | 0.08261387 | 0.1650567 | 0.136169 | 0.1752248 | 0.1368511 | 0.2058928 | 0.1949147 | 0.1945013 | 0.1720917 | 0.1613514 | 0.1173776 | 0.1574087 | 0.1828692 | 0.1070051 | 0.09231773 | 0.1165988 | 0.1869065 | 0.2167778 | 0.1813386 | 0.1679635 | 0.1355881 | 0.1384652 | 0.1653058 | 0.1620865 | 0.1057175 | 0.1753879 | 0.1583421 | 0.1836999 | 0.2573368
2323 | 0.1492115 | 0.1526885 | 0.131923 | 0.1157626 | 0.104914 | 0.1365198 | 0.1410087 | 0.1270217 | 0.1219646 | 0.1578651 | 0.123487 | 0.151101 | 0.2912207 | 0.1422741 | 0.1338996 | 0.1184885 | 0.1243729 | 0.1268659 | 0.1584495 | 0.1701337 | 0.2213281 | 0.1320195 | 0.2235223 | 0.1858914 | 0.1867262 | 0.1628146 | 0.1676764 | 0.1152488 | 0.1273895 | 0.2038904 | 0.1304438 | 0.1203662 | 0.1203631 | 0.08938116 | 0.2147396 | 0.1880772 | 0.1704219 | 0.1305192 | 0.1295292 | 0.1628093 | 0.174642 | 0.1201705 | 0.1721344 | 0.1589946 | 0.1911922 | 0.2510371
2324 | 0.1535516 | 0.1362311 | 0.1275205 | 0.1233106 | 0.1306999 | 0.1544319 | 0.1313227 | 0.132349 | 0.1265089 | 0.1572956 | 0.1320663 | 0.1429805 | 0.2746548 | 0.1384777 | 0.1455174 | 0.1222067 | 0.1050176 | 0.156854 | 0.1820107 | 0.1424375 | 0.1487914 | 0.1240405 | 0.2032853 | 0.1868012 | 0.1896974 | 0.1690347 | 0.1376221 | 0.1084303 | 0.1444173 | 0.2004992 | 0.1178558 | 0.1157384 | 0.1222006 | 0.1392395 | 0.2137436 | 0.1940174 | 0.2024399 | 0.1140589 | 0.1276766 | 0.1606267 | 0.1559534 | 0.1180361 | 0.1628534 | 0.1673976 | 0.2001166 | 0.2338525
2325 | 0.1517236 | 0.1229875 | 0.1149227 | 0.1609022 | 0.136713 | 0.1578667 | 0.1451923 | 0.1184937 | 0.1214166 | 0.1787462 | 0.1251119 | 0.1274246 | 0.2745061 | 0.1319853 | 0.09352082 | 0.09590034 | 0.1171205 | 0.123817 | 0.1853053 | 0.148683 | 0.1859158 | 0.135844 | 0.2087048 | 0.1868927 | 0.1920581 | 0.1935554 | 0.175862 | 0.1154667 | 0.1243206 | 0.1836089 | 0.115373 | 0.1050243 | 0.1331778 | 0.1341774 | 0.2290928 | 0.17992 | 0.1791247 | 0.1178042 | 0.1280165 | 0.1595191 | 0.1860956 | 0.1177112 | 0.1839995 | 0.1700417 | 0.2022237 | 0.2372663
2326 | 0.1385712 | 0.1207113 | 0.1428748 | 0.154287 | 0.1095107 | 0.1614856 | 0.1389711 | 0.1291608 | 0.1333007 | 0.1493056 | 0.1304793 | 0.1437701 | 0.2852605 | 0.1228838 | 0.09525128 | 0.1045724 | 0.1401328 | 0.1430253 | 0.1913747 | 0.1450205 | 0.1949074 | 0.1247986 | 0.2044815 | 0.1861369 | 0.1930634 | 0.1754972 | 0.1533514 | 0.1146277 | 0.1431934 | 0.1932074 | 0.1101978 | 0.1325998 | 0.1092297 | 0.1462489 | 0.2036625 | 0.1833045 | 0.1820783 | 0.1159148 | 0.1337068 | 0.1572434 | 0.1726537 | 0.123373 | 0.1931069 | 0.1495199 | 0.2020023 | 0.2530165
2327 | 0.1469087 | 0.1351751 | 0.1615744 | 0.1306283 | 0.1470778 | 0.1539479 | 0.1402535 | 0.1335534 | 0.1404506 | 0.1621586 | 0.1173762 | 0.15475 | 0.3182999 | 0.1456525 | 0.1413383 | 0.1275306 | 0.1163789 | 0.09178507 | 0.1991144 | 0.1715055 | 0.1952244 | 0.1203714 | 0.2253937 | 0.1759684 | 0.1872348 | 0.167424 | 0.1340234 | 0.1245555 | 0.1434825 | 0.1888213 | 0.1213266 | 0.1044816 | 0.1277454 | 0.09397265 | 0.2330533 | 0.1897506 | 0.1505432 | 0.1232429 | 0.1237779 | 0.1586334 | 0.1854169 | 0.1195314 | 0.1805658 | 0.1443271 | 0.2130156 | 0.2484781
2328 | 0.165785 | 0.1341122 | 0.1314705 | 0.1267951 | 0.1450978 | 0.1306161 | 0.1468493 | 0.1356731 | 0.1221164 | 0.1519125 | 0.1280964 | 0.1350386 | 0.2806041 | 0.1250151 | 0.1281401 | 0.1072288 | 0.1351989 | 0.1121116 | 0.1719395 | 0.1642549 | 0.1865569 | 0.1279184 | 0.2154615 | 0.1837645 | 0.1814374 | 0.162033 | 0.1491051 | 0.1396587 | 0.1466358 | 0.192008 | 0.09844712 | 0.1374184 | 0.1338624 | 0.1363135 | 0.2404158 | 0.2115124 | 0.175903 | 0.123872 | 0.1330173 | 0.1506621 | 0.1685462 | 0.1167806 | 0.1722241 | 0.1529055 | 0.1900045 | 0.2340639
2329 | 0.1627626 | 0.1249945 | 0.1284822 | 0.1309081 | 0.1447403 | 0.149308 | 0.1518472 | 0.1223354 | 0.1249326 | 0.1612834 | 0.1283533 | 0.1511559 | 0.2711705 | 0.1402318 | 0.1195463 | 0.1131756 | 0.1162055 | 0.132844 | 0.1921417 | 0.1561162 | 0.1726519 | 0.1386721 | 0.2035326 | 0.1948508 | 0.192742 | 0.1717695 | 0.1592348 | 0.1230929 | 0.1271863 | 0.1873961 | 0.1050069 | 0.09383371 | 0.1287205 | 0.120884 | 0.2182161 | 0.1800178 | 0.1889209 | 0.1227669 | 0.1186781 | 0.1499514 | 0.1536878 | 0.1314495 | 0.1896813 | 0.1745256 | 0.2059726 | 0.2603103
2330 | 0.1430074 | 0.1277056 | 0.133318 | 0.1238156 | 0.1647817 | 0.1541536 | 0.1458583 | 0.122202 | 0.1282625 | 0.1653798 | 0.1267039 | 0.1347361 | 0.2847994 | 0.1076085 | 0.1356368 | 0.1246636 | 0.1258154 | 0.09849929 | 0.1620038 | 0.1702625 | 0.1864814 | 0.1338616 | 0.2131272 | 0.1856107 | 0.2018194 | 0.1771363 | 0.1673369 | 0.1202516 | 0.13794 | 0.1970187 | 0.1068762 | 0.09906124 | 0.1222861 | 0.1275194 | 0.2391271 | 0.1902203 | 0.1577021 | 0.1252707 | 0.1401017 | 0.1576863 | 0.1794422 | 0.130911 | 0.1758898 | 0.1781004 | 0.2060842 | 0.2474264
2331 | 0.1861201 | 0.1444877 | 0.1638196 | 0.1509458 | 0.150869 | 0.1872777 | 0.1541731 | 0.1191908 | 0.1253635 | 0.158403 | 0.1171438 | 0.1498837 | 0.2916498 | 0.1212858 | 0.1037813 | 0.1148378 | 0.1203512 | 0.1487785 | 0.1284516 | 0.1828458 | 0.2137976 | 0.1273875 | 0.2038808 | 0.1788157 | 0.1904506 | 0.1624054 | 0.1429805 | 0.1167254 | 0.1497709 | 0.184352 | 0.1054887 | 0.1215596 | 0.1505659 | 0.1521506 | 0.2103635 | 0.1949598 | 0.1805914 | 0.1282564 | 0.1138736 | 0.1664662 | 0.1859589 | 0.1155825 | 0.1876311 | 0.1700701 | 0.2075364 | 0.248969
2332 | 0.1429317 | 0.1319754 | 0.1437859 | 0.1211676 | 0.139276 | 0.1627127 | 0.1555986 | 0.1262912 | 0.1294207 | 0.1573066 | 0.1211461 | 0.1489758 | 0.2503422 | 0.1115671 | 0.1169413 | 0.126067 | 0.1432206 | 0.08166657 | 0.1628303 | 0.1597231 | 0.1921174 | 0.1237935 | 0.2054164 | 0.1961981 | 0.191816 | 0.1606681 | 0.1618298 | 0.1205412 | 0.1333766 | 0.2015572 | 0.1250316 | 0.08375844 | 0.1074705 | 0.2035004 | 0.1833679 | 0.1816184 | 0.1783422 | 0.1386312 | 0.133759 | 0.1573588 | 0.1895757 | 0.1277525 | 0.1709302 | 0.1768161 | 0.2068318 | 0.2375526
2333 | 0.1632773 | 0.1410552 | 0.1607358 | 0.1250325 | 0.1349153 | 0.1701064 | 0.1567519 | 0.1255286 | 0.1364654 | 0.1676587 | 0.1249957 | 0.1354445 | 0.3145034 | 0.126272 | 0.1378858 | 0.09298698 | 0.1317521 | 0.09475831 | 0.1702925 | 0.1658348 | 0.187706 | 0.1310508 | 0.221696 | 0.1907895 | 0.1954639 | 0.1612388 | 0.1759403 | 0.1314895 | 0.125241 | 0.1935935 | 0.1090872 | 0.1247547 | 0.1244969 | 0.1725984 | 0.2584369 | 0.1797102 | 0.1821111 | 0.1180234 | 0.1329469 | 0.1570927 | 0.1830536 | 0.121205 | 0.1791035 | 0.1684891 | 0.2060386 | 0.2516057
2334 | 0.1541598 | 0.1449602 | 0.1497791 | 0.1436096 | 0.1435875 | 0.1682487 | 0.1500117 | 0.1160751 | 0.1200456 | 0.1554493 | 0.1447594 | 0.137513 | 0.2611226 | 0.1125744 | 0.1078071 | 0.1377152 | 0.1437077 | 0.127209 | 0.167593 | 0.1877703 | 0.1861354 | 0.1389665 | 0.2124805 | 0.1873105 | 0.1967949 | 0.173842 | 0.1445715 | 0.1212792 | 0.1433586 | 0.1950382 | 0.1192715 | 0.1323815 | 0.1528716 | 0.2153315 | 0.2203187 | 0.1831104 | 0.1704459 | 0.128378 | 0.1300633 | 0.1534328 | 0.1788178 | 0.1126585 | 0.1773327 | 0.1671465 | 0.2061608 | 0.2495784
2335 | 0.1631858 | 0.1411297 | 0.1474764 | 0.1156075 | 0.1460763 | 0.1586902 | 0.1502295 | 0.131768 | 0.1482579 | 0.1606845 | 0.13723 | 0.1411343 | 0.2924168 | 0.1318335 | 0.1081027 | 0.112844 | 0.137217 | 0.1136613 | 0.1770005 | 0.1637933 | 0.1918791 | 0.1334944 | 0.20815 | 0.1926664 | 0.1918979 | 0.182613 | 0.1598814 | 0.1232264 | 0.1305601 | 0.1892548 | 0.1237055 | 0.121637 | 0.1225414 | 0.1388893 | 0.2037725 | 0.2009739 | 0.2027551 | 0.1109155 | 0.1412688 | 0.1631321 | 0.1496002 | 0.1199556 | 0.175201 | 0.1443358 | 0.1921624 | 0.2671121
2336 | 0.1302577 | 0.1244037 | 0.1484982 | 0.1363168 | 0.1727021 | 0.15729 | 0.1459505 | 0.1240666 | 0.1308296 | 0.1605704 | 0.1441501 | 0.1296521 | 0.2708027 | 0.1128175 | 0.1135517 | 0.1189673 | 0.1298684 | 0.08825992 | 0.1995453 | 0.1744033 | 0.1864626 | 0.1201751 | 0.222327 | 0.190419 | 0.1916334 | 0.1753514 | 0.1761392 | 0.1185161 | 0.1285621 | 0.1987708 | 0.1142126 | 0.1102909 | 0.1025259 | 0.1559105 | 0.2434412 | 0.1775116 | 0.1820134 | 0.1096585 | 0.1462189 | 0.1566704 | 0.1781079 | 0.1180665 | 0.1887256 | 0.1541036 | 0.202413 | 0.2341021
2337 | 0.1400369 | 0.1278947 | 0.1308235 | 0.1349819 | 0.1421713 | 0.1434321 | 0.1516023 | 0.1209568 | 0.134539 | 0.1469382 | 0.1325398 | 0.1401356 | 0.2915827 | 0.125135 | 0.115951 | 0.1366614 | 0.1388851 | 0.1403575 | 0.1803071 | 0.1448391 | 0.2110713 | 0.1330022 | 0.2188178 | 0.1991256 | 0.1898536 | 0.1620361 | 0.1366806 | 0.1232909 | 0.1571356 | 0.1788954 | 0.1059142 | 0.08765448 | 0.1235045 | 0.1388862 | 0.2370299 | 0.2041077 | 0.1801907 | 0.1326038 | 0.1258169 | 0.155251 | 0.1746277 | 0.1073035 | 0.1968932 | 0.162069 | 0.2125523 | 0.2408303
2338 | 0.1702507 | 0.1178496 | 0.1368554 | 0.1420031 | 0.1348559 | 0.1591264 | 0.1371102 | 0.1142743 | 0.1281998 | 0.1548443 | 0.1220643 | 0.143391 | 0.2865886 | 0.1393945 | 0.1414387 | 0.1304064 | 0.1343679 | 0.1067837 | 0.1916529 | 0.1706614 | 0.185632 | 0.1379466 | 0.2029614 | 0.1829881 | 0.1913761 | 0.1668762 | 0.1594955 | 0.1181466 | 0.1360725 | 0.1909053 | 0.1005737 | 0.1448981 | 0.1108628 | 0.1586399 | 0.2390187 | 0.1973323 | 0.1967155 | 0.1250415 | 0.1362151 | 0.1420599 | 0.1905293 | 0.1186478 | 0.177201 | 0.175886 | 0.2029474 | 0.2416541
2339 | 0.1727654 | 0.1305606 | 0.1678141 | 0.1354218 | 0.1220454 | 0.1658326 | 0.15081 | 0.1218897 | 0.1442446 | 0.1517075 | 0.1151675 | 0.1409728 | 0.269631 | 0.1265754 | 0.113966 | 0.1136873 | 0.1240961 | 0.08339434 | 0.1595887 | 0.1552681 | 0.1983292 | 0.1369995 | 0.2157235 | 0.1859832 | 0.1950037 | 0.1747973 | 0.1475989 | 0.1178787 | 0.143194 | 0.1913783 | 0.1078959 | 0.1062235 | 0.1106224 | 0.1063328 | 0.2242181 | 0.2098241 | 0.1479144 | 0.1196607 | 0.1171949 | 0.155114 | 0.1595566 | 0.1164558 | 0.188663 | 0.1594305 | 0.2036635 | 0.241607
2340 | 0.1435743 | 0.136372 | 0.1302896 | 0.128956 | 0.1375038 | 0.1266092 | 0.1446058 | 0.1266006 | 0.135351 | 0.1595736 | 0.1314604 | 0.1449953 | 0.2928494 | 0.1384483 | 0.1013688 | 0.113111 | 0.1428946 | 0.1555555 | 0.1822442 | 0.1451696 | 0.1723036 | 0.1284378 | 0.2094051 | 0.1905788 | 0.2012166 | 0.1828597 | 0.1582124 | 0.1326115 | 0.1390736 | 0.1859164 | 0.1272263 | 0.1071682 | 0.1162964 | 0.1567446 | 0.1848761 | 0.1766816 | 0.1819666 | 0.1161676 | 0.1142089 | 0.1521724 | 0.1760997 | 0.121692 | 0.1626118 | 0.1700031 | 0.2025069 | 0.2415677
2341 | 0.167581 | 0.127003 | 0.1562836 | 0.09683355 | 0.1210687 | 0.1798862 | 0.1413307 | 0.126532 | 0.1282091 | 0.168859 | 0.1240149 | 0.1390413 | 0.2853433 | 0.116869 | 0.109517 | 0.1252246 | 0.1266892 | 0.1183113 | 0.1738366 | 0.1738564 | 0.2038962 | 0.1251779 | 0.2122537 | 0.1941972 | 0.2059006 | 0.1609807 | 0.1671951 | 0.1258702 | 0.1419537 | 0.2083898 | 0.08857275 | 0.1283554 | 0.1278737 | 0.08987605 | 0.2311211 | 0.208469 | 0.1852093 | 0.126879 | 0.1396444 | 0.1600231 | 0.1723536 | 0.1169635 | 0.1755599 | 0.1569485 | 0.1935618 | 0.2453507
2342 | 0.1568722 | 0.1633511 | 0.1300055 | 0.1061097 | 0.1124279 | 0.143715 | 0.143921 | 0.118368 | 0.1337454 | 0.1483504 | 0.126892 | 0.1198995 | 0.3002621 | 0.1287246 | 0.123793 | 0.1103699 | 0.0880129 | 0.108424 | 0.190786 | 0.1934321 | 0.1950816 | 0.130562 | 0.2111893 | 0.1982723 | 0.190143 | 0.1697126 | 0.1724583 | 0.1258572 | 0.124474 | 0.1943406 | 0.131715 | 0.118982 | 0.1347301 | 0.1886748 | 0.2038066 | 0.2075966 | 0.1823391 | 0.1220134 | 0.119923 | 0.1590108 | 0.1945333 | 0.1172012 | 0.1827962 | 0.1462153 | 0.2078186 | 0.2463546
2343 | 0.1688185 | 0.1417444 | 0.1263129 | 0.144994 | 0.140968 | 0.174883 | 0.1498367 | 0.1138094 | 0.137114 | 0.1556494 | 0.1269546 | 0.1471019 | 0.2840505 | 0.1296012 | 0.149672 | 0.1194294 | 0.1010941 | 0.1372349 | 0.1819122 | 0.1460807 | 0.1890138 | 0.1335986 | 0.2042539 | 0.187006 | 0.1917655 | 0.1640052 | 0.1535085 | 0.1299888 | 0.1486816 | 0.1941353 | 0.1219048 | 0.08741662 | 0.1275751 | 0.08358995 | 0.2267944 | 0.1933751 | 0.1994055 | 0.1344586 | 0.1283409 | 0.1557891 | 0.208144 | 0.1138323 | 0.1667771 | 0.1764671 | 0.204238 | 0.2493174
2344 | 0.1759839 | 0.1274179 | 0.1221734 | 0.1223933 | 0.136435 | 0.1737163 | 0.1479541 | 0.1227961 | 0.1506037 | 0.152504 | 0.1291183 | 0.1357343 | 0.3166405 | 0.1293846 | 0.148439 | 0.1186388 | 0.1470209 | 0.1086991 | 0.1557065 | 0.1670881 | 0.1772965 | 0.1414811 | 0.2168457 | 0.1969568 | 0.2019678 | 0.1668001 | 0.1649587 | 0.1275355 | 0.1274886 | 0.1886186 | 0.1114101 | 0.1085426 | 0.1291509 | 0.1299487 | 0.2389164 | 0.1815111 | 0.1714939 | 0.136285 | 0.1341556 | 0.1506429 | 0.1936126 | 0.1101573 | 0.1845815 | 0.174716 | 0.2078774 | 0.2443228
2345 | 0.1334663 | 0.1487342 | 0.1238962 | 0.1461187 | 0.1396647 | 0.1803598 | 0.1392788 | 0.122314 | 0.1355646 | 0.1801043 | 0.1458969 | 0.122339 | 0.2941505 | 0.1450992 | 0.1480653 | 0.1026389 | 0.12892 | 0.06795934 | 0.2083257 | 0.1609302 | 0.213439 | 0.1356147 | 0.210241 | 0.1790388 | 0.1980561 | 0.1757682 | 0.1755641 | 0.1223757 | 0.1330396 | 0.1996829 | 0.1089335 | 0.1252645 | 0.1152478 | 0.1584074 | 0.2353673 | 0.2082085 | 0.1700424 | 0.1153664 | 0.1359249 | 0.155434 | 0.1804559 | 0.1274547 | 0.1978332 | 0.1667425 | 0.212791 | 0.2346033
2346 | 0.1408309 | 0.133248 | 0.1549283 | 0.1330855 | 0.1531764 | 0.1628686 | 0.1470241 | 0.1225712 | 0.1404699 | 0.1648216 | 0.1239291 | 0.1335438 | 0.2757466 | 0.1260372 | 0.1144961 | 0.1346089 | 0.1430169 | 0.1372366 | 0.1385882 | 0.1906622 | 0.2032778 | 0.1374572 | 0.2165389 | 0.1790583 | 0.1950012 | 0.1604517 | 0.1653443 | 0.115186 | 0.1381149 | 0.2092514 | 0.1075549 | 0.1310195 | 0.1108484 | 0.1477295 | 0.2431095 | 0.1622362 | 0.1685014 | 0.1170541 | 0.138938 | 0.1555528 | 0.1870496 | 0.1041622 | 0.1732454 | 0.1724971 | 0.2130865 | 0.2583555
2347 | 0.1443563 | 0.1423005 | 0.1597489 | 0.1491914 | 0.1457164 | 0.1599742 | 0.1479657 | 0.1257684 | 0.141746 | 0.1514858 | 0.1363287 | 0.1317846 | 0.265516 | 0.1217345 | 0.1520362 | 0.1269233 | 0.1116262 | 0.1507966 | 0.1680696 | 0.1547954 | 0.1755474 | 0.1338701 | 0.2237395 | 0.1997136 | 0.2047492 | 0.1801468 | 0.1606549 | 0.1224011 | 0.1197353 | 0.1893583 | 0.1109494 | 0.09654532 | 0.1324347 | 0.1980425 | 0.2283365 | 0.1901331 | 0.1599448 | 0.1264446 | 0.1374201 | 0.1658589 | 0.1772788 | 0.1195395 | 0.170682 | 0.1610827 | 0.2114035 | 0.2558062
2348 | 0.1717918 | 0.136726 | 0.1299867 | 0.1244604 | 0.1395031 | 0.1884164 | 0.1461668 | 0.1299811 | 0.145198 | 0.1569659 | 0.136816 | 0.1392669 | 0.2884839 | 0.122042 | 0.1336635 | 0.127883 | 0.1291492 | 0.1381235 | 0.165763 | 0.1512393 | 0.2072536 | 0.1335262 | 0.2078245 | 0.1875632 | 0.1919826 | 0.1496837 | 0.1416196 | 0.1176232 | 0.1162381 | 0.2059797 | 0.1183095 | 0.1124396 | 0.111902 | 0.1941525 | 0.2177747 | 0.192876 | 0.1777461 | 0.1222453 | 0.1169331 | 0.1614219 | 0.1883304 | 0.1216869 | 0.1674744 | 0.1601766 | 0.2082674 | 0.2324054
2349 | 0.1187147 | 0.1348355 | 0.1254383 | 0.1259191 | 0.1577291 | 0.1011789 | 0.1419907 | 0.1174178 | 0.1269449 | 0.15775 | 0.1199068 | 0.146273 | 0.2867623 | 0.1386167 | 0.1208515 | 0.1095365 | 0.1447908 | 0.1158976 | 0.1831751 | 0.1829694 | 0.2173961 | 0.1242763 | 0.2167175 | 0.1933041 | 0.2023325 | 0.1661153 | 0.1374448 | 0.114894 | 0.128533 | 0.2036258 | 0.09556569 | 0.1011509 | 0.1179602 | 0.1727388 | 0.2487111 | 0.182956 | 0.1972031 | 0.1228645 | 0.1329268 | 0.1596259 | 0.18294 | 0.1048246 | 0.1932139 | 0.147806 | 0.2229397 | 0.2196035
2350 | 0.1593869 | 0.1459312 | 0.1349954 | 0.1239682 | 0.1480379 | 0.1567442 | 0.1381063 | 0.1141349 | 0.1235672 | 0.1606153 | 0.1194383 | 0.1344189 | 0.2851969 | 0.1046494 | 0.1423514 | 0.1024641 | 0.1372766 | 0.1296204 | 0.1969701 | 0.1732127 | 0.164411 | 0.1419874 | 0.2055671 | 0.1951702 | 0.195352 | 0.1838643 | 0.1688616 | 0.1262695 | 0.1368681 | 0.2060029 | 0.1058796 | 0.1353513 | 0.1264133 | 0.1169835 | 0.2187218 | 0.1979163 | 0.1576393 | 0.1203381 | 0.1137986 | 0.160426 | 0.1713917 | 0.1260772 | 0.1866424 | 0.1717436 | 0.1903638 | 0.2367622
2351 | 0.1299438 | 0.134261 | 0.1577262 | 0.150391 | 0.1459601 | 0.1645099 | 0.1449176 | 0.1210539 | 0.1394217 | 0.1680984 | 0.1300086 | 0.1198427 | 0.2900044 | 0.1300041 | 0.1317146 | 0.1288344 | 0.09991738 | 0.13813 | 0.182493 | 0.1693701 | 0.1822337 | 0.1156282 | 0.2130194 | 0.1874458 | 0.195592 | 0.1723328 | 0.1349252 | 0.1142238 | 0.1387304 | 0.1970533 | 0.1162398 | 0.1114871 | 0.1146507 | 0.1371586 | 0.2440028 | 0.1982496 | 0.1824462 | 0.1082541 | 0.1300565 | 0.1552701 | 0.1565087 | 0.1229106 | 0.1699988 | 0.1612381 | 0.2020911 | 0.2490216
2352 | 0.1213452 | 0.1365841 | 0.1247702 | 0.1198641 | 0.1587592 | 0.1572946 | 0.1420537 | 0.1234016 | 0.1410726 | 0.1624398 | 0.1138403 | 0.146521 | 0.2728511 | 0.1398201 | 0.1179252 | 0.1188823 | 0.1311392 | 0.0867854 | 0.1889998 | 0.166227 | 0.1738784 | 0.1278554 | 0.2145618 | 0.1897515 | 0.1982249 | 0.1786885 | 0.1619115 | 0.1112264 | 0.135461 | 0.2097483 | 0.1032893 | 0.11567 | 0.1305213 | 0.09284796 | 0.2003809 | 0.1643647 | 0.1940734 | 0.1180981 | 0.1327001 | 0.1506989 | 0.1861751 | 0.10753 | 0.1760363 | 0.1475399 | 0.2097662 | 0.247033
2353 | 0.1625855 | 0.1435027 | 0.1473644 | 0.1476215 | 0.1196807 | 0.1493064 | 0.1461875 | 0.126844 | 0.1361267 | 0.1646021 | 0.1315027 | 0.1396504 | 0.2900563 | 0.1173955 | 0.1303509 | 0.1288242 | 0.1320991 | 0.07412854 | 0.1580186 | 0.156314 | 0.1853406 | 0.1264916 | 0.2136628 | 0.1930607 | 0.1898671 | 0.174172 | 0.1590751 | 0.1248925 | 0.1234605 | 0.1879925 | 0.1359555 | 0.0981063 | 0.1227182 | 0.1334834 | 0.2188465 | 0.1904815 | 0.170167 | 0.1263578 | 0.1246029 | 0.1585215 | 0.199461 | 0.1431731 | 0.177585 | 0.1481021 | 0.2043904 | 0.2502208
2354 | 0.1226299 | 0.1375236 | 0.155611 | 0.1386056 | 0.1212507 | 0.1727727 | 0.1577242 | 0.134482 | 0.1419374 | 0.1693824 | 0.1440259 | 0.1209246 | 0.2857698 | 0.09944757 | 0.107169 | 0.1176831 | 0.1128784 | 0.07728492 | 0.1771867 | 0.1515432 | 0.1988253 | 0.1259263 | 0.2206034 | 0.1902591 | 0.2034671 | 0.1862352 | 0.1671728 | 0.1284653 | 0.1288735 | 0.1855527 | 0.1225924 | 0.1346034 | 0.1075784 | 0.1395985 | 0.1909604 | 0.1756519 | 0.1696537 | 0.1215446 | 0.1256609 | 0.149586 | 0.1767734 | 0.117851 | 0.1706319 | 0.1703197 | 0.2125368 | 0.2449656
2355 | 0.1425874 | 0.1450337 | 0.1428377 | 0.1313546 | 0.1520633 | 0.1316524 | 0.1551527 | 0.1368157 | 0.1369103 | 0.1578053 | 0.1230228 | 0.1414589 | 0.2642374 | 0.1334968 | 0.1160186 | 0.1316439 | 0.122335 | 0.08987774 | 0.1978981 | 0.1433115 | 0.2136027 | 0.1334699 | 0.220365 | 0.1791623 | 0.2035245 | 0.1804219 | 0.1840474 | 0.1243565 | 0.1231815 | 0.1977346 | 0.104807 | 0.1017087 | 0.1266282 | 0.07125513 | 0.2067014 | 0.1805161 | 0.1939843 | 0.1265821 | 0.1433637 | 0.1657442 | 0.1974117 | 0.1235613 | 0.1896184 | 0.1492465 | 0.2089576 | 0.2562742
2356 | 0.1381136 | 0.153371 | 0.1356519 | 0.124099 | 0.1219009 | 0.1613878 | 0.148742 | 0.1202783 | 0.1355034 | 0.1624355 | 0.1247188 | 0.1402732 | 0.2832974 | 0.1344693 | 0.1225892 | 0.1179522 | 0.1388964 | 0.06578021 | 0.2000943 | 0.1611708 | 0.1793329 | 0.1330088 | 0.2148449 | 0.175246 | 0.2026937 | 0.1543634 | 0.1485332 | 0.1153529 | 0.1264613 | 0.1963575 | 0.1077462 | 0.1496278 | 0.131095 | 0.1378783 | 0.1829766 | 0.1900805 | 0.1651471 | 0.1370561 | 0.1366245 | 0.1608035 | 0.2032252 | 0.1100616 | 0.1779635 | 0.1558065 | 0.2066143 | 0.2399209
2357 | 0.1519542 | 0.1377307 | 0.1279477 | 0.1310635 | 0.1373115 | 0.1609181 | 0.151642 | 0.1208494 | 0.1402011 | 0.1526923 | 0.1348196 | 0.1436815 | 0.2832686 | 0.1195398 | 0.1295448 | 0.1095376 | 0.1270517 | 0.1169397 | 0.1914174 | 0.1664504 | 0.1825952 | 0.125747 | 0.21718 | 0.1870399 | 0.1942868 | 0.1732905 | 0.1500624 | 0.1229768 | 0.121905 | 0.1900023 | 0.1036463 | 0.1139564 | 0.119918 | 0.09415793 | 0.2111807 | 0.1741602 | 0.1775641 | 0.1287709 | 0.1261911 | 0.1619622 | 0.1887894 | 0.1325897 | 0.1836793 | 0.1540725 | 0.1974001 | 0.2589927
2358 | 0.1455418 | 0.1295445 | 0.1278945 | 0.1380991 | 0.1445228 | 0.1490107 | 0.1431367 | 0.1217462 | 0.1259541 | 0.1439115 | 0.1302432 | 0.1577606 | 0.252326 | 0.129791 | 0.1126822 | 0.1320807 | 0.129696 | 0.1698594 | 0.1638936 | 0.1556353 | 0.2072828 | 0.1203987 | 0.2124626 | 0.1902147 | 0.1964148 | 0.1655868 | 0.1548825 | 0.1182546 | 0.1358741 | 0.1904842 | 0.1254019 | 0.09670512 | 0.1150339 | 0.1323733 | 0.2237722 | 0.1829171 | 0.1730384 | 0.1269676 | 0.1384463 | 0.1642737 | 0.172218 | 0.1205432 | 0.1813845 | 0.1636898 | 0.2028233 | 0.2528549
2359 | 0.1397043 | 0.1349226 | 0.1358668 | 0.1339848 | 0.1226797 | 0.1948878 | 0.1500475 | 0.132348 | 0.1262799 | 0.1604691 | 0.1149803 | 0.1565686 | 0.2765231 | 0.1312478 | 0.1402779 | 0.1275238 | 0.1253566 | 0.1419133 | 0.1966984 | 0.1751158 | 0.1880754 | 0.1195053 | 0.2216466 | 0.1981339 | 0.2064079 | 0.1724029 | 0.1635222 | 0.1147344 | 0.1229001 | 0.1931095 | 0.1122776 | 0.09505172 | 0.1130242 | 0.1701008 | 0.2387882 | 0.1952248 | 0.1738968 | 0.1344409 | 0.1312917 | 0.1524514 | 0.1785749 | 0.1231996 | 0.1841379 | 0.1668255 | 0.2038728 | 0.2389036
2360 | 0.1560845 | 0.1374116 | 0.1380265 | 0.1149785 | 0.1617977 | 0.1502332 | 0.1427699 | 0.1187138 | 0.1525414 | 0.1498337 | 0.1238107 | 0.1386413 | 0.2766364 | 0.1032654 | 0.1112584 | 0.1106478 | 0.1551573 | 0.08384568 | 0.1627754 | 0.1689635 | 0.1746544 | 0.1211426 | 0.2102912 | 0.1850322 | 0.1800289 | 0.1666066 | 0.1650554 | 0.1302493 | 0.136012 | 0.1935828 | 0.1077815 | 0.1377169 | 0.1016736 | 0.1721406 | 0.2322531 | 0.1789988 | 0.1873605 | 0.1151115 | 0.1299412 | 0.1655785 | 0.1860484 | 0.1139166 | 0.1763587 | 0.1590455 | 0.2141255 | 0.2495404
2361 | 0.177731 | 0.1349636 | 0.1262946 | 0.1277539 | 0.1441083 | 0.1625992 | 0.1522866 | 0.1261133 | 0.1191751 | 0.1525182 | 0.1314992 | 0.1292146 | 0.2745013 | 0.128987 | 0.1456046 | 0.1265643 | 0.1323642 | 0.1407683 | 0.1967776 | 0.1700007 | 0.1887631 | 0.1185282 | 0.1976541 | 0.1915744 | 0.1999534 | 0.1737995 | 0.1631415 | 0.1211157 | 0.134648 | 0.2012999 | 0.1374417 | 0.1173203 | 0.1309434 | 0.2096622 | 0.2411278 | 0.1924887 | 0.1477638 | 0.1276114 | 0.1133939 | 0.1656396 | 0.178739 | 0.1193788 | 0.1782124 | 0.1779691 | 0.1937506 | 0.2477774
2362 | 0.1764743 | 0.1460741 | 0.131903 | 0.1106168 | 0.1217961 | 0.1641026 | 0.14455 | 0.1231201 | 0.1349026 | 0.1600779 | 0.1180507 | 0.1535746 | 0.2767074 | 0.112934 | 0.1241451 | 0.1058419 | 0.153218 | 0.09048887 | 0.1891544 | 0.1382941 | 0.1894643 | 0.1299678 | 0.2144277 | 0.1870756 | 0.2018738 | 0.1673793 | 0.1638157 | 0.1335935 | 0.1377247 | 0.1914935 | 0.1144626 | 0.1091417 | 0.1299495 | 0.1494575 | 0.2222625 | 0.1879681 | 0.1735656 | 0.1237505 | 0.1403916 | 0.1683972 | 0.1697019 | 0.1324203 | 0.1757734 | 0.1464357 | 0.2013337 | 0.2428158
2363 | 0.1574697 | 0.1172177 | 0.1354354 | 0.1323877 | 0.1338159 | 0.1722775 | 0.1503034 | 0.1242743 | 0.1373557 | 0.1635838 | 0.137676 | 0.1471667 | 0.2791603 | 0.1288009 | 0.1342372 | 0.14085 | 0.1291414 | 0.1709658 | 0.1737857 | 0.1700413 | 0.2031598 | 0.1334061 | 0.2145667 | 0.1848896 | 0.1962961 | 0.1856364 | 0.144552 | 0.1183524 | 0.1304039 | 0.1947325 | 0.1021832 | 0.1280891 | 0.1359784 | 0.1887571 | 0.1836754 | 0.1940152 | 0.1738359 | 0.1228452 | 0.1497285 | 0.1634778 | 0.2102383 | 0.1161177 | 0.1729321 | 0.1647326 | 0.202613 | 0.2557391
2364 | 0.1752879 | 0.1354265 | 0.1535532 | 0.1367243 | 0.1278328 | 0.1585624 | 0.1515507 | 0.1274043 | 0.1288338 | 0.1768121 | 0.120072 | 0.125446 | 0.2555033 | 0.1487002 | 0.1201055 | 0.09547949 | 0.1310053 | 0.1008222 | 0.165528 | 0.1483433 | 0.1845398 | 0.121423 | 0.2081164 | 0.1850758 | 0.1955554 | 0.1677042 | 0.164937 | 0.1309463 | 0.1346686 | 0.1897812 | 0.09832973 | 0.1178774 | 0.1403352 | 0.1684563 | 0.1841616 | 0.215702 | 0.1838864 | 0.1245221 | 0.1472377 | 0.1441093 | 0.1660848 | 0.1175628 | 0.1671121 | 0.157127 | 0.2041685 | 0.2378023
2365 | 0.1381207 | 0.1634983 | 0.1380154 | 0.139278 | 0.1343651 | 0.1675922 | 0.1446868 | 0.1246291 | 0.127537 | 0.1559608 | 0.1254756 | 0.1371501 | 0.2556737 | 0.1426596 | 0.1353529 | 0.1189218 | 0.1285337 | 0.08930859 | 0.1822957 | 0.1618984 | 0.1781557 | 0.1403614 | 0.2199052 | 0.1977202 | 0.2048257 | 0.1850458 | 0.1803636 | 0.1266946 | 0.1277752 | 0.1968745 | 0.1014838 | 0.1047412 | 0.1220153 | 0.1294644 | 0.2342611 | 0.2178982 | 0.173598 | 0.1238446 | 0.1214862 | 0.1549873 | 0.1935094 | 0.110697 | 0.1851254 | 0.1614665 | 0.2083601 | 0.2411871
2366 | 0.1856118 | 0.1485329 | 0.151156 | 0.1099741 | 0.1268811 | 0.1745463 | 0.1597831 | 0.1216792 | 0.1415508 | 0.1627141 | 0.118761 | 0.1253828 | 0.2662439 | 0.12656 | 0.1268967 | 0.134986 | 0.1312484 | 0.1114026 | 0.1837347 | 0.1782081 | 0.1944834 | 0.130649 | 0.2190432 | 0.1935712 | 0.1885697 | 0.1742589 | 0.1768667 | 0.1268885 | 0.130946 | 0.1941642 | 0.1139626 | 0.08655854 | 0.1302342 | 0.1326512 | 0.2249114 | 0.1948286 | 0.1738561 | 0.1218807 | 0.1297096 | 0.1473661 | 0.1889687 | 0.1138235 | 0.1701018 | 0.1712787 | 0.2055483 | 0.2581144
2367 | 0.1778704 | 0.1593874 | 0.114164 | 0.129835 | 0.1427242 | 0.2082784 | 0.1483322 | 0.1254075 | 0.1420422 | 0.1650616 | 0.1311276 | 0.139573 | 0.2648995 | 0.1271244 | 0.1257957 | 0.1089873 | 0.1317757 | 0.07432658 | 0.2104728 | 0.1629175 | 0.1827572 | 0.1269184 | 0.2046835 | 0.1738774 | 0.1994967 | 0.1827292 | 0.1546983 | 0.1312947 | 0.1412911 | 0.2116875 | 0.1003892 | 0.104901 | 0.1102541 | 0.1919051 | 0.210726 | 0.1951995 | 0.152796 | 0.1247958 | 0.1391789 | 0.1566752 | 0.1653993 | 0.1321618 | 0.1715266 | 0.1595322 | 0.1962133 | 0.2489509
2368 | 0.1644473 | 0.1593136 | 0.155114 | 0.1201167 | 0.158705 | 0.169383 | 0.1472763 | 0.1186628 | 0.1191695 | 0.158868 | 0.1398823 | 0.1343422 | 0.2652314 | 0.148264 | 0.1394421 | 0.1196916 | 0.1459396 | 0.09627124 | 0.1717297 | 0.1569117 | 0.1789693 | 0.1269885 | 0.2161509 | 0.1778069 | 0.2117266 | 0.1608676 | 0.1838259 | 0.1119381 | 0.1339326 | 0.1976372 | 0.1148656 | 0.1440813 | 0.130168 | 0.1160642 | 0.2284681 | 0.198597 | 0.159786 | 0.1192674 | 0.1375923 | 0.1551849 | 0.1555301 | 0.1088866 | 0.1843527 | 0.1625265 | 0.2084222 | 0.224709
2369 | 0.1294811 | 0.1253009 | 0.1498362 | 0.1243803 | 0.1456114 | 0.1320518 | 0.1551324 | 0.1241964 | 0.1537622 | 0.169685 | 0.1290613 | 0.1358761 | 0.2702198 | 0.1255565 | 0.1329298 | 0.1098225 | 0.1483469 | 0.1598391 | 0.1576973 | 0.1438544 | 0.190677 | 0.1272294 | 0.2196595 | 0.1875318 | 0.2026404 | 0.1638158 | 0.1631556 | 0.1258428 | 0.1369201 | 0.1889798 | 0.1311105 | 0.1048068 | 0.1281564 | 0.1061883 | 0.2264038 | 0.1937733 | 0.1494205 | 0.1305985 | 0.1140613 | 0.1666312 | 0.2066251 | 0.1032404 | 0.1787206 | 0.1520655 | 0.2128384 | 0.2408267
2370 | 0.1302756 | 0.1298392 | 0.1216122 | 0.1464602 | 0.1525957 | 0.1175665 | 0.1596825 | 0.1291487 | 0.1240629 | 0.1540314 | 0.1309355 | 0.14296 | 0.294706 | 0.1458428 | 0.1484821 | 0.1043006 | 0.1245685 | 0.07837836 | 0.2069557 | 0.1575425 | 0.204001 | 0.131762 | 0.2000982 | 0.2014926 | 0.2018624 | 0.1729426 | 0.1644711 | 0.1315915 | 0.1243935 | 0.1873985 | 0.104957 | 0.1059023 | 0.1279811 | 0.1013305 | 0.2057177 | 0.2134344 | 0.2143338 | 0.1191173 | 0.1156948 | 0.1581656 | 0.1725935 | 0.1215157 | 0.1734038 | 0.1574667 | 0.19264 | 0.2325584
2371 | 0.1389193 | 0.1489625 | 0.1530168 | 0.1182268 | 0.1589414 | 0.1692039 | 0.1488006 | 0.1226259 | 0.1177705 | 0.1449214 | 0.1212894 | 0.1417704 | 0.260633 | 0.1467346 | 0.1309059 | 0.1263668 | 0.1360634 | 0.1399337 | 0.1668117 | 0.1421106 | 0.2145817 | 0.127842 | 0.1924984 | 0.1795853 | 0.1967876 | 0.1794909 | 0.1361324 | 0.1195479 | 0.1437045 | 0.1957689 | 0.1242555 | 0.1283297 | 0.1297914 | 0.1682679 | 0.2308381 | 0.1791767 | 0.1839872 | 0.1219711 | 0.1422443 | 0.1545664 | 0.1782188 | 0.1183074 | 0.1736422 | 0.1649386 | 0.2218634 | 0.254239
2372 | 0.165321 | 0.1501453 | 0.1372367 | 0.123942 | 0.1352908 | 0.1508896 | 0.1497134 | 0.1286471 | 0.145631 | 0.1625108 | 0.129191 | 0.1427421 | 0.2823953 | 0.1528216 | 0.1307542 | 0.1160514 | 0.1266311 | 0.1582292 | 0.1813246 | 0.1431035 | 0.1928704 | 0.1187435 | 0.2141191 | 0.1953854 | 0.1960058 | 0.1883694 | 0.1617108 | 0.1237616 | 0.1297106 | 0.1987465 | 0.1180527 | 0.08254955 | 0.125825 | 0.1102219 | 0.1985187 | 0.1793002 | 0.1927675 | 0.1241474 | 0.1249682 | 0.15071 | 0.1503769 | 0.1139729 | 0.1777666 | 0.1551598 | 0.2102371 | 0.265588
2373 | 0.1519395 | 0.1635819 | 0.1263098 | 0.1231124 | 0.1426542 | 0.1634439 | 0.1484861 | 0.1143309 | 0.127803 | 0.1719226 | 0.1346006 | 0.1450854 | 0.2928756 | 0.09214854 | 0.1112846 | 0.1294482 | 0.1288615 | 0.1180062 | 0.1633907 | 0.1667085 | 0.2068755 | 0.1344633 | 0.1928242 | 0.1919446 | 0.1973164 | 0.1797526 | 0.1678735 | 0.1421816 | 0.1252953 | 0.1969015 | 0.1157608 | 0.1407291 | 0.1372601 | 0.08600672 | 0.2185017 | 0.1722954 | 0.1309462 | 0.1323758 | 0.1343225 | 0.1594551 | 0.1849465 | 0.102679 | 0.169046 | 0.169093 | 0.2214274 | 0.2485964
2374 | 0.1726482 | 0.1435906 | 0.1149687 | 0.1093834 | 0.1489469 | 0.1187001 | 0.1403096 | 0.1335716 | 0.1445696 | 0.1557555 | 0.1315867 | 0.1420712 | 0.2716939 | 0.1310909 | 0.1122858 | 0.1297243 | 0.1416748 | 0.1259543 | 0.1754874 | 0.1319013 | 0.1948177 | 0.1308605 | 0.2158511 | 0.2006424 | 0.2017401 | 0.166926 | 0.1629287 | 0.1265174 | 0.1384572 | 0.2053911 | 0.1135506 | 0.1220213 | 0.1149742 | 0.1504075 | 0.2225309 | 0.1887358 | 0.1598144 | 0.1141491 | 0.1337037 | 0.1531762 | 0.1532789 | 0.1176715 | 0.1825673 | 0.1706706 | 0.1984808 | 0.2468447
2375 | 0.1699283 | 0.1340461 | 0.1748629 | 0.1170542 | 0.1534043 | 0.1617427 | 0.1575677 | 0.1310487 | 0.1343998 | 0.1567568 | 0.1342339 | 0.1273754 | 0.2758241 | 0.1329158 | 0.1359185 | 0.1038363 | 0.122615 | 0.1021078 | 0.2110546 | 0.1467138 | 0.1766139 | 0.1346547 | 0.1947645 | 0.1893472 | 0.199404 | 0.1618988 | 0.1336351 | 0.1243705 | 0.1470416 | 0.1925805 | 0.1148592 | 0.1134158 | 0.1288706 | 0.1758295 | 0.2168609 | 0.1996432 | 0.1794053 | 0.1338121 | 0.1342132 | 0.1544051 | 0.1722373 | 0.1137884 | 0.1652778 | 0.146544 | 0.2294154 | 0.2505731
2376 | 0.1884513 | 0.1299613 | 0.111661 | 0.1416219 | 0.1405814 | 0.1372701 | 0.1471315 | 0.11526 | 0.1268382 | 0.1452847 | 0.1436614 | 0.1331521 | 0.2908301 | 0.1381058 | 0.1330377 | 0.1250416 | 0.1291082 | 0.1103119 | 0.1731663 | 0.1571091 | 0.1679085 | 0.1347493 | 0.2131636 | 0.1868427 | 0.1955051 | 0.1682147 | 0.132327 | 0.1269263 | 0.1310697 | 0.188418 | 0.1075459 | 0.1349046 | 0.1273356 | 0.1910301 | 0.2029045 | 0.1786746 | 0.1788246 | 0.1200992 | 0.1273963 | 0.1506599 | 0.1751132 | 0.1197413 | 0.1854813 | 0.158474 | 0.2104076 | 0.2531895
2377 | 0.1563761 | 0.1298173 | 0.1525894 | 0.1369438 | 0.1104128 | 0.1657842 | 0.1459834 | 0.1180867 | 0.1315339 | 0.1743722 | 0.1380707 | 0.1409532 | 0.3176355 | 0.1543697 | 0.1212215 | 0.1039782 | 0.1533259 | 0.160779 | 0.1801034 | 0.1487717 | 0.2022876 | 0.1149774 | 0.2121761 | 0.1914676 | 0.2079054 | 0.175537 | 0.1668567 | 0.1190091 | 0.1396106 | 0.1847479 | 0.09881251 | 0.1294324 | 0.1205849 | 0.137562 | 0.2237596 | 0.1809353 | 0.1798638 | 0.1220719 | 0.1163537 | 0.1575961 | 0.2041661 | 0.1162293 | 0.1886737 | 0.1477085 | 0.2173169 | 0.2593775
2378 | 0.1691463 | 0.1508404 | 0.1476229 | 0.162228 | 0.1248081 | 0.1522545 | 0.1538989 | 0.1345624 | 0.1456684 | 0.1660709 | 0.1347297 | 0.139262 | 0.2767588 | 0.1205442 | 0.1251119 | 0.1505183 | 0.1518524 | 0.1310542 | 0.1709119 | 0.1537586 | 0.2032549 | 0.1336304 | 0.1946177 | 0.1780292 | 0.2076835 | 0.1759653 | 0.1652643 | 0.1214553 | 0.1217499 | 0.1952823 | 0.130202 | 0.09910958 | 0.116382 | 0.1144764 | 0.2241036 | 0.1765197 | 0.1595962 | 0.1310477 | 0.1324426 | 0.1698574 | 0.2092561 | 0.116472 | 0.1844982 | 0.1675264 | 0.2118363 | 0.2435973
2379 | 0.1541748 | 0.1391399 | 0.1426897 | 0.1232411 | 0.1642876 | 0.1715831 | 0.1474152 | 0.1306789 | 0.1361007 | 0.1589074 | 0.1250995 | 0.1302173 | 0.2744875 | 0.1366765 | 0.1168313 | 0.1172451 | 0.1269018 | 0.119907 | 0.2090661 | 0.1641597 | 0.1674599 | 0.1423866 | 0.1983164 | 0.1883061 | 0.2136703 | 0.1671122 | 0.1570382 | 0.1172015 | 0.133705 | 0.1905739 | 0.1151954 | 0.1255143 | 0.1354405 | 0.1817676 | 0.231894 | 0.2277983 | 0.2125529 | 0.1241246 | 0.1267571 | 0.1516048 | 0.1596226 | 0.1145721 | 0.1644993 | 0.1510883 | 0.2098926 | 0.2580287
2380 | 0.1409052 | 0.1360693 | 0.1410908 | 0.09990836 | 0.1457008 | 0.1594908 | 0.1414336 | 0.1327183 | 0.1396744 | 0.1381915 | 0.1304497 | 0.1550088 | 0.2968474 | 0.1439863 | 0.1395292 | 0.1368309 | 0.1273557 | 0.07201595 | 0.1973413 | 0.1566758 | 0.1925215 | 0.1207719 | 0.1987447 | 0.2056949 | 0.2058002 | 0.1832906 | 0.1539986 | 0.1216187 | 0.1375239 | 0.2031065 | 0.1027802 | 0.0863946 | 0.1173609 | 0.08974888 | 0.2137474 | 0.1896207 | 0.1841239 | 0.1161781 | 0.1253477 | 0.1488471 | 0.1667144 | 0.1179491 | 0.1594085 | 0.166476 | 0.2132446 | 0.2482895
2381 | 0.1351088 | 0.1265433 | 0.1175241 | 0.1547902 | 0.1430657 | 0.1627933 | 0.1527965 | 0.1194612 | 0.1496801 | 0.1578413 | 0.1329545 | 0.1279685 | 0.2852291 | 0.1232466 | 0.1153651 | 0.1164171 | 0.1322153 | 0.1307573 | 0.1834748 | 0.1577267 | 0.1902196 | 0.1364674 | 0.20037 | 0.185192 | 0.2029977 | 0.1638758 | 0.169569 | 0.1199057 | 0.134528 | 0.186376 | 0.1204113 | 0.1146892 | 0.11983 | 0.09143626 | 0.2094419 | 0.1933409 | 0.1591803 | 0.1263549 | 0.1142233 | 0.1519078 | 0.1911023 | 0.1145638 | 0.1768989 | 0.1526148 | 0.2131767 | 0.2565696
2382 | 0.1191033 | 0.1293599 | 0.1160528 | 0.1240147 | 0.1768299 | 0.1459373 | 0.1434215 | 0.1236973 | 0.1267318 | 0.1575053 | 0.1224306 | 0.1350963 | 0.2753247 | 0.1326759 | 0.1196803 | 0.1269354 | 0.1189887 | 0.1321118 | 0.1651681 | 0.1368433 | 0.2241298 | 0.1233034 | 0.2070433 | 0.1899175 | 0.2012276 | 0.1680389 | 0.1355222 | 0.1157808 | 0.1439045 | 0.1941463 | 0.1047228 | 0.1246096 | 0.1315503 | 0.09223861 | 0.2306249 | 0.1965958 | 0.1491235 | 0.1156487 | 0.1306852 | 0.1641115 | 0.1707197 | 0.1144984 | 0.1713703 | 0.1610874 | 0.2049099 | 0.2600739
2383 | 0.1491287 | 0.134409 | 0.1307477 | 0.1213565 | 0.1315258 | 0.1431914 | 0.132822 | 0.1261977 | 0.1260906 | 0.1509541 | 0.1339829 | 0.1542284 | 0.2609279 | 0.1520777 | 0.1139361 | 0.1302981 | 0.12766 | 0.09063996 | 0.1865972 | 0.1586027 | 0.2096461 | 0.1317385 | 0.206633 | 0.2008508 | 0.2039039 | 0.1605091 | 0.1508277 | 0.1315605 | 0.1494629 | 0.2019018 | 0.1075648 | 0.13275 | 0.1358853 | 0.1222854 | 0.2150066 | 0.1913025 | 0.1843073 | 0.1267414 | 0.137487 | 0.14721 | 0.1641528 | 0.1266691 | 0.1791084 | 0.1616898 | 0.2337043 | 0.2194935
2384 | 0.1577033 | 0.1633423 | 0.1261581 | 0.1056854 | 0.1426164 | 0.1550441 | 0.1427375 | 0.1248891 | 0.1421477 | 0.1663298 | 0.1069059 | 0.1375081 | 0.2997938 | 0.1236607 | 0.1390738 | 0.127558 | 0.0991914 | 0.1302933 | 0.1688262 | 0.1814246 | 0.163285 | 0.1310697 | 0.1904774 | 0.1911538 | 0.2089011 | 0.1854453 | 0.1599748 | 0.123743 | 0.1389588 | 0.188526 | 0.1176681 | 0.09835971 | 0.1387637 | 0.1440335 | 0.2229889 | 0.1681968 | 0.1798038 | 0.1197426 | 0.1263041 | 0.1673165 | 0.1749572 | 0.1203875 | 0.1945684 | 0.1529545 | 0.202747 | 0.2646022
2385 | 0.1343097 | 0.137368 | 0.1148108 | 0.1455993 | 0.1442617 | 0.1720912 | 0.1434889 | 0.1185467 | 0.1474458 | 0.1722243 | 0.1240412 | 0.1409863 | 0.2799907 | 0.1391132 | 0.1265823 | 0.1312146 | 0.1452486 | 0.09897013 | 0.1802343 | 0.1648006 | 0.1713414 | 0.1371086 | 0.2016169 | 0.1757687 | 0.1984763 | 0.1644259 | 0.16676 | 0.1321266 | 0.1337869 | 0.1941825 | 0.1168692 | 0.09690978 | 0.1055528 | 0.0837899 | 0.1936343 | 0.178914 | 0.1449191 | 0.1194884 | 0.1364582 | 0.160998 | 0.1631445 | 0.128995 | 0.1763108 | 0.1589108 | 0.2037681 | 0.2606718
2386 | 0.1340599 | 0.1479316 | 0.1551293 | 0.1253453 | 0.1464997 | 0.1908006 | 0.1489704 | 0.1200426 | 0.144932 | 0.1581834 | 0.1282486 | 0.1434794 | 0.2744231 | 0.1079717 | 0.1169873 | 0.1449439 | 0.1447507 | 0.07734056 | 0.2078952 | 0.1752705 | 0.2111737 | 0.1278296 | 0.2098452 | 0.1798078 | 0.2088509 | 0.163231 | 0.1535169 | 0.13282 | 0.1411329 | 0.1955114 | 0.09748458 | 0.1202142 | 0.1174669 | 0.1721395 | 0.212379 | 0.1831557 | 0.1659049 | 0.116557 | 0.1395054 | 0.1565211 | 0.1605391 | 0.1126917 | 0.1648135 | 0.1676461 | 0.214211 | 0.2521182
2387 | 0.1590621 | 0.1574101 | 0.1390333 | 0.1101502 | 0.1430809 | 0.1622764 | 0.1448263 | 0.1336204 | 0.1296503 | 0.1671975 | 0.116805 | 0.138572 | 0.2898289 | 0.136652 | 0.1214386 | 0.1346424 | 0.1397793 | 0.1369278 | 0.1852683 | 0.1392104 | 0.1796826 | 0.1212361 | 0.2037861 | 0.1774642 | 0.2002056 | 0.1783747 | 0.1395174 | 0.1216013 | 0.1341569 | 0.2044662 | 0.1194058 | 0.09029996 | 0.1029355 | 0.08455311 | 0.2366136 | 0.2007913 | 0.1996763 | 0.1264081 | 0.1325533 | 0.1577191 | 0.1756486 | 0.1265892 | 0.173617 | 0.1830635 | 0.2067976 | 0.2469661
2388 | 0.1405199 | 0.1604813 | 0.1524339 | 0.1413906 | 0.1387707 | 0.1557758 | 0.1387599 | 0.1303338 | 0.1294162 | 0.1475313 | 0.134253 | 0.1378339 | 0.2861792 | 0.1480237 | 0.1160306 | 0.1096897 | 0.1261563 | 0.1249751 | 0.1781204 | 0.1487932 | 0.1802927 | 0.1432275 | 0.2049595 | 0.1867541 | 0.2106958 | 0.1816954 | 0.1816873 | 0.1226616 | 0.1386201 | 0.1919104 | 0.1308296 | 0.1001118 | 0.1172634 | 0.08551878 | 0.1960122 | 0.1858755 | 0.1893124 | 0.1242028 | 0.1280631 | 0.1654503 | 0.1610785 | 0.1148118 | 0.1839253 | 0.1472497 | 0.2133451 | 0.266711
2389 | 0.1360005 | 0.1340011 | 0.1397437 | 0.138986 | 0.1464132 | 0.1467922 | 0.1451925 | 0.1273984 | 0.1420603 | 0.1369597 | 0.1216774 | 0.1360224 | 0.2987098 | 0.1232204 | 0.1173074 | 0.1210262 | 0.1211475 | 0.08535234 | 0.1768843 | 0.1705951 | 0.2059131 | 0.1325423 | 0.2011715 | 0.1769776 | 0.1968394 | 0.1837717 | 0.1463139 | 0.1189943 | 0.1332237 | 0.1932 | 0.1344629 | 0.1413263 | 0.1287437 | 0.1233659 | 0.199643 | 0.2130619 | 0.1873647 | 0.1334378 | 0.1444553 | 0.1737045 | 0.2064562 | 0.1274527 | 0.1785998 | 0.1521526 | 0.2123541 | 0.2559704
2390 | 0.1484255 | 0.1236486 | 0.1530654 | 0.1533766 | 0.1057462 | 0.1881685 | 0.1534463 | 0.1247192 | 0.1388781 | 0.1457939 | 0.1267517 | 0.121624 | 0.2818317 | 0.1136246 | 0.12936 | 0.1317016 | 0.1284841 | 0.100219 | 0.1674712 | 0.1543203 | 0.1605137 | 0.1297667 | 0.1999068 | 0.1957184 | 0.1982495 | 0.1824893 | 0.163946 | 0.127298 | 0.1316023 | 0.1918784 | 0.1079112 | 0.1230526 | 0.1157406 | 0.1913077 | 0.2094724 | 0.1886959 | 0.1547378 | 0.1257737 | 0.1329527 | 0.1556624 | 0.2028741 | 0.1366614 | 0.1863213 | 0.1556192 | 0.2283608 | 0.257236
2391 | 0.1268119 | 0.1364197 | 0.1232643 | 0.1314085 | 0.1455018 | 0.1530413 | 0.1379207 | 0.1340271 | 0.1376744 | 0.1529326 | 0.1404 | 0.1376647 | 0.2778972 | 0.1255968 | 0.1048319 | 0.1111155 | 0.1179445 | 0.1784051 | 0.1888588 | 0.1723414 | 0.181215 | 0.1395591 | 0.1910086 | 0.202345 | 0.209473 | 0.1813166 | 0.1734066 | 0.1215014 | 0.1306683 | 0.1881094 | 0.121476 | 0.1046051 | 0.1285241 | 0.1343301 | 0.2300768 | 0.1980953 | 0.17902 | 0.1196057 | 0.1361027 | 0.1484741 | 0.1924925 | 0.1292106 | 0.1819422 | 0.1584324 | 0.2071841 | 0.2461317
2392 | 0.153288 | 0.1413377 | 0.1310781 | 0.1237567 | 0.1642386 | 0.1946018 | 0.1417101 | 0.1195727 | 0.1288926 | 0.1560872 | 0.1299179 | 0.1320954 | 0.3042806 | 0.1179084 | 0.1325538 | 0.1266778 | 0.1211062 | 0.1116004 | 0.1909312 | 0.1493233 | 0.1745733 | 0.1229306 | 0.2120704 | 0.1945756 | 0.1929228 | 0.1860145 | 0.1516085 | 0.1246278 | 0.1408088 | 0.1863255 | 0.1158324 | 0.08926524 | 0.1422721 | 0.1452629 | 0.2001255 | 0.2049115 | 0.1636087 | 0.1170473 | 0.1370227 | 0.1571129 | 0.196267 | 0.124757 | 0.1793934 | 0.1628541 | 0.2113072 | 0.2533433
2393 | 0.1334971 | 0.1120402 | 0.1290132 | 0.1336237 | 0.1352605 | 0.1628674 | 0.1518658 | 0.1243383 | 0.1172508 | 0.1542969 | 0.1386847 | 0.1400682 | 0.2748283 | 0.1468189 | 0.1413935 | 0.1308527 | 0.1217288 | 0.1612973 | 0.1878551 | 0.1697212 | 0.181922 | 0.1371282 | 0.2136023 | 0.1824721 | 0.2169316 | 0.1853564 | 0.1575861 | 0.1258627 | 0.1333278 | 0.1781876 | 0.1163605 | 0.09454898 | 0.1167239 | 0.1514238 | 0.224954 | 0.1898009 | 0.1448133 | 0.1412212 | 0.1351171 | 0.1593548 | 0.1772896 | 0.1212142 | 0.1715409 | 0.1476472 | 0.2069252 | 0.256853
2394 | 0.1316225 | 0.1477942 | 0.1253976 | 0.1450489 | 0.1299786 | 0.1524098 | 0.1457001 | 0.138312 | 0.1271839 | 0.1528972 | 0.1224681 | 0.1259641 | 0.2801574 | 0.1274022 | 0.08393037 | 0.1018729 | 0.1368051 | 0.1302083 | 0.179026 | 0.1472573 | 0.1990244 | 0.1270865 | 0.2067405 | 0.1806012 | 0.2055308 | 0.180758 | 0.1569375 | 0.1334292 | 0.1366544 | 0.1924983 | 0.1063773 | 0.1053146 | 0.1178253 | 0.1120597 | 0.2212819 | 0.1906813 | 0.1848151 | 0.1252848 | 0.1192121 | 0.1517958 | 0.1690982 | 0.1162814 | 0.1823145 | 0.1667899 | 0.2243737 | 0.2606698
2395 | 0.1433021 | 0.1289408 | 0.1446709 | 0.1156791 | 0.1498129 | 0.1853074 | 0.1514429 | 0.1325467 | 0.1288524 | 0.1600844 | 0.1351219 | 0.13805 | 0.2645944 | 0.1217242 | 0.1425622 | 0.116387 | 0.1282601 | 0.1447011 | 0.1895116 | 0.1713776 | 0.1803999 | 0.1371232 | 0.1959072 | 0.180238 | 0.2178389 | 0.166194 | 0.1899566 | 0.1267887 | 0.1452118 | 0.188675 | 0.1111996 | 0.1400087 | 0.1190149 | 0.155326 | 0.222069 | 0.1910708 | 0.1957047 | 0.1291622 | 0.1376302 | 0.14521 | 0.1816134 | 0.1282535 | 0.1717191 | 0.1627573 | 0.2416238 | 0.2503281
2396 | 0.1407676 | 0.1397451 | 0.1459881 | 0.1393774 | 0.1465743 | 0.1602787 | 0.1502526 | 0.1268091 | 0.1298542 | 0.149474 | 0.1254533 | 0.1379016 | 0.2787467 | 0.1241628 | 0.1197639 | 0.09803738 | 0.1271266 | 0.07330553 | 0.2237283 | 0.1726143 | 0.2028666 | 0.1224731 | 0.2089936 | 0.2004583 | 0.2110722 | 0.1856079 | 0.1728703 | 0.1315138 | 0.1248268 | 0.1839925 | 0.126488 | 0.1038498 | 0.1281153 | 0.159845 | 0.2055789 | 0.1901218 | 0.1671808 | 0.1122738 | 0.1443522 | 0.1672452 | 0.153767 | 0.1207927 | 0.1568089 | 0.1437773 | 0.2099717 | 0.2284964
2397 | 0.150673 | 0.1697002 | 0.1445415 | 0.1140459 | 0.1759185 | 0.201838 | 0.1485098 | 0.12658 | 0.1379469 | 0.1439813 | 0.1317897 | 0.1403654 | 0.2726221 | 0.1082449 | 0.1443245 | 0.1046414 | 0.1310266 | 0.1000307 | 0.200071 | 0.1629764 | 0.1825629 | 0.1230999 | 0.202363 | 0.1827598 | 0.215558 | 0.1863972 | 0.1603066 | 0.1244145 | 0.1273584 | 0.1893321 | 0.1171142 | 0.1361691 | 0.1131847 | 0.1868254 | 0.1937442 | 0.2155566 | 0.167819 | 0.1279027 | 0.135597 | 0.1419684 | 0.1674193 | 0.1125894 | 0.1718922 | 0.1520242 | 0.1999906 | 0.2547857
2398 | 0.1602336 | 0.1453595 | 0.1152517 | 0.1214292 | 0.112727 | 0.1161779 | 0.1564909 | 0.112118 | 0.1302895 | 0.170601 | 0.1270319 | 0.1361576 | 0.2645593 | 0.1279949 | 0.1324432 | 0.1136858 | 0.1247207 | 0.1037645 | 0.2031369 | 0.1466935 | 0.1790449 | 0.1258667 | 0.2120395 | 0.1833127 | 0.2152182 | 0.1767747 | 0.155971 | 0.1184358 | 0.1206973 | 0.2032399 | 0.1187292 | 0.1270272 | 0.1421088 | 0.1643046 | 0.2080401 | 0.2152205 | 0.1573884 | 0.109213 | 0.1473203 | 0.136553 | 0.1875915 | 0.1273685 | 0.1769575 | 0.1538432 | 0.2267778 | 0.2571684
2399 | 0.1558299 | 0.129231 | 0.117041 | 0.1503395 | 0.1507731 | 0.1313904 | 0.1510726 | 0.119793 | 0.1323883 | 0.1738572 | 0.1310202 | 0.1474219 | 0.2942227 | 0.1528823 | 0.1122224 | 0.1248293 | 0.1449964 | 0.1334832 | 0.1799207 | 0.1211589 | 0.173708 | 0.1300758 | 0.2153823 | 0.1805352 | 0.2143344 | 0.1791215 | 0.1519094 | 0.1326824 | 0.1421673 | 0.1984827 | 0.1216655 | 0.08375551 | 0.114271 | 0.173646 | 0.2276175 | 0.1968857 | 0.1772276 | 0.1326428 | 0.1408947 | 0.1646301 | 0.162534 | 0.1139971 | 0.1830205 | 0.1684941 | 0.2213355 | 0.2637698
2400 | 0.1375218 | 0.1541851 | 0.1343322 | 0.109453 | 0.1574398 | 0.1330902 | 0.1496595 | 0.125334 | 0.1517762 | 0.1577404 | 0.1403517 | 0.1316948 | 0.2801593 | 0.1239517 | 0.13839 | 0.1197168 | 0.1361821 | 0.118976 | 0.1649985 | 0.1709429 | 0.1934678 | 0.1349947 | 0.2121263 | 0.1945663 | 0.2070355 | 0.1761228 | 0.1398108 | 0.1152556 | 0.144675 | 0.2034219 | 0.1007113 | 0.09057026 | 0.1118646 | 0.115422 | 0.2263167 | 0.1754891 | 0.1775801 | 0.1157084 | 0.1386363 | 0.1509843 | 0.2023421 | 0.1078748 | 0.1558509 | 0.1798952 | 0.2167723 | 0.2553414
2401 | 0.1420726 | 0.1477283 | 0.1305874 | 0.1522287 | 0.1512159 | 0.1473992 | 0.1420037 | 0.1255548 | 0.1399854 | 0.1540667 | 0.1243363 | 0.1291095 | 0.2726917 | 0.1433804 | 0.1420398 | 0.1108377 | 0.1329703 | 0.1564897 | 0.1698523 | 0.1715451 | 0.1794203 | 0.1197233 | 0.1966555 | 0.2060575 | 0.2110708 | 0.1751951 | 0.1675247 | 0.1260484 | 0.1330259 | 0.188849 | 0.1039018 | 0.1344545 | 0.1184141 | 0.143851 | 0.2134495 | 0.1829431 | 0.172175 | 0.1230079 | 0.1341249 | 0.1613752 | 0.1634062 | 0.1286619 | 0.1918233 | 0.1525389 | 0.2380954 | 0.246311
2402 | 0.1449531 | 0.1518966 | 0.1158832 | 0.1421296 | 0.1437719 | 0.1475561 | 0.1507039 | 0.1284786 | 0.135372 | 0.160685 | 0.1403154 | 0.1410887 | 0.2847863 | 0.1567573 | 0.1054027 | 0.1392379 | 0.1248334 | 0.1477049 | 0.1597711 | 0.1619113 | 0.1869409 | 0.1320077 | 0.2103905 | 0.1792723 | 0.2144128 | 0.1654931 | 0.1631422 | 0.1241681 | 0.1288992 | 0.1914527 | 0.1142727 | 0.09604788 | 0.1215527 | 0.1936161 | 0.2101726 | 0.2010311 | 0.1714696 | 0.1308092 | 0.1270236 | 0.1554304 | 0.1566457 | 0.1260113 | 0.1655391 | 0.1734201 | 0.2191381 | 0.2648357
2403 | 0.1404134 | 0.1450092 | 0.1451978 | 0.129136 | 0.142606 | 0.1474627 | 0.1434512 | 0.1189297 | 0.143878 | 0.1550155 | 0.1337927 | 0.1439821 | 0.296217 | 0.1014365 | 0.1389956 | 0.1114944 | 0.1316511 | 0.107636 | 0.191902 | 0.156891 | 0.1951097 | 0.1319773 | 0.2006766 | 0.1978597 | 0.2094542 | 0.1680397 | 0.1625537 | 0.1166417 | 0.1282308 | 0.189731 | 0.1115069 | 0.1109521 | 0.1373928 | 0.1381953 | 0.2090231 | 0.1880501 | 0.1478528 | 0.1333006 | 0.1425533 | 0.1553751 | 0.2022028 | 0.1225418 | 0.1754049 | 0.1587855 | 0.2058196 | 0.244186
2404 | 0.1431576 | 0.1394675 | 0.136337 | 0.1271354 | 0.129279 | 0.1675737 | 0.1417241 | 0.1282716 | 0.1277168 | 0.1626971 | 0.1309352 | 0.1382541 | 0.2911326 | 0.1161871 | 0.10755 | 0.1256769 | 0.1264261 | 0.1308308 | 0.2010502 | 0.1809569 | 0.1768696 | 0.126622 | 0.2168457 | 0.2069813 | 0.2074777 | 0.182136 | 0.1629548 | 0.1229585 | 0.130224 | 0.1861705 | 0.1136094 | 0.07892745 | 0.1291024 | 0.1144007 | 0.1975032 | 0.1933883 | 0.1590687 | 0.1206703 | 0.1359142 | 0.1539772 | 0.1672983 | 0.1159818 | 0.1768588 | 0.1571183 | 0.2060949 | 0.2595799
2405 | 0.1279909 | 0.1550006 | 0.1281649 | 0.1340516 | 0.1293763 | 0.1825163 | 0.1493842 | 0.1228445 | 0.1203131 | 0.1474508 | 0.1478643 | 0.1176453 | 0.2829176 | 0.1350571 | 0.1032755 | 0.1374714 | 0.1371691 | 0.1177636 | 0.1446296 | 0.1635982 | 0.1889852 | 0.1268037 | 0.2035317 | 0.1781783 | 0.2066657 | 0.1813611 | 0.1488525 | 0.110077 | 0.1291406 | 0.1746989 | 0.1106499 | 0.1056009 | 0.1267519 | 0.1611761 | 0.2215592 | 0.2124286 | 0.1692709 | 0.1162283 | 0.1406853 | 0.1515856 | 0.1702158 | 0.11335 | 0.1731173 | 0.153041 | 0.2244288 | 0.2598155
2406 | 0.1542283 | 0.1280443 | 0.1341058 | 0.1336495 | 0.1532895 | 0.1666915 | 0.1488662 | 0.1283664 | 0.1241503 | 0.1566413 | 0.1473059 | 0.1332452 | 0.2697605 | 0.1206003 | 0.1262332 | 0.13239 | 0.1347305 | 0.1127915 | 0.1758872 | 0.164977 | 0.1779657 | 0.1272222 | 0.204755 | 0.2044875 | 0.2085061 | 0.182541 | 0.1833554 | 0.1218351 | 0.1264401 | 0.1831023 | 0.1311212 | 0.1337595 | 0.1125852 | 0.1658786 | 0.2388048 | 0.1945958 | 0.1605139 | 0.1209091 | 0.1440906 | 0.1568166 | 0.1798473 | 0.1414032 | 0.1708946 | 0.176415 | 0.2206252 | 0.2410946
2407 | 0.1261971 | 0.125536 | 0.1488928 | 0.113637 | 0.1284507 | 0.1572859 | 0.148395 | 0.1230623 | 0.1238241 | 0.1617516 | 0.1324241 | 0.1270496 | 0.291041 | 0.1060809 | 0.143362 | 0.113832 | 0.1458075 | 0.1361376 | 0.1734771 | 0.1715521 | 0.2119956 | 0.125251 | 0.2082717 | 0.1903888 | 0.2122285 | 0.1832644 | 0.1378138 | 0.1222389 | 0.1504392 | 0.209695 | 0.1193018 | 0.09459777 | 0.1272328 | 0.08684496 | 0.2271752 | 0.1954657 | 0.1910332 | 0.1099798 | 0.1331543 | 0.1514143 | 0.1796565 | 0.1156781 | 0.1796268 | 0.1386435 | 0.2084203 | 0.2712527
2408 | 0.1656043 | 0.14249 | 0.1177957 | 0.135787 | 0.1392908 | 0.1664511 | 0.141623 | 0.113502 | 0.1314634 | 0.1623523 | 0.1214448 | 0.1338891 | 0.2681193 | 0.1456523 | 0.1204992 | 0.1056883 | 0.1262244 | 0.07533097 | 0.1780412 | 0.1450702 | 0.2108652 | 0.1275027 | 0.2127067 | 0.1907345 | 0.2134778 | 0.1638345 | 0.1442222 | 0.1331094 | 0.125326 | 0.1840843 | 0.1165671 | 0.08855686 | 0.1406074 | 0.1473495 | 0.2368406 | 0.2137906 | 0.1702458 | 0.1273133 | 0.1444279 | 0.1556087 | 0.1578501 | 0.1214981 | 0.1839047 | 0.1708022 | 0.2294683 | 0.2732054
2409 | 0.1282888 | 0.1528747 | 0.1478687 | 0.1258197 | 0.1190987 | 0.1536593 | 0.1475665 | 0.1278764 | 0.1392568 | 0.1672385 | 0.1342671 | 0.1387735 | 0.2604708 | 0.1219874 | 0.1281658 | 0.1156772 | 0.1170415 | 0.1267554 | 0.1841356 | 0.1543807 | 0.1951553 | 0.1228111 | 0.2118883 | 0.1893083 | 0.2089547 | 0.1691545 | 0.1427297 | 0.121249 | 0.1242929 | 0.197542 | 0.09313932 | 0.09738903 | 0.1337627 | 0.1014901 | 0.1978244 | 0.216376 | 0.1874434 | 0.1272492 | 0.12337 | 0.15284 | 0.1715043 | 0.125013 | 0.183139 | 0.1596396 | 0.2164334 | 0.2615941
2410 | 0.1338859 | 0.1565255 | 0.1435478 | 0.1425114 | 0.1413598 | 0.1962773 | 0.1573092 | 0.1283271 | 0.1251884 | 0.1513023 | 0.1310549 | 0.1366079 | 0.2670046 | 0.153205 | 0.1162284 | 0.1037629 | 0.1458634 | 0.1140265 | 0.1803038 | 0.1417138 | 0.1816972 | 0.1186056 | 0.2016312 | 0.1714799 | 0.2138532 | 0.1627254 | 0.1819101 | 0.1202342 | 0.1396552 | 0.2017517 | 0.1012589 | 0.1248445 | 0.1111072 | 0.1338635 | 0.2486696 | 0.1803186 | 0.1758845 | 0.1110969 | 0.1378686 | 0.1656703 | 0.2030926 | 0.1215913 | 0.1914632 | 0.168811 | 0.2206532 | 0.2621386
2411 | 0.1531601 | 0.1350481 | 0.1353176 | 0.1397977 | 0.1211303 | 0.132523 | 0.1395618 | 0.1137006 | 0.1287319 | 0.159088 | 0.1291036 | 0.1430996 | 0.2758809 | 0.1221583 | 0.1068565 | 0.09879199 | 0.1323216 | 0.1082719 | 0.184157 | 0.1423894 | 0.1849022 | 0.128953 | 0.2136229 | 0.202849 | 0.2000783 | 0.1801974 | 0.1443214 | 0.1193864 | 0.1180538 | 0.2065637 | 0.1178637 | 0.1384595 | 0.1147867 | 0.1322377 | 0.2430021 | 0.18879 | 0.1888668 | 0.1244527 | 0.1419884 | 0.1529164 | 0.1717137 | 0.1191456 | 0.1850111 | 0.1799468 | 0.225224 | 0.2589728
2412 | 0.1520021 | 0.1095993 | 0.1234138 | 0.1354868 | 0.1357451 | 0.1532238 | 0.1413278 | 0.1243186 | 0.1211845 | 0.1560818 | 0.1322008 | 0.1443747 | 0.269286 | 0.1362173 | 0.1391071 | 0.1309289 | 0.1016069 | 0.1357045 | 0.2112154 | 0.1654166 | 0.1699935 | 0.1306082 | 0.2069446 | 0.1862951 | 0.2033598 | 0.1808602 | 0.1564402 | 0.1049785 | 0.1364327 | 0.1840498 | 0.1080041 | 0.0971917 | 0.1165971 | 0.112079 | 0.2320337 | 0.2096461 | 0.196519 | 0.1273658 | 0.1440081 | 0.1509431 | 0.1908363 | 0.1125434 | 0.1779212 | 0.1625391 | 0.2289877 | 0.2537988
2413 | 0.1520321 | 0.1631897 | 0.1239506 | 0.1363227 | 0.1217143 | 0.1590465 | 0.1518036 | 0.1264653 | 0.1277873 | 0.1656348 | 0.1377935 | 0.1390333 | 0.2715823 | 0.1450209 | 0.1213895 | 0.1231287 | 0.1190586 | 0.1318155 | 0.2021724 | 0.1488872 | 0.1769554 | 0.1219641 | 0.2085497 | 0.2024282 | 0.2007003 | 0.1657926 | 0.1544282 | 0.1263946 | 0.1332003 | 0.1920245 | 0.1034658 | 0.08378373 | 0.1171257 | 0.1187051 | 0.215937 | 0.2222987 | 0.1751026 | 0.1300774 | 0.123019 | 0.1476903 | 0.1696669 | 0.1131694 | 0.1786332 | 0.1537407 | 0.235496 | 0.2559955
2414 | 0.1359937 | 0.1279159 | 0.1388846 | 0.1200576 | 0.118325 | 0.1904874 | 0.1476656 | 0.1234174 | 0.1411064 | 0.1664309 | 0.1202637 | 0.1308139 | 0.2810445 | 0.1182104 | 0.1083246 | 0.1008134 | 0.1185999 | 0.1083533 | 0.2192916 | 0.1647603 | 0.1891484 | 0.1325403 | 0.213362 | 0.1837355 | 0.2155329 | 0.172228 | 0.1432102 | 0.1256583 | 0.1304942 | 0.192946 | 0.1152475 | 0.1188394 | 0.1480711 | 0.1487186 | 0.2356478 | 0.1863711 | 0.190748 | 0.1209785 | 0.1233497 | 0.1541058 | 0.1543566 | 0.1265034 | 0.1920266 | 0.1648077 | 0.2144768 | 0.2631025
2415 | 0.1479702 | 0.1421859 | 0.1358061 | 0.1110513 | 0.130946 | 0.2058964 | 0.1404871 | 0.1224386 | 0.1213785 | 0.1429233 | 0.1352636 | 0.1215397 | 0.2813811 | 0.1119737 | 0.1436564 | 0.1066183 | 0.1283832 | 0.1024305 | 0.156107 | 0.158993 | 0.1827289 | 0.1347734 | 0.2049603 | 0.1817134 | 0.2041682 | 0.1718935 | 0.1678353 | 0.1245346 | 0.1182019 | 0.1848986 | 0.1258259 | 0.1214556 | 0.1372307 | 0.08167606 | 0.2280813 | 0.1862733 | 0.180792 | 0.1313671 | 0.1254261 | 0.1510206 | 0.2061553 | 0.1125232 | 0.1890966 | 0.1808206 | 0.2201639 | 0.2621812
2416 | 0.1671697 | 0.1284803 | 0.146864 | 0.1113444 | 0.1136755 | 0.1519156 | 0.1419328 | 0.1366072 | 0.1241011 | 0.1613169 | 0.1316663 | 0.1377959 | 0.2926829 | 0.1225782 | 0.1269333 | 0.1304307 | 0.1586514 | 0.1190883 | 0.156036 | 0.1600748 | 0.1936293 | 0.1349308 | 0.2206586 | 0.2004708 | 0.1994794 | 0.1576517 | 0.1833384 | 0.124909 | 0.1259175 | 0.1903341 | 0.1132992 | 0.1324658 | 0.1213682 | 0.1867813 | 0.2133969 | 0.2364597 | 0.1888206 | 0.123484 | 0.1244602 | 0.151631 | 0.1636987 | 0.1176192 | 0.1824547 | 0.1630798 | 0.2226115 | 0.2574069
2417 | 0.1851505 | 0.1515113 | 0.1418232 | 0.1585048 | 0.1380258 | 0.1327132 | 0.1355147 | 0.1177143 | 0.1591142 | 0.1624216 | 0.1442842 | 0.1244472 | 0.2721509 | 0.1145154 | 0.1004411 | 0.1189664 | 0.144091 | 0.07707121 | 0.1897409 | 0.1594555 | 0.1857598 | 0.1227492 | 0.2127693 | 0.2009938 | 0.2101561 | 0.1668071 | 0.1696226 | 0.1341907 | 0.1473467 | 0.1997227 | 0.1091762 | 0.09852781 | 0.1245965 | 0.1787696 | 0.2345395 | 0.2004767 | 0.1799028 | 0.1193382 | 0.1436095 | 0.1688603 | 0.1680407 | 0.1269458 | 0.1767151 | 0.1572861 | 0.2373809 | 0.2700771
2418 | 0.1692219 | 0.146613 | 0.1496262 | 0.1254328 | 0.1292894 | 0.144325 | 0.1435925 | 0.1240943 | 0.1460447 | 0.1589964 | 0.1346413 | 0.1407972 | 0.2921167 | 0.1468758 | 0.1255466 | 0.125589 | 0.1359573 | 0.1356749 | 0.1942609 | 0.1814546 | 0.1535918 | 0.1300775 | 0.2100528 | 0.1987306 | 0.2092209 | 0.1819275 | 0.1761671 | 0.1244502 | 0.133065 | 0.1837152 | 0.1024386 | 0.1062195 | 0.1143356 | 0.09805249 | 0.2127474 | 0.205754 | 0.1623164 | 0.1176985 | 0.1259291 | 0.160609 | 0.183766 | 0.117205 | 0.1824035 | 0.1582853 | 0.2175949 | 0.2461022
2419 | 0.1818862 | 0.1464566 | 0.1355561 | 0.1042883 | 0.1657128 | 0.1448744 | 0.1497641 | 0.1154461 | 0.1400266 | 0.1516656 | 0.1201231 | 0.1482201 | 0.2558875 | 0.1211193 | 0.1527663 | 0.1158715 | 0.1427792 | 0.1276945 | 0.1935191 | 0.1579087 | 0.1915199 | 0.1358461 | 0.2120306 | 0.1936311 | 0.206887 | 0.1581871 | 0.1492914 | 0.1129824 | 0.1200752 | 0.1764491 | 0.1160447 | 0.1048776 | 0.1346352 | 0.1169921 | 0.238452 | 0.1952785 | 0.1722809 | 0.1240168 | 0.135811 | 0.1614507 | 0.2025499 | 0.1145616 | 0.1807942 | 0.1569065 | 0.2108938 | 0.2497642
2420 | 0.1265881 | 0.1504595 | 0.1478618 | 0.1159436 | 0.1298422 | 0.1341112 | 0.1419846 | 0.1208829 | 0.1482065 | 0.1501597 | 0.1281459 | 0.140741 | 0.2698822 | 0.1523947 | 0.1455829 | 0.1304532 | 0.1328141 | 0.124647 | 0.1749731 | 0.1438043 | 0.1791303 | 0.1284356 | 0.2178098 | 0.1837808 | 0.2014212 | 0.1743938 | 0.1586036 | 0.109708 | 0.1170629 | 0.1872304 | 0.1187686 | 0.08653554 | 0.1323848 | 0.1317392 | 0.2449722 | 0.1767683 | 0.1686813 | 0.1275364 | 0.1383021 | 0.1447315 | 0.1774478 | 0.1189527 | 0.1821608 | 0.1632309 | 0.2479737 | 0.2618387
2421 | 0.1776815 | 0.1574916 | 0.1531044 | 0.1492814 | 0.1347012 | 0.1740787 | 0.1437024 | 0.1226948 | 0.1493182 | 0.1584832 | 0.1267776 | 0.1381642 | 0.2717207 | 0.1098015 | 0.1201445 | 0.120199 | 0.1498131 | 0.1201597 | 0.1790312 | 0.1384079 | 0.1786061 | 0.1224766 | 0.2186181 | 0.1814906 | 0.19905 | 0.1774267 | 0.1443807 | 0.1338187 | 0.1148832 | 0.1826824 | 0.1175818 | 0.09337255 | 0.1135746 | 0.1535941 | 0.1939643 | 0.1769871 | 0.154494 | 0.1333045 | 0.1223892 | 0.1501038 | 0.1865167 | 0.1145621 | 0.2016024 | 0.153186 | 0.2239709 | 0.2579827
2422 | 0.1764244 | 0.1114771 | 0.1344132 | 0.1249738 | 0.1316389 | 0.1244241 | 0.1374558 | 0.1266664 | 0.1399269 | 0.155332 | 0.1326171 | 0.1272435 | 0.2746466 | 0.1206787 | 0.1342507 | 0.1244163 | 0.1341543 | 0.1432175 | 0.1679167 | 0.1804887 | 0.2128054 | 0.1263141 | 0.2151341 | 0.1865655 | 0.2037686 | 0.1756714 | 0.1598657 | 0.1221849 | 0.1220254 | 0.1815772 | 0.1193075 | 0.1109024 | 0.1328312 | 0.08069494 | 0.2418401 | 0.2158782 | 0.1517139 | 0.122877 | 0.1365282 | 0.1601822 | 0.1725352 | 0.1247049 | 0.1911554 | 0.1559985 | 0.2319692 | 0.2475876
2423 | 0.1767261 | 0.1610379 | 0.1405279 | 0.1398367 | 0.1566743 | 0.179935 | 0.1448585 | 0.1194411 | 0.1341887 | 0.1520438 | 0.1154595 | 0.1390843 | 0.2547923 | 0.1111045 | 0.1411591 | 0.1270575 | 0.121936 | 0.1224851 | 0.1882934 | 0.1555987 | 0.1890788 | 0.1263735 | 0.2110827 | 0.1894068 | 0.208223 | 0.1927202 | 0.1651251 | 0.1235481 | 0.1309371 | 0.1947782 | 0.1178284 | 0.1182688 | 0.1124443 | 0.1041925 | 0.2404139 | 0.2129261 | 0.1670301 | 0.1220395 | 0.1233731 | 0.1651895 | 0.1790713 | 0.1216358 | 0.1737812 | 0.1710917 | 0.2201297 | 0.2535986
2424 | 0.1643848 | 0.16744 | 0.1269784 | 0.1297698 | 0.1576813 | 0.1910926 | 0.1394081 | 0.1259936 | 0.1354636 | 0.1593024 | 0.1134467 | 0.1372342 | 0.2618445 | 0.1356421 | 0.1294006 | 0.1078202 | 0.1369377 | 0.1245043 | 0.1723922 | 0.1625767 | 0.1739312 | 0.127053 | 0.2064707 | 0.2050627 | 0.2281256 | 0.1647432 | 0.165936 | 0.1280567 | 0.1303079 | 0.1923815 | 0.1047784 | 0.09320811 | 0.1313612 | 0.1234905 | 0.2158659 | 0.1997541 | 0.1388696 | 0.1263481 | 0.1273757 | 0.1481971 | 0.1887666 | 0.1180318 | 0.1882874 | 0.1653577 | 0.2330883 | 0.2366162
2425 | 0.1851802 | 0.1472723 | 0.1365828 | 0.132602 | 0.1345274 | 0.1475288 | 0.1453195 | 0.1205339 | 0.1221632 | 0.1627823 | 0.1353654 | 0.1360944 | 0.2581701 | 0.1153809 | 0.1256844 | 0.1223425 | 0.1342276 | 0.1131991 | 0.1982722 | 0.1448306 | 0.1851474 | 0.124181 | 0.2198595 | 0.1967131 | 0.2222905 | 0.1812222 | 0.1709034 | 0.1180862 | 0.1264525 | 0.1819013 | 0.09824393 | 0.1100256 | 0.1068649 | 0.1137768 | 0.2293224 | 0.2093961 | 0.1864762 | 0.1270953 | 0.1189578 | 0.1519114 | 0.1968028 | 0.1265233 | 0.1866949 | 0.1800569 | 0.2298925 | 0.2563329
2426 | 0.1389346 | 0.1380274 | 0.1398233 | 0.1030356 | 0.1471293 | 0.1453629 | 0.1362556 | 0.1277701 | 0.1310668 | 0.1523624 | 0.1250683 | 0.1285637 | 0.2797556 | 0.1389051 | 0.1422033 | 0.1290442 | 0.116669 | 0.07450702 | 0.1725341 | 0.1647383 | 0.194487 | 0.1325864 | 0.2132247 | 0.1936941 | 0.2077043 | 0.1709639 | 0.1626482 | 0.1226052 | 0.1390838 | 0.1801675 | 0.09913013 | 0.09756121 | 0.1253766 | 0.1508141 | 0.2658415 | 0.1645362 | 0.1598314 | 0.1203188 | 0.1437679 | 0.1586869 | 0.1633411 | 0.1350531 | 0.1658418 | 0.1547749 | 0.2151511 | 0.2420722
2427 | 0.1166241 | 0.1225778 | 0.132546 | 0.1350068 | 0.1260312 | 0.1787533 | 0.1434082 | 0.1286214 | 0.1362778 | 0.1516699 | 0.1277472 | 0.1441367 | 0.2457829 | 0.1320255 | 0.1253945 | 0.1199292 | 0.09743047 | 0.08336149 | 0.2025475 | 0.1839078 | 0.1974034 | 0.1379401 | 0.2219031 | 0.1972833 | 0.2087801 | 0.1726883 | 0.1602599 | 0.1268736 | 0.1444418 | 0.1850159 | 0.1257355 | 0.1257796 | 0.1139191 | 0.1426329 | 0.2217884 | 0.1829419 | 0.1902795 | 0.1330393 | 0.1216889 | 0.1611012 | 0.1540979 | 0.1236542 | 0.1705314 | 0.1696318 | 0.2248775 | 0.2535487
2428 | 0.1481632 | 0.1561798 | 0.1495649 | 0.1380301 | 0.1385039 | 0.1603571 | 0.1426862 | 0.1172941 | 0.1292079 | 0.1673675 | 0.1406472 | 0.142004 | 0.2553508 | 0.1274982 | 0.1039079 | 0.1321784 | 0.1302267 | 0.1374002 | 0.1788915 | 0.1724318 | 0.1992122 | 0.1346687 | 0.2189795 | 0.2004334 | 0.2147257 | 0.1783994 | 0.1740588 | 0.1171957 | 0.122512 | 0.1924205 | 0.1226911 | 0.138974 | 0.1250669 | 0.1451843 | 0.2221246 | 0.1765461 | 0.1897642 | 0.1064631 | 0.1290775 | 0.1470799 | 0.1640891 | 0.121932 | 0.1770502 | 0.1526686 | 0.2262269 | 0.2524709
2429 | 0.1617226 | 0.1478119 | 0.1238531 | 0.1089159 | 0.1447815 | 0.1952195 | 0.1413799 | 0.1331554 | 0.1331515 | 0.1737714 | 0.1332815 | 0.1370305 | 0.2701454 | 0.1137216 | 0.1198511 | 0.1004326 | 0.1211029 | 0.1076066 | 0.1927985 | 0.1608203 | 0.1719673 | 0.1383174 | 0.2028164 | 0.1965399 | 0.2093241 | 0.17308 | 0.1585094 | 0.1258472 | 0.1322015 | 0.1816011 | 0.1078031 | 0.1050607 | 0.1362327 | 0.1432135 | 0.2412377 | 0.1965861 | 0.1827397 | 0.1159893 | 0.1362396 | 0.1621091 | 0.1823324 | 0.1285358 | 0.1782283 | 0.156725 | 0.2269419 | 0.2491939
2430 | 0.1463181 | 0.1418578 | 0.1163938 | 0.1480702 | 0.1581136 | 0.1821903 | 0.1344077 | 0.1327556 | 0.1445879 | 0.1594044 | 0.1386541 | 0.1292837 | 0.2530887 | 0.1434796 | 0.1185696 | 0.1164339 | 0.107416 | 0.1300411 | 0.1590104 | 0.1733905 | 0.1871944 | 0.1236307 | 0.2126322 | 0.1978657 | 0.2127591 | 0.1726949 | 0.1673433 | 0.1183543 | 0.1239125 | 0.1813538 | 0.1054942 | 0.1426054 | 0.1235484 | 0.1205848 | 0.2103665 | 0.1981354 | 0.1428703 | 0.115556 | 0.1379548 | 0.1594256 | 0.2004707 | 0.1153013 | 0.1728675 | 0.1581379 | 0.254981 | 0.244072
2431 | 0.151252 | 0.1580281 | 0.1481204 | 0.1267897 | 0.1531951 | 0.1693905 | 0.1439338 | 0.1153371 | 0.1303466 | 0.1486403 | 0.1279658 | 0.1431391 | 0.2627035 | 0.1446344 | 0.1404213 | 0.1414549 | 0.1121985 | 0.1144105 | 0.188995 | 0.1463686 | 0.1943937 | 0.1284152 | 0.2152485 | 0.1939405 | 0.2093606 | 0.1720038 | 0.1457434 | 0.1227588 | 0.1404201 | 0.1858562 | 0.1153255 | 0.145031 | 0.1283916 | 0.1253629 | 0.2509504 | 0.1816729 | 0.1712934 | 0.1332848 | 0.119389 | 0.1547831 | 0.1811007 | 0.1134643 | 0.1743353 | 0.1585994 | 0.2222905 | 0.2596949
2432 | 0.1849317 | 0.1329795 | 0.1290141 | 0.1385038 | 0.1303601 | 0.1420415 | 0.1541005 | 0.1217547 | 0.1351079 | 0.1700707 | 0.1288352 | 0.1275928 | 0.2650344 | 0.1726612 | 0.1270455 | 0.1356378 | 0.1406935 | 0.1132762 | 0.1948534 | 0.1439982 | 0.183916 | 0.1304233 | 0.2143329 | 0.1804496 | 0.2009926 | 0.1690254 | 0.16201 | 0.1282043 | 0.1443934 | 0.1910403 | 0.1001581 | 0.1075856 | 0.1112748 | 0.1444381 | 0.2308957 | 0.1940546 | 0.1552976 | 0.1339657 | 0.1363582 | 0.1613095 | 0.1784289 | 0.1273346 | 0.181218 | 0.1568266 | 0.2311338 | 0.2522413
2433 | 0.1705358 | 0.1526147 | 0.1232837 | 0.1003193 | 0.142824 | 0.1700451 | 0.1391026 | 0.126787 | 0.1414027 | 0.1441744 | 0.1262303 | 0.1315879 | 0.2925428 | 0.1135425 | 0.1490489 | 0.1168846 | 0.1143867 | 0.1645036 | 0.2015173 | 0.1592938 | 0.1763509 | 0.1277701 | 0.2074565 | 0.195264 | 0.212277 | 0.1730966 | 0.1683394 | 0.1194038 | 0.1261629 | 0.2064501 | 0.1275915 | 0.08276797 | 0.1227415 | 0.1763712 | 0.2301922 | 0.2123963 | 0.1638289 | 0.1190047 | 0.1173612 | 0.1525925 | 0.1843933 | 0.1178848 | 0.1830414 | 0.1423039 | 0.2147284 | 0.2480454
2434 | 0.137415 | 0.1321609 | 0.1365573 | 0.1095391 | 0.1376112 | 0.164629 | 0.1397518 | 0.1252138 | 0.14214 | 0.1498003 | 0.1265803 | 0.1371777 | 0.2761275 | 0.1198363 | 0.1378967 | 0.1305684 | 0.121613 | 0.1316947 | 0.207241 | 0.1557408 | 0.2037039 | 0.1411971 | 0.2204477 | 0.1913404 | 0.214225 | 0.173313 | 0.1656357 | 0.1244118 | 0.1285561 | 0.1852434 | 0.1305858 | 0.1146559 | 0.1254866 | 0.1089815 | 0.2089371 | 0.1933251 | 0.1874774 | 0.1240711 | 0.1413156 | 0.1556543 | 0.2050697 | 0.1107927 | 0.1832215 | 0.1470011 | 0.2256218 | 0.2406588
2435 | 0.1482598 | 0.1346501 | 0.1341812 | 0.1258322 | 0.1547522 | 0.1615461 | 0.1421756 | 0.1176028 | 0.1271625 | 0.1678541 | 0.1259091 | 0.1423341 | 0.270021 | 0.1276743 | 0.1215327 | 0.09927126 | 0.1360854 | 0.08325191 | 0.1745376 | 0.1473432 | 0.1848794 | 0.1230294 | 0.2185541 | 0.2034277 | 0.2110186 | 0.1767671 | 0.1630609 | 0.1291894 | 0.1422817 | 0.1777453 | 0.1140667 | 0.1115783 | 0.133712 | 0.1645672 | 0.2076283 | 0.1685614 | 0.1596628 | 0.1355771 | 0.1252863 | 0.1566194 | 0.1840891 | 0.1173632 | 0.1724133 | 0.155081 | 0.2395709 | 0.2386941
2436 | 0.1382472 | 0.1650283 | 0.1574193 | 0.1116477 | 0.1602034 | 0.1699074 | 0.1409246 | 0.1381112 | 0.1441784 | 0.1520743 | 0.131767 | 0.1189177 | 0.2505193 | 0.1480877 | 0.1149749 | 0.126858 | 0.1337095 | 0.07792121 | 0.1954093 | 0.1576685 | 0.187541 | 0.1324022 | 0.2227637 | 0.1804883 | 0.1959816 | 0.1851577 | 0.1402548 | 0.1203836 | 0.1334066 | 0.1945985 | 0.1191379 | 0.1139505 | 0.1174365 | 0.1266026 | 0.240709 | 0.2200179 | 0.1758911 | 0.1170775 | 0.1253002 | 0.1535869 | 0.1854056 | 0.1062629 | 0.1713151 | 0.1499212 | 0.2313385 | 0.2490533
2437 | 0.1644613 | 0.1480238 | 0.1359203 | 0.1030044 | 0.1484207 | 0.1804087 | 0.1367445 | 0.1179555 | 0.1319059 | 0.169336 | 0.1311619 | 0.1429802 | 0.261884 | 0.1210145 | 0.1127201 | 0.1233524 | 0.1427787 | 0.1632587 | 0.1916135 | 0.1772634 | 0.1777513 | 0.1211611 | 0.2191236 | 0.1994294 | 0.2122068 | 0.1673561 | 0.1767148 | 0.1213278 | 0.1303755 | 0.2072907 | 0.1157956 | 0.1042863 | 0.1227288 | 0.1716584 | 0.2143373 | 0.1984518 | 0.1490394 | 0.1189417 | 0.1450464 | 0.1736801 | 0.1842617 | 0.118462 | 0.1788914 | 0.1640871 | 0.2212583 | 0.2557301
2438 | 0.1680307 | 0.1267379 | 0.1283757 | 0.1177222 | 0.1162981 | 0.1661531 | 0.1466291 | 0.1272465 | 0.1390924 | 0.1607084 | 0.1256904 | 0.1414383 | 0.2706965 | 0.1302682 | 0.1072825 | 0.132328 | 0.1387016 | 0.1192216 | 0.1965326 | 0.1674491 | 0.2160729 | 0.1143958 | 0.2252515 | 0.1984508 | 0.1978688 | 0.1716648 | 0.1600903 | 0.1215166 | 0.1378081 | 0.1895543 | 0.1026992 | 0.1442159 | 0.122977 | 0.1334615 | 0.2566789 | 0.1898321 | 0.1703091 | 0.1291498 | 0.1351901 | 0.1585122 | 0.183257 | 0.1271811 | 0.1739237 | 0.1457055 | 0.2342878 | 0.2604396
2439 | 0.1419967 | 0.1174873 | 0.1369101 | 0.09892533 | 0.1250289 | 0.1693005 | 0.1426717 | 0.1264904 | 0.1400767 | 0.1643246 | 0.1182204 | 0.1507137 | 0.2481492 | 0.1317739 | 0.1267072 | 0.1236002 | 0.1166611 | 0.104717 | 0.1961728 | 0.1556347 | 0.187085 | 0.1302737 | 0.2150658 | 0.1903697 | 0.2153972 | 0.1738988 | 0.1644986 | 0.1276121 | 0.1493663 | 0.1781378 | 0.1301039 | 0.09348646 | 0.1083281 | 0.1498771 | 0.2348496 | 0.2022531 | 0.2024767 | 0.1121436 | 0.1288988 | 0.1572358 | 0.2000598 | 0.1248784 | 0.1755117 | 0.1662184 | 0.2472539 | 0.2386132
2440 | 0.1376323 | 0.1431941 | 0.1573772 | 0.1212587 | 0.1320119 | 0.1528944 | 0.1417086 | 0.1207123 | 0.1421375 | 0.1606296 | 0.1367672 | 0.1486195 | 0.2683662 | 0.1208051 | 0.128591 | 0.1231904 | 0.1360406 | 0.0665212 | 0.1945894 | 0.1539428 | 0.1728651 | 0.1233901 | 0.2162985 | 0.1989307 | 0.2118448 | 0.1612758 | 0.1457956 | 0.1176328 | 0.1370269 | 0.1864222 | 0.1211315 | 0.1053693 | 0.1128436 | 0.1448464 | 0.2440925 | 0.1698968 | 0.1584471 | 0.128619 | 0.1440203 | 0.1486272 | 0.1830692 | 0.1256706 | 0.1693502 | 0.158576 | 0.2228387 | 0.270008
2441 | 0.1595637 | 0.1298475 | 0.117555 | 0.1375291 | 0.1159979 | 0.1663015 | 0.1411408 | 0.1232886 | 0.1265813 | 0.1530886 | 0.1206017 | 0.1431982 | 0.2782237 | 0.1102918 | 0.1386447 | 0.1307024 | 0.1422411 | 0.1375057 | 0.198171 | 0.1455563 | 0.1858898 | 0.1150038 | 0.2176266 | 0.1943389 | 0.2014787 | 0.1714095 | 0.1655054 | 0.1239589 | 0.1402549 | 0.1916023 | 0.1219237 | 0.1198049 | 0.1401401 | 0.0953371 | 0.2222682 | 0.1959602 | 0.1446917 | 0.1338767 | 0.1150383 | 0.1625849 | 0.1601676 | 0.1280405 | 0.1800683 | 0.1482014 | 0.2364422 | 0.2579227
2442 | 0.1584627 | 0.1485564 | 0.1417607 | 0.133077 | 0.1429565 | 0.1369593 | 0.1428376 | 0.1269643 | 0.1279699 | 0.1479905 | 0.1250401 | 0.1340276 | 0.3006966 | 0.1176817 | 0.1074097 | 0.1076203 | 0.1406226 | 0.1171517 | 0.1785816 | 0.1548767 | 0.1581412 | 0.1366443 | 0.218898 | 0.1853624 | 0.2128801 | 0.1588747 | 0.1484757 | 0.1150058 | 0.1315368 | 0.1830198 | 0.1111479 | 0.1205685 | 0.1553183 | 0.1185051 | 0.1986176 | 0.1937404 | 0.1659547 | 0.126627 | 0.1362504 | 0.154795 | 0.1595607 | 0.1213368 | 0.1731015 | 0.1585608 | 0.2336662 | 0.2443621
2443 | 0.1770651 | 0.1378247 | 0.1606937 | 0.09855192 | 0.1160804 | 0.1408986 | 0.1463651 | 0.1271305 | 0.1224663 | 0.1600136 | 0.1288615 | 0.1381248 | 0.2880664 | 0.1540674 | 0.1340781 | 0.1074361 | 0.1291541 | 0.1313101 | 0.1976867 | 0.1568602 | 0.1935449 | 0.1205598 | 0.2146639 | 0.1914466 | 0.1968773 | 0.1809371 | 0.1671234 | 0.1243111 | 0.1423226 | 0.1904387 | 0.1298788 | 0.09526563 | 0.1124052 | 0.09343253 | 0.2174501 | 0.1891898 | 0.1954464 | 0.1215945 | 0.1273355 | 0.1554055 | 0.1911597 | 0.1255805 | 0.1848414 | 0.1507741 | 0.2404939 | 0.2547817
2444 | 0.133888 | 0.1366826 | 0.1393823 | 0.1288009 | 0.1545717 | 0.1641279 | 0.1324211 | 0.1308677 | 0.1410525 | 0.1512224 | 0.1323576 | 0.142414 | 0.3031089 | 0.1282406 | 0.113531 | 0.1184828 | 0.1325014 | 0.09179802 | 0.1862905 | 0.1537047 | 0.1759999 | 0.1279793 | 0.2142855 | 0.2003746 | 0.2012974 | 0.1905469 | 0.1821327 | 0.1217831 | 0.1301345 | 0.1833195 | 0.1058693 | 0.1192006 | 0.1360651 | 0.1859035 | 0.2265404 | 0.172824 | 0.1958159 | 0.1203263 | 0.1439294 | 0.1649776 | 0.2044577 | 0.1174455 | 0.1837539 | 0.1642736 | 0.2317911 | 0.2548874
2445 | 0.1549344 | 0.1474055 | 0.1556632 | 0.1307841 | 0.1335513 | 0.1785341 | 0.1412263 | 0.1247653 | 0.1437358 | 0.164994 | 0.1134548 | 0.1363735 | 0.2585114 | 0.1723044 | 0.1258727 | 0.1218898 | 0.1071953 | 0.07194856 | 0.1572507 | 0.1577739 | 0.1729481 | 0.1240205 | 0.1958446 | 0.2011861 | 0.211187 | 0.1885748 | 0.1666086 | 0.1235169 | 0.1391134 | 0.188751 | 0.117724 | 0.08265742 | 0.1359942 | 0.1741166 | 0.2325841 | 0.2007655 | 0.1758975 | 0.1219243 | 0.1465268 | 0.1654047 | 0.1805332 | 0.1091005 | 0.1817654 | 0.1449226 | 0.2385969 | 0.2404861
2446 | 0.1545135 | 0.1626858 | 0.1329125 | 0.121718 | 0.1122214 | 0.1704774 | 0.1483753 | 0.1222145 | 0.1320414 | 0.1519873 | 0.1404656 | 0.1319584 | 0.3171495 | 0.1123885 | 0.1322666 | 0.1138249 | 0.1246033 | 0.1793517 | 0.2016069 | 0.1681456 | 0.220777 | 0.1238704 | 0.2127705 | 0.1917919 | 0.2048963 | 0.1630218 | 0.1715309 | 0.1285805 | 0.1434082 | 0.2057728 | 0.1076742 | 0.1352608 | 0.1134776 | 0.2007077 | 0.2046696 | 0.199405 | 0.1856897 | 0.1276997 | 0.1377154 | 0.1578644 | 0.1933265 | 0.1214365 | 0.1859517 | 0.1559074 | 0.2266792 | 0.277396
2447 | 0.1357464 | 0.1513834 | 0.1326285 | 0.132121 | 0.1500589 | 0.1657371 | 0.1343274 | 0.1271081 | 0.1267544 | 0.1562708 | 0.1164474 | 0.1398397 | 0.2633715 | 0.1429878 | 0.1143454 | 0.1238242 | 0.1186454 | 0.1141448 | 0.1903716 | 0.1621233 | 0.2065011 | 0.1232569 | 0.2203386 | 0.1962842 | 0.1932848 | 0.1891734 | 0.1468375 | 0.1290301 | 0.1401127 | 0.1882745 | 0.1286793 | 0.1023093 | 0.1275755 | 0.1178978 | 0.240854 | 0.1957315 | 0.1669272 | 0.1243142 | 0.1253797 | 0.1662376 | 0.2064339 | 0.1113666 | 0.1659906 | 0.1551676 | 0.2337606 | 0.2640446
2448 | 0.1579669 | 0.1378269 | 0.1192428 | 0.143451 | 0.1328713 | 0.1231516 | 0.1367467 | 0.1316634 | 0.1412754 | 0.1694569 | 0.1281282 | 0.1356049 | 0.2786208 | 0.1031191 | 0.1213097 | 0.1275643 | 0.1488167 | 0.1653471 | 0.1850514 | 0.14518 | 0.1888551 | 0.1335689 | 0.214666 | 0.1827742 | 0.2055445 | 0.1765752 | 0.1665003 | 0.1226279 | 0.1431189 | 0.1964055 | 0.1225082 | 0.09994803 | 0.1368932 | 0.1791602 | 0.2302821 | 0.1892315 | 0.1837139 | 0.1199655 | 0.1295219 | 0.1610099 | 0.1766043 | 0.1068543 | 0.175312 | 0.155946 | 0.236483 | 0.2468619
2449 | 0.1712615 | 0.1361435 | 0.1498659 | 0.1306465 | 0.1284665 | 0.1964298 | 0.1493659 | 0.1242996 | 0.1492045 | 0.1600327 | 0.1158002 | 0.1340871 | 0.2870514 | 0.1026114 | 0.1213627 | 0.1126506 | 0.1236994 | 0.08596698 | 0.1666407 | 0.1514807 | 0.1861398 | 0.1429789 | 0.2065664 | 0.1927841 | 0.2021807 | 0.1863065 | 0.1664372 | 0.1206219 | 0.1443151 | 0.2082869 | 0.1068123 | 0.09836805 | 0.1245952 | 0.197931 | 0.2318578 | 0.1991077 | 0.1768674 | 0.1241176 | 0.1168878 | 0.1609137 | 0.1877261 | 0.1133211 | 0.1735855 | 0.159478 | 0.2274632 | 0.2639253
2450 | 0.1833398 | 0.1523175 | 0.1174087 | 0.1245075 | 0.1527524 | 0.1852217 | 0.1465803 | 0.1207511 | 0.1233189 | 0.1573362 | 0.1208009 | 0.13621 | 0.2662098 | 0.134667 | 0.1164226 | 0.1191275 | 0.1296058 | 0.06644574 | 0.171827 | 0.1365593 | 0.2004046 | 0.1217077 | 0.2175168 | 0.1958582 | 0.2017716 | 0.1703106 | 0.1745027 | 0.1270123 | 0.1241896 | 0.1895591 | 0.1095343 | 0.1087151 | 0.1323044 | 0.156485 | 0.2694903 | 0.1740186 | 0.169906 | 0.1240223 | 0.1298503 | 0.1580847 | 0.1751866 | 0.1133925 | 0.1834799 | 0.1553771 | 0.2273737 | 0.2681069
2451 | 0.1388909 | 0.1560017 | 0.1239751 | 0.1207131 | 0.1248432 | 0.1729491 | 0.1425651 | 0.1224204 | 0.1311217 | 0.1564074 | 0.1303317 | 0.1347165 | 0.2744889 | 0.1242351 | 0.1484207 | 0.1151405 | 0.1123012 | 0.1695707 | 0.1876398 | 0.1500317 | 0.178642 | 0.1305952 | 0.2044593 | 0.1953498 | 0.2009143 | 0.1757078 | 0.168577 | 0.1201958 | 0.1321465 | 0.1886621 | 0.1090315 | 0.1329346 | 0.1340042 | 0.09066191 | 0.1921796 | 0.2169821 | 0.1835487 | 0.137634 | 0.1121947 | 0.1703468 | 0.1964747 | 0.11309 | 0.1715903 | 0.1666058 | 0.2257849 | 0.2575109
2452 | 0.1666697 | 0.1486722 | 0.1531546 | 0.1203745 | 0.1400663 | 0.1641286 | 0.143017 | 0.1254624 | 0.1425316 | 0.1567595 | 0.1269381 | 0.1331557 | 0.2913356 | 0.1067602 | 0.138626 | 0.1358276 | 0.1283946 | 0.1135599 | 0.1803862 | 0.154629 | 0.1651413 | 0.1296662 | 0.2020385 | 0.1968285 | 0.2075103 | 0.1676311 | 0.1387032 | 0.1275957 | 0.1601132 | 0.1915257 | 0.1088262 | 0.07041845 | 0.1271983 | 0.1494707 | 0.2269735 | 0.1736988 | 0.1833846 | 0.126281 | 0.1397736 | 0.1516545 | 0.1577977 | 0.1075872 | 0.1842351 | 0.173571 | 0.2282715 | 0.2588863
2453 | 0.1490146 | 0.1420511 | 0.1320247 | 0.140021 | 0.1453087 | 0.1608028 | 0.1429455 | 0.124305 | 0.1225643 | 0.1478105 | 0.1337973 | 0.1392995 | 0.297501 | 0.1601464 | 0.1454862 | 0.1364795 | 0.1524818 | 0.1300968 | 0.2143274 | 0.1693192 | 0.172096 | 0.1161803 | 0.2204447 | 0.1967894 | 0.208829 | 0.1730478 | 0.1393602 | 0.1226771 | 0.1362639 | 0.2027281 | 0.0967873 | 0.09106258 | 0.1184797 | 0.08806932 | 0.2090195 | 0.2122183 | 0.1849435 | 0.1261274 | 0.1480675 | 0.1620449 | 0.1626319 | 0.1060278 | 0.1932463 | 0.1780944 | 0.2354117 | 0.2467873
2454 | 0.1304357 | 0.1486826 | 0.15374 | 0.120186 | 0.1359109 | 0.1876799 | 0.1381578 | 0.1332724 | 0.119662 | 0.1654818 | 0.1223763 | 0.1377126 | 0.2826578 | 0.1057155 | 0.1530946 | 0.1250986 | 0.1152376 | 0.1604653 | 0.180409 | 0.1667243 | 0.1871395 | 0.1300137 | 0.2209804 | 0.1995747 | 0.2198198 | 0.1764919 | 0.1614269 | 0.1186574 | 0.1478284 | 0.1919939 | 0.1152437 | 0.109526 | 0.1266629 | 0.182001 | 0.2012994 | 0.1843043 | 0.1641721 | 0.1304574 | 0.1230852 | 0.1650636 | 0.1835397 | 0.1175455 | 0.1795846 | 0.1744208 | 0.2520593 | 0.2566329
2455 | 0.1803779 | 0.1338851 | 0.1410699 | 0.130297 | 0.1500386 | 0.1565837 | 0.1548108 | 0.1221464 | 0.1342567 | 0.154828 | 0.1292524 | 0.1323162 | 0.2771929 | 0.1336068 | 0.127049 | 0.1374422 | 0.1407362 | 0.09355547 | 0.1958811 | 0.1549956 | 0.2157472 | 0.1406181 | 0.2162237 | 0.1899808 | 0.2086552 | 0.1787893 | 0.1829728 | 0.1251035 | 0.1353323 | 0.1962752 | 0.1029698 | 0.08843769 | 0.1326264 | 0.1769587 | 0.2038683 | 0.1798391 | 0.1958169 | 0.1081144 | 0.1293772 | 0.1529241 | 0.1607177 | 0.1227558 | 0.1879709 | 0.1598554 | 0.2311921 | 0.2575692
2456 | 0.1494055 | 0.147971 | 0.124936 | 0.1162109 | 0.1264542 | 0.1635194 | 0.1482524 | 0.1152284 | 0.135288 | 0.1382411 | 0.1191731 | 0.1359916 | 0.2878615 | 0.09960421 | 0.1574014 | 0.1124353 | 0.1201263 | 0.1348028 | 0.1727938 | 0.1558432 | 0.1987542 | 0.1325329 | 0.2316337 | 0.1912929 | 0.2122793 | 0.1820785 | 0.1905496 | 0.125036 | 0.1554016 | 0.1752388 | 0.1078944 | 0.1354669 | 0.1144126 | 0.1344188 | 0.2137939 | 0.1981751 | 0.1591783 | 0.1301588 | 0.1215833 | 0.1491128 | 0.1838518 | 0.1287459 | 0.1788766 | 0.1674558 | 0.2346219 | 0.2629294
2457 | 0.1939492 | 0.1444996 | 0.1206274 | 0.1377991 | 0.1318368 | 0.1918239 | 0.1299156 | 0.117252 | 0.1205081 | 0.1439272 | 0.120822 | 0.1320177 | 0.256297 | 0.1444445 | 0.1469801 | 0.1011685 | 0.1305229 | 0.1509368 | 0.1952828 | 0.1634503 | 0.1945245 | 0.1304008 | 0.2187063 | 0.2067917 | 0.2025195 | 0.1698806 | 0.1623981 | 0.1200774 | 0.1339161 | 0.1893452 | 0.135581 | 0.1299211 | 0.1076606 | 0.2069587 | 0.1882691 | 0.2072497 | 0.1401957 | 0.1278539 | 0.1469162 | 0.1598266 | 0.1695444 | 0.1083538 | 0.1715525 | 0.1644147 | 0.2284932 | 0.2552208
2458 | 0.1214347 | 0.1848068 | 0.1332787 | 0.1257938 | 0.1527826 | 0.1997906 | 0.1306973 | 0.1324116 | 0.1344263 | 0.1526449 | 0.127528 | 0.1246462 | 0.2841135 | 0.113858 | 0.1391262 | 0.1073088 | 0.1149977 | 0.1229343 | 0.166574 | 0.1945489 | 0.190559 | 0.1364386 | 0.2241516 | 0.1962598 | 0.2187369 | 0.1904581 | 0.185803 | 0.1210489 | 0.1410563 | 0.1886611 | 0.1157898 | 0.1281032 | 0.1216569 | 0.09316713 | 0.2145152 | 0.2178544 | 0.1957312 | 0.1180265 | 0.1285706 | 0.1463759 | 0.1890963 | 0.1254282 | 0.1689221 | 0.1547907 | 0.2470696 | 0.2559502
2459 | 0.1796607 | 0.1501483 | 0.1300172 | 0.1355917 | 0.1440199 | 0.1531006 | 0.1364757 | 0.1310318 | 0.1264886 | 0.1587273 | 0.1338452 | 0.1423154 | 0.2731527 | 0.1638453 | 0.1137423 | 0.09831635 | 0.1519309 | 0.09430472 | 0.1478575 | 0.160646 | 0.1855892 | 0.1305238 | 0.2142123 | 0.1902657 | 0.1970998 | 0.1809914 | 0.1875823 | 0.1213951 | 0.1583779 | 0.1910639 | 0.1292152 | 0.1427812 | 0.1220509 | 0.1198533 | 0.215869 | 0.2065999 | 0.1846324 | 0.1142407 | 0.1196438 | 0.1668134 | 0.1585725 | 0.1123797 | 0.1928301 | 0.1588352 | 0.216371 | 0.2661151
2460 | 0.1272603 | 0.1391869 | 0.1373435 | 0.1232283 | 0.1349323 | 0.1758393 | 0.1394156 | 0.1259066 | 0.1232021 | 0.1379182 | 0.1363227 | 0.141462 | 0.2829066 | 0.1084281 | 0.1421271 | 0.1222133 | 0.1372906 | 0.1866142 | 0.1944129 | 0.180268 | 0.2240875 | 0.1310822 | 0.2143425 | 0.2001305 | 0.1972397 | 0.161496 | 0.1787854 | 0.119329 | 0.1549535 | 0.1893057 | 0.1209609 | 0.08947859 | 0.1219858 | 0.145991 | 0.2144468 | 0.1854537 | 0.1956006 | 0.1162128 | 0.1391216 | 0.1595421 | 0.154638 | 0.1167228 | 0.1854676 | 0.1446668 | 0.2460604 | 0.249283
2461 | 0.1428305 | 0.1570292 | 0.1360736 | 0.1323826 | 0.1437444 | 0.1885085 | 0.1419105 | 0.1245152 | 0.1328987 | 0.1631669 | 0.1410348 | 0.1514621 | 0.2752468 | 0.119079 | 0.1462048 | 0.1342857 | 0.1423115 | 0.1240538 | 0.187582 | 0.1735425 | 0.1954067 | 0.1388787 | 0.2139729 | 0.1921687 | 0.2111541 | 0.1756503 | 0.1755562 | 0.1279749 | 0.1365583 | 0.1951858 | 0.1075769 | 0.1317984 | 0.1402278 | 0.1212866 | 0.1955178 | 0.1863764 | 0.1536384 | 0.1253945 | 0.1420425 | 0.1416233 | 0.1679254 | 0.1225988 | 0.1757469 | 0.1721114 | 0.2403905 | 0.2474611
2462 | 0.172865 | 0.1627967 | 0.1164849 | 0.1211076 | 0.1138183 | 0.1456199 | 0.1471736 | 0.1192642 | 0.1166987 | 0.1603894 | 0.1496559 | 0.137728 | 0.2959249 | 0.1109925 | 0.1373096 | 0.1195935 | 0.1272724 | 0.07949961 | 0.1554114 | 0.164946 | 0.1750254 | 0.1177006 | 0.2175744 | 0.1945816 | 0.2083889 | 0.1669787 | 0.1701952 | 0.1116009 | 0.1258317 | 0.1892965 | 0.1021675 | 0.0933406 | 0.1189893 | 0.1415369 | 0.2225862 | 0.197675 | 0.1575123 | 0.1250893 | 0.1343886 | 0.1575545 | 0.1879122 | 0.1133884 | 0.191877 | 0.1449331 | 0.2233549 | 0.2467643
2463 | 0.1713439 | 0.1366572 | 0.1283813 | 0.121601 | 0.1635225 | 0.1982288 | 0.1354255 | 0.127159 | 0.1290343 | 0.1320797 | 0.1256236 | 0.1428124 | 0.27572 | 0.1129542 | 0.13249 | 0.1403352 | 0.1473863 | 0.1390165 | 0.1851625 | 0.1408561 | 0.1710862 | 0.1214401 | 0.2142611 | 0.2035762 | 0.214694 | 0.1744148 | 0.1640999 | 0.1159899 | 0.1393322 | 0.1958152 | 0.1171662 | 0.1381232 | 0.1201292 | 0.1489104 | 0.2194345 | 0.1797706 | 0.1597197 | 0.1307124 | 0.1125875 | 0.1584909 | 0.1991062 | 0.1097487 | 0.1808198 | 0.1597981 | 0.245747 | 0.2710267
2464 | 0.1363225 | 0.1313286 | 0.1644941 | 0.1137417 | 0.1258223 | 0.1440017 | 0.1268204 | 0.126928 | 0.1168566 | 0.1431956 | 0.1388183 | 0.141007 | 0.2875456 | 0.1211136 | 0.1212817 | 0.1327329 | 0.1402836 | 0.1056175 | 0.1916151 | 0.1803806 | 0.2133168 | 0.139618 | 0.2090069 | 0.2019931 | 0.2086994 | 0.178728 | 0.1473999 | 0.1290963 | 0.1397061 | 0.1969919 | 0.108785 | 0.1364556 | 0.113932 | 0.1416844 | 0.2205883 | 0.1737052 | 0.1976483 | 0.1256767 | 0.1457098 | 0.1461862 | 0.1579178 | 0.119985 | 0.1804208 | 0.1863385 | 0.2467302 | 0.2551772
2465 | 0.1323566 | 0.1380148 | 0.1369057 | 0.1268051 | 0.1485011 | 0.1702949 | 0.1522174 | 0.1280288 | 0.13338 | 0.1520696 | 0.1397051 | 0.1343625 | 0.2981443 | 0.143335 | 0.1389337 | 0.120529 | 0.1157057 | 0.1285491 | 0.2117586 | 0.149663 | 0.192404 | 0.1274205 | 0.210021 | 0.2019042 | 0.2136092 | 0.1683588 | 0.1591544 | 0.1212757 | 0.1464705 | 0.1904021 | 0.1222403 | 0.09079641 | 0.1202427 | 0.145922 | 0.234717 | 0.1948827 | 0.1877056 | 0.1158716 | 0.1346504 | 0.1485258 | 0.1855395 | 0.1102539 | 0.1817993 | 0.1587157 | 0.2271219 | 0.2465465
2466 | 0.1712376 | 0.1601245 | 0.1414175 | 0.1279195 | 0.1312164 | 0.21817 | 0.1267564 | 0.1295354 | 0.1168119 | 0.1610597 | 0.1321923 | 0.1265788 | 0.3098583 | 0.1259054 | 0.1362596 | 0.1227222 | 0.1162702 | 0.08444684 | 0.2029134 | 0.1518225 | 0.1757888 | 0.1256937 | 0.207021 | 0.1962793 | 0.2081919 | 0.1665445 | 0.1754063 | 0.1154273 | 0.1499556 | 0.1927812 | 0.08964297 | 0.116824 | 0.1270921 | 0.1429594 | 0.1864244 | 0.2047139 | 0.1970248 | 0.1287235 | 0.1295846 | 0.1522817 | 0.173475 | 0.1180945 | 0.1931071 | 0.1637345 | 0.2490938 | 0.2378503
2467 | 0.1400549 | 0.1508556 | 0.1461186 | 0.1348802 | 0.1285745 | 0.1413265 | 0.1331411 | 0.1238282 | 0.1211828 | 0.1414027 | 0.1487572 | 0.15236 | 0.2968785 | 0.1286183 | 0.1436641 | 0.1017505 | 0.1355863 | 0.1365255 | 0.184691 | 0.1574689 | 0.2065134 | 0.1335661 | 0.2274602 | 0.191099 | 0.2099024 | 0.1704559 | 0.1450603 | 0.1302641 | 0.1325451 | 0.2000189 | 0.09818026 | 0.1038821 | 0.119794 | 0.1972166 | 0.2175315 | 0.2008079 | 0.1783031 | 0.1234249 | 0.1547572 | 0.1647524 | 0.1610665 | 0.1169839 | 0.1672921 | 0.1551368 | 0.236572 | 0.2341478
2468 | 0.1504972 | 0.1264072 | 0.1129978 | 0.1344741 | 0.139125 | 0.1632424 | 0.1450879 | 0.1256513 | 0.1318419 | 0.1568801 | 0.130466 | 0.1321364 | 0.2750326 | 0.1136997 | 0.1346214 | 0.1271924 | 0.1226342 | 0.1650043 | 0.1762058 | 0.1542854 | 0.1669914 | 0.1224095 | 0.2189651 | 0.1813182 | 0.2018717 | 0.1695658 | 0.1492182 | 0.1257915 | 0.1391961 | 0.190122 | 0.1018069 | 0.1275714 | 0.1437386 | 0.1203124 | 0.2398015 | 0.2182858 | 0.1780671 | 0.119935 | 0.129194 | 0.1474971 | 0.1896112 | 0.1171088 | 0.1890651 | 0.1843776 | 0.2285429 | 0.2338218
2469 | 0.1584271 | 0.1483089 | 0.1144118 | 0.1442094 | 0.1567084 | 0.1825165 | 0.1423531 | 0.1243813 | 0.1234562 | 0.160715 | 0.138388 | 0.1433781 | 0.295065 | 0.1222991 | 0.1304556 | 0.1353251 | 0.1447237 | 0.1635157 | 0.1901711 | 0.1678078 | 0.2019284 | 0.1407796 | 0.2072518 | 0.204778 | 0.2070964 | 0.1626511 | 0.1846343 | 0.1196435 | 0.1520516 | 0.1958134 | 0.1134808 | 0.0997374 | 0.1358082 | 0.1109702 | 0.2097257 | 0.2140722 | 0.1819141 | 0.1243454 | 0.1274911 | 0.1554609 | 0.1689065 | 0.1269329 | 0.1799732 | 0.1529237 | 0.2342799 | 0.2528672
2470 | 0.1656848 | 0.1376475 | 0.1435691 | 0.1535588 | 0.1303685 | 0.1472721 | 0.1322745 | 0.1275039 | 0.1383103 | 0.1456326 | 0.1300477 | 0.1465577 | 0.2799274 | 0.1213848 | 0.1384 | 0.1069373 | 0.1360983 | 0.1494522 | 0.1840833 | 0.1416897 | 0.1691048 | 0.1405818 | 0.2065327 | 0.196307 | 0.2121381 | 0.1709841 | 0.1754938 | 0.1148934 | 0.1419751 | 0.1928439 | 0.1183048 | 0.119982 | 0.1248907 | 0.1825037 | 0.2261052 | 0.1852164 | 0.1443415 | 0.1247738 | 0.1213446 | 0.1644292 | 0.1745178 | 0.1295321 | 0.1786931 | 0.1624801 | 0.2282497 | 0.2533278
2471 | 0.124555 | 0.1521572 | 0.147189 | 0.1718186 | 0.1298828 | 0.1864181 | 0.1405425 | 0.1247544 | 0.1434647 | 0.1587924 | 0.1211864 | 0.1428682 | 0.2977826 | 0.1317595 | 0.1236888 | 0.125364 | 0.1148929 | 0.07320373 | 0.1766761 | 0.1498472 | 0.1550858 | 0.1364202 | 0.2121947 | 0.185734 | 0.2028429 | 0.1732119 | 0.1628275 | 0.1286976 | 0.1461131 | 0.1843338 | 0.1030101 | 0.1042806 | 0.1442983 | 0.1024718 | 0.239602 | 0.2162934 | 0.1956756 | 0.1244902 | 0.1544954 | 0.1523741 | 0.1501947 | 0.1168323 | 0.1837993 | 0.1569183 | 0.2346498 | 0.2636545
2472 | 0.1540568 | 0.1734607 | 0.1105084 | 0.146746 | 0.1261881 | 0.1821509 | 0.1315046 | 0.1203043 | 0.1384679 | 0.1611788 | 0.1297509 | 0.1318012 | 0.2772829 | 0.1073247 | 0.138539 | 0.1236185 | 0.1172782 | 0.07904564 | 0.1921504 | 0.1443685 | 0.2131735 | 0.1202791 | 0.2263913 | 0.1995275 | 0.2013205 | 0.1788041 | 0.158673 | 0.1224577 | 0.1626998 | 0.1831051 | 0.122872 | 0.1062623 | 0.1392521 | 0.1324603 | 0.2356985 | 0.2261989 | 0.1658706 | 0.1229652 | 0.112329 | 0.1541745 | 0.1882908 | 0.1242473 | 0.1877907 | 0.1633999 | 0.2374837 | 0.260235
2473 | 0.1904407 | 0.1318629 | 0.1421202 | 0.1124605 | 0.1324434 | 0.1777084 | 0.1473695 | 0.126534 | 0.1265351 | 0.1405288 | 0.1329281 | 0.1503149 | 0.2661367 | 0.1542828 | 0.09473395 | 0.1240573 | 0.1269782 | 0.06578839 | 0.1866867 | 0.1494715 | 0.1868087 | 0.1380776 | 0.2081249 | 0.1925019 | 0.2211172 | 0.1581635 | 0.1444863 | 0.1175765 | 0.1515477 | 0.1854414 | 0.1061222 | 0.1243032 | 0.1421976 | 0.1282987 | 0.2398111 | 0.2201416 | 0.1852065 | 0.1285506 | 0.1176237 | 0.1471097 | 0.2068758 | 0.1071296 | 0.1808256 | 0.172324 | 0.2500794 | 0.2584077
2474 | 0.1551397 | 0.1580335 | 0.1222721 | 0.1239089 | 0.1482753 | 0.162006 | 0.1516356 | 0.1156596 | 0.1346527 | 0.1644073 | 0.1209089 | 0.1383592 | 0.2730754 | 0.1177312 | 0.1662247 | 0.1156329 | 0.1060295 | 0.1189347 | 0.2345272 | 0.1580493 | 0.1829349 | 0.1253379 | 0.2227869 | 0.1982589 | 0.219182 | 0.1773988 | 0.1771512 | 0.1215178 | 0.1417964 | 0.1963144 | 0.1128317 | 0.1523796 | 0.1268133 | 0.2003411 | 0.2346453 | 0.1914469 | 0.1678483 | 0.1126114 | 0.1274563 | 0.1612985 | 0.1505831 | 0.1067228 | 0.1904992 | 0.1620375 | 0.2332995 | 0.259813
2475 | 0.1292321 | 0.1360288 | 0.1479451 | 0.1306355 | 0.1500949 | 0.188468 | 0.1434251 | 0.1242846 | 0.1171704 | 0.1627029 | 0.1254314 | 0.1321455 | 0.3141701 | 0.09994037 | 0.13692 | 0.1167424 | 0.1452919 | 0.1010206 | 0.170217 | 0.1601906 | 0.193285 | 0.1292049 | 0.2168317 | 0.2078606 | 0.2068648 | 0.1880312 | 0.1896505 | 0.1170388 | 0.1344553 | 0.2126149 | 0.1273937 | 0.07429742 | 0.1204179 | 0.1496305 | 0.2150051 | 0.1793352 | 0.1997956 | 0.1299835 | 0.145978 | 0.1574108 | 0.1726561 | 0.115818 | 0.1742185 | 0.1573907 | 0.2500004 | 0.2629482
2476 | 0.1344674 | 0.1462364 | 0.143634 | 0.1475006 | 0.1269799 | 0.1817987 | 0.1464771 | 0.1192692 | 0.1215188 | 0.1448808 | 0.1437927 | 0.1506399 | 0.2636249 | 0.1359704 | 0.1318006 | 0.1065726 | 0.1390105 | 0.08867015 | 0.2135162 | 0.1566766 | 0.1578097 | 0.1306974 | 0.2142861 | 0.1940129 | 0.2168197 | 0.1724188 | 0.1856231 | 0.1016596 | 0.1314714 | 0.1857034 | 0.1165422 | 0.1410753 | 0.1333356 | 0.1994637 | 0.2324681 | 0.1824312 | 0.1818308 | 0.1106467 | 0.1283061 | 0.1678009 | 0.1623166 | 0.1220104 | 0.1733708 | 0.161146 | 0.242093 | 0.2605891
2477 | 0.1219355 | 0.1598854 | 0.09810768 | 0.1240347 | 0.1589093 | 0.1637573 | 0.134044 | 0.1236497 | 0.1225775 | 0.1590061 | 0.1316405 | 0.123755 | 0.2703076 | 0.1536133 | 0.1281112 | 0.1166325 | 0.1399185 | 0.08892227 | 0.1956426 | 0.1646291 | 0.1988201 | 0.1233322 | 0.2066313 | 0.1867001 | 0.2099115 | 0.1630053 | 0.1844408 | 0.1170788 | 0.1470219 | 0.1900065 | 0.09884837 | 0.1107045 | 0.1305129 | 0.1309633 | 0.2120643 | 0.1898237 | 0.1732752 | 0.1212892 | 0.1537944 | 0.1481985 | 0.1830411 | 0.1258742 | 0.1786226 | 0.1640899 | 0.2525579 | 0.2591626
2478 | 0.1571047 | 0.1238227 | 0.1341686 | 0.1276759 | 0.1461902 | 0.166639 | 0.1371049 | 0.1227766 | 0.1210849 | 0.1684513 | 0.1263948 | 0.1404879 | 0.2688977 | 0.1391353 | 0.1354236 | 0.1149109 | 0.1331076 | 0.137722 | 0.1656561 | 0.152991 | 0.1800084 | 0.1323543 | 0.2116189 | 0.1921397 | 0.2128737 | 0.1726014 | 0.1625368 | 0.1250355 | 0.1352505 | 0.1965781 | 0.1110688 | 0.1081814 | 0.1231313 | 0.1149263 | 0.20058 | 0.1911993 | 0.1685979 | 0.1334733 | 0.1467035 | 0.1549499 | 0.1828841 | 0.1144298 | 0.1799453 | 0.1586377 | 0.2453925 | 0.2507825
2479 | 0.1305735 | 0.1313243 | 0.1177133 | 0.1311436 | 0.1340039 | 0.1721852 | 0.1453273 | 0.1189211 | 0.1321057 | 0.14657 | 0.1319502 | 0.1443018 | 0.2981488 | 0.1087996 | 0.1303644 | 0.1243325 | 0.1329294 | 0.1694256 | 0.1662395 | 0.1730644 | 0.1724212 | 0.1319557 | 0.2234449 | 0.2021788 | 0.2156311 | 0.1607473 | 0.1714766 | 0.1155332 | 0.1311704 | 0.1933414 | 0.1162341 | 0.1042067 | 0.1290906 | 0.1201387 | 0.2060373 | 0.2112246 | 0.1881385 | 0.129553 | 0.1302059 | 0.149149 | 0.185615 | 0.1133855 | 0.1683099 | 0.1590554 | 0.2500228 | 0.2515504
2480 | 0.1074963 | 0.1405588 | 0.1437831 | 0.1478673 | 0.1273843 | 0.158096 | 0.1442171 | 0.1208401 | 0.1314376 | 0.1398319 | 0.131791 | 0.1513506 | 0.2567384 | 0.1352968 | 0.1410287 | 0.1331541 | 0.1318971 | 0.1571275 | 0.1922821 | 0.1679496 | 0.1845452 | 0.127047 | 0.1996906 | 0.1906389 | 0.2127223 | 0.1810893 | 0.1586604 | 0.1185365 | 0.1334972 | 0.1912296 | 0.1246261 | 0.1278303 | 0.1251057 | 0.1126528 | 0.2603439 | 0.2064586 | 0.1610823 | 0.1203044 | 0.1279594 | 0.1631232 | 0.1539962 | 0.1155091 | 0.1754349 | 0.1736441 | 0.2569591 | 0.2443533
2481 | 0.1300178 | 0.1460038 | 0.115594 | 0.1072885 | 0.1442297 | 0.1812758 | 0.1413393 | 0.1222089 | 0.1314236 | 0.1518812 | 0.1282816 | 0.1485072 | 0.2791416 | 0.1516094 | 0.1330348 | 0.1208506 | 0.1073279 | 0.1422346 | 0.1456475 | 0.1668601 | 0.1861874 | 0.1443162 | 0.2203451 | 0.1818972 | 0.2100458 | 0.1666893 | 0.1382135 | 0.1231367 | 0.151243 | 0.1765816 | 0.1052872 | 0.1020816 | 0.1221022 | 0.166807 | 0.2120224 | 0.2137625 | 0.1734965 | 0.1292132 | 0.1417463 | 0.1563639 | 0.1582838 | 0.12082 | 0.2031599 | 0.1501893 | 0.2389312 | 0.2635943
2482 | 0.1373041 | 0.1343738 | 0.1296088 | 0.1480917 | 0.1334478 | 0.1561452 | 0.1464164 | 0.1247067 | 0.1305311 | 0.1592558 | 0.139472 | 0.1366872 | 0.2672876 | 0.1345616 | 0.120551 | 0.1272324 | 0.1249426 | 0.1631433 | 0.2023201 | 0.1533654 | 0.1618307 | 0.1329647 | 0.2141388 | 0.205267 | 0.2058682 | 0.1779191 | 0.1619575 | 0.1151901 | 0.1567202 | 0.1798582 | 0.1137701 | 0.1358381 | 0.1217697 | 0.143696 | 0.2204442 | 0.1978325 | 0.1651247 | 0.111335 | 0.1267264 | 0.13945 | 0.1622698 | 0.1203913 | 0.1820467 | 0.1713356 | 0.2572308 | 0.2476756
2483 | 0.1377631 | 0.1478723 | 0.1065772 | 0.09406357 | 0.1690554 | 0.1418703 | 0.1277471 | 0.1227726 | 0.1414483 | 0.1424864 | 0.1337221 | 0.1264578 | 0.2779436 | 0.09509405 | 0.1698314 | 0.1064308 | 0.1215409 | 0.1085421 | 0.1872193 | 0.1716693 | 0.1678036 | 0.1336279 | 0.2062523 | 0.1928832 | 0.2102903 | 0.1790732 | 0.1695272 | 0.127666 | 0.134056 | 0.1941278 | 0.1101721 | 0.1021219 | 0.1129739 | 0.1202351 | 0.2483637 | 0.1961663 | 0.1938533 | 0.1049129 | 0.1227378 | 0.1479455 | 0.1454437 | 0.1234181 | 0.1914831 | 0.1570365 | 0.2489706 | 0.2727995
2484 | 0.1664379 | 0.1558614 | 0.1187525 | 0.1298703 | 0.1272195 | 0.181643 | 0.1503616 | 0.1192178 | 0.1439101 | 0.1668444 | 0.1294152 | 0.1388183 | 0.2995276 | 0.1518065 | 0.1298617 | 0.1367391 | 0.1191865 | 0.1641593 | 0.1802627 | 0.1403151 | 0.1914277 | 0.1166013 | 0.2152569 | 0.1875188 | 0.2097534 | 0.1784706 | 0.1623222 | 0.1251952 | 0.1405691 | 0.1887951 | 0.1090345 | 0.133131 | 0.1420147 | 0.1667715 | 0.2307403 | 0.2026005 | 0.1888294 | 0.1304722 | 0.1264326 | 0.1543958 | 0.1917188 | 0.1151314 | 0.176615 | 0.1410263 | 0.2498543 | 0.2569747
2485 | 0.1512989 | 0.1408047 | 0.1469499 | 0.1296187 | 0.1693226 | 0.146892 | 0.1507531 | 0.1206718 | 0.1290156 | 0.1587807 | 0.1306605 | 0.1358793 | 0.2607523 | 0.1371876 | 0.1443152 | 0.1303501 | 0.1210832 | 0.1370254 | 0.2080534 | 0.1670905 | 0.2007441 | 0.1256826 | 0.2080085 | 0.2035523 | 0.2168132 | 0.1835981 | 0.1574483 | 0.1156453 | 0.1471302 | 0.1822525 | 0.1186525 | 0.09293943 | 0.1226324 | 0.1778697 | 0.2425719 | 0.2163052 | 0.1775988 | 0.1320062 | 0.1183553 | 0.1702925 | 0.1875101 | 0.1171993 | 0.1862552 | 0.1613943 | 0.2600391 | 0.2707526
2486 | 0.1610579 | 0.13671 | 0.1454944 | 0.1374967 | 0.1356919 | 0.1964427 | 0.1454523 | 0.1165604 | 0.1381561 | 0.1502147 | 0.1304005 | 0.1317617 | 0.2948983 | 0.1320812 | 0.1330025 | 0.1209456 | 0.1275052 | 0.0628145 | 0.2051274 | 0.1587202 | 0.1952489 | 0.1244076 | 0.2148099 | 0.1967924 | 0.2090003 | 0.1540878 | 0.1718052 | 0.1213707 | 0.1620792 | 0.1823206 | 0.1040863 | 0.09604303 | 0.1167043 | 0.2114399 | 0.2165546 | 0.2136496 | 0.1743758 | 0.1232484 | 0.143628 | 0.1434473 | 0.2027543 | 0.1104628 | 0.1867341 | 0.1411176 | 0.2562056 | 0.2523552
2487 | 0.1410646 | 0.1080272 | 0.1128505 | 0.1324171 | 0.1523306 | 0.1668132 | 0.1350192 | 0.1276321 | 0.1287277 | 0.1536595 | 0.1211544 | 0.1362979 | 0.2885027 | 0.09572444 | 0.1366073 | 0.08887177 | 0.1379666 | 0.1098303 | 0.201721 | 0.1520115 | 0.2035574 | 0.1310233 | 0.2146366 | 0.199117 | 0.2091606 | 0.1622483 | 0.1493706 | 0.1165245 | 0.1471767 | 0.2006106 | 0.1207449 | 0.0960474 | 0.1167941 | 0.1614967 | 0.2240646 | 0.1955134 | 0.1678704 | 0.1316932 | 0.1216312 | 0.1647254 | 0.1827225 | 0.1123919 | 0.1763096 | 0.1609568 | 0.2629106 | 0.2500361
2488 | 0.1157669 | 0.1214569 | 0.1402155 | 0.148051 | 0.1338664 | 0.1593012 | 0.1418651 | 0.1190787 | 0.1352798 | 0.1405575 | 0.1273598 | 0.1401513 | 0.2918503 | 0.1170659 | 0.1320919 | 0.1163876 | 0.1272597 | 0.07433859 | 0.180594 | 0.1941448 | 0.2087143 | 0.1351214 | 0.2114743 | 0.197382 | 0.2176198 | 0.1893932 | 0.1688314 | 0.1288475 | 0.1405098 | 0.1938155 | 0.119019 | 0.1269613 | 0.1260256 | 0.2055836 | 0.2594266 | 0.1945602 | 0.1550435 | 0.1279777 | 0.1368582 | 0.1558185 | 0.2020408 | 0.1222055 | 0.1678727 | 0.1636343 | 0.2544609 | 0.2599119
2489 | 0.1689596 | 0.1242979 | 0.1425636 | 0.1289328 | 0.1094757 | 0.1888263 | 0.1344826 | 0.1223269 | 0.1400375 | 0.1469812 | 0.1232824 | 0.1333804 | 0.2774065 | 0.1127448 | 0.1511886 | 0.133959 | 0.1503623 | 0.09327661 | 0.193971 | 0.1782965 | 0.1966285 | 0.132112 | 0.2221689 | 0.1986464 | 0.2051489 | 0.1863116 | 0.1769029 | 0.1229401 | 0.1493705 | 0.1929266 | 0.12693 | 0.1365111 | 0.126598 | 0.2014202 | 0.2017852 | 0.2289223 | 0.1697081 | 0.1263712 | 0.1220806 | 0.1592747 | 0.1805051 | 0.1169625 | 0.1720544 | 0.1619235 | 0.2722882 | 0.2626222
2490 | 0.1565936 | 0.157267 | 0.1376623 | 0.1232376 | 0.1336137 | 0.1457387 | 0.1314419 | 0.1258084 | 0.1489241 | 0.163349 | 0.1333328 | 0.1344785 | 0.3168011 | 0.1052341 | 0.1300359 | 0.1224306 | 0.1390437 | 0.1143667 | 0.2012345 | 0.1613147 | 0.2005675 | 0.1201535 | 0.212076 | 0.1817282 | 0.218036 | 0.1680153 | 0.1856374 | 0.1193675 | 0.1414395 | 0.1833532 | 0.1201486 | 0.1000742 | 0.1396988 | 0.1556483 | 0.2246076 | 0.1965063 | 0.1826524 | 0.1309529 | 0.1396914 | 0.1578662 | 0.1732485 | 0.112697 | 0.178639 | 0.1586624 | 0.2602266 | 0.2500728
2491 | 0.1356101 | 0.1481443 | 0.1283746 | 0.1258812 | 0.1618389 | 0.1516262 | 0.1365007 | 0.1278716 | 0.125604 | 0.149276 | 0.1346437 | 0.1397873 | 0.2604311 | 0.124323 | 0.1431895 | 0.09639392 | 0.1256776 | 0.1058088 | 0.171819 | 0.1687627 | 0.207402 | 0.1246456 | 0.2243392 | 0.2014857 | 0.2119127 | 0.1726857 | 0.1555416 | 0.1254349 | 0.1447737 | 0.1950953 | 0.1425972 | 0.1214222 | 0.1413209 | 0.183198 | 0.2325931 | 0.2054394 | 0.1548525 | 0.1381729 | 0.1291588 | 0.1544669 | 0.1837515 | 0.1173645 | 0.1841992 | 0.1590459 | 0.269794 | 0.2469949
2492 | 0.1691667 | 0.1768739 | 0.1223854 | 0.1489791 | 0.1417187 | 0.1778208 | 0.1390515 | 0.1117949 | 0.1337942 | 0.1619775 | 0.1277285 | 0.1485961 | 0.2853918 | 0.1044285 | 0.1376004 | 0.1289025 | 0.1256026 | 0.1061012 | 0.1744346 | 0.1459878 | 0.1932633 | 0.1233422 | 0.2278964 | 0.1853245 | 0.2238007 | 0.1776802 | 0.153569 | 0.1129489 | 0.1474975 | 0.1799926 | 0.1182112 | 0.1295611 | 0.1195088 | 0.1378575 | 0.1856007 | 0.2021735 | 0.1681829 | 0.1268471 | 0.1349697 | 0.1596473 | 0.19449 | 0.1115102 | 0.1711616 | 0.1456855 | 0.2494533 | 0.2631013
2493 | 0.1595607 | 0.1378959 | 0.1699825 | 0.1088499 | 0.1434387 | 0.1559296 | 0.137671 | 0.1170762 | 0.1231745 | 0.1551242 | 0.1265227 | 0.13073 | 0.3032981 | 0.1098523 | 0.1170913 | 0.1227596 | 0.1223071 | 0.08604894 | 0.1754001 | 0.1533861 | 0.1973109 | 0.1251746 | 0.2186922 | 0.1991892 | 0.2006683 | 0.1896032 | 0.173626 | 0.1324538 | 0.1525858 | 0.1787647 | 0.1279596 | 0.09160538 | 0.1200389 | 0.1633575 | 0.2139363 | 0.1987886 | 0.2027799 | 0.1230803 | 0.1338181 | 0.1520805 | 0.1828556 | 0.1211896 | 0.1678282 | 0.163274 | 0.2487426 | 0.2549252
2494 | 0.1752853 | 0.146862 | 0.1152867 | 0.1101046 | 0.1244665 | 0.1603244 | 0.129608 | 0.1224718 | 0.1321719 | 0.1598604 | 0.1261286 | 0.1406519 | 0.2692329 | 0.1231398 | 0.1510618 | 0.12915 | 0.1351367 | 0.07249279 | 0.2087083 | 0.1560684 | 0.1927815 | 0.1347812 | 0.2066632 | 0.2019036 | 0.2075004 | 0.177378 | 0.1465158 | 0.1228513 | 0.1482154 | 0.1818417 | 0.1145068 | 0.1167724 | 0.1351938 | 0.09749925 | 0.2433393 | 0.1823798 | 0.1608927 | 0.1212234 | 0.1401482 | 0.1612056 | 0.1518751 | 0.1280955 | 0.1659919 | 0.1419264 | 0.2611186 | 0.2660211
2495 | 0.1263059 | 0.1314071 | 0.1406257 | 0.1336824 | 0.1253594 | 0.1808345 | 0.1401535 | 0.1268071 | 0.1488169 | 0.157833 | 0.1220032 | 0.1305302 | 0.2900197 | 0.1328994 | 0.1537799 | 0.1145087 | 0.1237131 | 0.07228632 | 0.1663534 | 0.1509716 | 0.1783869 | 0.1362041 | 0.214524 | 0.1957685 | 0.2095397 | 0.1693576 | 0.1555238 | 0.1131584 | 0.148463 | 0.1796879 | 0.09954339 | 0.136286 | 0.1340478 | 0.1695672 | 0.2204699 | 0.2043849 | 0.1825634 | 0.1096135 | 0.1284937 | 0.1604176 | 0.1454949 | 0.1292434 | 0.1766562 | 0.1491942 | 0.2560094 | 0.2729205
2496 | 0.1364282 | 0.1126549 | 0.1442338 | 0.1206614 | 0.1664486 | 0.1852275 | 0.1367116 | 0.1221251 | 0.1303135 | 0.1643933 | 0.1395999 | 0.1376196 | 0.2809544 | 0.1421375 | 0.1221747 | 0.1128476 | 0.136447 | 0.1029947 | 0.1806359 | 0.1772477 | 0.1851666 | 0.1296059 | 0.2265195 | 0.1920981 | 0.2096175 | 0.1850511 | 0.1430417 | 0.1201902 | 0.1371972 | 0.1750147 | 0.1170872 | 0.08386337 | 0.1239132 | 0.1800897 | 0.2236625 | 0.2150401 | 0.1700442 | 0.129701 | 0.148876 | 0.1557476 | 0.1982435 | 0.1173276 | 0.1841092 | 0.1646661 | 0.2566711 | 0.2632062
2497 | 0.1438665 | 0.1635773 | 0.1169721 | 0.1333888 | 0.1238526 | 0.1431849 | 0.1488965 | 0.1277536 | 0.1223198 | 0.1600442 | 0.12857 | 0.1235937 | 0.2688149 | 0.1310476 | 0.1036506 | 0.1391155 | 0.1267962 | 0.1188176 | 0.2145764 | 0.1548067 | 0.1799437 | 0.1254689 | 0.2179402 | 0.2045985 | 0.2175511 | 0.1891534 | 0.1915203 | 0.1250082 | 0.1324767 | 0.1910682 | 0.1065285 | 0.06998197 | 0.1120531 | 0.161308 | 0.2019788 | 0.2106425 | 0.159302 | 0.1209674 | 0.1314026 | 0.1591764 | 0.1506266 | 0.1388648 | 0.1700341 | 0.1586905 | 0.2693959 | 0.2473401
2498 | 0.1713153 | 0.114169 | 0.102204 | 0.1556256 | 0.1333217 | 0.162428 | 0.1369831 | 0.1316843 | 0.1315389 | 0.1557835 | 0.1175963 | 0.1396701 | 0.2628775 | 0.1199575 | 0.1360256 | 0.1306024 | 0.138696 | 0.1130539 | 0.178417 | 0.1285533 | 0.1675027 | 0.126774 | 0.2306425 | 0.1889805 | 0.2251104 | 0.1769252 | 0.1578547 | 0.1265586 | 0.1443905 | 0.2029074 | 0.1173135 | 0.1258855 | 0.1228287 | 0.1296971 | 0.2347145 | 0.2272784 | 0.1796256 | 0.126364 | 0.1236845 | 0.150594 | 0.1919893 | 0.1171829 | 0.1753869 | 0.1611439 | 0.2592547 | 0.2497472
2499 | 0.1487443 | 0.1504776 | 0.1494599 | 0.1126506 | 0.1303765 | 0.1429867 | 0.1426168 | 0.122334 | 0.1383507 | 0.1605201 | 0.1327906 | 0.1253229 | 0.2678632 | 0.121727 | 0.1188442 | 0.1000936 | 0.1081756 | 0.1777106 | 0.1725683 | 0.1666447 | 0.1611069 | 0.1317608 | 0.2289962 | 0.2160177 | 0.2034865 | 0.1624655 | 0.1525541 | 0.1102333 | 0.1318313 | 0.1978963 | 0.09645211 | 0.1247525 | 0.1204862 | 0.1510182 | 0.2102897 | 0.1986457 | 0.1788285 | 0.1229216 | 0.128575 | 0.1531826 | 0.175569 | 0.1251042 | 0.1750811 | 0.1587067 | 0.2852175 | 0.2421174
2500 | 0.1405472 | 0.1624144 | 0.1567677 | 0.1586364 | 0.1427349 | 0.1468652 | 0.1434074 | 0.1237757 | 0.1293595 | 0.1607223 | 0.1283111 | 0.1383499 | 0.2972653 | 0.1181489 | 0.1582325 | 0.1188672 | 0.1092828 | 0.1465524 | 0.1816901 | 0.1369605 | 0.1839511 | 0.1283471 | 0.2221894 | 0.1951003 | 0.2183797 | 0.1722236 | 0.1893708 | 0.1157966 | 0.1659805 | 0.1796283 | 0.1159617 | 0.1348292 | 0.1377752 | 0.1291763 | 0.2705202 | 0.1901699 | 0.1750753 | 0.1242995 | 0.1392356 | 0.1487511 | 0.1614168 | 0.1150131 | 0.180469 | 0.1514086 | 0.2726198 | 0.2548989
2501 | 0.17828 | 0.1316876 | 0.1196132 | 0.1478203 | 0.1134374 | 0.167254 | 0.1447327 | 0.1287988 | 0.1399646 | 0.1593708 | 0.1125193 | 0.1378 | 0.3074283 | 0.1084792 | 0.1241751 | 0.1186955 | 0.1342005 | 0.1131537 | 0.2164612 | 0.163335 | 0.1826942 | 0.1223919 | 0.2254252 | 0.1897008 | 0.2089185 | 0.1635576 | 0.1666538 | 0.1192773 | 0.135913 | 0.1925564 | 0.09468958 | 0.1201672 | 0.1384071 | 0.1443521 | 0.2441427 | 0.171686 | 0.1936543 | 0.1240318 | 0.1424553 | 0.1535007 | 0.1844499 | 0.1154794 | 0.1656801 | 0.158001 | 0.2740681 | 0.2615917
2502 | 0.1466686 | 0.155198 | 0.1183795 | 0.1262501 | 0.1718819 | 0.1692112 | 0.1442847 | 0.1281165 | 0.1390411 | 0.1492429 | 0.1245667 | 0.1318061 | 0.2646805 | 0.1169338 | 0.1193689 | 0.09844593 | 0.1481499 | 0.1628106 | 0.2044661 | 0.1576181 | 0.1876192 | 0.1297532 | 0.2212471 | 0.2019182 | 0.2131097 | 0.1864066 | 0.1828155 | 0.1240176 | 0.1406872 | 0.1801057 | 0.1013534 | 0.09703057 | 0.1288849 | 0.1163015 | 0.2149094 | 0.1970284 | 0.1690772 | 0.1283456 | 0.1267334 | 0.1660179 | 0.1571619 | 0.1227987 | 0.1784978 | 0.1496103 | 0.2653289 | 0.2342121
2503 | 0.1413133 | 0.1595161 | 0.1485008 | 0.1404801 | 0.1880267 | 0.1877898 | 0.1587514 | 0.1263677 | 0.1261955 | 0.1446149 | 0.1176105 | 0.1259948 | 0.2893109 | 0.1395456 | 0.1311845 | 0.1293159 | 0.1354132 | 0.1333964 | 0.1870248 | 0.1574957 | 0.1775781 | 0.1175172 | 0.2240374 | 0.2024183 | 0.2095984 | 0.1612705 | 0.1784618 | 0.1293647 | 0.1369954 | 0.2001068 | 0.1169222 | 0.128745 | 0.1230152 | 0.1745815 | 0.2589695 | 0.1965478 | 0.1772928 | 0.1208907 | 0.1184342 | 0.1694232 | 0.1778691 | 0.1255228 | 0.178758 | 0.1614003 | 0.2694218 | 0.2537976
2504 | 0.1478687 | 0.1520207 | 0.1647879 | 0.1181162 | 0.1346034 | 0.1594089 | 0.1485665 | 0.1216344 | 0.1506717 | 0.1526943 | 0.1290255 | 0.1369051 | 0.2731437 | 0.1403053 | 0.1140315 | 0.1188815 | 0.1390785 | 0.1581187 | 0.2131781 | 0.1686511 | 0.2015817 | 0.1289137 | 0.2147636 | 0.2040909 | 0.2155227 | 0.1603306 | 0.1489881 | 0.1302628 | 0.1427115 | 0.178462 | 0.1219377 | 0.1145548 | 0.140593 | 0.1302089 | 0.211327 | 0.1825772 | 0.1761089 | 0.1249096 | 0.1326308 | 0.1492662 | 0.1892042 | 0.1139016 | 0.1724588 | 0.1497242 | 0.2776954 | 0.2590856
2505 | 0.1342079 | 0.1413474 | 0.1033161 | 0.1137992 | 0.1429843 | 0.1512743 | 0.1451997 | 0.1327171 | 0.1338025 | 0.1769815 | 0.1147623 | 0.1434552 | 0.2766269 | 0.1203119 | 0.1272561 | 0.1325144 | 0.1317391 | 0.1183731 | 0.1878712 | 0.1693401 | 0.1683727 | 0.1196637 | 0.2267156 | 0.198464 | 0.2159837 | 0.1831998 | 0.1622031 | 0.1356374 | 0.1608966 | 0.1823305 | 0.1030653 | 0.110695 | 0.1067652 | 0.1130645 | 0.2081668 | 0.1906436 | 0.1798266 | 0.1184712 | 0.1508787 | 0.149105 | 0.1806746 | 0.1202089 | 0.1901248 | 0.1709201 | 0.279978 | 0.255829
2506 | 0.1306046 | 0.1460306 | 0.1128818 | 0.1104375 | 0.1294162 | 0.1691587 | 0.1463384 | 0.1342749 | 0.1275703 | 0.1555145 | 0.1271657 | 0.1331871 | 0.274052 | 0.1101246 | 0.1152942 | 0.09804718 | 0.1285567 | 0.1399559 | 0.1680669 | 0.1419267 | 0.1657658 | 0.1339633 | 0.2046571 | 0.1832111 | 0.2217942 | 0.1719045 | 0.1762798 | 0.1208356 | 0.1479154 | 0.1822043 | 0.1144536 | 0.09796913 | 0.1234539 | 0.144406 | 0.2338531 | 0.2029151 | 0.1699458 | 0.1315084 | 0.1479624 | 0.1586331 | 0.1958991 | 0.1234614 | 0.1663977 | 0.1666065 | 0.2838568 | 0.2604665
2507 | 0.1374823 | 0.1493727 | 0.1567187 | 0.1240967 | 0.1199752 | 0.1709332 | 0.1396064 | 0.1198544 | 0.1231109 | 0.1669185 | 0.11579 | 0.1282326 | 0.2727552 | 0.1219607 | 0.09916136 | 0.1141006 | 0.1324108 | 0.08818863 | 0.1786093 | 0.1684846 | 0.1709764 | 0.1229395 | 0.2224457 | 0.2082855 | 0.2174627 | 0.1677824 | 0.1839538 | 0.1076337 | 0.1482749 | 0.1838247 | 0.1056671 | 0.1319646 | 0.1348731 | 0.07411144 | 0.2165721 | 0.1827603 | 0.1767239 | 0.1192521 | 0.1382978 | 0.1447393 | 0.1871767 | 0.1067356 | 0.1805856 | 0.1681138 | 0.2650317 | 0.2346667
2508 | 0.1547952 | 0.1105538 | 0.135935 | 0.1208051 | 0.1446576 | 0.1748307 | 0.1497114 | 0.1247332 | 0.1277755 | 0.1546486 | 0.1384818 | 0.1380232 | 0.2911125 | 0.126267 | 0.1452683 | 0.1279874 | 0.1459368 | 0.1503886 | 0.2016046 | 0.1684051 | 0.1641409 | 0.1116094 | 0.2277644 | 0.2002039 | 0.2200906 | 0.177706 | 0.1770998 | 0.1197314 | 0.1317543 | 0.1860759 | 0.1177313 | 0.1193707 | 0.1244198 | 0.2096212 | 0.1888819 | 0.1842408 | 0.180864 | 0.1226125 | 0.1127991 | 0.1564726 | 0.1717747 | 0.1238001 | 0.1721967 | 0.1575283 | 0.3080933 | 0.2539252
2509 | 0.1235958 | 0.1491922 | 0.1202596 | 0.1338591 | 0.1504341 | 0.1526568 | 0.1500368 | 0.1244001 | 0.1448389 | 0.1551225 | 0.1216628 | 0.1305439 | 0.2974125 | 0.1369968 | 0.1610667 | 0.1322854 | 0.1191327 | 0.129075 | 0.2023391 | 0.1692375 | 0.1936437 | 0.1213365 | 0.2018593 | 0.2097021 | 0.2211947 | 0.1865543 | 0.1729346 | 0.1217385 | 0.1489639 | 0.1862099 | 0.1088012 | 0.104577 | 0.140855 | 0.1882475 | 0.2176809 | 0.1876227 | 0.1554353 | 0.1152467 | 0.1454113 | 0.1564959 | 0.1645124 | 0.1128374 | 0.1732897 | 0.1810284 | 0.2868072 | 0.2720062
2510 | 0.1337799 | 0.1803066 | 0.1488982 | 0.1422811 | 0.1353622 | 0.1533781 | 0.1482962 | 0.1200881 | 0.133906 | 0.1651274 | 0.1211121 | 0.1290354 | 0.2899379 | 0.1465011 | 0.1359853 | 0.1274433 | 0.1336817 | 0.1548922 | 0.1820109 | 0.1782768 | 0.1902341 | 0.1256787 | 0.2344024 | 0.1939815 | 0.2240111 | 0.1809717 | 0.1517357 | 0.1333337 | 0.146423 | 0.1854447 | 0.10277 | 0.1062707 | 0.1175702 | 0.1060097 | 0.183131 | 0.2035094 | 0.1802611 | 0.1139332 | 0.1398808 | 0.1408551 | 0.1434144 | 0.1222871 | 0.1804491 | 0.1775668 | 0.2766243 | 0.2768098
2511 | 0.1334151 | 0.1514449 | 0.1040518 | 0.1276441 | 0.1396999 | 0.1419911 | 0.151514 | 0.1194471 | 0.145293 | 0.1404303 | 0.1212912 | 0.1401269 | 0.2659604 | 0.1119892 | 0.1557363 | 0.1162573 | 0.1518618 | 0.09753149 | 0.210746 | 0.1393183 | 0.1877631 | 0.1436429 | 0.2150722 | 0.1789507 | 0.2140169 | 0.1810954 | 0.1719355 | 0.1236278 | 0.132042 | 0.1749239 | 0.1216465 | 0.09041705 | 0.1240659 | 0.1129542 | 0.2239529 | 0.2136333 | 0.1739469 | 0.1217125 | 0.1467264 | 0.1462879 | 0.194597 | 0.1312987 | 0.1833344 | 0.1294162 | 0.2810736 | 0.2509632
2512 | 0.1611842 | 0.1274227 | 0.1595303 | 0.1373105 | 0.1390784 | 0.157889 | 0.1458092 | 0.1286228 | 0.1380625 | 0.151159 | 0.1313584 | 0.1267643 | 0.3093733 | 0.1321096 | 0.132601 | 0.1140882 | 0.1407815 | 0.08835446 | 0.182709 | 0.1388787 | 0.1878525 | 0.1286235 | 0.2152703 | 0.1912723 | 0.2121432 | 0.1873413 | 0.1487692 | 0.1153302 | 0.1307101 | 0.1906212 | 0.0986835 | 0.1070481 | 0.124993 | 0.213318 | 0.2225352 | 0.220429 | 0.1798631 | 0.1235218 | 0.1209212 | 0.1433714 | 0.1972077 | 0.1356667 | 0.1798481 | 0.164211 | 0.2620113 | 0.2611484
2513 | 0.1280135 | 0.1655245 | 0.1300212 | 0.1333336 | 0.1456871 | 0.1572439 | 0.1439796 | 0.1341408 | 0.1446714 | 0.1619611 | 0.1100697 | 0.1250255 | 0.2811067 | 0.1250754 | 0.1408815 | 0.1104375 | 0.1519981 | 0.07332509 | 0.1856494 | 0.1504797 | 0.1572257 | 0.1352692 | 0.2167867 | 0.1994112 | 0.2110574 | 0.1723411 | 0.1699916 | 0.1114167 | 0.1480597 | 0.1732331 | 0.1106677 | 0.09667658 | 0.1267333 | 0.1352754 | 0.1802558 | 0.2014693 | 0.1891734 | 0.1284341 | 0.1202823 | 0.1503757 | 0.1582361 | 0.1206204 | 0.1869112 | 0.1608066 | 0.2848398 | 0.2602691
2514 | 0.1573621 | 0.1598729 | 0.1341594 | 0.1144075 | 0.1494037 | 0.1411571 | 0.1465526 | 0.1377925 | 0.145826 | 0.152562 | 0.125637 | 0.1470953 | 0.2906542 | 0.1373907 | 0.1180205 | 0.1108485 | 0.1135723 | 0.06442815 | 0.1979162 | 0.157831 | 0.1664096 | 0.1295634 | 0.2159749 | 0.1984957 | 0.2208481 | 0.1779684 | 0.1797893 | 0.1144011 | 0.1321722 | 0.1784717 | 0.1037511 | 0.1225191 | 0.1228122 | 0.1732551 | 0.2211211 | 0.1875939 | 0.2040272 | 0.1257171 | 0.1427525 | 0.1475141 | 0.1716057 | 0.1229761 | 0.1950238 | 0.1537623 | 0.2761473 | 0.2619348
2515 | 0.1502887 | 0.1666159 | 0.1429758 | 0.1005884 | 0.1449324 | 0.1653187 | 0.1455013 | 0.1343191 | 0.129453 | 0.1549199 | 0.1413175 | 0.1444324 | 0.2724598 | 0.1457891 | 0.1251928 | 0.1267709 | 0.1229837 | 0.109584 | 0.1742581 | 0.1534496 | 0.1608668 | 0.1227401 | 0.2221225 | 0.1925282 | 0.2315986 | 0.176062 | 0.1628756 | 0.1296977 | 0.1552286 | 0.1701289 | 0.1108981 | 0.1121826 | 0.120181 | 0.1551318 | 0.2121129 | 0.2081654 | 0.2039679 | 0.1348838 | 0.1284751 | 0.1556532 | 0.170571 | 0.1223824 | 0.1861376 | 0.1663585 | 0.3184444 | 0.2565384
2516 | 0.1524613 | 0.1489014 | 0.1423013 | 0.1393028 | 0.1225221 | 0.1570952 | 0.1510097 | 0.1259488 | 0.1367152 | 0.1447677 | 0.1423748 | 0.139463 | 0.281524 | 0.1205297 | 0.1261163 | 0.1194286 | 0.1208878 | 0.07465296 | 0.180958 | 0.1480218 | 0.1932574 | 0.1344647 | 0.2168562 | 0.2004532 | 0.2164757 | 0.1658055 | 0.1652112 | 0.1176681 | 0.1617674 | 0.1900619 | 0.1072387 | 0.1002082 | 0.1345483 | 0.109611 | 0.2044984 | 0.2033335 | 0.197795 | 0.1111073 | 0.1169823 | 0.14813 | 0.2036505 | 0.1148208 | 0.190365 | 0.14712 | 0.2850677 | 0.2539888
2517 | 0.1172144 | 0.139354 | 0.1306693 | 0.1304647 | 0.1309163 | 0.1431937 | 0.1526159 | 0.1192984 | 0.1415339 | 0.1585467 | 0.1287511 | 0.1451026 | 0.2676721 | 0.113063 | 0.1303485 | 0.1198989 | 0.1416816 | 0.1891704 | 0.2063077 | 0.1614817 | 0.1812232 | 0.1136839 | 0.2148795 | 0.1886965 | 0.2138644 | 0.1778812 | 0.1605939 | 0.1280005 | 0.1586994 | 0.1894957 | 0.1114856 | 0.1053877 | 0.1277058 | 0.1654993 | 0.2216615 | 0.2396174 | 0.1813967 | 0.1249213 | 0.1490436 | 0.1414735 | 0.1671691 | 0.1127246 | 0.1768767 | 0.1626616 | 0.2790301 | 0.2486903
2518 | 0.1669067 | 0.1321144 | 0.1304321 | 0.1090394 | 0.1402433 | 0.1697222 | 0.1465977 | 0.1184058 | 0.1356402 | 0.1510001 | 0.1169596 | 0.1328456 | 0.2844569 | 0.1181827 | 0.1421778 | 0.1084318 | 0.1364059 | 0.1531723 | 0.1943208 | 0.151139 | 0.1913552 | 0.1374363 | 0.2159412 | 0.1857856 | 0.2240647 | 0.1674155 | 0.1486851 | 0.121261 | 0.1479715 | 0.1841018 | 0.1171509 | 0.09627042 | 0.1228283 | 0.07880619 | 0.254089 | 0.2312446 | 0.1787097 | 0.1323858 | 0.1172155 | 0.147265 | 0.1753996 | 0.10273 | 0.1883362 | 0.1628631 | 0.2721167 | 0.2643369
2519 | 0.1471722 | 0.1597848 | 0.1392624 | 0.1086175 | 0.1164303 | 0.1819731 | 0.1480365 | 0.1195186 | 0.1533965 | 0.1580878 | 0.1209941 | 0.135439 | 0.282709 | 0.1406176 | 0.1328052 | 0.136398 | 0.120377 | 0.1341613 | 0.2028343 | 0.1721233 | 0.1663354 | 0.1309513 | 0.2165432 | 0.1882591 | 0.2162795 | 0.1771861 | 0.1555547 | 0.1192936 | 0.1442237 | 0.1817368 | 0.1240555 | 0.119128 | 0.1114936 | 0.1581922 | 0.2272142 | 0.1876439 | 0.1721023 | 0.1267462 | 0.1260765 | 0.1530226 | 0.1979885 | 0.1214826 | 0.1768882 | 0.165807 | 0.2863856 | 0.2715579
2520 | 0.1249597 | 0.1286187 | 0.1122667 | 0.1435922 | 0.1517691 | 0.1938658 | 0.1520927 | 0.1151429 | 0.1262396 | 0.1507279 | 0.1221755 | 0.1431492 | 0.2823417 | 0.1401022 | 0.1236144 | 0.1160211 | 0.1239548 | 0.07930069 | 0.1947572 | 0.1540875 | 0.1888685 | 0.1296346 | 0.2216312 | 0.2163279 | 0.2159868 | 0.1728585 | 0.1613491 | 0.1189298 | 0.154485 | 0.1828579 | 0.1112517 | 0.1079506 | 0.1227134 | 0.1787333 | 0.1746576 | 0.2144019 | 0.1536529 | 0.1217067 | 0.1298935 | 0.147958 | 0.1925987 | 0.1345942 | 0.1689843 | 0.1687142 | 0.2910973 | 0.2647967
2521 | 0.1468605 | 0.1662385 | 0.1307242 | 0.1469627 | 0.1204759 | 0.1285236 | 0.1481639 | 0.1263604 | 0.1319245 | 0.1570072 | 0.1083132 | 0.1376873 | 0.2831456 | 0.1234051 | 0.09232511 | 0.1336262 | 0.1183356 | 0.1324643 | 0.1519239 | 0.1700773 | 0.1838005 | 0.1358576 | 0.2170268 | 0.2140062 | 0.2150878 | 0.1771088 | 0.1528369 | 0.1181116 | 0.1409081 | 0.1708643 | 0.1210915 | 0.1310557 | 0.1034156 | 0.1324582 | 0.2233046 | 0.1851004 | 0.1747562 | 0.1210146 | 0.1133364 | 0.1712434 | 0.1723844 | 0.1254282 | 0.1811971 | 0.1704607 | 0.2907872 | 0.2619025
2522 | 0.1601499 | 0.1518523 | 0.124025 | 0.1450229 | 0.1347614 | 0.163308 | 0.1369855 | 0.1312959 | 0.1570094 | 0.1417835 | 0.1479765 | 0.1447382 | 0.2635111 | 0.1228805 | 0.1039338 | 0.09075801 | 0.1058934 | 0.1051705 | 0.1822009 | 0.1514964 | 0.2022114 | 0.1243541 | 0.2138515 | 0.200249 | 0.2263323 | 0.1736069 | 0.1849776 | 0.1282192 | 0.1412341 | 0.1778002 | 0.1175612 | 0.1098833 | 0.1182374 | 0.167257 | 0.214823 | 0.196724 | 0.1666273 | 0.1214279 | 0.126196 | 0.1500588 | 0.1606528 | 0.1301592 | 0.1713624 | 0.1732908 | 0.3118357 | 0.2676786
2523 | 0.1854577 | 0.1464669 | 0.1391366 | 0.1499526 | 0.125463 | 0.1500377 | 0.1499598 | 0.1231967 | 0.1492768 | 0.1499477 | 0.1254145 | 0.1453379 | 0.2796769 | 0.1349016 | 0.1129601 | 0.1161195 | 0.1335683 | 0.1049908 | 0.1827075 | 0.1475242 | 0.1925343 | 0.1350425 | 0.2256337 | 0.1970676 | 0.2270809 | 0.1595678 | 0.1773248 | 0.1205945 | 0.145556 | 0.1865531 | 0.1262856 | 0.1330102 | 0.1247279 | 0.1907437 | 0.2381309 | 0.1828524 | 0.1696798 | 0.1241268 | 0.1341489 | 0.1586154 | 0.1661648 | 0.1284809 | 0.1943616 | 0.174433 | 0.2931607 | 0.2609787
2524 | 0.1620747 | 0.1240617 | 0.1423296 | 0.1099858 | 0.1088019 | 0.1687585 | 0.1490948 | 0.1177974 | 0.1475883 | 0.1587874 | 0.1451845 | 0.137762 | 0.2715631 | 0.1379615 | 0.1363509 | 0.1224433 | 0.1348764 | 0.1299863 | 0.197943 | 0.1778988 | 0.1564891 | 0.1261195 | 0.2315171 | 0.2048136 | 0.2201342 | 0.1685768 | 0.1736784 | 0.1340602 | 0.154546 | 0.1927124 | 0.1091628 | 0.1308353 | 0.1424693 | 0.08888873 | 0.1872726 | 0.1879679 | 0.1799656 | 0.114136 | 0.1500383 | 0.1564386 | 0.1837853 | 0.1156884 | 0.1766442 | 0.16952 | 0.3040729 | 0.2429457
2525 | 0.1280443 | 0.1491517 | 0.1624881 | 0.1602415 | 0.1142977 | 0.1414072 | 0.1513284 | 0.1198448 | 0.1389366 | 0.1625058 | 0.1401735 | 0.1355568 | 0.2584346 | 0.1166697 | 0.1204995 | 0.1073309 | 0.1254169 | 0.153089 | 0.1718102 | 0.1576908 | 0.1771248 | 0.1227844 | 0.2154053 | 0.1990263 | 0.2070881 | 0.1752308 | 0.1657496 | 0.1284487 | 0.1560057 | 0.1789476 | 0.1039322 | 0.1250767 | 0.1118411 | 0.1611003 | 0.2178988 | 0.1968612 | 0.1783233 | 0.1186722 | 0.1428244 | 0.1473872 | 0.1861101 | 0.1350205 | 0.1809013 | 0.1737017 | 0.2763625 | 0.2668159
2526 | 0.1532613 | 0.1274839 | 0.1292158 | 0.1269359 | 0.1178013 | 0.175903 | 0.1513298 | 0.1330548 | 0.1451424 | 0.1548391 | 0.1333106 | 0.1256799 | 0.2945706 | 0.1476534 | 0.1525094 | 0.1057219 | 0.1194089 | 0.1323564 | 0.1871268 | 0.1364449 | 0.1752523 | 0.1294025 | 0.2251871 | 0.1959212 | 0.214933 | 0.1716327 | 0.1822212 | 0.1257036 | 0.1391517 | 0.1853362 | 0.1122867 | 0.1358632 | 0.1300795 | 0.0858097 | 0.1975212 | 0.1804731 | 0.1726893 | 0.1278821 | 0.1363956 | 0.1472365 | 0.1717398 | 0.1193497 | 0.1749789 | 0.1575463 | 0.3135242 | 0.2624327
2527 | 0.1331663 | 0.1234567 | 0.1549673 | 0.1386904 | 0.1320938 | 0.16813 | 0.1519706 | 0.1285909 | 0.1398361 | 0.1471205 | 0.1245801 | 0.153363 | 0.277332 | 0.1346166 | 0.1128781 | 0.1056323 | 0.1092871 | 0.1265269 | 0.1679133 | 0.1772654 | 0.1703117 | 0.1279983 | 0.2225283 | 0.2029887 | 0.2275819 | 0.189985 | 0.1792817 | 0.1318626 | 0.1245673 | 0.181526 | 0.1115056 | 0.1126716 | 0.1148919 | 0.1655382 | 0.2651762 | 0.2045713 | 0.1495504 | 0.1271223 | 0.1388419 | 0.1574709 | 0.1726306 | 0.120546 | 0.1788359 | 0.1671023 | 0.2955768 | 0.2618336
2528 | 0.1492658 | 0.1297116 | 0.1300669 | 0.1493826 | 0.1083161 | 0.1797466 | 0.137757 | 0.1250461 | 0.1334887 | 0.1534224 | 0.1362922 | 0.1229114 | 0.2936178 | 0.1243742 | 0.1050987 | 0.1326551 | 0.1499529 | 0.1569136 | 0.2030069 | 0.1451484 | 0.2067327 | 0.130604 | 0.2240432 | 0.2096023 | 0.2108656 | 0.1618891 | 0.1793217 | 0.1237333 | 0.1335605 | 0.1897326 | 0.1180138 | 0.1045416 | 0.1314778 | 0.1526931 | 0.2280562 | 0.1793058 | 0.1937089 | 0.1335861 | 0.1446951 | 0.1502007 | 0.1704314 | 0.1337721 | 0.1990499 | 0.157561 | 0.3187494 | 0.252855
2529 | 0.1437424 | 0.1583091 | 0.1332491 | 0.1340282 | 0.1535548 | 0.164871 | 0.1565284 | 0.1299761 | 0.1220049 | 0.1613142 | 0.129193 | 0.1423156 | 0.2693206 | 0.136005 | 0.1511521 | 0.09239865 | 0.1102036 | 0.06909747 | 0.1742369 | 0.1596855 | 0.1682617 | 0.124872 | 0.2184938 | 0.2051438 | 0.2216058 | 0.1622496 | 0.1469464 | 0.1342694 | 0.135968 | 0.1865057 | 0.1070512 | 0.1162971 | 0.1316393 | 0.1767756 | 0.2215398 | 0.2170292 | 0.1981485 | 0.1234265 | 0.1247774 | 0.1618476 | 0.1492299 | 0.1135841 | 0.1661637 | 0.1545866 | 0.2923108 | 0.2637487
2530 | 0.1101509 | 0.1394897 | 0.1481471 | 0.1412915 | 0.1316655 | 0.1532951 | 0.1371404 | 0.1196529 | 0.1282865 | 0.1488832 | 0.1327773 | 0.1337821 | 0.2791263 | 0.1330651 | 0.1410752 | 0.1340636 | 0.1290439 | 0.1138583 | 0.2018907 | 0.1294377 | 0.1680178 | 0.1376261 | 0.2075507 | 0.2027047 | 0.2232601 | 0.1699046 | 0.1621086 | 0.1243157 | 0.1401381 | 0.1880014 | 0.1105986 | 0.1236815 | 0.1107146 | 0.1117492 | 0.2436552 | 0.1968487 | 0.1755381 | 0.133164 | 0.1248336 | 0.1422013 | 0.1953195 | 0.120773 | 0.1852846 | 0.1578847 | 0.3015637 | 0.2613774
2531 | 0.1612378 | 0.1317505 | 0.1566805 | 0.1176725 | 0.1639644 | 0.140143 | 0.1485218 | 0.1304672 | 0.1369088 | 0.1543022 | 0.1073242 | 0.1405305 | 0.2727238 | 0.1123283 | 0.1418543 | 0.1265392 | 0.1232108 | 0.06571036 | 0.1838981 | 0.164329 | 0.1554203 | 0.1232483 | 0.2094928 | 0.1933483 | 0.2121577 | 0.1657704 | 0.1836271 | 0.1231198 | 0.1358864 | 0.1819507 | 0.1022602 | 0.1176059 | 0.1350826 | 0.1803287 | 0.2389935 | 0.202481 | 0.1964483 | 0.1264903 | 0.1223636 | 0.1514174 | 0.1749476 | 0.1243917 | 0.1734844 | 0.1726252 | 0.3071816 | 0.2650511
2532 | 0.1052707 | 0.1355934 | 0.1257127 | 0.154229 | 0.127857 | 0.1488909 | 0.14126 | 0.1344274 | 0.138236 | 0.1664468 | 0.1156676 | 0.1454866 | 0.2850438 | 0.09247673 | 0.1760275 | 0.1053218 | 0.1313177 | 0.1573759 | 0.2051153 | 0.1494194 | 0.2083173 | 0.1215992 | 0.2058306 | 0.1984131 | 0.2209087 | 0.170453 | 0.1814628 | 0.1207849 | 0.136851 | 0.1863758 | 0.1307769 | 0.1227002 | 0.1280671 | 0.09034283 | 0.2373299 | 0.1752698 | 0.1762311 | 0.1338379 | 0.1365998 | 0.1588797 | 0.1856912 | 0.1142318 | 0.1737674 | 0.1720966 | 0.3150169 | 0.2726103
2533 | 0.1600732 | 0.1416123 | 0.1419394 | 0.1482894 | 0.09691577 | 0.1835234 | 0.1395174 | 0.1128353 | 0.1382425 | 0.1539454 | 0.1344968 | 0.1467809 | 0.2902047 | 0.1213163 | 0.1259679 | 0.1284303 | 0.1299476 | 0.1802721 | 0.2048163 | 0.1652519 | 0.1939462 | 0.1286573 | 0.2185796 | 0.1962811 | 0.2253677 | 0.1550975 | 0.1776161 | 0.1112431 | 0.1346347 | 0.183467 | 0.1281656 | 0.1196817 | 0.109887 | 0.1675628 | 0.2293156 | 0.1949227 | 0.1697524 | 0.1168804 | 0.1317724 | 0.1627327 | 0.1827494 | 0.1210367 | 0.1880925 | 0.1738524 | 0.2963037 | 0.2773497
2534 | 0.178278 | 0.1225508 | 0.1215136 | 0.1476635 | 0.1148975 | 0.1557296 | 0.1408059 | 0.1217625 | 0.146485 | 0.1556343 | 0.1265665 | 0.1369007 | 0.2737548 | 0.1065198 | 0.1241993 | 0.1363349 | 0.1312739 | 0.07246962 | 0.1742773 | 0.1690912 | 0.1772016 | 0.1234003 | 0.2262723 | 0.1989019 | 0.2203087 | 0.1739167 | 0.1716592 | 0.1293109 | 0.143339 | 0.178305 | 0.1273912 | 0.1021116 | 0.1311594 | 0.1007847 | 0.2038729 | 0.2083724 | 0.1976384 | 0.1267595 | 0.126854 | 0.1457479 | 0.195514 | 0.1174018 | 0.1693318 | 0.1606134 | 0.2989237 | 0.2617765
2535 | 0.1408831 | 0.1274159 | 0.1217814 | 0.1171235 | 0.1403314 | 0.1450021 | 0.1414843 | 0.129839 | 0.1379005 | 0.1433363 | 0.1213276 | 0.1365107 | 0.2597322 | 0.125824 | 0.1509512 | 0.1065664 | 0.1155877 | 0.06794695 | 0.1850773 | 0.1394585 | 0.1830739 | 0.1415853 | 0.2133593 | 0.1988536 | 0.2228044 | 0.1768629 | 0.1678538 | 0.1188144 | 0.1477858 | 0.1720221 | 0.1374233 | 0.11736 | 0.1307947 | 0.1167966 | 0.2257218 | 0.1879511 | 0.1751827 | 0.11872 | 0.1253866 | 0.1506924 | 0.1709151 | 0.1157047 | 0.180395 | 0.1637006 | 0.2931109 | 0.2476847
2536 | 0.141873 | 0.1269109 | 0.1334986 | 0.1056163 | 0.1415852 | 0.1877997 | 0.1573166 | 0.1123395 | 0.1319754 | 0.155528 | 0.138093 | 0.1526504 | 0.3010654 | 0.1324449 | 0.1189906 | 0.1113515 | 0.1487127 | 0.1477457 | 0.2028178 | 0.1409651 | 0.1750938 | 0.135335 | 0.225584 | 0.1912878 | 0.2166616 | 0.1905312 | 0.1409053 | 0.1143334 | 0.1307619 | 0.1718543 | 0.1135768 | 0.09908524 | 0.1187936 | 0.1601776 | 0.2080102 | 0.213104 | 0.202196 | 0.1295504 | 0.1340561 | 0.1726851 | 0.1789272 | 0.1278421 | 0.1677672 | 0.1580657 | 0.2792712 | 0.2612053
2537 | 0.1486238 | 0.142103 | 0.1426967 | 0.1282687 | 0.1656937 | 0.1442962 | 0.1439788 | 0.132979 | 0.1416485 | 0.1570232 | 0.1275226 | 0.1271682 | 0.3130633 | 0.1509668 | 0.1201035 | 0.1106279 | 0.1298295 | 0.1412859 | 0.1444329 | 0.1625118 | 0.1744435 | 0.1330454 | 0.219019 | 0.2050605 | 0.223263 | 0.1724662 | 0.1527775 | 0.1180206 | 0.1426907 | 0.1803104 | 0.1149035 | 0.1048039 | 0.1270279 | 0.176 | 0.2292069 | 0.1834483 | 0.1701966 | 0.1333256 | 0.129745 | 0.1645732 | 0.2003656 | 0.1173956 | 0.1911781 | 0.1506244 | 0.2843564 | 0.255463
2538 | 0.1639988 | 0.1558753 | 0.1319961 | 0.1329896 | 0.1511978 | 0.1785941 | 0.1393361 | 0.1216247 | 0.1386673 | 0.1697863 | 0.146242 | 0.1344907 | 0.2915997 | 0.1496229 | 0.1465732 | 0.1133192 | 0.1460036 | 0.08786388 | 0.2112025 | 0.1631398 | 0.1642975 | 0.127393 | 0.2210952 | 0.2034663 | 0.2310631 | 0.1741053 | 0.1526052 | 0.1304026 | 0.129629 | 0.1687145 | 0.1235384 | 0.1144801 | 0.1316503 | 0.2169839 | 0.240663 | 0.2062548 | 0.1870808 | 0.1355042 | 0.1422053 | 0.1525396 | 0.1762418 | 0.1209788 | 0.1712583 | 0.158511 | 0.3194475 | 0.2754748
2539 | 0.1283967 | 0.1378775 | 0.1413221 | 0.1227903 | 0.144692 | 0.1405553 | 0.1489059 | 0.123148 | 0.1324209 | 0.1479494 | 0.131715 | 0.1285146 | 0.2481337 | 0.1174909 | 0.1416669 | 0.1084898 | 0.1229143 | 0.1373427 | 0.196096 | 0.1751492 | 0.1904451 | 0.1306445 | 0.2126874 | 0.1876443 | 0.2226768 | 0.1778383 | 0.1476464 | 0.1187675 | 0.1409834 | 0.1939365 | 0.1160165 | 0.09887432 | 0.1339753 | 0.2070739 | 0.2080651 | 0.2105587 | 0.1819464 | 0.1315848 | 0.1283564 | 0.1617894 | 0.1696647 | 0.1118757 | 0.1988744 | 0.1528481 | 0.3019305 | 0.2735561
2540 | 0.1472707 | 0.1825055 | 0.1485743 | 0.1279648 | 0.1384454 | 0.147949 | 0.1450977 | 0.1239179 | 0.1431345 | 0.1533334 | 0.152974 | 0.143376 | 0.2694981 | 0.1290591 | 0.1588686 | 0.1216556 | 0.1310008 | 0.1248337 | 0.1830345 | 0.1667777 | 0.1913408 | 0.1348717 | 0.2231011 | 0.1899165 | 0.2185428 | 0.1838492 | 0.1603903 | 0.1207829 | 0.1554843 | 0.1956567 | 0.1200003 | 0.09870567 | 0.1147736 | 0.1454494 | 0.2334726 | 0.1846009 | 0.1862451 | 0.1366005 | 0.1366854 | 0.1499986 | 0.2053591 | 0.1277562 | 0.1911772 | 0.1727853 | 0.3146368 | 0.2843288
2541 | 0.1525824 | 0.1281584 | 0.1135867 | 0.1201399 | 0.1669048 | 0.14789 | 0.1390214 | 0.121723 | 0.1460522 | 0.1587809 | 0.1255281 | 0.130053 | 0.2790704 | 0.09736643 | 0.1514422 | 0.1223664 | 0.1227801 | 0.08278109 | 0.1785756 | 0.1601317 | 0.2073668 | 0.1268844 | 0.2218692 | 0.1946444 | 0.2209174 | 0.1553405 | 0.1414648 | 0.1244856 | 0.1352916 | 0.1809127 | 0.1305038 | 0.115036 | 0.124974 | 0.1586234 | 0.2223417 | 0.1923941 | 0.20218 | 0.1368713 | 0.130704 | 0.1523228 | 0.1752316 | 0.1230275 | 0.1677093 | 0.1559229 | 0.3103654 | 0.2483569
2542 | 0.1384102 | 0.1355561 | 0.116877 | 0.1295481 | 0.120419 | 0.1861323 | 0.1487998 | 0.1237194 | 0.1363032 | 0.1502751 | 0.135195 | 0.1243553 | 0.2832785 | 0.107753 | 0.126551 | 0.1222104 | 0.1075767 | 0.1251698 | 0.2031685 | 0.1605812 | 0.1657258 | 0.1276853 | 0.2213395 | 0.2014812 | 0.2228454 | 0.175117 | 0.1546837 | 0.1164686 | 0.1333463 | 0.1864016 | 0.1245533 | 0.1015993 | 0.1215221 | 0.1295272 | 0.2131212 | 0.2348703 | 0.1956535 | 0.1382039 | 0.1245906 | 0.1566981 | 0.2026196 | 0.1360828 | 0.1913232 | 0.1758943 | 0.2913901 | 0.2625599
2543 | 0.1490402 | 0.1261831 | 0.1296623 | 0.1171642 | 0.1255949 | 0.1596443 | 0.1387176 | 0.1139038 | 0.1329326 | 0.1659886 | 0.1334665 | 0.1441683 | 0.3086115 | 0.1426582 | 0.1139448 | 0.1165253 | 0.1333381 | 0.08024381 | 0.1642815 | 0.151713 | 0.2008409 | 0.1205807 | 0.2232158 | 0.1964275 | 0.2278429 | 0.1576386 | 0.168475 | 0.1211451 | 0.1473946 | 0.1755294 | 0.09751096 | 0.1220365 | 0.1220187 | 0.2084438 | 0.2347402 | 0.2014858 | 0.1459825 | 0.1336037 | 0.1544395 | 0.1582099 | 0.1760792 | 0.1228875 | 0.1858371 | 0.1698112 | 0.3241215 | 0.2761307
2544 | 0.1437654 | 0.1299339 | 0.1584869 | 0.1170715 | 0.1256844 | 0.1535227 | 0.1390899 | 0.1224126 | 0.1235641 | 0.163125 | 0.1281224 | 0.1358802 | 0.2649877 | 0.1148048 | 0.1390169 | 0.1345477 | 0.1528778 | 0.1331323 | 0.1870796 | 0.173831 | 0.1741031 | 0.1213118 | 0.2151033 | 0.198607 | 0.2343567 | 0.1707375 | 0.1644015 | 0.118126 | 0.1232058 | 0.1987374 | 0.1192783 | 0.09620893 | 0.1192758 | 0.174491 | 0.2237869 | 0.2418147 | 0.1766765 | 0.1273773 | 0.1412156 | 0.1573866 | 0.1650752 | 0.1210813 | 0.1858578 | 0.1616217 | 0.2953308 | 0.2653631
2545 | 0.122003 | 0.1424234 | 0.1397993 | 0.1296467 | 0.1416628 | 0.1482734 | 0.1425592 | 0.1341348 | 0.1406318 | 0.1666528 | 0.1310264 | 0.1398122 | 0.2918442 | 0.1196521 | 0.1156381 | 0.1311944 | 0.1186934 | 0.1421451 | 0.1751588 | 0.1722007 | 0.1860996 | 0.1301216 | 0.2066539 | 0.2021448 | 0.2225367 | 0.1899919 | 0.143985 | 0.1249736 | 0.1422739 | 0.186143 | 0.1143937 | 0.09732465 | 0.1276296 | 0.1388991 | 0.2274207 | 0.2054271 | 0.1733387 | 0.1166025 | 0.1339808 | 0.1525088 | 0.1762437 | 0.1204459 | 0.1857164 | 0.1565713 | 0.3097868 | 0.2618916
2546 | 0.1433126 | 0.1288338 | 0.1379945 | 0.1115786 | 0.1898547 | 0.1434273 | 0.1497897 | 0.1249022 | 0.1224467 | 0.1611655 | 0.1327771 | 0.1420207 | 0.3254442 | 0.1304726 | 0.1294875 | 0.1137486 | 0.146431 | 0.1423339 | 0.2015654 | 0.1634212 | 0.1642274 | 0.1229706 | 0.2124123 | 0.1825631 | 0.2215409 | 0.1756538 | 0.1634253 | 0.1221953 | 0.1421715 | 0.1815372 | 0.1181264 | 0.08800065 | 0.1359116 | 0.1486605 | 0.1939807 | 0.233979 | 0.1644394 | 0.1273845 | 0.1345011 | 0.1484829 | 0.1620003 | 0.1138824 | 0.1849875 | 0.1658163 | 0.2896832 | 0.273831
2547 | 0.1453321 | 0.1267393 | 0.134687 | 0.1398375 | 0.1314161 | 0.2028017 | 0.1445019 | 0.1192864 | 0.1430354 | 0.1530988 | 0.1278764 | 0.1441975 | 0.2814066 | 0.1359634 | 0.1542327 | 0.1226929 | 0.1389804 | 0.09896842 | 0.1885639 | 0.1839855 | 0.1843854 | 0.1177494 | 0.2192524 | 0.2159585 | 0.2193635 | 0.1799061 | 0.1824137 | 0.1274332 | 0.1424827 | 0.1712021 | 0.09115422 | 0.1046021 | 0.1428486 | 0.1877185 | 0.2468774 | 0.2301617 | 0.1827528 | 0.1284631 | 0.1161909 | 0.1568758 | 0.1847815 | 0.1150127 | 0.1857088 | 0.1758268 | 0.3058989 | 0.2509903
2548 | 0.129999 | 0.1550214 | 0.1460593 | 0.1185343 | 0.1251924 | 0.1465152 | 0.1563679 | 0.1225656 | 0.1420026 | 0.1545307 | 0.134699 | 0.1278337 | 0.2843363 | 0.1127958 | 0.1609062 | 0.1217491 | 0.1268256 | 0.1739823 | 0.2094443 | 0.1469963 | 0.1738949 | 0.1210088 | 0.232055 | 0.2165335 | 0.2332329 | 0.17462 | 0.1679298 | 0.1295616 | 0.1400067 | 0.181773 | 0.1211424 | 0.1320792 | 0.1319006 | 0.08541212 | 0.1954635 | 0.2133038 | 0.1804771 | 0.131905 | 0.1206367 | 0.167655 | 0.1886637 | 0.1132516 | 0.1722083 | 0.1693485 | 0.3259385 | 0.2591336
2549 | 0.1349671 | 0.1198775 | 0.1537521 | 0.1259867 | 0.1454597 | 0.1402959 | 0.1451008 | 0.1263222 | 0.1439024 | 0.143579 | 0.1302602 | 0.1383748 | 0.2862872 | 0.1443829 | 0.1179973 | 0.1139337 | 0.1150589 | 0.1416275 | 0.1572257 | 0.1759931 | 0.1833342 | 0.1344036 | 0.2177556 | 0.2162314 | 0.2311994 | 0.1638254 | 0.1748157 | 0.1291735 | 0.1350204 | 0.171571 | 0.1075282 | 0.09906638 | 0.1178102 | 0.2107038 | 0.2293113 | 0.2041881 | 0.1816624 | 0.1288429 | 0.1190194 | 0.1536164 | 0.2091216 | 0.1285408 | 0.1795169 | 0.166006 | 0.3272706 | 0.2684557
2550 | 0.1253404 | 0.1359989 | 0.1238517 | 0.1641315 | 0.1264993 | 0.1877285 | 0.1394549 | 0.1233139 | 0.1369744 | 0.1716345 | 0.1414773 | 0.1372718 | 0.2826549 | 0.1233236 | 0.1466406 | 0.1223194 | 0.1206265 | 0.1796138 | 0.2077807 | 0.149054 | 0.190089 | 0.1366181 | 0.2266336 | 0.1969517 | 0.2227203 | 0.1649017 | 0.1591688 | 0.1080504 | 0.1424013 | 0.1800601 | 0.1202354 | 0.1101425 | 0.1231018 | 0.134777 | 0.2212314 | 0.192214 | 0.1670026 | 0.1214365 | 0.1201159 | 0.1440904 | 0.2042389 | 0.1058778 | 0.1738189 | 0.1698374 | 0.314203 | 0.2432368
2551 | 0.1486632 | 0.1400177 | 0.13304 | 0.1374006 | 0.135435 | 0.1324084 | 0.1428913 | 0.1232608 | 0.1334135 | 0.1611158 | 0.1393322 | 0.1426801 | 0.3169904 | 0.1319947 | 0.1250747 | 0.1317583 | 0.1190686 | 0.1177588 | 0.1959444 | 0.1724642 | 0.1985868 | 0.1285744 | 0.2243189 | 0.2054759 | 0.2425241 | 0.1678281 | 0.1495061 | 0.1285387 | 0.1427092 | 0.1933292 | 0.1228237 | 0.1189144 | 0.1348106 | 0.1307205 | 0.2233353 | 0.1922442 | 0.2066828 | 0.1181492 | 0.1345187 | 0.1503684 | 0.1637926 | 0.1148259 | 0.2034556 | 0.1505285 | 0.2978712 | 0.2538017
2552 | 0.1526317 | 0.130791 | 0.1322051 | 0.1251924 | 0.149792 | 0.169564 | 0.1515528 | 0.1270876 | 0.1414112 | 0.1378809 | 0.1306242 | 0.1396238 | 0.3081071 | 0.1087982 | 0.1401768 | 0.1213823 | 0.1352157 | 0.1791029 | 0.1680926 | 0.1425038 | 0.1624774 | 0.1365155 | 0.216425 | 0.1919454 | 0.2321121 | 0.1744807 | 0.1758312 | 0.127352 | 0.1434758 | 0.186212 | 0.1046291 | 0.09130978 | 0.1184861 | 0.1874386 | 0.279053 | 0.1921907 | 0.2104084 | 0.1208961 | 0.1366065 | 0.1551119 | 0.2038526 | 0.1191215 | 0.183858 | 0.1726519 | 0.3031619 | 0.2585653
2553 | 0.1785353 | 0.141728 | 0.1404134 | 0.1426937 | 0.1667256 | 0.1566361 | 0.1353756 | 0.1287501 | 0.1334465 | 0.1679796 | 0.1223763 | 0.1311914 | 0.2971981 | 0.1156516 | 0.1293193 | 0.1183958 | 0.1159729 | 0.09835846 | 0.1773744 | 0.160338 | 0.1863742 | 0.1416377 | 0.2278322 | 0.1994248 | 0.2354941 | 0.1715784 | 0.1596727 | 0.1231921 | 0.1303542 | 0.1624332 | 0.1166256 | 0.1141548 | 0.1126273 | 0.1437327 | 0.219869 | 0.195689 | 0.1821599 | 0.1243172 | 0.1383572 | 0.172907 | 0.1565586 | 0.1218665 | 0.1609129 | 0.1536994 | 0.3299789 | 0.2520524
2554 | 0.1610154 | 0.1599593 | 0.1138633 | 0.1454403 | 0.1503604 | 0.1554857 | 0.1412089 | 0.1271645 | 0.1394514 | 0.1680612 | 0.1352806 | 0.1418992 | 0.3136165 | 0.115325 | 0.1562814 | 0.1352052 | 0.1283741 | 0.1214339 | 0.2058535 | 0.1391351 | 0.1637769 | 0.1199512 | 0.2109746 | 0.2098836 | 0.230733 | 0.1740395 | 0.1443761 | 0.1170575 | 0.1254381 | 0.1777038 | 0.1156853 | 0.108611 | 0.1093554 | 0.139235 | 0.2354791 | 0.1958832 | 0.1867051 | 0.1156598 | 0.14876 | 0.146629 | 0.1775394 | 0.1294471 | 0.1705023 | 0.1645372 | 0.3181208 | 0.2731141
2555 | 0.1492828 | 0.1349132 | 0.1329485 | 0.121265 | 0.156488 | 0.1259203 | 0.1467277 | 0.1188181 | 0.1500765 | 0.1411581 | 0.1261958 | 0.1344409 | 0.3107263 | 0.1376473 | 0.1349067 | 0.1337967 | 0.1365199 | 0.05975402 | 0.1940844 | 0.1669309 | 0.1837715 | 0.1247475 | 0.2184429 | 0.1977565 | 0.2319569 | 0.1666234 | 0.1833428 | 0.1300265 | 0.1464367 | 0.1816899 | 0.1122155 | 0.138893 | 0.1234776 | 0.1610318 | 0.2410017 | 0.2087068 | 0.1628409 | 0.1207114 | 0.129118 | 0.1551823 | 0.1796292 | 0.1120834 | 0.1809258 | 0.1607959 | 0.3324742 | 0.2611211
2556 | 0.1503081 | 0.1436076 | 0.1327244 | 0.09580348 | 0.121647 | 0.144156 | 0.1513077 | 0.1221242 | 0.1310399 | 0.1527344 | 0.1218599 | 0.1372999 | 0.3363607 | 0.124319 | 0.1457695 | 0.1017146 | 0.1226424 | 0.1260858 | 0.1931184 | 0.1563121 | 0.1760729 | 0.1329912 | 0.2281813 | 0.2203505 | 0.2312945 | 0.1691496 | 0.1900146 | 0.1216596 | 0.1500554 | 0.1736233 | 0.110292 | 0.08859119 | 0.1380449 | 0.1296582 | 0.2340418 | 0.185654 | 0.170789 | 0.1356529 | 0.1474875 | 0.1618926 | 0.1569939 | 0.1282328 | 0.1786273 | 0.1562147 | 0.323374 | 0.2678426
2557 | 0.1623709 | 0.1143343 | 0.1529599 | 0.1335364 | 0.1107787 | 0.1587573 | 0.1460096 | 0.1185359 | 0.1318742 | 0.1770343 | 0.1309075 | 0.1379753 | 0.2858577 | 0.1363612 | 0.1311412 | 0.1259678 | 0.1398062 | 0.135861 | 0.1842179 | 0.1497702 | 0.1586242 | 0.1392287 | 0.233798 | 0.1930139 | 0.2287447 | 0.1831563 | 0.1719205 | 0.1239733 | 0.1649877 | 0.1866643 | 0.1149187 | 0.1160525 | 0.1343182 | 0.1178112 | 0.2352448 | 0.1894103 | 0.1871596 | 0.1227772 | 0.1418027 | 0.1514874 | 0.1830545 | 0.1319774 | 0.1663387 | 0.1444294 | 0.3117141 | 0.2695715
2558 | 0.199653 | 0.1575375 | 0.1175055 | 0.1305366 | 0.1765488 | 0.164519 | 0.1505507 | 0.1177906 | 0.1459092 | 0.1505807 | 0.1303684 | 0.1508635 | 0.3301953 | 0.1353872 | 0.1257207 | 0.12377 | 0.1106902 | 0.1247965 | 0.1990882 | 0.1751108 | 0.1691163 | 0.1324889 | 0.2186322 | 0.1981434 | 0.2306035 | 0.1721097 | 0.1492082 | 0.1187652 | 0.1337433 | 0.1799975 | 0.1267014 | 0.1313923 | 0.105367 | 0.1561976 | 0.2255765 | 0.2259626 | 0.1805864 | 0.1293135 | 0.1440605 | 0.1475428 | 0.159285 | 0.1152105 | 0.1800427 | 0.1474027 | 0.3505382 | 0.2793929
2559 | 0.1278942 | 0.1479371 | 0.1226076 | 0.1399026 | 0.1594652 | 0.1683217 | 0.1400326 | 0.1275054 | 0.1286794 | 0.1635377 | 0.1220119 | 0.1385602 | 0.2726219 | 0.1357626 | 0.169569 | 0.08999981 | 0.1441891 | 0.1370053 | 0.1861902 | 0.1365082 | 0.169013 | 0.1407836 | 0.2223389 | 0.1952153 | 0.2380853 | 0.1772552 | 0.1491438 | 0.1194064 | 0.159066 | 0.1809705 | 0.1100439 | 0.1382485 | 0.1282708 | 0.1268997 | 0.1874282 | 0.1885391 | 0.1882752 | 0.1228838 | 0.1331238 | 0.1557635 | 0.2025859 | 0.119953 | 0.1806397 | 0.1624477 | 0.3297912 | 0.2624312
2560 | 0.1469969 | 0.1705698 | 0.1452989 | 0.1371769 | 0.1341115 | 0.1464559 | 0.147307 | 0.1292596 | 0.1434836 | 0.1576985 | 0.1158475 | 0.1376897 | 0.3351032 | 0.1109807 | 0.1268648 | 0.1255803 | 0.1346948 | 0.1049114 | 0.1896218 | 0.1664914 | 0.1766286 | 0.1268498 | 0.2192652 | 0.1967184 | 0.2330717 | 0.186471 | 0.1591364 | 0.1280613 | 0.1409219 | 0.1779289 | 0.100394 | 0.08946343 | 0.1132585 | 0.1201593 | 0.2171748 | 0.2295934 | 0.2140758 | 0.128947 | 0.1405639 | 0.1481235 | 0.203492 | 0.1100709 | 0.1830521 | 0.1632304 | 0.3405633 | 0.2761209
2561 | 0.1513037 | 0.149777 | 0.1184719 | 0.1149183 | 0.108748 | 0.1600877 | 0.1435765 | 0.1291054 | 0.1345621 | 0.1599381 | 0.1375336 | 0.1325423 | 0.2940165 | 0.1338052 | 0.1280912 | 0.1122097 | 0.1462047 | 0.1327653 | 0.1801649 | 0.1427939 | 0.2036808 | 0.1168873 | 0.2139073 | 0.1900342 | 0.2215363 | 0.1658676 | 0.18075 | 0.1233183 | 0.143217 | 0.1908501 | 0.1224595 | 0.1303971 | 0.132229 | 0.1508062 | 0.1954267 | 0.2018816 | 0.2132556 | 0.1120327 | 0.1194514 | 0.1576386 | 0.1827157 | 0.1150399 | 0.1889118 | 0.1582048 | 0.3145799 | 0.2497474
2562 | 0.163999 | 0.1268838 | 0.1654022 | 0.1080689 | 0.1393065 | 0.1548646 | 0.1496162 | 0.1240313 | 0.136886 | 0.1675249 | 0.1470133 | 0.1431028 | 0.3099604 | 0.1555836 | 0.1194671 | 0.1321301 | 0.1181807 | 0.1412092 | 0.1535946 | 0.1492314 | 0.1733727 | 0.1290764 | 0.2305294 | 0.1938677 | 0.2391958 | 0.1674754 | 0.1768857 | 0.1309085 | 0.1417489 | 0.1785495 | 0.1140827 | 0.1069063 | 0.128572 | 0.186783 | 0.2485182 | 0.1928584 | 0.2046445 | 0.1222622 | 0.1316761 | 0.1508148 | 0.1768316 | 0.1278714 | 0.1688283 | 0.164271 | 0.303665 | 0.2826831
2563 | 0.1516247 | 0.1473291 | 0.1686561 | 0.1540369 | 0.114868 | 0.1606939 | 0.1303099 | 0.1235701 | 0.1466684 | 0.1622711 | 0.12565 | 0.143233 | 0.325131 | 0.1376416 | 0.1297459 | 0.1215914 | 0.1344743 | 0.1162238 | 0.1906156 | 0.141199 | 0.174571 | 0.1181365 | 0.2252031 | 0.2006483 | 0.2264067 | 0.1706421 | 0.173093 | 0.1164193 | 0.1484132 | 0.1948203 | 0.1271979 | 0.09404012 | 0.1276582 | 0.1679586 | 0.1854406 | 0.2177933 | 0.1994711 | 0.1311829 | 0.1263733 | 0.1548928 | 0.1772333 | 0.1246055 | 0.1759253 | 0.178509 | 0.3286035 | 0.2640103
2564 | 0.1762663 | 0.1472365 | 0.134177 | 0.1212131 | 0.1407855 | 0.1394892 | 0.1402654 | 0.1197256 | 0.130007 | 0.1468719 | 0.1287881 | 0.1351625 | 0.2798855 | 0.1300791 | 0.1320011 | 0.13073 | 0.1416581 | 0.1540153 | 0.183551 | 0.1563888 | 0.1705733 | 0.1278927 | 0.2292054 | 0.2047778 | 0.2285281 | 0.1947753 | 0.1617145 | 0.1328877 | 0.1402104 | 0.1708909 | 0.1288716 | 0.1332667 | 0.1250666 | 0.2155529 | 0.22011 | 0.2002349 | 0.2033208 | 0.131395 | 0.1355094 | 0.1448396 | 0.1636988 | 0.1311007 | 0.1799417 | 0.1641674 | 0.3765283 | 0.2742966
2565 | 0.1436592 | 0.1255334 | 0.1610207 | 0.1124526 | 0.1394957 | 0.1647649 | 0.1490154 | 0.1249504 | 0.1454616 | 0.1464771 | 0.1274637 | 0.1430929 | 0.2899115 | 0.110097 | 0.1613896 | 0.1145421 | 0.1411146 | 0.07182989 | 0.2006974 | 0.1651638 | 0.1887576 | 0.1265971 | 0.220403 | 0.1875277 | 0.2361537 | 0.1696275 | 0.1815398 | 0.1174769 | 0.1476424 | 0.1709034 | 0.1032955 | 0.1263265 | 0.1109892 | 0.1556508 | 0.2197593 | 0.1979678 | 0.168308 | 0.1266683 | 0.1224079 | 0.1534564 | 0.1803033 | 0.1112972 | 0.1756344 | 0.1566042 | 0.3389247 | 0.2605119
2566 | 0.1524917 | 0.1421715 | 0.1244504 | 0.1154952 | 0.1573929 | 0.1557177 | 0.1328792 | 0.1178194 | 0.1263099 | 0.1449803 | 0.1245396 | 0.1447797 | 0.2748002 | 0.1087748 | 0.1300485 | 0.09997951 | 0.1371488 | 0.1670121 | 0.1790333 | 0.1596252 | 0.1856735 | 0.1397018 | 0.2266849 | 0.1889966 | 0.2313025 | 0.1716551 | 0.1761157 | 0.1196088 | 0.1577593 | 0.1755161 | 0.1058267 | 0.08902539 | 0.1139711 | 0.1420501 | 0.2309374 | 0.2137785 | 0.1979872 | 0.1255839 | 0.1412791 | 0.1604577 | 0.1795475 | 0.1210824 | 0.1741311 | 0.1543516 | 0.3256838 | 0.2561671
2567 | 0.1340102 | 0.1164264 | 0.1454422 | 0.1273075 | 0.1281436 | 0.1307551 | 0.1383103 | 0.1279275 | 0.1414783 | 0.1582238 | 0.1238454 | 0.1475068 | 0.2688916 | 0.1371857 | 0.1543337 | 0.1202314 | 0.1332309 | 0.1298244 | 0.1965849 | 0.1561205 | 0.1602594 | 0.1314031 | 0.2232342 | 0.1937292 | 0.22249 | 0.1799038 | 0.1570475 | 0.1264311 | 0.1495659 | 0.1683078 | 0.1114348 | 0.1274299 | 0.1287442 | 0.1368886 | 0.1977286 | 0.1843012 | 0.1585443 | 0.1234392 | 0.1404945 | 0.1468215 | 0.192602 | 0.1083309 | 0.1793197 | 0.1654543 | 0.339258 | 0.2739844
2568 | 0.1433448 | 0.1562941 | 0.1275187 | 0.1335667 | 0.1326717 | 0.1600708 | 0.1444478 | 0.1275252 | 0.1551751 | 0.1504436 | 0.1241941 | 0.1471136 | 0.2764387 | 0.1162737 | 0.1375652 | 0.1347602 | 0.1208525 | 0.1519133 | 0.19011 | 0.1517917 | 0.1913862 | 0.1315825 | 0.2244082 | 0.1911812 | 0.2342358 | 0.1818438 | 0.1526692 | 0.1212223 | 0.1518329 | 0.1876479 | 0.1133761 | 0.1071882 | 0.1240389 | 0.1276715 | 0.256313 | 0.1878778 | 0.1719338 | 0.129503 | 0.1327601 | 0.1509744 | 0.1682112 | 0.1328328 | 0.1800122 | 0.1449545 | 0.3608603 | 0.264691
2569 | 0.1764257 | 0.1502262 | 0.1319409 | 0.1332093 | 0.1176708 | 0.1653474 | 0.1355591 | 0.1289581 | 0.137424 | 0.1612994 | 0.1172897 | 0.1294808 | 0.29407 | 0.1175309 | 0.1186387 | 0.1314594 | 0.1421339 | 0.08011021 | 0.1741767 | 0.1520674 | 0.1672443 | 0.1223233 | 0.2132112 | 0.203027 | 0.2351318 | 0.171597 | 0.1577756 | 0.123883 | 0.1601144 | 0.1693064 | 0.105084 | 0.115483 | 0.1184946 | 0.1886482 | 0.2258253 | 0.1894982 | 0.1862306 | 0.123888 | 0.1292066 | 0.1553246 | 0.1686489 | 0.114745 | 0.1841479 | 0.1620502 | 0.3908973 | 0.2499789
2570 | 0.1512088 | 0.1455999 | 0.1249505 | 0.1573368 | 0.1384842 | 0.128951 | 0.1363716 | 0.1289292 | 0.1220602 | 0.1543341 | 0.1304274 | 0.1450199 | 0.3167165 | 0.1199796 | 0.0977266 | 0.1217951 | 0.1343725 | 0.1337507 | 0.2015774 | 0.1609792 | 0.1551474 | 0.1274305 | 0.2301751 | 0.1871461 | 0.234215 | 0.159521 | 0.167743 | 0.1300149 | 0.1405576 | 0.1749546 | 0.1323387 | 0.09840593 | 0.1393633 | 0.104068 | 0.2523386 | 0.1858755 | 0.1893495 | 0.1307764 | 0.1369687 | 0.1617485 | 0.1736847 | 0.1246191 | 0.1754115 | 0.1519718 | 0.3908565 | 0.2526533
2571 | 0.1869885 | 0.1443897 | 0.108117 | 0.1398363 | 0.1147998 | 0.1585023 | 0.144197 | 0.1275045 | 0.1253401 | 0.1541861 | 0.1242753 | 0.1400748 | 0.3008248 | 0.1394154 | 0.1578242 | 0.1151112 | 0.1277966 | 0.1291926 | 0.1999644 | 0.151465 | 0.1777124 | 0.1278191 | 0.2200746 | 0.1927649 | 0.2389796 | 0.1762294 | 0.1559269 | 0.1243828 | 0.1517685 | 0.1625147 | 0.1160406 | 0.08867182 | 0.09647799 | 0.1705429 | 0.228891 | 0.2140276 | 0.1567057 | 0.1351334 | 0.1377531 | 0.1476541 | 0.1495071 | 0.1131301 | 0.1829412 | 0.1626945 | 0.3843413 | 0.2874739
2572 | 0.1470203 | 0.1364216 | 0.1262576 | 0.1313443 | 0.1409025 | 0.1642488 | 0.1427804 | 0.1366575 | 0.1509113 | 0.148157 | 0.1281693 | 0.1403972 | 0.3281974 | 0.1155656 | 0.1198753 | 0.1176428 | 0.1320205 | 0.09937686 | 0.1966265 | 0.1699561 | 0.1947985 | 0.1331822 | 0.2280365 | 0.1968525 | 0.2336479 | 0.1802708 | 0.1578401 | 0.1217859 | 0.1481261 | 0.1833217 | 0.114577 | 0.1266018 | 0.1067576 | 0.1776607 | 0.2289804 | 0.2062774 | 0.1595149 | 0.1273992 | 0.1454495 | 0.1535096 | 0.1825566 | 0.1246146 | 0.1713782 | 0.1506461 | 0.3793168 | 0.2732216
2573 | 0.1568779 | 0.132078 | 0.1214741 | 0.1578806 | 0.1446428 | 0.1765907 | 0.1385247 | 0.1174182 | 0.1515867 | 0.164811 | 0.1483993 | 0.1347592 | 0.3039222 | 0.1176861 | 0.1248937 | 0.1192548 | 0.1420345 | 0.1244136 | 0.1758287 | 0.1332405 | 0.1922751 | 0.133278 | 0.2253509 | 0.1940558 | 0.2241536 | 0.1553963 | 0.1345463 | 0.1248326 | 0.1466578 | 0.1666184 | 0.1146526 | 0.1287428 | 0.1233681 | 0.1299782 | 0.23165 | 0.1984974 | 0.1502146 | 0.1336138 | 0.1359093 | 0.1586646 | 0.1593934 | 0.1266337 | 0.172465 | 0.1586924 | 0.3793806 | 0.2741011
2574 | 0.149069 | 0.1331166 | 0.1026103 | 0.1270333 | 0.1407959 | 0.1414576 | 0.1576404 | 0.121189 | 0.1286518 | 0.1524359 | 0.1273882 | 0.1359338 | 0.30783 | 0.1120543 | 0.1470687 | 0.1235268 | 0.1127908 | 0.08428574 | 0.182456 | 0.1579138 | 0.1863297 | 0.1319552 | 0.2288342 | 0.1968873 | 0.232268 | 0.1748765 | 0.1654827 | 0.1162698 | 0.1491276 | 0.1877627 | 0.1152695 | 0.1066604 | 0.1215404 | 0.1497696 | 0.2010671 | 0.185535 | 0.1717997 | 0.1187549 | 0.1404246 | 0.1480803 | 0.1995306 | 0.1183617 | 0.1624464 | 0.1562727 | 0.3875544 | 0.2631142
2575 | 0.1447756 | 0.1734927 | 0.132677 | 0.113991 | 0.1187769 | 0.1391718 | 0.1441324 | 0.1199851 | 0.1444122 | 0.1749944 | 0.1372563 | 0.136784 | 0.3069418 | 0.1213955 | 0.1407982 | 0.1090978 | 0.1122001 | 0.1365935 | 0.1796915 | 0.1519402 | 0.1758191 | 0.1352376 | 0.2288444 | 0.1952469 | 0.234195 | 0.1720465 | 0.1609267 | 0.1339838 | 0.1435806 | 0.1831481 | 0.1099174 | 0.1043242 | 0.1260397 | 0.09347092 | 0.2321422 | 0.1985103 | 0.1683691 | 0.124196 | 0.1346451 | 0.1620107 | 0.2088832 | 0.1110266 | 0.1807078 | 0.1630838 | 0.3455814 | 0.2655225
2576 | 0.119745 | 0.1252884 | 0.1583731 | 0.1463222 | 0.1476089 | 0.1933143 | 0.1425757 | 0.1172813 | 0.1517627 | 0.1583283 | 0.122342 | 0.1387003 | 0.3066594 | 0.1246966 | 0.1390969 | 0.1059848 | 0.1402104 | 0.1279354 | 0.164079 | 0.1747771 | 0.2033602 | 0.1382986 | 0.218292 | 0.2088315 | 0.2360456 | 0.1795441 | 0.182014 | 0.1206211 | 0.146894 | 0.1755777 | 0.1221385 | 0.1014292 | 0.1259024 | 0.1809992 | 0.2413342 | 0.197096 | 0.18051 | 0.1213567 | 0.1337445 | 0.1457904 | 0.1917961 | 0.1241683 | 0.1732272 | 0.1561606 | 0.400733 | 0.2866305
2577 | 0.1511597 | 0.1254242 | 0.1427111 | 0.1125583 | 0.1432168 | 0.1243062 | 0.1535878 | 0.1262498 | 0.1331136 | 0.1561014 | 0.1165381 | 0.13576 | 0.2703368 | 0.1326205 | 0.1232498 | 0.1170605 | 0.1270538 | 0.07338852 | 0.158744 | 0.1793605 | 0.1907355 | 0.1385154 | 0.2332264 | 0.1911458 | 0.2366618 | 0.1651656 | 0.1531141 | 0.115397 | 0.1611232 | 0.1804128 | 0.1199271 | 0.1249111 | 0.1348418 | 0.1467338 | 0.2452214 | 0.2201746 | 0.1745081 | 0.122386 | 0.1361782 | 0.1384295 | 0.1869866 | 0.1120482 | 0.1767344 | 0.1736507 | 0.3266223 | 0.2700058
2578 | 0.1746555 | 0.1553162 | 0.1372216 | 0.113261 | 0.1440234 | 0.1544177 | 0.1360521 | 0.135997 | 0.1471657 | 0.1471614 | 0.1165073 | 0.1432235 | 0.295442 | 0.1531449 | 0.1246497 | 0.1138936 | 0.113046 | 0.1592633 | 0.1835205 | 0.1654565 | 0.1805657 | 0.1246948 | 0.2361103 | 0.2142523 | 0.2281272 | 0.1674187 | 0.1921516 | 0.1254201 | 0.1340025 | 0.1847516 | 0.1221252 | 0.1242876 | 0.1345624 | 0.1859052 | 0.2232112 | 0.1994693 | 0.2035694 | 0.1356357 | 0.1293223 | 0.1547153 | 0.1774778 | 0.1207732 | 0.1626596 | 0.1704969 | 0.3829463 | 0.2504968
2579 | 0.1353427 | 0.1505796 | 0.1730854 | 0.1411046 | 0.1622901 | 0.1408502 | 0.1479919 | 0.1350184 | 0.146518 | 0.1590131 | 0.1267613 | 0.1441476 | 0.2902683 | 0.1081085 | 0.14039 | 0.1183465 | 0.1319802 | 0.1944378 | 0.1687338 | 0.1532911 | 0.1648516 | 0.1335925 | 0.2211726 | 0.2038667 | 0.2303639 | 0.159733 | 0.1872667 | 0.1130879 | 0.1476644 | 0.1723722 | 0.1091914 | 0.1068681 | 0.1381672 | 0.0891259 | 0.2317963 | 0.1801024 | 0.162777 | 0.1194716 | 0.1280791 | 0.1484471 | 0.1562727 | 0.1275656 | 0.1743574 | 0.1581352 | 0.3809645 | 0.2795206
2580 | 0.1488613 | 0.1020962 | 0.1603175 | 0.1357559 | 0.1050952 | 0.1171689 | 0.1391478 | 0.124248 | 0.1392777 | 0.1513252 | 0.1360518 | 0.1301218 | 0.3113803 | 0.113315 | 0.1434993 | 0.1117367 | 0.1301478 | 0.1010487 | 0.1912751 | 0.1531328 | 0.1714594 | 0.1265621 | 0.2228895 | 0.2037023 | 0.2316515 | 0.1865305 | 0.1631281 | 0.1275714 | 0.1434322 | 0.1701124 | 0.1215856 | 0.1023599 | 0.1265332 | 0.1793074 | 0.1893364 | 0.1891076 | 0.198337 | 0.1248811 | 0.1389434 | 0.1562822 | 0.1793295 | 0.1262937 | 0.1708117 | 0.1631942 | 0.3341531 | 0.2687237
2581 | 0.1434114 | 0.147107 | 0.1434034 | 0.1350573 | 0.1539507 | 0.1752017 | 0.1467042 | 0.1226574 | 0.1339352 | 0.1500522 | 0.1466821 | 0.1355969 | 0.2942509 | 0.1298932 | 0.1149792 | 0.1037283 | 0.1296011 | 0.1138581 | 0.1856125 | 0.1471783 | 0.175083 | 0.1339363 | 0.2251041 | 0.2078769 | 0.2348055 | 0.1747964 | 0.1797347 | 0.1210921 | 0.1409264 | 0.1736242 | 0.130256 | 0.1078242 | 0.1242337 | 0.1579416 | 0.1948617 | 0.2236136 | 0.1667406 | 0.1255442 | 0.1393492 | 0.1424649 | 0.1837104 | 0.1220777 | 0.1751349 | 0.1369573 | 0.40292 | 0.2679132
2582 | 0.1462415 | 0.1400283 | 0.1466405 | 0.1068407 | 0.1548257 | 0.1630794 | 0.1422292 | 0.1162523 | 0.1402711 | 0.1429414 | 0.1226133 | 0.145797 | 0.2885951 | 0.1507741 | 0.1286657 | 0.1171718 | 0.1264555 | 0.1090873 | 0.162324 | 0.1579821 | 0.1718425 | 0.1297757 | 0.2352806 | 0.2053818 | 0.2345872 | 0.1648586 | 0.1531693 | 0.1250088 | 0.1363126 | 0.1752787 | 0.1177655 | 0.1228627 | 0.1087931 | 0.2025399 | 0.2382312 | 0.1987877 | 0.2171103 | 0.1198818 | 0.1349035 | 0.1449651 | 0.1709922 | 0.121624 | 0.1755495 | 0.1695285 | 0.3772702 | 0.2726979
2583 | 0.1171694 | 0.115347 | 0.1202249 | 0.121957 | 0.1332008 | 0.1495753 | 0.1367343 | 0.1310936 | 0.1196011 | 0.1614226 | 0.1312435 | 0.1372395 | 0.296184 | 0.1315855 | 0.1396198 | 0.125724 | 0.13192 | 0.07370191 | 0.1669167 | 0.167987 | 0.1816956 | 0.1229407 | 0.228032 | 0.2095361 | 0.2406038 | 0.175835 | 0.1731499 | 0.1295098 | 0.1433343 | 0.1875637 | 0.1237415 | 0.1127862 | 0.1372585 | 0.1189597 | 0.2333286 | 0.2026569 | 0.1754725 | 0.1262186 | 0.1298953 | 0.147926 | 0.1774105 | 0.1026631 | 0.1918434 | 0.1811478 | 0.3720415 | 0.2591113
2584 | 0.1514957 | 0.1697732 | 0.1141538 | 0.1475637 | 0.1700499 | 0.1411845 | 0.1404027 | 0.1266021 | 0.1171097 | 0.1584512 | 0.126484 | 0.133354 | 0.2941029 | 0.09953427 | 0.1310266 | 0.1373249 | 0.124338 | 0.1400808 | 0.209441 | 0.1482574 | 0.1848393 | 0.1220145 | 0.23594 | 0.2100729 | 0.2347543 | 0.1784015 | 0.1629059 | 0.1305382 | 0.1440984 | 0.1739577 | 0.1189775 | 0.1113816 | 0.1088543 | 0.08093575 | 0.2375241 | 0.182772 | 0.1742982 | 0.1322239 | 0.1166739 | 0.1631297 | 0.2009734 | 0.117827 | 0.1942315 | 0.172587 | 0.401669 | 0.2759855
2585 | 0.1522827 | 0.1342413 | 0.1491013 | 0.1396207 | 0.1468941 | 0.1366163 | 0.1515139 | 0.1214982 | 0.1504573 | 0.1678538 | 0.1294271 | 0.1455845 | 0.2939589 | 0.1300673 | 0.1232985 | 0.122838 | 0.1277961 | 0.1228702 | 0.1834541 | 0.1367336 | 0.2043176 | 0.1355475 | 0.2286502 | 0.2115814 | 0.2342894 | 0.1680297 | 0.1789642 | 0.1310397 | 0.1400305 | 0.1797657 | 0.1072655 | 0.1154886 | 0.1303629 | 0.1779282 | 0.2098444 | 0.1931259 | 0.1795156 | 0.1173782 | 0.1120632 | 0.1496897 | 0.1999049 | 0.1269 | 0.1754017 | 0.1634127 | 0.3747035 | 0.2775926
2586 | 0.1502386 | 0.1414986 | 0.1772679 | 0.1500705 | 0.1583116 | 0.1599768 | 0.1354185 | 0.1187833 | 0.1487453 | 0.1605291 | 0.1320263 | 0.1350057 | 0.2939677 | 0.1650364 | 0.1132178 | 0.1054689 | 0.129063 | 0.09740098 | 0.2022699 | 0.1675887 | 0.1898757 | 0.1203807 | 0.2286598 | 0.2080644 | 0.2409978 | 0.1783401 | 0.1550288 | 0.1247536 | 0.1596304 | 0.1775252 | 0.1050201 | 0.111842 | 0.1320906 | 0.171113 | 0.2087478 | 0.1916317 | 0.1884676 | 0.1235509 | 0.1191213 | 0.1481252 | 0.1842304 | 0.1224527 | 0.1644505 | 0.1667325 | 0.3854972 | 0.2681006
2587 | 0.1406207 | 0.1574892 | 0.1397233 | 0.1287707 | 0.1317482 | 0.1505375 | 0.1501151 | 0.1315666 | 0.1248879 | 0.1510348 | 0.1408832 | 0.1348831 | 0.3159477 | 0.1378736 | 0.1418869 | 0.1042516 | 0.1424021 | 0.1160236 | 0.2015599 | 0.1618792 | 0.1700892 | 0.1443507 | 0.2264385 | 0.2118613 | 0.2357915 | 0.1675069 | 0.1553121 | 0.1305352 | 0.1353212 | 0.168233 | 0.1158897 | 0.1392214 | 0.1002468 | 0.1589587 | 0.2157527 | 0.2191185 | 0.1689294 | 0.1282905 | 0.1220704 | 0.1584269 | 0.1995468 | 0.1278294 | 0.158799 | 0.1591582 | 0.3574119 | 0.2728669
2588 | 0.1487153 | 0.1140626 | 0.1163501 | 0.1235237 | 0.1188898 | 0.1436999 | 0.1489602 | 0.1250786 | 0.1398974 | 0.1425557 | 0.1277724 | 0.13705 | 0.2998419 | 0.1514606 | 0.1580976 | 0.1356379 | 0.1301308 | 0.07930801 | 0.1900311 | 0.150039 | 0.1862437 | 0.1221432 | 0.2261935 | 0.1935069 | 0.2408297 | 0.1875836 | 0.1728745 | 0.1284417 | 0.1529422 | 0.1844225 | 0.1051024 | 0.1081396 | 0.1377014 | 0.2054116 | 0.2102717 | 0.2119152 | 0.181422 | 0.1293517 | 0.1235639 | 0.1592503 | 0.2045948 | 0.1193748 | 0.1677205 | 0.1635234 | 0.3963773 | 0.276835
2589 | 0.1535531 | 0.148385 | 0.1357056 | 0.1213883 | 0.1426687 | 0.1661094 | 0.1496219 | 0.1255374 | 0.1481838 | 0.1731252 | 0.1235 | 0.1373945 | 0.2742837 | 0.1411172 | 0.1039067 | 0.1382589 | 0.1211877 | 0.1367471 | 0.2100984 | 0.1283625 | 0.1810218 | 0.1345578 | 0.2306998 | 0.2118539 | 0.2319781 | 0.1692953 | 0.1494876 | 0.1342105 | 0.1370382 | 0.1871116 | 0.1230855 | 0.1135012 | 0.1262628 | 0.1107452 | 0.2147465 | 0.1962233 | 0.2009847 | 0.1289107 | 0.1244692 | 0.1766789 | 0.1761388 | 0.1177663 | 0.1890887 | 0.1650361 | 0.4195179 | 0.2556726
2590 | 0.1374127 | 0.1345343 | 0.1151519 | 0.1347024 | 0.1597961 | 0.1628552 | 0.1391571 | 0.1182862 | 0.1197249 | 0.1494465 | 0.1192686 | 0.1350393 | 0.3144067 | 0.1317626 | 0.09428133 | 0.1109438 | 0.1259176 | 0.08698936 | 0.1581005 | 0.1421962 | 0.1868162 | 0.140312 | 0.2208627 | 0.1947231 | 0.2391643 | 0.1688403 | 0.1595092 | 0.1272578 | 0.1342263 | 0.1674998 | 0.1274929 | 0.1254275 | 0.1332878 | 0.1898005 | 0.1915175 | 0.2127554 | 0.2014722 | 0.1259917 | 0.1221771 | 0.1566968 | 0.1923361 | 0.1239525 | 0.1777608 | 0.1529583 | 0.4034679 | 0.2808882
2591 | 0.1660528 | 0.1295715 | 0.153688 | 0.1429892 | 0.1267648 | 0.1518486 | 0.1382708 | 0.1198089 | 0.1305798 | 0.1542093 | 0.1501779 | 0.1302782 | 0.2694051 | 0.111998 | 0.1415157 | 0.1298824 | 0.1182261 | 0.1466408 | 0.2078879 | 0.1492579 | 0.1694882 | 0.1414519 | 0.2236595 | 0.2086837 | 0.2429908 | 0.1853201 | 0.1766444 | 0.1245023 | 0.1410648 | 0.1814359 | 0.1289008 | 0.1172221 | 0.1367963 | 0.1444573 | 0.1980509 | 0.1782535 | 0.1757614 | 0.1211242 | 0.1533049 | 0.1621749 | 0.183586 | 0.1299883 | 0.166664 | 0.157276 | 0.3924146 | 0.2886883
2592 | 0.1429669 | 0.1395004 | 0.151208 | 0.1161715 | 0.1366014 | 0.1376592 | 0.14906 | 0.1222518 | 0.1379677 | 0.1566036 | 0.1186969 | 0.1448583 | 0.2812717 | 0.1109905 | 0.1317132 | 0.1092391 | 0.125111 | 0.1790594 | 0.1736409 | 0.1499953 | 0.1907972 | 0.1249825 | 0.2209973 | 0.201944 | 0.2415252 | 0.1561787 | 0.1526934 | 0.123461 | 0.1440236 | 0.1827335 | 0.1400662 | 0.1264576 | 0.1215395 | 0.07443847 | 0.2170336 | 0.2099007 | 0.2022255 | 0.1215043 | 0.1388349 | 0.1624485 | 0.1717882 | 0.1119336 | 0.1933471 | 0.1543893 | 0.4175294 | 0.2718223
2593 | 0.1488645 | 0.1340651 | 0.1391504 | 0.1244928 | 0.1402876 | 0.1583514 | 0.1392904 | 0.1206972 | 0.1326131 | 0.1429248 | 0.1302192 | 0.1167781 | 0.2989628 | 0.1196544 | 0.1233118 | 0.1194032 | 0.1219124 | 0.1153378 | 0.1729473 | 0.1340081 | 0.1767979 | 0.1271454 | 0.2214631 | 0.1961525 | 0.2450789 | 0.1697712 | 0.1803604 | 0.1225432 | 0.1375831 | 0.172312 | 0.1349987 | 0.1324246 | 0.1335432 | 0.1372096 | 0.2255116 | 0.192438 | 0.1767001 | 0.1250615 | 0.1500319 | 0.1457655 | 0.1957781 | 0.1093758 | 0.1706085 | 0.17751 | 0.4074564 | 0.2914386
2594 | 0.1526366 | 0.1042204 | 0.1405828 | 0.1059551 | 0.1133043 | 0.1700893 | 0.137248 | 0.1203431 | 0.1316805 | 0.1687104 | 0.131687 | 0.1437839 | 0.2961087 | 0.1000956 | 0.1371647 | 0.1119085 | 0.1154703 | 0.115085 | 0.1667219 | 0.1554263 | 0.1763875 | 0.144968 | 0.220691 | 0.2092555 | 0.2415618 | 0.1605432 | 0.16328 | 0.1360384 | 0.1353688 | 0.1634732 | 0.1124172 | 0.1198839 | 0.1437835 | 0.131946 | 0.2149948 | 0.165782 | 0.1746966 | 0.1148962 | 0.1194298 | 0.1495223 | 0.1947227 | 0.1259056 | 0.1818987 | 0.1624355 | 0.421645 | 0.2727498
2595 | 0.142904 | 0.1613481 | 0.1356122 | 0.1172397 | 0.1524997 | 0.1442322 | 0.1425751 | 0.1239080414 | 0.1370499 | 0.1461298 | 0.1344176 | 0.1331452 | 0.3081517 | 0.1140237 | 0.1550991 | 0.1278746 | 0.1260195 | 0.1568495 | 0.1909087 | 0.1559363 | 0.1638721 | 0.129054 | 0.2391262 | 0.2025529 | 0.2419702 | 0.1557886 | 0.1694974 | 0.1242046 | 0.1456767 | 0.1729527 | 0.1147837 | 0.11336 | 0.1217 | 0.1403429 | 0.2428176 | 0.2137199 | 0.1880762 | 0.1209386 | 0.1474476 | 0.1563752 | 0.2074788 | 0.1082033 | 0.1619644 | 0.152432 | 0.4194908 | 0.2772083
2596 | 0.1586384 | 0.1241478 | 0.1194016 | 0.1396977 | 0.1543648 | 0.1527188 | 0.153566 | 0.1270078 | 0.1352534 | 0.1460498 | 0.1193058 | 0.1417876 | 0.2768828 | 0.1245101 | 0.1591477 | 0.09392511 | 0.1341163 | 0.08904285 | 0.1720482 | 0.1574018 | 0.1673886 | 0.1207132 | 0.2250192 | 0.2003185 | 0.2378455 | 0.166482 | 0.1894485 | 0.1283359 | 0.1399552 | 0.1821167 | 0.1180208 | 0.1177769 | 0.1240987 | 0.1841799 | 0.2447749 | 0.1971206 | 0.1832374 | 0.12623 | 0.1120425 | 0.1581143 | 0.1677464 | 0.1312791 | 0.1599882 | 0.1742234 | 0.4039605 | 0.2711522
2597 | 0.1712534 | 0.1268796 | 0.1382116 | 0.1473403 | 0.1102966 | 0.1331151 | 0.1450544 | 0.1214841 | 0.1225094 | 0.1585375 | 0.1220128 | 0.1353334 | 0.3020809 | 0.130503 | 0.1253246 | 0.1010257 | 0.1245275 | 0.07829347 | 0.1826842 | 0.1393914 | 0.1944916 | 0.1339031 | 0.2376434 | 0.1959535 | 0.244047 | 0.1637168 | 0.1646232 | 0.1303213 | 0.139385 | 0.1774833 | 0.129315 | 0.1188838 | 0.1223846 | 0.1139856 | 0.2485067 | 0.2040442 | 0.1772093 | 0.1362984 | 0.1300983 | 0.1467267 | 0.1961736 | 0.123064 | 0.1724302 | 0.1723078 | 0.3580874 | 0.2757965
2598 | 0.1621978 | 0.1446575 | 0.1481117 | 0.1206237 | 0.1324561 | 0.1443431 | 0.148775 | 0.12192 | 0.1476207 | 0.1605822 | 0.1139379 | 0.1399824 | 0.299185 | 0.1133006 | 0.1346788 | 0.1343585 | 0.1485527 | 0.07784387 | 0.1710572 | 0.1598863 | 0.188868 | 0.1387435 | 0.2370766 | 0.2064697 | 0.2413996 | 0.1734366 | 0.1459545 | 0.1282103 | 0.1415958 | 0.174076 | 0.1236544 | 0.09697438 | 0.1200745 | 0.196745 | 0.2270573 | 0.1908209 | 0.1833236 | 0.1399027 | 0.1347301 | 0.1568649 | 0.1754771 | 0.1165583 | 0.1719382 | 0.1546245 | 0.4626697 | 0.2638378
2599 | 0.1605701 | 0.1689698 | 0.1485506 | 0.150086 | 0.1121672 | 0.181106 | 0.1410309 | 0.121696 | 0.1249237 | 0.1583217 | 0.1371315 | 0.1347395 | 0.2956159 | 0.09697831 | 0.09726514 | 0.1293469 | 0.1220726 | 0.114479 | 0.1770012 | 0.1722521 | 0.1693832 | 0.1279459 | 0.226368 | 0.2028296 | 0.2429355 | 0.1680436 | 0.1643273 | 0.1269756 | 0.1305101 | 0.178423 | 0.1142459 | 0.1318683 | 0.1307161 | 0.1814149 | 0.2081609 | 0.2044222 | 0.1718648 | 0.1281238 | 0.1401407 | 0.1619862 | 0.1714064 | 0.1194282 | 0.186786 | 0.1504926 | 0.4504284 | 0.2609013
2600 | 0.1414397 | 0.1153806 | 0.1457429 | 0.139267 | 0.1389758 | 0.1636373 | 0.1366623 | 0.1253358 | 0.1300663 | 0.1376481 | 0.1388247 | 0.1486914 | 0.3116492 | 0.1072899 | 0.1339087 | 0.1254787 | 0.139584 | 0.1059784 | 0.2123066 | 0.1611986 | 0.1912643 | 0.1344442 | 0.2347078 | 0.1990875 | 0.2249623 | 0.1673707 | 0.1450962 | 0.1312892 | 0.1321464 | 0.1801067 | 0.1228773 | 0.08460123 | 0.1225262 | 0.1007061 | 0.2486164 | 0.2050352 | 0.1779152 | 0.1228491 | 0.1585141 | 0.1582529 | 0.2046564 | 0.120913 | 0.1739111 | 0.1686563 | 0.450387 | 0.2727798
2601 | 0.1167043 | 0.1255763 | 0.1509226 | 0.1494237 | 0.1336775 | 0.1424495 | 0.1400304 | 0.1259988 | 0.1304117 | 0.1545854 | 0.1252838 | 0.1480175 | 0.2926845 | 0.1217637 | 0.1217992 | 0.119482 | 0.1332046 | 0.1007786 | 0.1856997 | 0.1418992 | 0.1780204 | 0.1388638 | 0.2247043 | 0.2175227 | 0.2323027 | 0.1877657 | 0.1706591 | 0.1327955 | 0.1352713 | 0.1802491 | 0.1275996 | 0.1248846 | 0.1275338 | 0.145144 | 0.2144451 | 0.201331 | 0.1660674 | 0.1173884 | 0.1274793 | 0.1528969 | 0.2019266 | 0.1246722 | 0.1757733 | 0.1636009 | 0.4065945 | 0.2793837
2602 | 0.1393452 | 0.1538434 | 0.1270818 | 0.1422419 | 0.1402474 | 0.1382293 | 0.1546602 | 0.1204213 | 0.1286053 | 0.1634615 | 0.1206839 | 0.1363167 | 0.2898842 | 0.1407012 | 0.09920915 | 0.1216576 | 0.1259857 | 0.08978076 | 0.1846137 | 0.1573465 | 0.2080128 | 0.1437416 | 0.228403 | 0.1982415 | 0.243335 | 0.1811095 | 0.1555127 | 0.1406406 | 0.125953 | 0.1640363 | 0.1062729 | 0.1264599 | 0.118992 | 0.160168 | 0.213199 | 0.218039 | 0.1886744 | 0.1192347 | 0.1120001 | 0.1689472 | 0.1542648 | 0.126941 | 0.1718181 | 0.1636764 | 0.3797031 | 0.2794795
2603 | 0.1404632 | 0.1428718 | 0.1433955 | 0.1460235 | 0.1300559 | 0.1418445 | 0.146003 | 0.1218012 | 0.1424301 | 0.1554223 | 0.1271726 | 0.1374796 | 0.3193851 | 0.1174575 | 0.1323544 | 0.1316253 | 0.1302299 | 0.1277212 | 0.15353 | 0.14748 | 0.1937485 | 0.1311621 | 0.2240378 | 0.2060891 | 0.2327663 | 0.1722974 | 0.1499218 | 0.1335723 | 0.1242747 | 0.1733221 | 0.1078126 | 0.09281607 | 0.136503 | 0.09422607 | 0.2013241 | 0.2046884 | 0.1417878 | 0.1416499 | 0.1146286 | 0.1592851 | 0.194488 | 0.1275519 | 0.1795207 | 0.1536009 | 0.4558472 | 0.280046
2604 | 0.1390984 | 0.1630542 | 0.1445823 | 0.1398509 | 0.1261968 | 0.1464093 | 0.1370483 | 0.1227202 | 0.1312405 | 0.1553898 | 0.1130445 | 0.1406741 | 0.2918259 | 0.133516 | 0.1330954 | 0.1290895 | 0.1390759 | 0.0903127 | 0.177819 | 0.1440744 | 0.1716371 | 0.1412869 | 0.2277402 | 0.1900564 | 0.247105 | 0.1558134 | 0.1502426 | 0.1216571 | 0.1289678 | 0.1816526 | 0.1130522 | 0.1270168 | 0.1253457 | 0.1306131 | 0.2358357 | 0.2208334 | 0.1693987 | 0.1426646 | 0.1375871 | 0.1505006 | 0.2006033 | 0.1118976 | 0.1646029 | 0.1602474 | 0.4224617 | 0.2797522
2605 | 0.1592925 | 0.1511066 | 0.1334796 | 0.1309699 | 0.1356121 | 0.16378 | 0.1387431 | 0.1142643 | 0.133099 | 0.147016 | 0.1299282 | 0.1361468 | 0.304476 | 0.127689 | 0.1406093 | 0.1289523 | 0.1215963 | 0.1708628 | 0.1871377 | 0.1368868 | 0.1982503 | 0.1374854 | 0.2325677 | 0.1999471 | 0.2315053 | 0.1592446 | 0.1853936 | 0.1303974 | 0.1306284 | 0.1675822 | 0.105433 | 0.1186753 | 0.1428457 | 0.1586165 | 0.2086562 | 0.1901297 | 0.162296 | 0.1249773 | 0.1281736 | 0.14479 | 0.2004672 | 0.1239468 | 0.1768082 | 0.157322 | 0.4126267 | 0.2700754
2606 | 0.1401604 | 0.1373612 | 0.1169504 | 0.1224106 | 0.1501834 | 0.1812687 | 0.1606421 | 0.1280218 | 0.1423461 | 0.1566146 | 0.1193946 | 0.1382674 | 0.303687 | 0.1265483 | 0.1107413 | 0.1291809 | 0.1164969 | 0.09418255 | 0.2102171 | 0.1673956 | 0.1781117 | 0.1391321 | 0.2226197 | 0.1979287 | 0.2195999 | 0.1660978 | 0.178916 | 0.1247858 | 0.1352098 | 0.169345 | 0.108676 | 0.1018114 | 0.1309511 | 0.1413199 | 0.2166785 | 0.2139526 | 0.1907321 | 0.1257375 | 0.1274662 | 0.1585872 | 0.1795818 | 0.1200798 | 0.1641049 | 0.1595681 | 0.3982054 | 0.2801013
2607 | 0.1544945 | 0.1445286 | 0.1537739 | 0.1516911 | 0.1579582 | 0.1691936 | 0.1423389 | 0.1129058 | 0.1454665 | 0.1662316 | 0.1324724 | 0.1518853 | 0.3043794 | 0.1090232 | 0.1478427 | 0.1068801 | 0.1197112 | 0.1209254 | 0.1688196 | 0.1656881 | 0.1451326 | 0.1385646 | 0.2296045 | 0.2093497 | 0.2360103 | 0.1685093 | 0.1838462 | 0.1301439 | 0.1440005 | 0.1778916 | 0.1018699 | 0.1026748 | 0.1310099 | 0.1383785 | 0.2331161 | 0.2129297 | 0.1975253 | 0.1118196 | 0.1316256 | 0.1654145 | 0.2058892 | 0.1184675 | 0.1740057 | 0.1498703 | 0.4024192 | 0.2646695
2608 | 0.1517562 | 0.1430082 | 0.1134126 | 0.141994 | 0.1341863 | 0.1541262 | 0.1383468 | 0.1235813 | 0.1428472 | 0.1559889 | 0.1224482 | 0.1314771 | 0.2886681 | 0.1404227 | 0.1611026 | 0.1083428 | 0.1394859 | 0.1141127 | 0.1557705 | 0.1739541 | 0.1775351 | 0.1293339 | 0.221543 | 0.2046522 | 0.2408896 | 0.17092 | 0.1740459 | 0.1249072 | 0.134131 | 0.1863336 | 0.09898756 | 0.1210427 | 0.1286464 | 0.1221457 | 0.1816891 | 0.2304836 | 0.1490706 | 0.131342 | 0.1210592 | 0.1516604 | 0.1832614 | 0.1131554 | 0.1787544 | 0.1612352 | 0.4889142 | 0.2732037
2609 | 0.1458036 | 0.1160403 | 0.1341816 | 0.1123009 | 0.1408443 | 0.1717303 | 0.1407628 | 0.1347033 | 0.1374591 | 0.1574988 | 0.1200058 | 0.1451337 | 0.3060266 | 0.1408412 | 0.1193189 | 0.1194272 | 0.1277481 | 0.1133666 | 0.1726227 | 0.139454 | 0.2174362 | 0.1183028 | 0.2338893 | 0.1911337 | 0.2393722 | 0.1655708 | 0.1664693 | 0.1313077 | 0.1408232 | 0.1755827 | 0.1140234 | 0.09799587 | 0.1261749 | 0.1047986 | 0.2361578 | 0.1970657 | 0.1716831 | 0.1391274 | 0.1222956 | 0.1559072 | 0.2072099 | 0.1170737 | 0.1878807 | 0.1580511 | 0.4352848 | 0.2892828
2610 | 0.1489167 | 0.1432487 | 0.1257329 | 0.1047466 | 0.1316596 | 0.157742 | 0.1508008 | 0.1290825 | 0.1187285 | 0.1591541 | 0.1287569 | 0.145657 | 0.3148819 | 0.1093966 | 0.147271 | 0.1357518 | 0.1598621 | 0.1051061 | 0.165624 | 0.1523666 | 0.1720272 | 0.1235024 | 0.2362174 | 0.2015019 | 0.2486549 | 0.1595468 | 0.1505444 | 0.1307453 | 0.120244 | 0.1707078 | 0.1195534 | 0.1313758 | 0.128053 | 0.1775489 | 0.2216288 | 0.1823184 | 0.1663482 | 0.1288165 | 0.1273638 | 0.14839 | 0.2037623 | 0.1308359 | 0.1799535 | 0.1695082 | 0.4291978 | 0.2788214
2611 | 0.1483802 | 0.1309567 | 0.1193446 | 0.1264118 | 0.1703932 | 0.1490898 | 0.1413181 | 0.129654 | 0.1200894 | 0.1527677 | 0.127951 | 0.1454948 | 0.2963793 | 0.1197056 | 0.1225561 | 0.1300651 | 0.1270232 | 0.09657918 | 0.2073737 | 0.1670604 | 0.1800968 | 0.1242698 | 0.2295454 | 0.1959892 | 0.236957 | 0.1840887 | 0.1494785 | 0.1343645 | 0.1440354 | 0.1801391 | 0.1033387 | 0.1201109 | 0.1192091 | 0.1356636 | 0.2218009 | 0.2240284 | 0.1947193 | 0.1217318 | 0.1294439 | 0.1563775 | 0.1775265 | 0.1070172 | 0.2008321 | 0.1660064 | 0.3747153 | 0.2751849
2612 | 0.1421994 | 0.1419504 | 0.1459707 | 0.1240299 | 0.1232319 | 0.1469286 | 0.1436021 | 0.1251837 | 0.131704 | 0.1498036 | 0.1269375 | 0.1342889 | 0.2914554 | 0.1069036 | 0.1405529 | 0.1100569 | 0.1235004 | 0.07329018 | 0.1664367 | 0.1594991 | 0.1738992 | 0.1317504 | 0.2401229 | 0.1915807 | 0.2371439 | 0.1638293 | 0.1813222 | 0.1196973 | 0.1423668 | 0.1767102 | 0.1382931 | 0.109279 | 0.1036516 | 0.1291345 | 0.2038105 | 0.2177299 | 0.2012024 | 0.1340872 | 0.1470209 | 0.1643942 | 0.1610885 | 0.1085648 | 0.1772113 | 0.1579007 | 0.4156118 | 0.266491
2613 | 0.1596564 | 0.1566531 | 0.156656 | 0.1462995 | 0.1497873 | 0.1395776 | 0.1500297 | 0.1189697 | 0.128517 | 0.1437839 | 0.1262866 | 0.1372765 | 0.3081241 | 0.1206186 | 0.1582843 | 0.1350034 | 0.1394336 | 0.09304345 | 0.1701261 | 0.1493211 | 0.1869807 | 0.1304045 | 0.2258831 | 0.1984622 | 0.2399809 | 0.1775149 | 0.1610443 | 0.1309871 | 0.1301073 | 0.1717072 | 0.1327715 | 0.1338747 | 0.1291465 | 0.1407185 | 0.2148027 | 0.1984307 | 0.1847757 | 0.1267502 | 0.1457607 | 0.1674428 | 0.1554111 | 0.1261819 | 0.1808529 | 0.1729325 | 0.4345701 | 0.2867667
2614 | 0.1164328 | 0.1607664 | 0.1203506 | 0.138151 | 0.1341716 | 0.1557481 | 0.1535056 | 0.1180657 | 0.122627 | 0.1484237 | 0.1303891 | 0.1441741 | 0.3099869 | 0.1017513 | 0.1174998 | 0.1006654 | 0.1438208 | 0.1449044 | 0.1801281 | 0.1535191 | 0.1735945 | 0.1213113 | 0.229672 | 0.1827259 | 0.2404476 | 0.1637129 | 0.1589949 | 0.1281189 | 0.1274593 | 0.1820657 | 0.09735681 | 0.1134763 | 0.1218269 | 0.158879 | 0.2562996 | 0.1999484 | 0.1809074 | 0.1223447 | 0.117949 | 0.1659561 | 0.1868813 | 0.1236633 | 0.1717231 | 0.1581116 | 0.4320302 | 0.2663275
2615 | 0.1511271 | 0.1305092 | 0.1173312 | 0.1169311 | 0.1666521 | 0.1671233 | 0.1475525 | 0.1174221 | 0.1273429 | 0.148009 | 0.1524811 | 0.1393633 | 0.2971378 | 0.1183974 | 0.1361567 | 0.1150215 | 0.1486616 | 0.09362366 | 0.1646893 | 0.1625237 | 0.1773715 | 0.1355887 | 0.231852 | 0.2029593 | 0.2346305 | 0.1711232 | 0.1689785 | 0.1326073 | 0.1298305 | 0.1623234 | 0.1189421 | 0.09934703 | 0.1141253 | 0.1433943 | 0.2234932 | 0.1985303 | 0.1732039 | 0.1290972 | 0.1466 | 0.1609978 | 0.1783176 | 0.1229894 | 0.1845743 | 0.1608245 | 0.4986831 | 0.2657318
2616 | 0.158808 | 0.1673448 | 0.1450105 | 0.1303947 | 0.1291574 | 0.1381518 | 0.1456471 | 0.1246374 | 0.1360098 | 0.1716912 | 0.1222823 | 0.1401375 | 0.29016 | 0.1092838 | 0.1680144 | 0.1305996 | 0.120818 | 0.09254589 | 0.1828689 | 0.1626385 | 0.1819536 | 0.1359641 | 0.2368964 | 0.1950872 | 0.2407805 | 0.1685923 | 0.1660903 | 0.1131797 | 0.1316722 | 0.1683408 | 0.1159721 | 0.0870371 | 0.1204221 | 0.1335396 | 0.2220095 | 0.189142 | 0.1689272 | 0.1316673 | 0.1395417 | 0.1540744 | 0.183084 | 0.121021 | 0.1589847 | 0.171677 | 0.4674179 | 0.2593473
2617 | 0.1535208 | 0.1339864 | 0.1557738 | 0.1171217 | 0.1481853 | 0.1384642 | 0.1466059 | 0.123761 | 0.1216848 | 0.1638035 | 0.1348409 | 0.1474065 | 0.2890033 | 0.1157964 | 0.1047909 | 0.1179523 | 0.1322751 | 0.1498229 | 0.2091178 | 0.1500957 | 0.1840706 | 0.1265225 | 0.2329147 | 0.1793261 | 0.2342904 | 0.1739515 | 0.1674201 | 0.1294699 | 0.1375776 | 0.1744652 | 0.124139 | 0.1197593 | 0.122008 | 0.1118956 | 0.1855479 | 0.2088982 | 0.1557733 | 0.1270796 | 0.141612 | 0.1518949 | 0.1819271 | 0.1140186 | 0.1732721 | 0.1789666 | 0.51459 | 0.2726764
2618 | 0.1816666 | 0.129655 | 0.1629369 | 0.1102541 | 0.1327116 | 0.154896 | 0.1437063 | 0.1201676 | 0.1390208 | 0.1642784 | 0.117608 | 0.1373522 | 0.2888473 | 0.1324218 | 0.1238063 | 0.120927 | 0.1385109 | 0.1358761 | 0.1873961 | 0.1665508 | 0.1768704 | 0.1226689 | 0.2300618 | 0.2046106 | 0.2449288 | 0.1698192 | 0.1538823 | 0.1219906 | 0.1346441 | 0.1725449 | 0.1223222 | 0.1362199 | 0.1182524 | 0.1399534 | 0.2313845 | 0.2132593 | 0.1673022 | 0.1204582 | 0.1376876 | 0.1675372 | 0.1591579 | 0.1284027 | 0.1963279 | 0.1591257 | 0.4776277 | 0.2798632
2619 | 0.1364199 | 0.1118997 | 0.1476808 | 0.130284 | 0.1802349 | 0.1219089 | 0.1454954 | 0.1177859 | 0.1334361 | 0.1581143 | 0.1305631 | 0.1452694 | 0.3037899 | 0.1459847 | 0.1104476 | 0.125569 | 0.1343771 | 0.09767003 | 0.1893594 | 0.1676716 | 0.181929 | 0.1322371 | 0.2290068 | 0.2044892 | 0.2392552 | 0.1870321 | 0.1602156 | 0.1348941 | 0.1273979 | 0.1720033 | 0.1030107 | 0.1061537 | 0.1395045 | 0.1171145 | 0.2406229 | 0.2193052 | 0.2008428 | 0.1288074 | 0.1157198 | 0.156121 | 0.1806009 | 0.1203767 | 0.1737757 | 0.160035 | 0.492496 | 0.2797821
2620 | 0.1716638 | 0.1350676 | 0.1225928 | 0.1492669 | 0.1443511 | 0.1400298 | 0.1600995 | 0.1318228 | 0.1443072 | 0.1672637 | 0.1422029 | 0.1427824 | 0.3080446 | 0.1281059 | 0.1227875 | 0.1078076 | 0.1195388 | 0.08849527 | 0.1674667 | 0.165004 | 0.1754229 | 0.1345392 | 0.2391587 | 0.2092829 | 0.2482835 | 0.1693975 | 0.1623152 | 0.1247788 | 0.1271935 | 0.1808529 | 0.1208958 | 0.1240917 | 0.1417964 | 0.1869282 | 0.2291634 | 0.2276208 | 0.1851423 | 0.1171559 | 0.1206402 | 0.1564747 | 0.1929199 | 0.1121093 | 0.1772085 | 0.1605959 | 0.4499029 | 0.2794617
2621 | 0.137235 | 0.1504476 | 0.1265006 | 0.142932 | 0.1334867 | 0.1829623 | 0.1409551 | 0.1249332 | 0.1363753 | 0.1485845 | 0.1266127 | 0.1345576 | 0.2900165 | 0.1239271 | 0.1568241 | 0.1324362 | 0.1214212 | 0.1285968 | 0.1636915 | 0.1351488 | 0.1881983 | 0.133787 | 0.2374411 | 0.2053586 | 0.2305185 | 0.1742542 | 0.149161 | 0.1293744 | 0.1432114 | 0.1762146 | 0.09374593 | 0.1070784 | 0.1182357 | 0.1234447 | 0.2371861 | 0.1929359 | 0.1787794 | 0.1304588 | 0.116298 | 0.1583455 | 0.1492039 | 0.1163503 | 0.1892841 | 0.1529555 | 0.1706449 | 0.259184
2622 | 0.1780475 | 0.1335464 | 0.1230015 | 0.1148674 | 0.1466769 | 0.1436093 | 0.1547873 | 0.1262478 | 0.129804 | 0.1614488 | 0.1279185 | 0.1489878 | 0.296503 | 0.1437814 | 0.1048399 | 0.1203602 | 0.125258 | 0.07652714 | 0.1982801 | 0.1611261 | 0.1723957 | 0.1360419 | 0.2331519 | 0.2053683 | 0.2531846 | 0.185319 | 0.1842814 | 0.1201665 | 0.1501928 | 0.183746 | 0.120416 | 0.1115056 | 0.1302813 | 0.1235843 | 0.204082 | 0.1949667 | 0.1767681 | 0.1211478 | 0.1278131 | 0.1480681 | 0.2079742 | 0.1198769 | 0.1884672 | 0.1540897 | 0.1706449 | 0.2551668
2623 | 0.1322233 | 0.1579422 | 0.1391373 | 0.1386896 | 0.1453129 | 0.1451421 | 0.1555546 | 0.1241169 | 0.1289052 | 0.1437 | 0.1172543 | 0.1424759 | 0.2948638 | 0.1145931 | 0.1413123 | 0.09896423 | 0.130781 | 0.1325231 | 0.1830443 | 0.1701104 | 0.1795539 | 0.1368102 | 0.227964 | 0.2002268 | 0.2400997 | 0.1691721 | 0.1453059 | 0.1292382 | 0.1546365 | 0.1787603 | 0.1145123 | 0.08077307 | 0.126635 | 0.1759763 | 0.2421816 | 0.2069074 | 0.158878 | 0.127803 | 0.1434789 | 0.163739 | 0.1688425 | 0.1202891 | 0.1844039 | 0.1623562 | 0.1706449 | 0.2620085
2624 | 0.1738224 | 0.154732 | 0.1590903 | 0.1357962 | 0.1255861 | 0.1305813 | 0.141206 | 0.1180666 | 0.14803 | 0.1492493 | 0.1173729 | 0.1452498 | 0.2806782 | 0.1317416 | 0.1383214 | 0.1130956 | 0.1099876 | 0.08896203 | 0.1780395 | 0.1380314 | 0.1696481 | 0.1488483 | 0.2272343 | 0.2034107 | 0.2428539 | 0.1824219 | 0.1686608 | 0.1183461 | 0.1421804 | 0.1709664 | 0.1180374 | 0.1337188 | 0.1173677 | 0.171509 | 0.2114285 | 0.2175988 | 0.1757284 | 0.1330322 | 0.1270863 | 0.1450294 | 0.1757523 | 0.116392 | 0.1806153 | 0.1611631 | 0.1706449 | 0.2631251
2625 | 0.145761 | 0.1418342 | 0.1355066 | 0.1322162 | 0.1635361 | 0.1385128 | 0.1477955 | 0.1298353 | 0.1445842 | 0.1412372 | 0.1385101 | 0.1292034 | 0.2826778 | 0.1318337 | 0.1527722 | 0.1141926 | 0.126733 | 0.1336656 | 0.174405 | 0.1502404 | 0.1728125 | 0.1345723 | 0.2355163 | 0.2018387 | 0.2392017 | 0.1795688 | 0.1890037 | 0.1230066 | 0.1515788 | 0.1716314 | 0.1128799 | 0.1067474 | 0.1085536 | 0.114197 | 0.2159506 | 0.2011903 | 0.1655373 | 0.1253021 | 0.135309 | 0.1557128 | 0.1705165 | 0.1069031 | 0.1843509 | 0.1526866 | 0.1706449 | 0.2827132
2626 | 0.1232701 | 0.1360631 | 0.130912 | 0.141836 | 0.1342512 | 0.1332293 | 0.1382036 | 0.128004 | 0.1370873 | 0.1479965 | 0.1231721 | 0.1318407 | 0.2963721 | 0.1223723 | 0.1096055 | 0.1347938 | 0.1101855 | 0.1539863 | 0.1610794 | 0.1466719 | 0.1791048 | 0.1323692 | 0.2471981 | 0.2124708 | 0.252177 | 0.1824363 | 0.1689292 | 0.1310874 | 0.1402487 | 0.1753309 | 0.1169502 | 0.1117872 | 0.1277322 | 0.08845151 | 0.2325568 | 0.2050311 | 0.163743 | 0.1161579 | 0.1296109 | 0.1616323 | 0.1862136 | 0.1131292 | 0.185878 | 0.1601131 | 0.1706449 | 0.2759072
2627 | 0.1528995 | 0.1487575 | 0.1452642 | 0.1574129 | 0.1322247 | 0.2004245 | 0.1542108 | 0.1268159 | 0.14327 | 0.1489642 | 0.1316136 | 0.1505982 | 0.2621463 | 0.1205657 | 0.1425882 | 0.1145291 | 0.1310763 | 0.1206319 | 0.1766573 | 0.1739504 | 0.1691329 | 0.1347745 | 0.22792 | 0.2050832 | 0.2427105 | 0.1667324 | 0.1722153 | 0.1308259 | 0.1480876 | 0.181944 | 0.1232017 | 0.1182405 | 0.1283233 | 0.1174228 | 0.2233442 | 0.1955735 | 0.1731817 | 0.1240076 | 0.1444382 | 0.155898 | 0.1801315 | 0.1088916 | 0.1873306 | 0.1760657 | 0.1706449 | 0.290078
2628 | 0.1312888 | 0.1431223 | 0.1330093 | 0.1105548 | 0.0967319 | 0.1396818 | 0.1487373 | 0.1193189 | 0.1411086 | 0.1494004 | 0.1314733 | 0.1478377 | 0.2909064 | 0.126174 | 0.1049106 | 0.107905 | 0.1050192 | 0.1606061 | 0.198148 | 0.1523577 | 0.1894432 | 0.1327659 | 0.2344858 | 0.1992205 | 0.2454118 | 0.1843461 | 0.1833788 | 0.137274 | 0.1488385 | 0.1870884 | 0.1245714 | 0.1198131 | 0.1123683 | 0.1454911 | 0.2387803 | 0.211374 | 0.1959838 | 0.1282369 | 0.1363821 | 0.1519128 | 0.1674867 | 0.1206299 | 0.1715481 | 0.176169 | 0.1706449 | 0.2665823
2629 | 0.136889 | 0.1472278 | 0.1407665 | 0.1298064 | 0.162911 | 0.1556314 | 0.1496793 | 0.1211436 | 0.154504 | 0.1561886 | 0.1372407 | 0.1416413 | 0.2918567 | 0.1253525 | 0.137076 | 0.1152014 | 0.1396188 | 0.08742156 | 0.1686031 | 0.1513141 | 0.1677744 | 0.1256949 | 0.2248286 | 0.2033973 | 0.2542933 | 0.1673801 | 0.1811308 | 0.1235176 | 0.1432969 | 0.1722225 | 0.1106923 | 0.1133657 | 0.129139 | 0.08567038 | 0.226201 | 0.1862427 | 0.215783 | 0.1300617 | 0.1214249 | 0.1590732 | 0.1855851 | 0.1306652 | 0.1698144 | 0.1608636 | 0.1706449 | 0.2886869
2630 | 0.1311736 | 0.1236549 | 0.1327859 | 0.1378217 | 0.1089123 | 0.1750687 | 0.152447 | 0.1209387 | 0.1419799 | 0.1519329 | 0.1214038 | 0.1380086 | 0.2643164 | 0.1403215 | 0.1396919 | 0.1204449 | 0.1196313 | 0.1025812 | 0.178119 | 0.1783564 | 0.1510368 | 0.1310391 | 0.2306799 | 0.2041933 | 0.2367047 | 0.1774167 | 0.1868195 | 0.1268533 | 0.1247592 | 0.1791656 | 0.1108368 | 0.1086393 | 0.1222921 | 0.1400612 | 0.1930827 | 0.1984428 | 0.1532918 | 0.1249845 | 0.138516 | 0.1563314 | 0.2018276 | 0.1279515 | 0.1841444 | 0.1574686 | 0.1706449 | 0.2703187
2631 | 0.1303232 | 0.1217502 | 0.1214302 | 0.1276019 | 0.1510634 | 0.1791061 | 0.1471181 | 0.1224707 | 0.1524093 | 0.1448093 | 0.1340327 | 0.1424147 | 0.2856846 | 0.1148781 | 0.1429037 | 0.126949 | 0.1313672 | 0.094077 | 0.1993684 | 0.1591409 | 0.1829677 | 0.1412323 | 0.2459318 | 0.2013231 | 0.2282715 | 0.1816141 | 0.1698577 | 0.1325421 | 0.1411781 | 0.1839436 | 0.1111941 | 0.1278326 | 0.1241836 | 0.1129396 | 0.2038712 | 0.1859346 | 0.1651543 | 0.1293359 | 0.1598463 | 0.1661594 | 0.1779771 | 0.1174261 | 0.1778509 | 0.1776783 | 0.1706449 | 0.2720731
2632 | 0.168865 | 0.1283526 | 0.1339468 | 0.147327 | 0.1310326 | 0.1493717 | 0.1428069 | 0.1234721 | 0.1299307 | 0.1597819 | 0.1325656 | 0.1423302 | 0.278165 | 0.1075753 | 0.1199615 | 0.1153652 | 0.126586 | 0.07375138 | 0.1801747 | 0.1557554 | 0.1972821 | 0.1352994 | 0.2382604 | 0.1963359 | 0.2513256 | 0.199753 | 0.1608627 | 0.13002 | 0.1513425 | 0.1805595 | 0.119059 | 0.1308847 | 0.1142016 | 0.1253301 | 0.2428411 | 0.1955659 | 0.1504213 | 0.1309123 | 0.1364108 | 0.1523187 | 0.1816267 | 0.118635 | 0.1908207 | 0.1823519 | 0.1706449 | 0.2706724
2633 | 0.1459121 | 0.157029 | 0.1283946 | 0.1418649 | 0.1441393 | 0.1439691 | 0.1452098 | 0.1245044 | 0.1296546 | 0.1522969 | 0.1262538 | 0.1505864 | 0.2608424 | 0.1284425 | 0.1393586 | 0.1154027 | 0.145735 | 0.1568154 | 0.1834812 | 0.1472352 | 0.1571584 | 0.1439867 | 0.2230797 | 0.2044573 | 0.2517826 | 0.1626951 | 0.1902608 | 0.1286834 | 0.1416105 | 0.1726447 | 0.1210087 | 0.1353838 | 0.1376386 | 0.1367554 | 0.2229773 | 0.2050689 | 0.1529198 | 0.1295652 | 0.1337141 | 0.1579118 | 0.2057109 | 0.1214051 | 0.1817223 | 0.1464187 | 0.1706449 | 0.2775723
2634 | 0.1572627 | 0.1590098 | 0.1610398 | 0.1460034 | 0.1335476 | 0.1540238 | 0.1487653 | 0.1312331 | 0.1572293 | 0.1610752 | 0.105381 | 0.1479501 | 0.2947928 | 0.1186946 | 0.1238889 | 0.1292878 | 0.1437149 | 0.1652723 | 0.1722889 | 0.1936864 | 0.1739864 | 0.1446388 | 0.2306795 | 0.2075226 | 0.2469071 | 0.1680158 | 0.1425232 | 0.1262442 | 0.1406461 | 0.1844621 | 0.1159749 | 0.1060415 | 0.1317653 | 0.1723783 | 0.191259 | 0.194633 | 0.1789378 | 0.1224116 | 0.1351322 | 0.1571787 | 0.1680483 | 0.1330984 | 0.1748297 | 0.1631559 | 0.1706449 | 0.2901507
2635 | 0.1531328 | 0.1418866 | 0.1371316 | 0.1577684 | 0.1556363 | 0.1793993 | 0.1380724 | 0.1263955 | 0.1322396 | 0.1443651 | 0.1348395 | 0.1385098 | 0.3011799 | 0.1333033 | 0.07837059 | 0.1076274 | 0.1200159 | 0.08968827 | 0.1524602 | 0.1817699 | 0.1795199 | 0.140485 | 0.2308528 | 0.1917955 | 0.2411617 | 0.1713944 | 0.1793665 | 0.1295798 | 0.1560361 | 0.1719246 | 0.1208544 | 0.1203029 | 0.137185 | 0.1667418 | 0.2277429 | 0.1853305 | 0.2081194 | 0.1362879 | 0.1409861 | 0.1639938 | 0.1493294 | 0.1257916 | 0.184166 | 0.1663709 | 0.1706449 | 0.2859646
2636 | 0.15832 | 0.1587236 | 0.1510969 | 0.1337299 | 0.1290047 | 0.1551022 | 0.1496527 | 0.1340241 | 0.1396031 | 0.1588214 | 0.1433917 | 0.1368041 | 0.2875907 | 0.1017498 | 0.1371025 | 0.1303581 | 0.1364553 | 0.1246447 | 0.1542412 | 0.1582461 | 0.1812801 | 0.132798 | 0.2252999 | 0.200969 | 0.2526556 | 0.1861208 | 0.1659848 | 0.1306913 | 0.1375124 | 0.1884698 | 0.1193185 | 0.08810441 | 0.1390785 | 0.1107944 | 0.2395753 | 0.1960021 | 0.1963196 | 0.1223672 | 0.1175975 | 0.1471372 | 0.1749311 | 0.1130522 | 0.1718236 | 0.1532883 | 0.1706449 | 0.278373
2637 | 0.1641596 | 0.1357971 | 0.1089048 | 0.1443963 | 0.1491254 | 0.1302245 | 0.1573732 | 0.1200145 | 0.1578595 | 0.1400412 | 0.1225814 | 0.1375589 | 0.2718526 | 0.1334178 | 0.1448974 | 0.1241677 | 0.1463897 | 0.1215801 | 0.1655854 | 0.1703812 | 0.1982757 | 0.1333443 | 0.2306828 | 0.1893296 | 0.2487674 | 0.1785958 | 0.182231 | 0.1202247 | 0.1390483 | 0.1751137 | 0.1236887 | 0.1211765 | 0.1123231 | 0.1568496 | 0.2432515 | 0.1937464 | 0.1601502 | 0.1311681 | 0.1311597 | 0.1506195 | 0.2030665 | 0.145634 | 0.1700613 | 0.1596327 | 0.1706449 | 0.2737876
2638 | 0.1390374 | 0.1428597 | 0.1658405 | 0.1164946 | 0.113668 | 0.1436057 | 0.147979 | 0.1274501 | 0.150279 | 0.163696 | 0.1206646 | 0.1339792 | 0.2520153 | 0.1100819 | 0.1346399 | 0.1258471 | 0.1189707 | 0.08864871 | 0.1878357 | 0.1568328 | 0.1712162 | 0.1327716 | 0.2304832 | 0.2075465 | 0.2491482 | 0.1740827 | 0.1737595 | 0.1240884 | 0.142148 | 0.1793347 | 0.1231553 | 0.1083323 | 0.1215843 | 0.1063026 | 0.2213443 | 0.2070353 | 0.1703867 | 0.1321463 | 0.1335546 | 0.1587801 | 0.198543 | 0.1066196 | 0.1712078 | 0.1623466 | 0.1706449 | 0.2617892
2639 | 0.129833 | 0.1100532 | 0.1210859 | 0.1368444 | 0.1617355 | 0.1644535 | 0.1425033 | 0.121212 | 0.1379312 | 0.1492599 | 0.1305029 | 0.133928 | 0.2573209 | 0.118908 | 0.1571164 | 0.1202923 | 0.1194533 | 0.1684824 | 0.144211 | 0.1595534 | 0.1831302 | 0.136429 | 0.2406436 | 0.2020985 | 0.2567693 | 0.168361 | 0.1909193 | 0.1258023 | 0.1354113 | 0.1683062 | 0.1238212 | 0.1082126 | 0.1389271 | 0.1644855 | 0.2056716 | 0.1962411 | 0.1679113 | 0.1182941 | 0.1519001 | 0.1465084 | 0.1809757 | 0.1164563 | 0.1784052 | 0.1690068 | 0.1706449 | 0.2830095
2640 | 0.138991 | 0.1315456 | 0.1704631 | 0.1544049 | 0.1508484 | 0.1544401 | 0.1387203 | 0.122564 | 0.1343025 | 0.164144 | 0.1294883 | 0.1233979 | 0.2790708 | 0.1073942 | 0.1365768 | 0.1036065 | 0.1265279 | 0.1111614 | 0.178716 | 0.1640491 | 0.1949225 | 0.1303767 | 0.2381568 | 0.202506 | 0.2646304 | 0.1769975 | 0.1641047 | 0.123989 | 0.1458154 | 0.186442 | 0.09270203 | 0.09779618 | 0.153585 | 0.1645644 | 0.2045845 | 0.2111544 | 0.1604673 | 0.1194717 | 0.1263063 | 0.1571403 | 0.1614486 | 0.1072376 | 0.1745585 | 0.1638111 | 0.1706449 | 0.2645287
2641 | 0.1570135 | 0.1370925 | 0.1415925 | 0.09393584 | 0.1685705 | 0.1463123 | 0.1483794 | 0.12865 | 0.1246013 | 0.1530591 | 0.1248652 | 0.1323669 | 0.2885725 | 0.1217078 | 0.1000775 | 0.1171463 | 0.1385237 | 0.1375035 | 0.1970813 | 0.1649558 | 0.1686381 | 0.126353 | 0.2432588 | 0.1936182 | 0.2622824 | 0.1772991 | 0.1720447 | 0.115813 | 0.1593003 | 0.1776728 | 0.1237629 | 0.112241 | 0.1361796 | 0.135518 | 0.2192648 | 0.1802591 | 0.2134044 | 0.1300806 | 0.1395099 | 0.1609094 | 0.1721402 | 0.12749 | 0.1864214 | 0.1614517 | 0.1706449 | 0.29037
2642 | 0.1505529 | 0.1449906 | 0.1665287 | 0.1264287 | 0.1168132 | 0.1276253 | 0.1468412 | 0.1329069 | 0.1397717 | 0.1475339 | 0.1374448 | 0.1364344 | 0.2861097 | 0.1145526 | 0.1283315 | 0.1032236 | 0.1131371 | 0.1093409 | 0.162396 | 0.1693849 | 0.2004811 | 0.131452 | 0.2267487 | 0.2107768 | 0.2483551 | 0.1808836 | 0.1875828 | 0.1176323 | 0.1472332 | 0.175533 | 0.1069993 | 0.09679601 | 0.1185332 | 0.1174167 | 0.2065151 | 0.1968116 | 0.1696766 | 0.1262646 | 0.1306075 | 0.1733471 | 0.177014 | 0.1238619 | 0.182524 | 0.1628801 | 0.1706449 | 0.2685639
2643 | 0.1431081 | 0.1148739 | 0.1250606 | 0.1153447 | 0.1224998 | 0.1788246 | 0.1510091 | 0.1283717 | 0.1242593 | 0.1494779 | 0.1288025 | 0.1377757 | 0.2712626 | 0.1297286 | 0.1516942 | 0.1145451 | 0.1310009 | 0.1250695 | 0.1618573 | 0.1757819 | 0.1587779 | 0.1281402 | 0.2473901 | 0.2026769 | 0.2429383 | 0.1759653 | 0.1800316 | 0.1202844 | 0.1410882 | 0.1871935 | 0.1085262 | 0.1139067 | 0.1425862 | 0.1423155 | 0.2499625 | 0.2029732 | 0.1790823 | 0.1273787 | 0.134035 | 0.1614574 | 0.1670134 | 0.09857462 | 0.1643492 | 0.1507226 | 0.1706449 | 0.2514462
2644 | 0.1735267 | 0.1067844 | 0.1584438 | 0.1301167 | 0.1223455 | 0.1862269 | 0.1403771 | 0.1123483 | 0.1337243 | 0.1546778 | 0.1268185 | 0.1392429 | 0.291592 | 0.1228069 | 0.100591 | 0.1130656 | 0.1453675 | 0.1627889 | 0.2050688 | 0.1576089 | 0.1774318 | 0.1324898 | 0.2292469 | 0.2244526 | 0.2432993 | 0.1765237 | 0.1563358 | 0.1187875 | 0.1476104 | 0.1801384 | 0.1274222 | 0.1013961 | 0.1092475 | 0.1363219 | 0.2187513 | 0.1961309 | 0.205227 | 0.1167387 | 0.1312521 | 0.16555 | 0.1803856 | 0.1224601 | 0.1690014 | 0.1715599 | 0.1706449 | 0.2874243
2645 | 0.1175727 | 0.1519673 | 0.1150611 | 0.1522704 | 0.1691205 | 0.1946766 | 0.1478307 | 0.1341532 | 0.1359212 | 0.1440201 | 0.1341329 | 0.1410854 | 0.2822152 | 0.1203262 | 0.1485042 | 0.1156773 | 0.1445894 | 0.09313296 | 0.1581089 | 0.1771368 | 0.1622383 | 0.1266224 | 0.2339307 | 0.206398 | 0.2544153 | 0.1618809 | 0.1679639 | 0.1130641 | 0.1461225 | 0.171868 | 0.1200067 | 0.104965 | 0.1226964 | 0.1378245 | 0.2322698 | 0.1974504 | 0.1711168 | 0.1344581 | 0.1218689 | 0.1678585 | 0.1884609 | 0.1095407 | 0.1787861 | 0.1674196 | 0.1706449 | 0.2684842
2646 | 0.1568222 | 0.1566872 | 0.1194015 | 0.1163332 | 0.1393689 | 0.1658274 | 0.1411874 | 0.1283857 | 0.1555425 | 0.1598815 | 0.1399758 | 0.1379018 | 0.2666591 | 0.1403886 | 0.1445973 | 0.09132018 | 0.1399353 | 0.1175717 | 0.1842735 | 0.1599388 | 0.1636598 | 0.1198299 | 0.2362395 | 0.2068358 | 0.2595072 | 0.1782021 | 0.1563364 | 0.1234737 | 0.1414812 | 0.1762106 | 0.1225763 | 0.0948732 | 0.1243521 | 0.1256144 | 0.2124342 | 0.205047 | 0.1759886 | 0.1339919 | 0.1366288 | 0.1552906 | 0.1931708 | 0.1027373 | 0.1772313 | 0.1788704 | 0.1706449 | 0.2578603
2647 | 0.179558 | 0.1394604 | 0.1179019 | 0.1282537 | 0.09701171 | 0.1437365 | 0.1411472 | 0.1248271 | 0.125635 | 0.1494656 | 0.1290412 | 0.1459828 | 0.2932186 | 0.1167583 | 0.1481228 | 0.106846 | 0.1251326 | 0.1253392 | 0.1911236 | 0.1620484 | 0.1743993 | 0.1241087 | 0.2379523 | 0.1970522 | 0.2397435 | 0.1882717 | 0.1585741 | 0.1266728 | 0.1632097 | 0.1753606 | 0.1174734 | 0.120318 | 0.1199439 | 0.1321797 | 0.2338386 | 0.1935976 | 0.1877696 | 0.1302838 | 0.1280354 | 0.1548639 | 0.1654777 | 0.1248355 | 0.1873181 | 0.1660442 | 0.1706449 | 0.2588004
2648 | 0.1410158 | 0.1601914 | 0.1399484 | 0.1160288 | 0.1405178 | 0.1677931 | 0.1569725 | 0.1141549 | 0.142666 | 0.1526063 | 0.1382298 | 0.1488569 | 0.3022518 | 0.1326384 | 0.09494421 | 0.1036745 | 0.1276904 | 0.07254969 | 0.1367916 | 0.1391702 | 0.1698611 | 0.1358528 | 0.2378285 | 0.1963249 | 0.2482331 | 0.1727705 | 0.1851889 | 0.1255933 | 0.1478296 | 0.2002779 | 0.1173768 | 0.1193008 | 0.1335793 | 0.08595419 | 0.2580994 | 0.1858979 | 0.1737978 | 0.1288484 | 0.1367978 | 0.1644449 | 0.2023897 | 0.1236332 | 0.1959307 | 0.1677093 | 0.1706449 | 0.2852333
2649 | 0.1622817 | 0.1336791 | 0.1180945 | 0.1343944 | 0.1143628 | 0.1598183 | 0.1531655 | 0.120521 | 0.1339319 | 0.159365 | 0.1330577 | 0.1501913 | 0.2874493 | 0.1366339 | 0.1452587 | 0.1226942 | 0.1184858 | 0.1331509 | 0.1562001 | 0.1781046 | 0.1511987 | 0.1380526 | 0.2356758 | 0.198427 | 0.2413292 | 0.1768416 | 0.1462473 | 0.1284831 | 0.127474 | 0.1726122 | 0.1050108 | 0.1158686 | 0.1246777 | 0.1134142 | 0.1842766 | 0.2072361 | 0.1713812 | 0.1256497 | 0.1158015 | 0.1562965 | 0.2017577 | 0.1312678 | 0.1884219 | 0.1604535 | 0.1706449 | 0.2600017
2650 | 0.1483355 | 0.1505561 | 0.1278052 | 0.1071227 | 0.1308442 | 0.1639722 | 0.1462941 | 0.1239417 | 0.1371604 | 0.1520191 | 0.1306742 | 0.1440064 | 0.2594255 | 0.1221578 | 0.1469242 | 0.1134692 | 0.114497 | 0.1103446 | 0.1627323 | 0.1525686 | 0.180979 | 0.1409104 | 0.2312001 | 0.2072368 | 0.2619556 | 0.1706414 | 0.156717 | 0.1295463 | 0.1444351 | 0.1763904 | 0.1136893 | 0.09785756 | 0.1038181 | 0.135781 | 0.1728734 | 0.1907154 | 0.1839398 | 0.1257114 | 0.1416878 | 0.1672991 | 0.1847914 | 0.1252574 | 0.1652771 | 0.1824666 | 0.1706449 | 0.2515802
2651 | 0.1613977 | 0.1381008 | 0.1400273 | 0.129544 | 0.1518445 | 0.1583453 | 0.1464206 | 0.1304951 | 0.1415755 | 0.1458273 | 0.1260329 | 0.1426753 | 0.2968631 | 0.1386377 | 0.137779 | 0.1319145 | 0.1216425 | 0.1110316 | 0.1533105 | 0.1548197 | 0.2021742 | 0.1090431 | 0.2420839 | 0.1991333 | 0.2477579 | 0.1703411 | 0.1556957 | 0.119532 | 0.1539206 | 0.1669303 | 0.09244129 | 0.1236677 | 0.144514 | 0.1396508 | 0.2245417 | 0.2095193 | 0.1959531 | 0.1225771 | 0.1245766 | 0.1524216 | 0.1730624 | 0.09562056 | 0.1896629 | 0.1704542 | 0.1706449 | 0.2600364
2652 | 0.1712387 | 0.1161371 | 0.1350019 | 0.1199821 | 0.1463439 | 0.1403794 | 0.1372702 | 0.1212694 | 0.1509966 | 0.1437669 | 0.134329 | 0.1392756 | 0.2829769 | 0.1120817 | 0.1474852 | 0.08846426 | 0.1347661 | 0.1474138 | 0.146064 | 0.1783692 | 0.2004878 | 0.1433382 | 0.2384198 | 0.2095129 | 0.2517803 | 0.1790224 | 0.1786169 | 0.1142197 | 0.1518146 | 0.1733557 | 0.1090622 | 0.1374399 | 0.1146588 | 0.1582813 | 0.2380668 | 0.2048626 | 0.1748881 | 0.1272726 | 0.1521728 | 0.1537726 | 0.1855525 | 0.1155596 | 0.1700367 | 0.1820608 | 0.1706449 | 0.2628411
2653 | 0.1721463 | 0.1174251 | 0.1449871 | 0.1289248 | 0.1628002 | 0.13921 | 0.1520984 | 0.1354744 | 0.1415168 | 0.1482227 | 0.143801 | 0.1399324 | 0.3020024 | 0.1186483 | 0.1432924 | 0.1231694 | 0.1113767 | 0.101234 | 0.1736626 | 0.1566713 | 0.1752993 | 0.1287528 | 0.2514159 | 0.1860143 | 0.2571949 | 0.1812546 | 0.168 | 0.1340565 | 0.141256 | 0.1732791 | 0.1176807 | 0.1173935 | 0.1242644 | 0.197543 | 0.2558708 | 0.185018 | 0.1751358 | 0.1228621 | 0.1380409 | 0.1768346 | 0.1705845 | 0.1098229 | 0.1579681 | 0.1612002 | 0.1706449 | 0.2578168
2654 | 0.1329505 | 0.1382433 | 0.1290713 | 0.1080589 | 0.1202675 | 0.1790563 | 0.1459921 | 0.1231688 | 0.1325491 | 0.169753 | 0.1196378 | 0.132657 | 0.2639342 | 0.1230653 | 0.1193906 | 0.1116998 | 0.1300088 | 0.08382498 | 0.1943789 | 0.1536237 | 0.1749091 | 0.1239193 | 0.2434783 | 0.2239982 | 0.250118 | 0.1739554 | 0.1791181 | 0.1166033 | 0.1523617 | 0.1784732 | 0.1087696 | 0.1163195 | 0.121096 | 0.1825016 | 0.2254441 | 0.2096126 | 0.1810895 | 0.1167617 | 0.1262219 | 0.1562831 | 0.1678883 | 0.1349083 | 0.1598427 | 0.1598251 | 0.1706449 | 0.2630765
2655 | 0.1242411 | 0.1350973 | 0.162842 | 0.1127016 | 0.1369378 | 0.1443384 | 0.154219 | 0.1379487 | 0.147142 | 0.1652499 | 0.1388406 | 0.1468022 | 0.264737 | 0.1345115 | 0.1158993 | 0.1000366 | 0.1455603 | 0.1421416 | 0.1323253 | 0.1717338 | 0.1786449 | 0.1319027 | 0.2196283 | 0.195183 | 0.2418027 | 0.1774084 | 0.1564528 | 0.1296792 | 0.1589745 | 0.1635496 | 0.1133848 | 0.1229311 | 0.1176292 | 0.1263944 | 0.1967128 | 0.2091647 | 0.1926554 | 0.1296508 | 0.1110408 | 0.1720446 | 0.1617777 | 0.1172121 | 0.1786876 | 0.1689939 | 0.1706449 | 0.2591396
2656 | 0.148151 | 0.1241566 | 0.1338009 | 0.1308595 | 0.1785303 | 0.1196955 | 0.1393776 | 0.118344 | 0.1403728 | 0.1594696 | 0.13025 | 0.153318 | 0.2844728 | 0.1292949 | 0.09534462 | 0.1163684 | 0.1150572 | 0.1551482 | 0.1879401 | 0.1927028 | 0.1901235 | 0.1328071 | 0.2435573 | 0.20574 | 0.2578331 | 0.1838775 | 0.1897184 | 0.1203117 | 0.1405539 | 0.1705112 | 0.1213272 | 0.1234771 | 0.1224511 | 0.1194384 | 0.2027256 | 0.1898094 | 0.1631049 | 0.1280919 | 0.1399842 | 0.16799 | 0.1990653 | 0.1283586 | 0.1820563 | 0.163156 | 0.1706449 | 0.2557554
2657 | 0.1331491 | 0.1232449 | 0.127993 | 0.1239582 | 0.1522372 | 0.1666838 | 0.1496731 | 0.118228 | 0.1378207 | 0.1585577 | 0.1160917 | 0.1426549 | 0.2753186 | 0.1566435 | 0.1461352 | 0.1025303 | 0.1271842 | 0.116237 | 0.1886087 | 0.1657541 | 0.1858604 | 0.1290957 | 0.2351938 | 0.2199836 | 0.2596692 | 0.1752247 | 0.1548623 | 0.1163951 | 0.1477418 | 0.1837671 | 0.1117783 | 0.1151918 | 0.1080432 | 0.1506503 | 0.2060465 | 0.2255426 | 0.1838863 | 0.120208 | 0.1377959 | 0.1621658 | 0.1570817 | 0.117033 | 0.1739975 | 0.1626921 | 0.1706449 | 0.2487793
2658 | 0.1459553 | 0.1457159 | 0.1239561 | 0.1383285 | 0.1228468 | 0.1811981 | 0.1440553 | 0.1245742 | 0.1380442 | 0.1409718 | 0.1213754 | 0.1446883 | 0.288697 | 0.1209794 | 0.1427808 | 0.1167616 | 0.1330024 | 0.07801221 | 0.1603498 | 0.1733768 | 0.161591 | 0.1333998 | 0.2329248 | 0.2055862 | 0.2630551 | 0.1832083 | 0.1680175 | 0.1188975 | 0.1513192 | 0.1916792 | 0.1284133 | 0.07336929 | 0.1397731 | 0.08479899 | 0.2386637 | 0.2010455 | 0.188327 | 0.1411022 | 0.1310898 | 0.1623415 | 0.1681766 | 0.12102 | 0.1884735 | 0.1705953 | 0.1706449 | 0.2548564
2659 | 0.1471956 | 0.1403695 | 0.1196538 | 0.1195738 | 0.1352594 | 0.1759045 | 0.1494598 | 0.1299511 | 0.1416713 | 0.1489007 | 0.1288818 | 0.1386052 | 0.2857288 | 0.11654 | 0.1677536 | 0.1288808 | 0.1393218 | 0.1421207 | 0.1910645 | 0.1611307 | 0.1849191 | 0.1306807 | 0.242506 | 0.2071212 | 0.2441841 | 0.1726462 | 0.1823626 | 0.1337941 | 0.151025 | 0.1610575 | 0.1154444 | 0.1323192 | 0.142378 | 0.172294 | 0.2090826 | 0.1758679 | 0.189163 | 0.1264202 | 0.1183458 | 0.1559908 | 0.2027331 | 0.1300987 | 0.1855343 | 0.1764241 | 0.1706449 | 0.2573546
2660 | 0.1342432 | 0.1364789 | 0.1213166 | 0.1611744 | 0.1389074 | 0.1704096 | 0.1438654 | 0.1304501 | 0.1504769 | 0.1709225 | 0.1180886 | 0.1348037 | 0.2688305 | 0.1122327 | 0.1518901 | 0.1235302 | 0.1398272 | 0.1024805 | 0.1648841 | 0.1503665 | 0.1835632 | 0.132678 | 0.2286072 | 0.226249 | 0.2434905 | 0.1915105 | 0.1520444 | 0.1266198 | 0.1625068 | 0.1789236 | 0.1062301 | 0.08857274 | 0.1333876 | 0.1414583 | 0.2224461 | 0.1905287 | 0.1859384 | 0.135917 | 0.113831 | 0.1687074 | 0.2070974 | 0.1165431 | 0.1877175 | 0.1614951 | 0.1706449 | 0.249282
2661 | 0.1394293 | 0.1468815 | 0.1128132 | 0.1325747 | 0.1512815 | 0.1565045 | 0.1445016 | 0.1268227 | 0.146404 | 0.1611385 | 0.1320681 | 0.1398828 | 0.2794134 | 0.1322301 | 0.1382145 | 0.1210736 | 0.1339237 | 0.0792994 | 0.19329 | 0.1625128 | 0.1571674 | 0.1498152 | 0.2401224 | 0.1961369 | 0.240521 | 0.1709328 | 0.1599669 | 0.1305604 | 0.1365255 | 0.1793274 | 0.1034254 | 0.1188558 | 0.1433203 | 0.1581679 | 0.2113937 | 0.1962326 | 0.2137604 | 0.1250395 | 0.1240912 | 0.1639701 | 0.2032832 | 0.1139949 | 0.1826554 | 0.1725161 | 0.1706449 | 0.2700336
2662 | 0.1615706 | 0.1406189 | 0.1533798 | 0.1202679 | 0.1446099 | 0.1527172 | 0.143443 | 0.1274633 | 0.1388779 | 0.152388 | 0.1264524 | 0.1435415 | 0.2757083 | 0.1389945 | 0.1311577 | 0.1153989 | 0.1244788 | 0.07653589 | 0.18779 | 0.1517957 | 0.1883101 | 0.1373874 | 0.2381755 | 0.2091578 | 0.2460862 | 0.1673139 | 0.1751551 | 0.126455 | 0.154935 | 0.1731309 | 0.1053352 | 0.09377783 | 0.1314678 | 0.1970464 | 0.2038401 | 0.2123847 | 0.1792291 | 0.1269417 | 0.1426731 | 0.1662651 | 0.175135 | 0.1185447 | 0.174064 | 0.1650991 | 0.1706449 | 0.254631
2663 | 0.1192683 | 0.1496484 | 0.1250904 | 0.119815 | 0.1042893 | 0.1621391 | 0.1397374 | 0.1162895 | 0.138531 | 0.1648071 | 0.1293691 | 0.1433533 | 0.2880572 | 0.1561516 | 0.1369188 | 0.1256165 | 0.1338134 | 0.1251114 | 0.1708716 | 0.17529 | 0.2051273 | 0.1355765 | 0.239332 | 0.1923415 | 0.2582394 | 0.1866705 | 0.1677978 | 0.1271816 | 0.1521176 | 0.17581 | 0.1235223 | 0.1213455 | 0.1407239 | 0.1578292 | 0.2128006 | 0.2048183 | 0.1907321 | 0.1150766 | 0.1319211 | 0.158262 | 0.1905152 | 0.1238284 | 0.1721469 | 0.1588824 | 0.1706449 | 0.2675105
2664 | 0.1251706 | 0.1418368 | 0.1113296 | 0.1051899 | 0.1621604 | 0.1430015 | 0.1393991 | 0.1210808 | 0.1399926 | 0.1625773 | 0.1285396 | 0.134213 | 0.2776401 | 0.1422304 | 0.1123408 | 0.125064 | 0.1251952 | 0.1222731 | 0.1583793 | 0.1435102 | 0.1502802 | 0.1454892 | 0.2366068 | 0.2208671 | 0.2472039 | 0.1702962 | 0.1600174 | 0.1282585 | 0.1539772 | 0.1763963 | 0.1172314 | 0.08310986 | 0.1126006 | 0.1703008 | 0.2368505 | 0.1909472 | 0.1828107 | 0.1134417 | 0.1344296 | 0.1540055 | 0.2116883 | 0.1351884 | 0.1613437 | 0.1615367 | 0.1706449 | 0.2630921
2665 | 0.1435858 | 0.151667 | 0.1664021 | 0.1282996 | 0.1433426 | 0.1443323 | 0.1471453 | 0.1245882 | 0.1369847 | 0.1516023 | 0.138 | 0.1434767 | 0.2827142 | 0.1437468 | 0.1424359 | 0.1111215 | 0.1440103 | 0.1260181 | 0.1729297 | 0.1473163 | 0.1949817 | 0.1376025 | 0.2418681 | 0.1941575 | 0.2606804 | 0.166967 | 0.164357 | 0.1290119 | 0.1633146 | 0.1710077 | 0.108928 | 0.1237429 | 0.1289359 | 0.1448126 | 0.2208641 | 0.1820709 | 0.1955138 | 0.1219708 | 0.1189756 | 0.1633653 | 0.1969518 | 0.1393516 | 0.1812493 | 0.1661744 | 0.1706449 | 0.2596649
2666 | 0.1395783 | 0.1214159 | 0.1336758 | 0.1475187 | 0.131128 | 0.1420087 | 0.1463299 | 0.126647 | 0.1288748 | 0.1521519 | 0.1290897 | 0.1330116 | 0.2889359 | 0.1119335 | 0.1208119 | 0.1152031 | 0.1470574 | 0.1540841 | 0.172791 | 0.1505365 | 0.1653898 | 0.1227832 | 0.2474852 | 0.2169002 | 0.2560866 | 0.1768126 | 0.1574953 | 0.1270816 | 0.1467835 | 0.1733705 | 0.1094759 | 0.09778784 | 0.1243865 | 0.2063649 | 0.2287974 | 0.1976533 | 0.1929538 | 0.1259571 | 0.1337039 | 0.1698138 | 0.1744576 | 0.1111298 | 0.1564638 | 0.159172 | 0.1706449 | 0.2786253
2667 | 0.1499914 | 0.1461761 | 0.1529772 | 0.1655447 | 0.1356519 | 0.1501114 | 0.1438838 | 0.1326761 | 0.149015 | 0.1469596 | 0.1116148 | 0.1442171 | 0.2787359 | 0.1250377 | 0.1469259 | 0.1357672 | 0.1436437 | 0.1129748 | 0.1854578 | 0.1462445 | 0.1781885 | 0.1265191 | 0.245204 | 0.2196676 | 0.2642847 | 0.1684464 | 0.1495112 | 0.1336414 | 0.1468163 | 0.1721285 | 0.122661 | 0.104419 | 0.1341878 | 0.1095844 | 0.205179 | 0.2040759 | 0.1556007 | 0.125526 | 0.139632 | 0.1529618 | 0.206846 | 0.1213855 | 0.1914968 | 0.1761574 | 0.1706449 | 0.2598329
2668 | 0.159015 | 0.1416631 | 0.1266817 | 0.1485123 | 0.1438559 | 0.1739817 | 0.1486706 | 0.1290027 | 0.134536 | 0.1480739 | 0.1319249 | 0.1342766 | 0.2672773 | 0.1163197 | 0.1550892 | 0.1151417 | 0.1385634 | 0.1452028 | 0.1926215 | 0.1473317 | 0.2000108 | 0.1185855 | 0.2345425 | 0.2141569 | 0.2559354 | 0.1769141 | 0.1768284 | 0.1283917 | 0.1543608 | 0.1789514 | 0.108253 | 0.1405527 | 0.1402494 | 0.1258494 | 0.2143607 | 0.1965924 | 0.1743804 | 0.1176288 | 0.1418846 | 0.1508596 | 0.1633891 | 0.1256039 | 0.1813196 | 0.1556682 | 0.1706449 | 0.2780164
2669 | 0.1431383 | 0.1655354 | 0.155299 | 0.1294955 | 0.1142993 | 0.1621085 | 0.1390826 | 0.1291178 | 0.1422347 | 0.1440838 | 0.1539466 | 0.1432051 | 0.275648 | 0.1441571 | 0.1419537 | 0.1033373 | 0.1327385 | 0.1537518 | 0.2166002 | 0.1424296 | 0.1659686 | 0.1340104 | 0.2240577 | 0.2076071 | 0.2489405 | 0.1675101 | 0.1675043 | 0.1302076 | 0.1561916 | 0.1747357 | 0.1101226 | 0.1427131 | 0.1200325 | 0.1027681 | 0.2034674 | 0.2024243 | 0.1582706 | 0.1153381 | 0.1434254 | 0.1453328 | 0.1802471 | 0.1182755 | 0.1730592 | 0.1621079 | 0.1706449 | 0.2518137
2670 | 0.1415446 | 0.110684 | 0.1329562 | 0.1314822 | 0.1379659 | 0.1649936 | 0.148492 | 0.1187474 | 0.1346367 | 0.1471225 | 0.1384788 | 0.1376389 | 0.2782241 | 0.1239115 | 0.1611559 | 0.1386541 | 0.1375466 | 0.1017124 | 0.1721249 | 0.1733368 | 0.2093813 | 0.1315577 | 0.2407613 | 0.2083797 | 0.2648951 | 0.1730507 | 0.1459321 | 0.1168845 | 0.1516627 | 0.197729 | 0.1106547 | 0.1324278 | 0.1169483 | 0.1808542 | 0.2580122 | 0.2251412 | 0.1329747 | 0.1189908 | 0.1210484 | 0.1543368 | 0.1723642 | 0.1031066 | 0.1901147 | 0.1663528 | 0.1706449 | 0.2577956
2671 | 0.1518725 | 0.1439613 | 0.1477822 | 0.128535 | 0.1373751 | 0.1590541 | 0.1419219 | 0.1213648 | 0.1343441 | 0.1515844 | 0.1416733 | 0.1403129 | 0.2562278 | 0.1182424 | 0.1549223 | 0.105546 | 0.1166315 | 0.1899331 | 0.1599351 | 0.1737382 | 0.1939628 | 0.1339279 | 0.2260625 | 0.2044161 | 0.2715392 | 0.1637138 | 0.1499316 | 0.1349458 | 0.1415525 | 0.1751842 | 0.1228723 | 0.1049168 | 0.1303398 | 0.1799687 | 0.2351893 | 0.2147731 | 0.1981215 | 0.1309133 | 0.1258561 | 0.1691732 | 0.1621713 | 0.1178319 | 0.1788347 | 0.1670078 | 0.1706449 | 0.2735966
2672 | 0.1793068 | 0.1438334 | 0.1511447 | 0.1374209 | 0.1261755 | 0.1436568 | 0.1474865 | 0.125529 | 0.1421568 | 0.1608997 | 0.1336762 | 0.143869 | 0.3020512 | 0.1494109 | 0.1083625 | 0.08915987 | 0.1196141 | 0.08705611 | 0.1720011 | 0.1514277 | 0.1856625 | 0.1407079 | 0.2245674 | 0.1982036 | 0.2638161 | 0.1688552 | 0.1570933 | 0.1323828 | 0.146143 | 0.1745309 | 0.1158082 | 0.1458993 | 0.1384924 | 0.1823782 | 0.1940482 | 0.213056 | 0.2012994 | 0.1266433 | 0.133331 | 0.1527856 | 0.1771518 | 0.1387045 | 0.1902543 | 0.1592638 | 0.1706449 | 0.2614856
2673 | 0.1687173 | 0.1481274 | 0.1267007 | 0.1069216 | 0.1092258 | 0.1779465 | 0.1451711 | 0.1239899 | 0.1341267 | 0.1386143 | 0.1283701 | 0.1378431 | 0.2612732 | 0.1308741 | 0.119852 | 0.1293195 | 0.114085 | 0.1186361 | 0.2015582 | 0.1472912 | 0.1846487 | 0.1371129 | 0.2305133 | 0.2160172 | 0.253191 | 0.1755149 | 0.1446089 | 0.1355723 | 0.1426763 | 0.169689 | 0.1248692 | 0.1066067 | 0.1321477 | 0.09669766 | 0.2063776 | 0.2055481 | 0.2113465 | 0.1298301 | 0.1592349 | 0.1511143 | 0.1980877 | 0.1077009 | 0.1850677 | 0.1713076 | 0.1706449 | 0.263313
2674 | 0.1816781 | 0.1431161 | 0.1445333 | 0.1336411 | 0.1120287 | 0.1448748 | 0.1424708 | 0.1359038 | 0.1446905 | 0.1421242 | 0.1292191 | 0.1463637 | 0.28314 | 0.1376109 | 0.1465794 | 0.1202997 | 0.1306643 | 0.1165669 | 0.1902056 | 0.1503339 | 0.1699988 | 0.1303607 | 0.2343837 | 0.2064803 | 0.2702818 | 0.1772342 | 0.1621443 | 0.1293822 | 0.1604176 | 0.1791978 | 0.1017569 | 0.1230231 | 0.1021332 | 0.1884042 | 0.2441397 | 0.1785139 | 0.1962064 | 0.1201823 | 0.1260429 | 0.1490791 | 0.1750102 | 0.1195747 | 0.1833978 | 0.1602228 | 0.1706449 | 0.2587094
2675 | 0.1744494 | 0.1447682 | 0.1476613 | 0.1359574 | 0.1579181 | 0.1639894 | 0.1588609 | 0.1212734 | 0.1500405 | 0.1519799 | 0.1291273 | 0.1374644 | 0.2639199 | 0.1604786 | 0.1500629 | 0.0893627 | 0.1562689 | 0.1207459 | 0.1992018 | 0.1685659 | 0.1641999 | 0.1337185 | 0.232898 | 0.2085509 | 0.2576076 | 0.1649972 | 0.1758596 | 0.1325701 | 0.1390938 | 0.1790688 | 0.104477 | 0.1276227 | 0.126884 | 0.1337435 | 0.2322661 | 0.2043002 | 0.2016807 | 0.1252974 | 0.1329808 | 0.1579806 | 0.1983434 | 0.133232 | 0.1802771 | 0.162011 | 0.1706449 | 0.2595941
2676 | 0.1470565 | 0.1490174 | 0.1609577 | 0.1348007 | 0.1522232 | 0.1578927 | 0.1458807 | 0.1215605 | 0.1432267 | 0.1488437 | 0.1208694 | 0.1437817 | 0.2862316 | 0.120993 | 0.1699428 | 0.1190113 | 0.1215458 | 0.1374201 | 0.1804883 | 0.1715549 | 0.1980859 | 0.1250447 | 0.2472171 | 0.2038661 | 0.2502691 | 0.1807373 | 0.175504 | 0.1261404 | 0.1398947 | 0.1794309 | 0.1192707 | 0.1005898 | 0.1318583 | 0.0859943 | 0.2112567 | 0.235058 | 0.1684175 | 0.1307744 | 0.1207374 | 0.1593656 | 0.1695693 | 0.1185848 | 0.167361 | 0.178555 | 0.1706449 | 0.2596873
2677 | 0.1461259 | 0.1326248 | 0.1219933 | 0.1456609 | 0.1236253 | 0.1766971 | 0.1450572 | 0.1265072 | 0.1377303 | 0.1432087 | 0.1254038 | 0.14649 | 0.2595599 | 0.1402825 | 0.1296473 | 0.1198093 | 0.1390904 | 0.0746941 | 0.1712702 | 0.1630347 | 0.1660467 | 0.1310069 | 0.2435697 | 0.1953477 | 0.2552177 | 0.1793884 | 0.1957644 | 0.1402693 | 0.1450981 | 0.1772394 | 0.1207433 | 0.07730117 | 0.1228191 | 0.1670143 | 0.1846083 | 0.21755 | 0.1562 | 0.1364657 | 0.1378447 | 0.1657981 | 0.2044571 | 0.1202168 | 0.1873548 | 0.1596428 | 0.1706449 | 0.2571609
2678 | 0.1142067 | 0.1363867 | 0.1333974 | 0.1209747 | 0.1265881 | 0.1483361 | 0.1463923 | 0.1201426 | 0.1319572 | 0.1616075 | 0.1293073 | 0.1423949 | 0.2651423 | 0.1389919 | 0.1198961 | 0.1239801 | 0.1073419 | 0.1315714 | 0.1777397 | 0.152554 | 0.1812979 | 0.1486082 | 0.2532839 | 0.1962667 | 0.2670834 | 0.1818666 | 0.1580976 | 0.1337659 | 0.1312985 | 0.1769821 | 0.1040468 | 0.1015197 | 0.1227394 | 0.06879673 | 0.1911776 | 0.2056861 | 0.1859817 | 0.1202278 | 0.146251 | 0.1638186 | 0.1726399 | 0.1281956 | 0.1659953 | 0.1584887 | 0.1706449 | 0.2447947
2679 | 0.1558625 | 0.1446894 | 0.1255254 | 0.140076 | 0.1321507 | 0.1717984 | 0.1426236 | 0.1228787 | 0.1357704 | 0.1533505 | 0.1285886 | 0.1505934 | 0.2749829 | 0.1184663 | 0.1378287 | 0.1294076 | 0.1169788 | 0.0745689 | 0.2002517 | 0.1614938 | 0.1826237 | 0.1320765 | 0.2413187 | 0.2081323 | 0.278149 | 0.1825951 | 0.1603353 | 0.133603 | 0.1516043 | 0.1881315 | 0.1011867 | 0.1189704 | 0.1427721 | 0.1209754 | 0.2385725 | 0.209519 | 0.1875174 | 0.12947 | 0.1392914 | 0.1564701 | 0.2050583 | 0.1258882 | 0.1907855 | 0.1634107 | 0.1706449 | 0.2694797
2680 | 0.1222343 | 0.1632833 | 0.1593866 | 0.1304929 | 0.1343817 | 0.1617107 | 0.1509658 | 0.1283997 | 0.1475651 | 0.1463659 | 0.1353684 | 0.1330135 | 0.2544126 | 0.1278397 | 0.1214519 | 0.1255138 | 0.1333859 | 0.1288455 | 0.1666112 | 0.1795078 | 0.1900725 | 0.129006 | 0.2272492 | 0.2021516 | 0.2644359 | 0.1685338 | 0.1489227 | 0.1343627 | 0.1231299 | 0.1805705 | 0.115133 | 0.1128498 | 0.1214822 | 0.1792321 | 0.2064873 | 0.1966866 | 0.1720776 | 0.1312993 | 0.13673 | 0.1519806 | 0.1838303 | 0.1264192 | 0.1665518 | 0.1621667 | 0.1706449 | 0.2707688
2681 | 0.136234 | 0.1294137 | 0.166205 | 0.1287392 | 0.133317 | 0.176035 | 0.1381552 | 0.1309202 | 0.1497729 | 0.1382815 | 0.1377811 | 0.1426881 | 0.2882995 | 0.1339593 | 0.1238041 | 0.1310941 | 0.1083559 | 0.08987256 | 0.1545518 | 0.1681394 | 0.1918277 | 0.1436981 | 0.2329948 | 0.1973242 | 0.26293 | 0.1880158 | 0.1393578 | 0.1322266 | 0.1250801 | 0.1819952 | 0.1264189 | 0.1093112 | 0.1558425 | 0.1421646 | 0.2240849 | 0.2231326 | 0.1953145 | 0.1183733 | 0.135968 | 0.1629752 | 0.1565543 | 0.1086563 | 0.1753839 | 0.1637863 | 0.1706449 | 0.254264
2682 | 0.1548928 | 0.1420732 | 0.1237258 | 0.1445896 | 0.1250149 | 0.1646373 | 0.1442449 | 0.1220119 | 0.1555907 | 0.1514535 | 0.1328012 | 0.1463599 | 0.306201 | 0.1291871 | 0.1205577 | 0.1069107 | 0.1145139 | 0.121973 | 0.1686054 | 0.1711794 | 0.1750922 | 0.1332328 | 0.2458127 | 0.193392 | 0.2670969 | 0.1681295 | 0.1490241 | 0.1267365 | 0.1452014 | 0.1810504 | 0.1181263 | 0.1153338 | 0.1383238 | 0.1839889 | 0.2654695 | 0.1949401 | 0.2019146 | 0.1349769 | 0.133034 | 0.162224 | 0.1848266 | 0.1120821 | 0.1683399 | 0.1701738 | 0.1706449 | 0.2418369
2683 | 0.1456061 | 0.1468558 | 0.1224792 | 0.1187921 | 0.1408906 | 0.1335534 | 0.1373996 | 0.1309683 | 0.1398752 | 0.1400755 | 0.1156795 | 0.1449523 | 0.2894521 | 0.1394982 | 0.1535992 | 0.1294566 | 0.1314143 | 0.1273813 | 0.1799703 | 0.1754324 | 0.2018949 | 0.1434092 | 0.2267425 | 0.2004684 | 0.2603418 | 0.1644682 | 0.1718158 | 0.1214026 | 0.1451739 | 0.1786333 | 0.1151033 | 0.1195103 | 0.1138927 | 0.07279676 | 0.2138977 | 0.2092504 | 0.1838776 | 0.1302274 | 0.1204705 | 0.1605262 | 0.175798 | 0.1291985 | 0.1839862 | 0.1675961 | 0.1706449 | 0.26985
2684 | 0.1810311 | 0.1475307 | 0.1211142 | 0.130324 | 0.1461323 | 0.1598252 | 0.1419408 | 0.1272133 | 0.1371329 | 0.1512515 | 0.1308927 | 0.1485942 | 0.2940385 | 0.1386544 | 0.1378104 | 0.1166318 | 0.1386874 | 0.09468449 | 0.1710383 | 0.1573815 | 0.1751163 | 0.1219572 | 0.2337042 | 0.2039648 | 0.2639776 | 0.1663295 | 0.165934 | 0.1295003 | 0.1443867 | 0.1800494 | 0.1249131 | 0.1253521 | 0.1038304 | 0.1005551 | 0.2310248 | 0.2115323 | 0.1676354 | 0.1250994 | 0.1418044 | 0.1627756 | 0.1853262 | 0.1110228 | 0.1772223 | 0.1456455 | 0.1706449 | 0.264659
2685 | 0.1321796 | 0.1653722 | 0.1344617 | 0.136789 | 0.1364855 | 0.1267267 | 0.1416193 | 0.1125835 | 0.1236826 | 0.1688579 | 0.1526624 | 0.1315472 | 0.2999011 | 0.1468315 | 0.1485314 | 0.1066947 | 0.1117878 | 0.124882 | 0.1699364 | 0.1606985 | 0.1975773 | 0.1421443 | 0.2385732 | 0.2114568 | 0.2664507 | 0.1721575 | 0.169698 | 0.1199311 | 0.1477521 | 0.1722015 | 0.1003621 | 0.09202236 | 0.1436709 | 0.1518062 | 0.2127445 | 0.1893058 | 0.1810219 | 0.1286537 | 0.1378263 | 0.1538374 | 0.1788453 | 0.126256 | 0.1785822 | 0.1750194 | 0.1706449 | 0.2649004
2686 | 0.1644814 | 0.1279214 | 0.1265567 | 0.1237089 | 0.1273226 | 0.119277 | 0.1464208 | 0.1292885 | 0.1450272 | 0.1633997 | 0.1296636 | 0.1353205 | 0.2634441 | 0.1418719 | 0.1483523 | 0.1364181 | 0.1339898 | 0.05616166 | 0.1555721 | 0.150217 | 0.1889255 | 0.1307585 | 0.2408236 | 0.1927769 | 0.2649005 | 0.174492 | 0.1617235 | 0.1085679 | 0.1413286 | 0.1836233 | 0.09893437 | 0.08788355 | 0.1107362 | 0.2040597 | 0.180892 | 0.1893846 | 0.1950234 | 0.1164536 | 0.1310476 | 0.1541547 | 0.1825429 | 0.1193229 | 0.1830833 | 0.1583771 | 0.1706449 | 0.2741929
2687 | 0.1281902 | 0.1317179 | 0.1309583 | 0.1373613 | 0.1053762 | 0.1736038 | 0.1492943 | 0.1287148 | 0.1381801 | 0.1538991 | 0.1332913 | 0.1387487 | 0.2865445 | 0.1511459 | 0.1346785 | 0.1391154 | 0.136377 | 0.1243014 | 0.2035244 | 0.1397808 | 0.2004886 | 0.1362657 | 0.2274533 | 0.2149273 | 0.268264 | 0.1761121 | 0.1454899 | 0.1208559 | 0.1428102 | 0.1755675 | 0.116398 | 0.1018621 | 0.1073614 | 0.1817278 | 0.219874 | 0.2132345 | 0.1736066 | 0.123704 | 0.1207349 | 0.1535607 | 0.189378 | 0.1308645 | 0.1915255 | 0.159183 | 0.1706449 | 0.2582321
2688 | 0.1704252 | 0.1493701 | 0.1356396 | 0.1149154 | 0.1238233 | 0.1484384 | 0.1538642 | 0.1199821 | 0.1494903 | 0.1400094 | 0.1411093 | 0.1284098 | 0.2975205 | 0.1208145 | 0.1287897 | 0.09074913 | 0.119083 | 0.1225995 | 0.1692767 | 0.1652389 | 0.1877743 | 0.1327336 | 0.2371165 | 0.1999005 | 0.259051 | 0.171661 | 0.184778 | 0.1418423 | 0.1587127 | 0.1908996 | 0.1024469 | 0.09630628 | 0.112179 | 0.1311486 | 0.2103442 | 0.2027076 | 0.1928301 | 0.1229834 | 0.1337064 | 0.172161 | 0.1571986 | 0.1060516 | 0.1595338 | 0.1615708 | 0.1706449 | 0.261184
2689 | 0.1936277 | 0.1298455 | 0.117236 | 0.1146792 | 0.1438016 | 0.149782 | 0.1409033 | 0.1206389 | 0.1415787 | 0.1520534 | 0.1290217 | 0.1352831 | 0.297188 | 0.1215839 | 0.1191088 | 0.08254829 | 0.1142581 | 0.1055519 | 0.173561 | 0.1389129 | 0.171337 | 0.124802 | 0.2281 | 0.2042094 | 0.2834398 | 0.1774516 | 0.1686733 | 0.1370745 | 0.1439112 | 0.1782195 | 0.1151487 | 0.1194306 | 0.132614 | 0.1667582 | 0.2287459 | 0.2047303 | 0.1743573 | 0.1228392 | 0.1371681 | 0.1604553 | 0.1838296 | 0.111105 | 0.1832263 | 0.1742938 | 0.1706449 | 0.2438327
2690 | 0.1275259 | 0.1142416 | 0.1246424 | 0.1083549 | 0.1350585 | 0.1422895 | 0.1360289 | 0.1385434 | 0.1500565 | 0.1493473 | 0.1295055 | 0.1420881 | 0.2702087 | 0.1291506 | 0.1600563 | 0.1151014 | 0.131428 | 0.1247834 | 0.1837797 | 0.1516983 | 0.208707 | 0.1212653 | 0.2385645 | 0.2010102 | 0.2716455 | 0.173563 | 0.1673317 | 0.1171969 | 0.1396194 | 0.178407 | 0.09725943 | 0.1256521 | 0.1177718 | 0.09746163 | 0.2122501 | 0.2119485 | 0.1689038 | 0.1251707 | 0.1293711 | 0.1580456 | 0.1792237 | 0.1142727 | 0.1795032 | 0.1517369 | 0.1706449 | 0.2774298
2691 | 0.1480618 | 0.138541 | 0.1617154 | 0.1071126 | 0.1686408 | 0.1521384 | 0.1450766 | 0.1277424 | 0.1435019 | 0.1546879 | 0.1258991 | 0.1452852 | 0.2851145 | 0.1330337 | 0.1570694 | 0.1148251 | 0.1296561 | 0.08866221 | 0.1561375 | 0.1693565 | 0.1677524 | 0.1433748 | 0.2340699 | 0.1962099 | 0.2607237 | 0.1784163 | 0.1686577 | 0.1414047 | 0.1574611 | 0.1788349 | 0.1050756 | 0.09777555 | 0.128019 | 0.1382772 | 0.2206702 | 0.2352139 | 0.1833568 | 0.1248523 | 0.1410298 | 0.1517612 | 0.170137 | 0.1142096 | 0.1601941 | 0.1639681 | 0.1706449 | 0.2579554
2692 | 0.1523328 | 0.1427216 | 0.1163753 | 0.1225505 | 0.1528437 | 0.1731336 | 0.1436142 | 0.1160645 | 0.1367171 | 0.1628658 | 0.1119346 | 0.1425312 | 0.2605363 | 0.1448301 | 0.1107609 | 0.119893 | 0.1406709 | 0.171726 | 0.169321 | 0.1571248 | 0.1827395 | 0.1315218 | 0.2295978 | 0.2116393 | 0.2718006 | 0.1720986 | 0.1561136 | 0.1221825 | 0.1562209 | 0.1768582 | 0.1177686 | 0.09783791 | 0.1415508 | 0.1565243 | 0.2247987 | 0.2055985 | 0.1853419 | 0.1252447 | 0.1204485 | 0.1583097 | 0.195145 | 0.117257 | 0.1812107 | 0.1760994 | 0.1706449 | 0.2642435
2693 | 0.1647692 | 0.144063 | 0.1251045 | 0.1302068 | 0.1327247 | 0.128525 | 0.1429466 | 0.129061 | 0.13679 | 0.1359106 | 0.1323063 | 0.1242711 | 0.2685112 | 0.1211956 | 0.1098922 | 0.1082974 | 0.1213633 | 0.1246532 | 0.1746296 | 0.16373 | 0.1681703 | 0.1368654 | 0.2519676 | 0.2140663 | 0.2860274 | 0.1895527 | 0.1829502 | 0.1239944 | 0.145232 | 0.1734237 | 0.1141305 | 0.1286072 | 0.1129291 | 0.1756137 | 0.2221776 | 0.2029335 | 0.1369093 | 0.1188572 | 0.1237536 | 0.1549472 | 0.1828761 | 0.1155664 | 0.1730336 | 0.1733477 | 0.1706449 | 0.2547564
2694 | 0.1335767 | 0.1549932 | 0.1327063 | 0.1211035 | 0.1211679 | 0.1428194 | 0.1590912 | 0.1333487 | 0.1417839 | 0.1236464 | 0.1385286 | 0.1343326 | 0.3030228 | 0.1168888 | 0.1319325 | 0.1211566 | 0.1335699 | 0.1112406 | 0.1695394 | 0.1664497 | 0.2068725 | 0.1464333 | 0.2360305 | 0.2042977 | 0.3043966 | 0.1698865 | 0.1816682 | 0.1195584 | 0.1601705 | 0.1819669 | 0.1086499 | 0.132583 | 0.142667 | 0.1627061 | 0.1889254 | 0.1884735 | 0.1803769 | 0.1184988 | 0.1447144 | 0.1565535 | 0.1647737 | 0.1109774 | 0.171439 | 0.1615019 | 0.1706449 | 0.2704323
2695 | 0.1289093 | 0.1333682 | 0.09409004 | 0.1126147 | 0.1511427 | 0.1293274 | 0.1402803 | 0.1203034 | 0.1446094 | 0.1627734 | 0.1329629 | 0.1507271 | 0.2587953 | 0.142278 | 0.1360426 | 0.09767958 | 0.122429 | 0.1366741 | 0.1523515 | 0.1470383 | 0.1769649 | 0.1337343 | 0.2523158 | 0.185688 | 0.2689518 | 0.1948241 | 0.1836628 | 0.1160057 | 0.1460338 | 0.1842197 | 0.1114514 | 0.1315705 | 0.1307337 | 0.1542169 | 0.2120913 | 0.2035138 | 0.1860539 | 0.1218856 | 0.1332458 | 0.1562383 | 0.1910024 | 0.1276723 | 0.1929899 | 0.1492465 | 0.1706449 | 0.2648033
2696 | 0.1459972 | 0.1478359 | 0.1357641 | 0.156585 | 0.1646219 | 0.1953094 | 0.1571768 | 0.1308842 | 0.1399578 | 0.1545282 | 0.1490746 | 0.1435343 | 0.281965 | 0.121878 | 0.1575266 | 0.1197243 | 0.1184269 | 0.1219907 | 0.1928352 | 0.1654011 | 0.1778253 | 0.1465127 | 0.2286149 | 0.2104013 | 0.2695137 | 0.1740657 | 0.1886663 | 0.1307835 | 0.1517438 | 0.1795151 | 0.118598 | 0.1270009 | 0.1305344 | 0.1519987 | 0.2004363 | 0.181253 | 0.2006974 | 0.1216835 | 0.1345038 | 0.1548617 | 0.1624663 | 0.1057004 | 0.1715706 | 0.1638228 | 0.1706449 | 0.2549215
2697 | 0.1636364 | 0.1326198 | 0.1262686 | 0.1090415 | 0.1454005 | 0.1329283 | 0.1368518 | 0.1210635 | 0.1275233 | 0.1476408 | 0.1206511 | 0.1414021 | 0.2977484 | 0.1164648 | 0.1057432 | 0.1071393 | 0.1252823 | 0.08488225 | 0.181559 | 0.1620571 | 0.1576264 | 0.1353124 | 0.2503726 | 0.1973543 | 0.2768892 | 0.1825137 | 0.1642873 | 0.1299828 | 0.1477037 | 0.198616 | 0.1250509 | 0.1213447 | 0.1344259 | 0.1830667 | 0.2020229 | 0.2086819 | 0.2098002 | 0.1260571 | 0.1331317 | 0.1628998 | 0.1656728 | 0.111996 | 0.1839244 | 0.1795811 | 0.1706449 | 0.26042
2698 | 0.1113916 | 0.1436905 | 0.1336015 | 0.1151407 | 0.1330259 | 0.1448872 | 0.1537835 | 0.1212802 | 0.1285639 | 0.1408285 | 0.1245726 | 0.1485735 | 0.2762253 | 0.1442453 | 0.1406246 | 0.1168287 | 0.1304425 | 0.1584356 | 0.165594 | 0.1660699 | 0.1693993 | 0.1264575 | 0.2343942 | 0.2118133 | 0.2689806 | 0.1771381 | 0.1728926 | 0.1305378 | 0.1478791 | 0.1835499 | 0.1026122 | 0.1053575 | 0.1393253 | 0.1506677 | 0.2265154 | 0.2073727 | 0.1943115 | 0.1295067 | 0.1410607 | 0.1657008 | 0.2036183 | 0.1146954 | 0.1865261 | 0.1720563 | 0.1706449 | 0.2420317
2699 | 0.1452138 | 0.1451651 | 0.1355767 | 0.1509644 | 0.1579032 | 0.1700036 | 0.1477722 | 0.1192172 | 0.1366875 | 0.1393744 | 0.1209071 | 0.1543959 | 0.2837541 | 0.1214022 | 0.1186239 | 0.1352258 | 0.1204266 | 0.1110193 | 0.1850446 | 0.1558069 | 0.2038477 | 0.1352167 | 0.2266291 | 0.19317 | 0.2911577 | 0.1728962 | 0.1676713 | 0.1208061 | 0.1418857 | 0.1787894 | 0.1083594 | 0.128999 | 0.1229324 | 0.134857 | 0.1974747 | 0.2099019 | 0.209763 | 0.114145 | 0.1201397 | 0.164508 | 0.18841 | 0.1157806 | 0.1780676 | 0.1612583 | 0.1706449 | 0.2684791
2700 | 0.130357 | 0.1444072 | 0.1236679 | 0.1399429 | 0.1328605 | 0.1683713 | 0.1434648 | 0.1192918 | 0.1306715 | 0.1569813 | 0.1284938 | 0.1345917 | 0.2590274 | 0.1146284 | 0.1290194 | 0.1067913 | 0.1303287 | 0.1406959 | 0.1629024 | 0.1669632 | 0.18532 | 0.1428367 | 0.2378756 | 0.2232736 | 0.2655755 | 0.1805201 | 0.1645285 | 0.1327698 | 0.1489426 | 0.1967315 | 0.1146237 | 0.1067105 | 0.1206275 | 0.1387478 | 0.2383266 | 0.197065 | 0.1782384 | 0.1178876 | 0.1402865 | 0.1577156 | 0.1861681 | 0.1428237 | 0.175127 | 0.166862 | 0.1706449 | 0.2595365
2701 | 0.1765226 | 0.1486437 | 0.1544577 | 0.1328337 | 0.1317551 | 0.1483711 | 0.1468962 | 0.1170636 | 0.1399743 | 0.1406416 | 0.1291471 | 0.140263 | 0.2914232 | 0.1392495 | 0.1368822 | 0.1074654 | 0.1352336 | 0.09243889 | 0.1808719 | 0.1620082 | 0.1823303 | 0.1297238 | 0.2220983 | 0.1975002 | 0.2954797 | 0.1937234 | 0.1755152 | 0.127093 | 0.1488825 | 0.1792385 | 0.1278982 | 0.1157773 | 0.1340735 | 0.1622914 | 0.209832 | 0.1991965 | 0.1771366 | 0.1286985 | 0.1225945 | 0.1625681 | 0.1986205 | 0.1149045 | 0.1586644 | 0.1461551 | 0.1706449 | 0.2550164
2702 | 0.1470039 | 0.1198082 | 0.1004928 | 0.1200019 | 0.1357321 | 0.1227682 | 0.1387454 | 0.1218281 | 0.1411848 | 0.161359 | 0.1339023 | 0.1218431 | 0.2854061 | 0.1206117 | 0.1440122 | 0.1259905 | 0.1185724 | 0.1408477 | 0.1502945 | 0.1590173 | 0.1842322 | 0.1183462 | 0.2344024 | 0.1964692 | 0.2803763 | 0.1744135 | 0.1886331 | 0.1214168 | 0.1659183 | 0.1719961 | 0.1160871 | 0.1227661 | 0.1415979 | 0.1310009 | 0.2430562 | 0.1960184 | 0.1931134 | 0.1198887 | 0.1414327 | 0.1508157 | 0.1904609 | 0.1235475 | 0.189473 | 0.1696956 | 0.1706449 | 0.2606301
2703 | 0.147366 | 0.1359938 | 0.1111386 | 0.1330208 | 0.1624994 | 0.1428619 | 0.1543691 | 0.1214517 | 0.1399069 | 0.1615657 | 0.1181013 | 0.1507987 | 0.2865079 | 0.1380941 | 0.1321607 | 0.1093826 | 0.1285824 | 0.09491866 | 0.1740837 | 0.1477356 | 0.1911797 | 0.1211874 | 0.2387936 | 0.2174392 | 0.2853788 | 0.1737592 | 0.1727458 | 0.1203181 | 0.1556949 | 0.2005995 | 0.09857069 | 0.1109323 | 0.1107572 | 0.1332175 | 0.2662826 | 0.199033 | 0.1778202 | 0.1253143 | 0.1158517 | 0.1582221 | 0.1914258 | 0.118968 | 0.161065 | 0.1590063 | 0.1706449 | 0.2508263
2704 | 0.1558381 | 0.1496108 | 0.1220345 | 0.1172783 | 0.1550508 | 0.174101 | 0.1482029 | 0.1187769 | 0.1343698 | 0.1664357 | 0.1382476 | 0.1281591 | 0.2827468 | 0.1216442 | 0.1542766 | 0.1014233 | 0.1298626 | 0.1517154 | 0.1602078 | 0.1570254 | 0.1892718 | 0.1214522 | 0.2318012 | 0.2058713 | 0.2705679 | 0.1663298 | 0.1819152 | 0.1257246 | 0.1420584 | 0.1855264 | 0.1143843 | 0.1140626 | 0.1198203 | 0.1793611 | 0.2134877 | 0.2042865 | 0.1974378 | 0.1262387 | 0.1289109 | 0.163343 | 0.1548988 | 0.1206222 | 0.2034273 | 0.1660166 | 0.1706449 | 0.2578231
2705 | 0.1290462 | 0.1416818 | 0.1141509 | 0.1281482 | 0.1407919 | 0.1405007 | 0.1492246 | 0.1256442 | 0.1526741 | 0.1446569 | 0.1354365 | 0.1431351 | 0.2860425 | 0.1072459 | 0.1351183 | 0.1073303 | 0.1192157 | 0.1436217 | 0.1803639 | 0.1336603 | 0.2002504 | 0.1348176 | 0.2344299 | 0.1972204 | 0.2708788 | 0.1851802 | 0.1582464 | 0.1250993 | 0.1531319 | 0.1863928 | 0.1016313 | 0.09828733 | 0.1125992 | 0.1182718 | 0.2102086 | 0.2000101 | 0.1764111 | 0.1194795 | 0.1459874 | 0.1690715 | 0.2079165 | 0.121225 | 0.177453 | 0.1840673 | 0.1706449 | 0.2750204
2706 | 0.1382722 | 0.134213 | 0.1448846 | 0.1408074 | 0.1661638 | 0.142984 | 0.1420839 | 0.1285835 | 0.1363149 | 0.1440935 | 0.1283891 | 0.1375702 | 0.2465994 | 0.1286859 | 0.1334778 | 0.111962 | 0.1194299 | 0.1602021 | 0.1913837 | 0.1628378 | 0.1558726 | 0.1381465 | 0.24546 | 0.1973074 | 0.2709756 | 0.1779231 | 0.1634702 | 0.1348449 | 0.1697107 | 0.1782489 | 0.1202786 | 0.1181111 | 0.1409822 | 0.1163337 | 0.2265298 | 0.1786792 | 0.1721671 | 0.1255601 | 0.1473429 | 0.1525106 | 0.1804641 | 0.123618 | 0.1739405 | 0.1739882 | 0.1706449 | 0.2700774
2707 | 0.1428694 | 0.1708709 | 0.143085 | 0.1262793 | 0.1094963 | 0.1571764 | 0.1517158 | 0.1382455 | 0.1300836 | 0.1501855 | 0.13778 | 0.1380456 | 0.2566153 | 0.1171303 | 0.1512335 | 0.1111537 | 0.118726 | 0.1445987 | 0.1896181 | 0.144575 | 0.1614186 | 0.1301304 | 0.2454222 | 0.1979904 | 0.2934272 | 0.1675564 | 0.1896055 | 0.1221627 | 0.1643372 | 0.1937339 | 0.1086882 | 0.1141357 | 0.1139284 | 0.1650338 | 0.168435 | 0.2350961 | 0.2138995 | 0.134667 | 0.1295892 | 0.1622414 | 0.1805995 | 0.12793 | 0.1957475 | 0.1699424 | 0.1706449 | 0.2476879
2708 | 0.166824 | 0.1353407 | 0.152195 | 0.1186602 | 0.1380251 | 0.1685477 | 0.1383169 | 0.1340767 | 0.1411445 | 0.154277 | 0.1427935 | 0.1412938 | 0.2690339 | 0.1326805 | 0.1303339 | 0.1095624 | 0.1361515 | 0.08852549 | 0.1786842 | 0.1596166 | 0.162229 | 0.1421099 | 0.2315503 | 0.1986949 | 0.267987 | 0.1717412 | 0.1800501 | 0.1287755 | 0.1510299 | 0.176406 | 0.1249234 | 0.1439339 | 0.1376972 | 0.1347064 | 0.237093 | 0.1933766 | 0.1660725 | 0.1284111 | 0.140574 | 0.1596242 | 0.1792511 | 0.1375162 | 0.1698817 | 0.1407457 | 0.1706449 | 0.2600542
2709 | 0.1433275 | 0.1453922 | 0.1260714 | 0.1196681 | 0.1096621 | 0.1445729 | 0.1555512 | 0.1353704 | 0.1338417 | 0.1496822 | 0.1331275 | 0.1399538 | 0.2535633 | 0.1274575 | 0.1044547 | 0.1023892 | 0.1250474 | 0.1623743 | 0.183141 | 0.1423543 | 0.1739471 | 0.1212957 | 0.2382241 | 0.2152508 | 0.280061 | 0.157818 | 0.1979105 | 0.129906 | 0.1493481 | 0.1711993 | 0.1248415 | 0.1142781 | 0.1599501 | 0.1208633 | 0.2371303 | 0.1791267 | 0.1958134 | 0.1269417 | 0.1239592 | 0.1585483 | 0.2088435 | 0.1269745 | 0.1886732 | 0.1597931 | 0.1706449 | 0.2714083
2710 | 0.1614708 | 0.1406467 | 0.1558552 | 0.1502037 | 0.110944 | 0.1479798 | 0.1531222 | 0.1264103 | 0.1429263 | 0.145414 | 0.1179589 | 0.1299373 | 0.2574567 | 0.0994389 | 0.09459839 | 0.1237596 | 0.1152206 | 0.1000946 | 0.1996591 | 0.1619359 | 0.1732305 | 0.1430769 | 0.2430029 | 0.1966548 | 0.2686946 | 0.1921722 | 0.160761 | 0.1355307 | 0.1605781 | 0.1836926 | 0.1040967 | 0.1187492 | 0.1333246 | 0.08236772 | 0.2330473 | 0.183326 | 0.1948074 | 0.1349527 | 0.1586705 | 0.1586431 | 0.1670059 | 0.1180573 | 0.1982241 | 0.1790418 | 0.1706449 | 0.2324273
2711 | 0.1579704 | 0.1330584 | 0.1274162 | 0.1151578 | 0.1400658 | 0.1794567 | 0.1583984 | 0.1259753 | 0.1377462 | 0.146535 | 0.1393568 | 0.1421584 | 0.2505806 | 0.1331712 | 0.1250476 | 0.1256283 | 0.1034506 | 0.1522198 | 0.1628925 | 0.154607 | 0.1910727 | 0.1414393 | 0.234548 | 0.1983638 | 0.2730309 | 0.1691334 | 0.1576897 | 0.1329884 | 0.1546929 | 0.1762345 | 0.1024966 | 0.1102277 | 0.1130207 | 0.129443 | 0.1879368 | 0.2006911 | 0.1524389 | 0.1319517 | 0.1198529 | 0.1614302 | 0.2089028 | 0.1216495 | 0.1853291 | 0.1646979 | 0.1706449 | 0.2515103
2712 | 0.1507907 | 0.1501503 | 0.1480012 | 0.1106209 | 0.1322429 | 0.1448429 | 0.1420615 | 0.1266523 | 0.1498226 | 0.154944 | 0.1143733 | 0.1477236 | 0.2794749 | 0.1101269 | 0.1227938 | 0.1130051 | 0.1454328 | 0.1312376 | 0.1746402 | 0.1832103 | 0.1886826 | 0.1381062 | 0.2304851 | 0.1960601 | 0.27128 | 0.1639169 | 0.1768794 | 0.1298162 | 0.1673613 | 0.1811485 | 0.1103531 | 0.102478 | 0.1287467 | 0.09255077 | 0.1963065 | 0.2006062 | 0.1546986 | 0.1172722 | 0.1225615 | 0.1620239 | 0.1808364 | 0.1331831 | 0.1861999 | 0.159941 | 0.1706449 | 0.243734
2713 | 0.1499045 | 0.1463716 | 0.1112882 | 0.1315877 | 0.140521 | 0.181279 | 0.1406435 | 0.120081 | 0.1287519 | 0.1569871 | 0.1520937 | 0.1422396 | 0.2638716 | 0.128515 | 0.1513604 | 0.1228274 | 0.1268995 | 0.1196167 | 0.1960926 | 0.1488692 | 0.1647583 | 0.1373232 | 0.2418159 | 0.1994297 | 0.2682582 | 0.172709 | 0.1455632 | 0.1284794 | 0.1430476 | 0.1831355 | 0.1086741 | 0.103954 | 0.1385319 | 0.1436345 | 0.2297734 | 0.1895399 | 0.1772301 | 0.1215668 | 0.1323079 | 0.1584061 | 0.1782232 | 0.1058466 | 0.1863254 | 0.154563 | 0.1706449 | 0.2463554
2714 | 0.1627691 | 0.1184106 | 0.1427874 | 0.1433269 | 0.1324045 | 0.1653093 | 0.1503298 | 0.122541 | 0.1380273 | 0.143047 | 0.12858 | 0.1401334 | 0.2806021 | 0.1285582 | 0.1613327 | 0.1362749 | 0.1152269 | 0.1465892 | 0.1760854 | 0.1474371 | 0.184014 | 0.1230901 | 0.2345728 | 0.2019442 | 0.2936181 | 0.1749974 | 0.1630006 | 0.111211 | 0.1627293 | 0.1735093 | 0.1229931 | 0.1054414 | 0.1421264 | 0.1167435 | 0.2277058 | 0.2127785 | 0.1786479 | 0.1277462 | 0.1257671 | 0.1579654 | 0.1935663 | 0.1246896 | 0.1803304 | 0.1783836 | 0.1706449 | 0.2410902
2715 | 0.1367877 | 0.1283352 | 0.1179406 | 0.1242988 | 0.1740453 | 0.1570884 | 0.1392291 | 0.1256062 | 0.1394033 | 0.1562718 | 0.1385014 | 0.1395363 | 0.2887904 | 0.1087935 | 0.1305188 | 0.1099012 | 0.130866 | 0.08028562 | 0.1618621 | 0.1658542 | 0.2017733 | 0.1350691 | 0.2539506 | 0.2041418 | 0.2742444 | 0.1791096 | 0.1666699 | 0.130234 | 0.1653183 | 0.1778961 | 0.1324372 | 0.09500784 | 0.1268487 | 0.1870731 | 0.2327202 | 0.2028715 | 0.2004959 | 0.1276275 | 0.1300183 | 0.1545844 | 0.1567933 | 0.1102565 | 0.1853486 | 0.1862736 | 0.1706449 | 0.2600621
2716 | 0.1588625 | 0.1333022 | 0.1426749 | 0.140823 | 0.1500381 | 0.1629384 | 0.138199 | 0.1266817 | 0.1393296 | 0.1397488 | 0.1430992 | 0.1378547 | 0.2702844 | 0.1090058 | 0.1523629 | 0.1279111 | 0.1366227 | 0.1215921 | 0.1502994 | 0.1400649 | 0.1916388 | 0.1363261 | 0.2358953 | 0.2039751 | 0.281874 | 0.1806641 | 0.1820051 | 0.1263544 | 0.1700979 | 0.1770809 | 0.1162031 | 0.1141119 | 0.1009175 | 0.1141039 | 0.2155738 | 0.1957248 | 0.1890069 | 0.1171152 | 0.1337805 | 0.1546399 | 0.1509527 | 0.124119 | 0.1785477 | 0.1784777 | 0.1706449 | 0.2660783
2717 | 0.1476344 | 0.1434403 | 0.145 | 0.1320494 | 0.1404019 | 0.1727595 | 0.1472459 | 0.1333864 | 0.1411878 | 0.1577137 | 0.1340575 | 0.1483831 | 0.2657767 | 0.1299921 | 0.128593 | 0.09507312 | 0.1149308 | 0.1329062 | 0.1922486 | 0.1789281 | 0.1706576 | 0.1170649 | 0.2368329 | 0.1912161 | 0.2911857 | 0.1715403 | 0.159611 | 0.1226357 | 0.1538057 | 0.1745637 | 0.1054439 | 0.1014032 | 0.1434582 | 0.1178447 | 0.2358444 | 0.2381628 | 0.1767979 | 0.1348015 | 0.1403301 | 0.1505694 | 0.1736857 | 0.1223162 | 0.1805521 | 0.1576958 | 0.1706449 | 0.2482072
2718 | 0.1415611 | 0.1562321 | 0.1191899 | 0.1121879 | 0.1410414 | 0.1684469 | 0.1430377 | 0.1118651 | 0.1483519 | 0.1565731 | 0.132183 | 0.1344073 | 0.2557495 | 0.1242785 | 0.130307 | 0.1043172 | 0.1364565 | 0.08432409 | 0.1528682 | 0.1643477 | 0.186489 | 0.1174076 | 0.243962 | 0.2097202 | 0.2959155 | 0.1835139 | 0.1526847 | 0.1227341 | 0.1591781 | 0.1800122 | 0.1012907 | 0.1068336 | 0.1385106 | 0.09978094 | 0.2669102 | 0.2070087 | 0.1950079 | 0.1271414 | 0.1319943 | 0.1633745 | 0.2031858 | 0.1109955 | 0.1882848 | 0.1544705 | 0.1706449 | 0.2474213
2719 | 0.1089073 | 0.1515982 | 0.1494169 | 0.1104271 | 0.113941 | 0.1485378 | 0.1391624 | 0.1227913 | 0.1540853 | 0.1513823 | 0.1372338 | 0.1403825 | 0.2841714 | 0.1292821 | 0.1337593 | 0.1132483 | 0.1494573 | 0.1344717 | 0.1858064 | 0.1359923 | 0.2136073 | 0.122806 | 0.2441209 | 0.2021725 | 0.3003788 | 0.1621544 | 0.1661151 | 0.1375834 | 0.1552784 | 0.1778789 | 0.1000525 | 0.1174056 | 0.1275729 | 0.09046242 | 0.2082874 | 0.190562 | 0.1556192 | 0.1221284 | 0.1448096 | 0.1554198 | 0.1959804 | 0.120812 | 0.1825458 | 0.1821673 | 0.1706449 | 0.2444078
2720 | 0.1054795 | 0.1425744 | 0.1568279 | 0.1297981 | 0.1409849 | 0.1564146 | 0.1509709 | 0.1275462 | 0.135129 | 0.1549297 | 0.1346535 | 0.1362014 | 0.2684402 | 0.1084179 | 0.1462079 | 0.1046206 | 0.1280378 | 0.09676805 | 0.1837928 | 0.1752241 | 0.2169587 | 0.1340192 | 0.2424967 | 0.2041345 | 0.2802078 | 0.17659 | 0.1684231 | 0.1237189 | 0.1705834 | 0.1889113 | 0.1226903 | 0.1009228 | 0.1299949 | 0.1617701 | 0.1913937 | 0.2139507 | 0.1802685 | 0.1210755 | 0.1416356 | 0.1749018 | 0.2113926 | 0.1013825 | 0.1801874 | 0.1619292 | 0.1706449 | 0.2442733
2721 | 0.1576713 | 0.1576373 | 0.1329379 | 0.1186183 | 0.1644825 | 0.1608271 | 0.1473564 | 0.1291231 | 0.1326266 | 0.1340016 | 0.1074553 | 0.1457164 | 0.246997 | 0.1292006 | 0.1497222 | 0.1302273 | 0.1015479 | 0.06325102 | 0.2043867 | 0.1591299 | 0.1701977 | 0.1472642 | 0.2394277 | 0.195297 | 0.2919083 | 0.1659905 | 0.1500023 | 0.1280491 | 0.1592744 | 0.1828628 | 0.110707 | 0.1009399 | 0.1016563 | 0.1489196 | 0.2081402 | 0.2209954 | 0.1925176 | 0.12038 | 0.1236026 | 0.1480192 | 0.151293 | 0.1141034 | 0.1937224 | 0.148752 | 0.1706449 | 0.2499281
2722 | 0.1458703 | 0.1396293 | 0.1527184 | 0.1348271 | 0.1375461 | 0.1445858 | 0.1410252 | 0.1226395 | 0.1438536 | 0.1577389 | 0.1280462 | 0.1408161 | 0.2791775 | 0.1469186 | 0.1683203 | 0.1171294 | 0.1232021 | 0.105262 | 0.1680774 | 0.1600244 | 0.1857269 | 0.1364817 | 0.2336375 | 0.2104087 | 0.3088519 | 0.183853 | 0.1789737 | 0.1320385 | 0.1697251 | 0.1813654 | 0.1201194 | 0.1166433 | 0.1400785 | 0.134995 | 0.1929823 | 0.2253635 | 0.1583961 | 0.1175595 | 0.1254286 | 0.1658695 | 0.1894338 | 0.1239803 | 0.1845662 | 0.1641312 | 0.1706449 | 0.2488383
2723 | 0.1335947 | 0.1477712 | 0.1285151 | 0.1137722 | 0.1316793 | 0.1518137 | 0.1441141 | 0.127924 | 0.1403304 | 0.1351641 | 0.1287389 | 0.1351934 | 0.2520037 | 0.1311086 | 0.1367289 | 0.12277 | 0.1236094 | 0.07484018 | 0.1571988 | 0.1526337 | 0.1902726 | 0.1249064 | 0.2467614 | 0.2148936 | 0.2800077 | 0.1757039 | 0.160547 | 0.110702 | 0.1488832 | 0.1753195 | 0.1171698 | 0.1033496 | 0.1231303 | 0.1088506 | 0.2193916 | 0.2311345 | 0.1670967 | 0.1141196 | 0.1423286 | 0.157533 | 0.1758445 | 0.1173489 | 0.194735 | 0.1414723 | 0.1706449 | 0.2557608
2724 | 0.1307101 | 0.1343832 | 0.1470207 | 0.132361 | 0.1496855 | 0.1813709 | 0.1445997 | 0.1241936 | 0.1566109 | 0.1409512 | 0.1336914 | 0.1386136 | 0.2984591714 | 0.1200296 | 0.1261675 | 0.1086959 | 0.1373216 | 0.1388553 | 0.1931065 | 0.1335372 | 0.1808011 | 0.1394386 | 0.2099392 | 0.1882289 | 0.2852579 | 0.1657087 | 0.1754975 | 0.1182042 | 0.1535514 | 0.1873613 | 0.1127644 | 0.1099313 | 0.1281029 | 0.09362968 | 0.2431205 | 0.2197221 | 0.1951176 | 0.1137764 | 0.1340313 | 0.157266 | 0.1902964 | 0.1135189 | 0.1833493 | 0.166202 | 0.1706449 | 0.2584881
2725 | 0.1400366 | 0.1662847 | 0.1399634 | 0.1414874 | 0.1406391 | 0.153627 | 0.1524863 | 0.1333067 | 0.1482278 | 0.1479228 | 0.1264651 | 0.1398976 | 0.2754871 | 0.138366 | 0.1360107 | 0.1069545 | 0.1391251 | 0.1639815 | 0.1564927 | 0.1455943 | 0.1957795 | 0.1337094 | 0.2172283 | 0.2083444 | 0.2892886 | 0.1849172 | 0.1566279 | 0.1159541 | 0.1561853 | 0.1793201 | 0.1061119 | 0.1256996 | 0.1296231 | 0.1947393 | 0.2468597 | 0.2231904 | 0.1918756 | 0.1160076 | 0.117892 | 0.1606353 | 0.1815439 | 0.1266457 | 0.1681224 | 0.1590805 | 0.1706449 | 0.2507934
2726 | 0.1758324 | 0.1305599 | 0.1468218 | 0.131314 | 0.1491795 | 0.1523171 | 0.1571589 | 0.1334065 | 0.1398028 | 0.1481996 | 0.1170519 | 0.1374523 | 0.2930125 | 0.1173098 | 0.1655852 | 0.1218461 | 0.128623 | 0.1782667 | 0.1496765 | 0.160555 | 0.1840205 | 0.1198599 | 0.2229031 | 0.2140963 | 0.2801204 | 0.1805276 | 0.1939833 | 0.1356485 | 0.1404653 | 0.1738218 | 0.1189037 | 0.1106157 | 0.1210274 | 0.1267073 | 0.2293828 | 0.2075249 | 0.2029716 | 0.1187691 | 0.1537258 | 0.1469493 | 0.1994117 | 0.1156511 | 0.1825651 | 0.1714106 | 0.1706449 | 0.2249815
2727 | 0.1472513 | 0.1668595 | 0.1260093 | 0.1184589 | 0.157097 | 0.1533289 | 0.1554497 | 0.1283381 | 0.1484641 | 0.153275 | 0.1337639 | 0.1330294 | 0.2393126 | 0.1164244 | 0.1300271 | 0.1191017 | 0.1054467 | 0.1831987 | 0.1467398 | 0.162212 | 0.1792321 | 0.1316252 | 0.224584 | 0.2029502 | 0.2940272 | 0.1532464 | 0.1556379 | 0.1316555 | 0.1568196 | 0.1842535 | 0.1083444 | 0.1275166 | 0.1128192 | 0.1295094 | 0.2359502 | 0.1940628 | 0.1815406 | 0.130095 | 0.1453627 | 0.1706239 | 0.1833089 | 0.1194719 | 0.1697306 | 0.1748441 | 0.1706449 | 0.2374684
2728 | 0.1598286 | 0.1287798 | 0.1478501 | 0.1182247 | 0.1159648 | 0.1469704 | 0.1386312 | 0.1246847 | 0.1388821 | 0.1472643 | 0.1437859 | 0.1389381 | 0.303167 | 0.1203773 | 0.1512043 | 0.0867904 | 0.1310756 | 0.1371146 | 0.153597 | 0.1787284 | 0.1779323 | 0.1300884 | 0.2374531 | 0.2049155 | 0.2849609 | 0.1781216 | 0.1864937 | 0.1358958 | 0.1673588 | 0.1809939 | 0.1152841 | 0.1090824 | 0.1318446 | 0.1139835 | 0.194214 | 0.201031 | 0.1697708 | 0.1294999 | 0.135696 | 0.1674316 | 0.2063135 | 0.1180513 | 0.1807999 | 0.1484764 | 0.1706449 | 0.2347368
2729 | 0.1715245 | 0.1312326 | 0.1533049 | 0.1005474 | 0.1490625 | 0.1725228 | 0.1486409 | 0.1240563 | 0.1556077 | 0.1426157 | 0.1349068 | 0.139592 | 0.2771876 | 0.1362988 | 0.1411529 | 0.1221872 | 0.1098039 | 0.1113318 | 0.1750576 | 0.1704266 | 0.1643052 | 0.1263678 | 0.2274672 | 0.1953154 | 0.2930206 | 0.1854112 | 0.1684308 | 0.1112 | 0.1478253 | 0.1872238 | 0.1182902 | 0.09146974 | 0.1257431 | 0.1159767 | 0.1814474 | 0.2156222 | 0.1828743 | 0.1201854 | 0.14806 | 0.176576 | 0.2112521 | 0.1272426 | 0.1874211 | 0.1727451 | 0.1706449 | 0.2591873
2730 | 0.1473707 | 0.1310574 | 0.1411959 | 0.1322141 | 0.1175865 | 0.1796939 | 0.1393791 | 0.1320219 | 0.1254904 | 0.138537 | 0.1397997 | 0.1465816 | 0.2788868 | 0.1516003 | 0.1541896 | 0.1095458 | 0.1131125 | 0.1136192 | 0.1743009 | 0.1541218 | 0.1905831 | 0.1256627 | 0.2337849 | 0.2118117 | 0.2782328 | 0.1710313 | 0.1688268 | 0.1352463 | 0.1648712 | 0.1758839 | 0.0972912 | 0.1237842 | 0.1183356 | 0.09529166 | 0.2507721 | 0.2031787 | 0.1653912 | 0.1242508 | 0.119383 | 0.1615464 | 0.197393 | 0.1109902 | 0.1713609 | 0.1876262 | 0.1706449 | 0.2253015
2731 | 0.1491274 | 0.1331231 | 0.1319849 | 0.1157462 | 0.1470188 | 0.1524609 | 0.1538246 | 0.1351397 | 0.142091 | 0.1617152 | 0.1263462 | 0.1320212 | 0.2827643 | 0.121241 | 0.159938 | 0.1399782 | 0.1446748 | 0.1189705 | 0.1835455 | 0.1571615 | 0.1867755 | 0.1319118 | 0.213081 | 0.1974529 | 0.2846024 | 0.1717578 | 0.1642744 | 0.1268327 | 0.151703 | 0.1701046 | 0.118762 | 0.1264647 | 0.1360645 | 0.1397857 | 0.225904 | 0.1932614 | 0.1749686 | 0.1309327 | 0.1428932 | 0.1548098 | 0.1584597 | 0.1067521 | 0.1811246 | 0.1580609 | 0.1706449 | 0.239138
2732 | 0.140682 | 0.1310104 | 0.1432178 | 0.1365478 | 0.1533952 | 0.1283958 | 0.1507643 | 0.1266863 | 0.1435753 | 0.1490841 | 0.1255252 | 0.1386142 | 0.2722622 | 0.1045795 | 0.1564858 | 0.1444052 | 0.1411742 | 0.1005855 | 0.1386078 | 0.1867269 | 0.1782166 | 0.130414 | 0.2289038 | 0.1950946 | 0.2850556 | 0.1733755 | 0.1491099 | 0.1345789 | 0.1557162 | 0.182896 | 0.1248782 | 0.1150449 | 0.1443618 | 0.1195084 | 0.2041464 | 0.2085373 | 0.2100212 | 0.1244728 | 0.141097 | 0.1585371 | 0.1794695 | 0.1187527 | 0.1789818 | 0.1646732 | 0.1706449 | 0.2414023
2733 | 0.1461223 | 0.1421238 | 0.1611932 | 0.13606 | 0.1295143 | 0.1729281 | 0.1496558 | 0.1215579 | 0.1391231 | 0.1534621 | 0.1397386 | 0.1397687 | 0.2704464 | 0.1336779 | 0.1415061 | 0.1292864 | 0.1339975 | 0.1198542 | 0.1774222 | 0.1407175 | 0.1685673 | 0.1496833 | 0.2248512 | 0.2125188 | 0.3024187 | 0.1733234 | 0.180312 | 0.1295083 | 0.1648476 | 0.1831332 | 0.1144235 | 0.08974103 | 0.1228054 | 0.1333671 | 0.259715 | 0.1918108 | 0.1734505 | 0.132674 | 0.1234148 | 0.1674311 | 0.1875897 | 0.1285308 | 0.1787139 | 0.1682693 | 0.1706449 | 0.2482589
2734 | 0.1554696 | 0.1277102 | 0.1469127 | 0.12367 | 0.1289154 | 0.1642392 | 0.1498655 | 0.1331872 | 0.1421428 | 0.1548866 | 0.1307331 | 0.1499932 | 0.2690484 | 0.1174862 | 0.1449218 | 0.1491563 | 0.1245745 | 0.1186609 | 0.1605184 | 0.1523332 | 0.1863103 | 0.1273105 | 0.2173666 | 0.1991473 | 0.2899748 | 0.1714854 | 0.1688524 | 0.1220704 | 0.1497661 | 0.1739658 | 0.1083705 | 0.1380441 | 0.1366439 | 0.1027218 | 0.2167871 | 0.2178013 | 0.1657211 | 0.1309947 | 0.1483346 | 0.164018 | 0.1619102 | 0.1263594 | 0.1746876 | 0.1586889 | 0.1706449 | 0.2472524
2735 | 0.1511937 | 0.1302868 | 0.1250644 | 0.1335986 | 0.1169718 | 0.1848613 | 0.1555298 | 0.1303832 | 0.1449155 | 0.1374968 | 0.1263099 | 0.1329109 | 0.2948741 | 0.1267618 | 0.1018255 | 0.1207218 | 0.1449613 | 0.08758501 | 0.1994321 | 0.1721054 | 0.1651049 | 0.1358812 | 0.2206353 | 0.2060817 | 0.2911949 | 0.1744602 | 0.1934546 | 0.1219799 | 0.16363 | 0.1827771 | 0.1071262 | 0.1020161 | 0.1444113 | 0.1255691 | 0.228767 | 0.2073019 | 0.1456765 | 0.1224911 | 0.1194412 | 0.155213 | 0.1741901 | 0.1091529 | 0.1752294 | 0.1631503 | 0.1706449 | 0.2399326
2736 | 0.1453762 | 0.1409596 | 0.1399183 | 0.1581058 | 0.1653483 | 0.1614701 | 0.1487313 | 0.1251657 | 0.1397873 | 0.162633 | 0.1156935 | 0.1440339 | 0.2628716 | 0.1266801 | 0.1296069 | 0.09776225 | 0.1326889 | 0.149098 | 0.206501 | 0.1555959 | 0.1831964 | 0.1302704 | 0.2221442 | 0.204719 | 0.2901475 | 0.1769975 | 0.1600385 | 0.1202752 | 0.156841 | 0.1831067 | 0.1283668 | 0.1316948 | 0.1383655 | 0.1203414 | 0.2283309 | 0.2287924 | 0.1897149 | 0.1257517 | 0.1372775 | 0.1614162 | 0.2041209 | 0.1384859 | 0.1971697 | 0.159711 | 0.1706449 | 0.2415045
2737 | 0.134696 | 0.1559101 | 0.1286554 | 0.09850542 | 0.1436608 | 0.1574425 | 0.1450116 | 0.1186437 | 0.1475432 | 0.1517383 | 0.1295564 | 0.1440939 | 0.2757238 | 0.1418055 | 0.1500592 | 0.1376656 | 0.1380759 | 0.05554506 | 0.1791295 | 0.1488479 | 0.1705047 | 0.1362785 | 0.2192926 | 0.1969412 | 0.2917406 | 0.1832567 | 0.1771559 | 0.1371743 | 0.1538824 | 0.1906642 | 0.1053633 | 0.1411768 | 0.1076393 | 0.1785703 | 0.2228104 | 0.1805066 | 0.1731443 | 0.1311834 | 0.1359099 | 0.1667483 | 0.1840277 | 0.1251118 | 0.1867023 | 0.157581 | 0.1706449 | 0.2377034
2738 | 0.1706897 | 0.1764693 | 0.1164802 | 0.1260293 | 0.1446388 | 0.190635 | 0.1526364 | 0.1346192 | 0.1505958 | 0.1510257 | 0.1338797 | 0.1500038 | 0.2723573 | 0.1153515 | 0.1313164 | 0.1136721 | 0.1294041 | 0.1237504 | 0.1578315 | 0.1490728 | 0.1939222 | 0.1285749 | 0.2219821 | 0.1998429 | 0.282581 | 0.1774046 | 0.1492179 | 0.1249077 | 0.1567723 | 0.1795442 | 0.1227562 | 0.1384943 | 0.129735 | 0.1615147 | 0.2301352 | 0.1886287 | 0.1690295 | 0.1292078 | 0.1355184 | 0.1567698 | 0.1561754 | 0.1332002 | 0.2014727 | 0.1718773 | 0.1706449 | 0.2477489
2739 | 0.1478852 | 0.1521246 | 0.1652818 | 0.1244405 | 0.1575664 | 0.145748 | 0.1518211 | 0.1272181 | 0.1377 | 0.1510123 | 0.1219395 | 0.1399771 | 0.2941493 | 0.1177885 | 0.1454797 | 0.1281684 | 0.1235569 | 0.1568377 | 0.1829861 | 0.1672539 | 0.1962393 | 0.136255 | 0.2223471 | 0.2161008 | 0.3043221 | 0.1773174 | 0.1703457 | 0.1260003 | 0.1565112 | 0.1704262 | 0.1302056 | 0.1013826 | 0.1021467 | 0.1373706 | 0.2086569 | 0.195698 | 0.1873765 | 0.1271616 | 0.1457819 | 0.1526905 | 0.1643344 | 0.1294359 | 0.1648924 | 0.1675256 | 0.1706449 | 0.2271858
2740 | 0.1559608 | 0.1331737 | 0.1541205 | 0.1210171 | 0.1540625 | 0.1785756 | 0.1510482 | 0.1135186 | 0.128369 | 0.136828 | 0.1387245 | 0.1391493 | 0.274123 | 0.1229141 | 0.1120867 | 0.1026493 | 0.1257969 | 0.1682347 | 0.1616963 | 0.1492309 | 0.1666644 | 0.124973 | 0.2099341 | 0.222005 | 0.3091483 | 0.1710734 | 0.1651607 | 0.1191956 | 0.1586323 | 0.1896212 | 0.1203194 | 0.1232617 | 0.1169442 | 0.1355452 | 0.2049031 | 0.2006092 | 0.1848878 | 0.1182982 | 0.1358559 | 0.1491774 | 0.1608474 | 0.1046723 | 0.1663144 | 0.1584148 | 0.1706449 | 0.2330557
2741 | 0.1875449 | 0.1454646 | 0.1610445 | 0.1254227 | 0.1480738 | 0.145964 | 0.1488867 | 0.1264618 | 0.1576451 | 0.142947 | 0.1301831 | 0.140445 | 0.2791102 | 0.1372724 | 0.1280098 | 0.1128545 | 0.1347558 | 0.1811548 | 0.1753304 | 0.1614853 | 0.1846651 | 0.1342894 | 0.2161731 | 0.1900709 | 0.2706719 | 0.1609206 | 0.1775111 | 0.1201068 | 0.1623777 | 0.1887001 | 0.109736 | 0.09476165 | 0.132002 | 0.1397066 | 0.2140479 | 0.1930377 | 0.1888466 | 0.1162893 | 0.142998 | 0.1563878 | 0.1930226 | 0.1346958 | 0.1815574 | 0.1585141 | 0.1706449 | 0.2365597
2742 | 0.1874872 | 0.1388968 | 0.1390205 | 0.1501762 | 0.1275206 | 0.1218223 | 0.1565828 | 0.1158811 | 0.1474464 | 0.1489178 | 0.1213983 | 0.1378193 | 0.300876 | 0.117383 | 0.1522082 | 0.1101204 | 0.1384566 | 0.09210345 | 0.1742347 | 0.1610502 | 0.1792894 | 0.1428312 | 0.2033501 | 0.204727 | 0.2816431 | 0.1795093 | 0.1659256 | 0.1271756 | 0.1522072 | 0.1823931 | 0.1162657 | 0.1086571 | 0.1240504 | 0.1260779 | 0.2101751 | 0.2185838 | 0.1692647 | 0.1149983 | 0.1368021 | 0.1519948 | 0.1587299 | 0.123308 | 0.1832489 | 0.1508283 | 0.1706449 | 0.2273029
2743 | 0.1522043 | 0.1179476 | 0.1413239 | 0.1467273 | 0.1153033 | 0.1581431 | 0.1491204 | 0.1309838 | 0.1469914 | 0.1588462 | 0.1272719 | 0.1484109 | 0.2898085 | 0.1198027 | 0.1027219 | 0.1143298 | 0.1205656 | 0.1406372 | 0.1738331 | 0.1625788 | 0.1801779 | 0.1259733 | 0.2187623 | 0.1839701 | 0.2780006 | 0.1737968 | 0.17868 | 0.1246481 | 0.1660349 | 0.1831302 | 0.1196421 | 0.1045989 | 0.1193737 | 0.1387584 | 0.2234459 | 0.2099279 | 0.1691946 | 0.1249935 | 0.1419898 | 0.1602889 | 0.18781 | 0.1368754 | 0.18559 | 0.1612262 | 0.1706449 | 0.2131892
2744 | 0.1511264 | 0.1075816 | 0.1475707 | 0.1268876 | 0.1132487 | 0.1465635 | 0.1416715 | 0.1310339 | 0.1458144 | 0.1439445 | 0.1257371 | 0.1369947 | 0.3184598 | 0.1437592 | 0.1222844 | 0.1140426 | 0.1046777 | 0.1259094 | 0.1530018 | 0.1771354 | 0.1729531 | 0.1286825 | 0.2010474 | 0.2071592 | 0.2901194 | 0.1664626 | 0.1606831 | 0.1268964 | 0.1444851 | 0.1748351 | 0.09570888 | 0.1292971 | 0.1098186 | 0.1129139 | 0.2494889 | 0.2029415 | 0.161673 | 0.1302892 | 0.1386921 | 0.1579304 | 0.1991875 | 0.1266521 | 0.1656728 | 0.1683615 | 0.1706449 | 0.2277198
2745 | 0.1557792 | 0.144905 | 0.1344636 | 0.1381559 | 0.122969 | 0.1771705 | 0.1519151 | 0.1255196 | 0.157534 | 0.1453615 | 0.1395742 | 0.1478041 | 0.2746188 | 0.1292606 | 0.137819 | 0.09711015 | 0.1158213 | 0.1668448 | 0.1979559 | 0.1511516 | 0.1980486 | 0.140014 | 0.211065 | 0.2115924 | 0.289376 | 0.1721307 | 0.1664535 | 0.1237203 | 0.1491123 | 0.1844813 | 0.1340627 | 0.0935066 | 0.1230755 | 0.1028289 | 0.2329237 | 0.1936683 | 0.1923446 | 0.127529 | 0.1267469 | 0.1500778 | 0.1791339 | 0.1215969 | 0.1743477 | 0.1664018 | 0.1706449 | 0.2254527
2746 | 0.1699833 | 0.1446498 | 0.1495617 | 0.1158736 | 0.1093558 | 0.1630885 | 0.1444269 | 0.1180974 | 0.1319239 | 0.1432 | 0.1333302 | 0.146235 | 0.286852 | 0.1200768 | 0.1540042 | 0.109121 | 0.1215938 | 0.11478 | 0.1849761 | 0.1344559 | 0.1846491 | 0.1377165 | 0.2027407 | 0.1916337 | 0.289043 | 0.175174 | 0.1812959 | 0.1259133 | 0.1656435 | 0.1858381 | 0.1152202 | 0.1087451 | 0.1175853 | 0.1022089 | 0.2203303 | 0.1854204 | 0.2013644 | 0.1269554 | 0.1295699 | 0.1532225 | 0.2065771 | 0.1220738 | 0.1726298 | 0.1740276 | 0.1706449 | 0.2226596
2747 | 0.1508636 | 0.1314718 | 0.1253256 | 0.1239334 | 0.1334788 | 0.1761611 | 0.1518105 | 0.1200724 | 0.1569027 | 0.1564966 | 0.1476566 | 0.1491088 | 0.3153833 | 0.1312794 | 0.1173673 | 0.1081657 | 0.128536 | 0.1186723 | 0.1967805 | 0.1572868 | 0.1869902 | 0.1323341 | 0.2094004 | 0.1899659 | 0.2904624 | 0.1782349 | 0.1909719 | 0.1259125 | 0.1718288 | 0.1800263 | 0.1147602 | 0.09111343 | 0.1292696 | 0.1381136 | 0.192664 | 0.2003063 | 0.1517296 | 0.128416 | 0.1378567 | 0.1529554 | 0.1940143 | 0.1255468 | 0.1741192 | 0.1690754 | 0.1706449 | 0.2380749
2748 | 0.1476595 | 0.1154096 | 0.1576665 | 0.1128908 | 0.1385369 | 0.135506 | 0.1429976 | 0.1314257 | 0.1466783 | 0.1418034 | 0.1219174 | 0.1491813 | 0.2642512 | 0.1244853 | 0.1553446 | 0.1105625 | 0.1324438 | 0.08766633 | 0.1647121 | 0.1564393 | 0.152457 | 0.127421 | 0.2067786 | 0.2027006 | 0.2891488 | 0.1740386 | 0.1772458 | 0.1177849 | 0.1614604 | 0.1972323 | 0.1166828 | 0.1282037 | 0.1279957 | 0.153706 | 0.2055329 | 0.2210074 | 0.1885268 | 0.119609 | 0.1251001 | 0.162743 | 0.175328 | 0.1206382 | 0.1880582 | 0.1698929 | 0.1706449 | 0.2346158
2749 | 0.147127 | 0.1430596 | 0.1602514 | 0.1473076 | 0.1396185 | 0.1533585 | 0.1461537 | 0.1276709 | 0.1445937 | 0.1387344 | 0.117925 | 0.1311782 | 0.3015815 | 0.136651 | 0.1127181 | 0.1206202 | 0.1029438 | 0.1445398 | 0.161335 | 0.1522972 | 0.1457486 | 0.1430599 | 0.1989848 | 0.2005458 | 0.287362 | 0.1664975 | 0.1932033 | 0.1276319 | 0.1551563 | 0.1772422 | 0.1107962 | 0.125509 | 0.1232589 | 0.103851 | 0.2072336 | 0.2036436 | 0.1936742 | 0.1307235 | 0.1296712 | 0.1449212 | 0.1544735 | 0.10678 | 0.1808949 | 0.1397167 | 0.1706449 | 0.2328283
2750 | 0.1505596 | 0.1189411 | 0.1409984 | 0.1162455 | 0.1397441 | 0.1649578 | 0.1419968 | 0.1163244 | 0.14013 | 0.1512544 | 0.1301349 | 0.1409411 | 0.2654341 | 0.1262695 | 0.1450191 | 0.132941 | 0.1314506 | 0.1383601 | 0.1865298 | 0.1436171 | 0.164068 | 0.1286362 | 0.1927531 | 0.1856012 | 0.2959022 | 0.1675176 | 0.1553027 | 0.1148862 | 0.1592883 | 0.1921956 | 0.1334893 | 0.1109485 | 0.1178798 | 0.07328837 | 0.1867169 | 0.2088955 | 0.1547336 | 0.1270171 | 0.129525 | 0.1565744 | 0.1960844 | 0.1162906 | 0.1708029 | 0.1839215 | 0.1706449 | 0.226034
2751 | 0.1866936 | 0.1445476 | 0.127903 | 0.1220132 | 0.1379574 | 0.1852161 | 0.1433927 | 0.1258093 | 0.1359648 | 0.1441826 | 0.1322607 | 0.1400053 | 0.2888993 | 0.1275261 | 0.1229792 | 0.1029189 | 0.1566003 | 0.1206674 | 0.1643527 | 0.1616964 | 0.191897 | 0.1314655 | 0.2066598 | 0.2038374 | 0.3055453 | 0.1827546 | 0.1831753 | 0.1291112 | 0.1660346 | 0.1833426 | 0.123656 | 0.1449934 | 0.1382894 | 0.1395645 | 0.2272621 | 0.2197331 | 0.1943468 | 0.1173521 | 0.1396971 | 0.1624235 | 0.1786006 | 0.1164193 | 0.1726005 | 0.1621009 | 0.1706449 | 0.2427594
2752 | 0.1545518 | 0.1338843 | 0.1412948 | 0.1262982 | 0.118561 | 0.1313939 | 0.1646787 | 0.1268033 | 0.1285946 | 0.1555643 | 0.1345857 | 0.131967 | 0.2686233 | 0.1183396 | 0.1279931 | 0.1301735 | 0.1481235 | 0.1338046 | 0.1598378 | 0.1635321 | 0.1565531 | 0.1316068 | 0.1985605 | 0.2055034 | 0.2867005 | 0.1682788 | 0.1766627 | 0.1389362 | 0.1592691 | 0.2020432 | 0.123568 | 0.1077133 | 0.1450781 | 0.1359973 | 0.229961 | 0.1966871 | 0.1811262 | 0.1290981 | 0.1207351 | 0.1504202 | 0.2064263 | 0.1157197 | 0.1773633 | 0.1627357 | 0.1706449 | 0.2392888
2753 | 0.1238801 | 0.1152244 | 0.1191203 | 0.1403396 | 0.141286 | 0.1570821 | 0.1585783 | 0.1214892 | 0.1452729 | 0.1533761 | 0.1298187 | 0.1317231 | 0.2585335 | 0.1469002 | 0.132002 | 0.1362457 | 0.1172345 | 0.1155016 | 0.2002157 | 0.1750966 | 0.1629895 | 0.1226652 | 0.1994076 | 0.2064228 | 0.2738542 | 0.1784401 | 0.16236 | 0.1311993 | 0.1614798 | 0.167731 | 0.1138818 | 0.1035732 | 0.1296781 | 0.195754 | 0.2463318 | 0.2090348 | 0.1783544 | 0.1257528 | 0.1303158 | 0.1683217 | 0.196968 | 0.09327074 | 0.1838253 | 0.1629696 | 0.1706449 | 0.2228005
2754 | 0.1752065 | 0.1662243 | 0.1447486 | 0.1210595 | 0.1585747 | 0.1551764 | 0.1498798 | 0.1255443 | 0.1436441 | 0.1494309 | 0.1334379 | 0.143513 | 0.270449 | 0.1084286 | 0.1442041 | 0.1207116 | 0.1479627 | 0.06981353 | 0.175219 | 0.1644265 | 0.176928 | 0.1373449 | 0.190695 | 0.1790689 | 0.3099931 | 0.1660231 | 0.1617413 | 0.1266389 | 0.1452268 | 0.1920647 | 0.1099333 | 0.1077438 | 0.09869496 | 0.1330568 | 0.2022374 | 0.2187458 | 0.169705 | 0.115043 | 0.1207054 | 0.1488085 | 0.1620721 | 0.121688 | 0.1837489 | 0.1615914 | 0.1706449 | 0.2324558
2755 | 0.14392 | 0.1637906 | 0.1353599 | 0.1125722 | 0.1352073 | 0.1451647 | 0.1541122 | 0.124895 | 0.1303029 | 0.1600215 | 0.1313323 | 0.147703 | 0.2802951 | 0.1452629 | 0.1724291 | 0.1226731 | 0.1301618 | 0.1249369 | 0.1883312 | 0.1585845 | 0.1785412 | 0.1406814 | 0.2010647 | 0.2010485 | 0.2910677 | 0.1765014 | 0.174163 | 0.1305989 | 0.1513512 | 0.1857057 | 0.1016172 | 0.1513627 | 0.1094121 | 0.1374152 | 0.2423418 | 0.18322 | 0.1815679 | 0.1172931 | 0.1358448 | 0.1558802 | 0.1780928 | 0.109156 | 0.1739741 | 0.1635167 | 0.1706449 | 0.2295693
2756 | 0.114235 | 0.1430918 | 0.1356765 | 0.1359655 | 0.1450341 | 0.1573911 | 0.1514475 | 0.1334646 | 0.1567074 | 0.1484342 | 0.1340099 | 0.1425285 | 0.2957105 | 0.1454422 | 0.1392805 | 0.1166694 | 0.129702 | 0.1271943 | 0.1731876 | 0.1635627 | 0.1755737 | 0.1204463 | 0.1962378 | 0.1923159 | 0.2724376 | 0.1668609 | 0.1537088 | 0.1258699 | 0.1585323 | 0.1826167 | 0.0956455 | 0.1184047 | 0.1108601 | 0.1508153 | 0.2148254 | 0.2120921 | 0.1834616 | 0.1202467 | 0.1422103 | 0.1617888 | 0.1740319 | 0.1210481 | 0.1859491 | 0.1804783 | 0.1706449 | 0.2406371
2757 | 0.1638257 | 0.1411808 | 0.1380621 | 0.1451261 | 0.1330225 | 0.1425821 | 0.1394643 | 0.1304638 | 0.1384268 | 0.1476549 | 0.1144335 | 0.1416935 | 0.2792523 | 0.1269861 | 0.1297814 | 0.1341917 | 0.1189456 | 0.1388593 | 0.198958 | 0.1467496 | 0.1585315 | 0.1340119 | 0.198246 | 0.1876619 | 0.286593 | 0.1842716 | 0.1765199 | 0.1229884 | 0.1682813 | 0.1826369 | 0.1125317 | 0.1090388 | 0.1246019 | 0.1200869 | 0.212888 | 0.2081715 | 0.1809866 | 0.1341513 | 0.1296628 | 0.1592603 | 0.1897066 | 0.1095951 | 0.17272 | 0.1677683 | 0.1706449 | 0.2326885
2758 | 0.13882 | 0.1358345 | 0.1407811 | 0.140655 | 0.1201934 | 0.1590738 | 0.1496445 | 0.1199713 | 0.1402945 | 0.1581187 | 0.1485966 | 0.134815 | 0.2948475 | 0.1351219 | 0.1456173 | 0.1299613 | 0.1366382 | 0.1190848 | 0.1699694 | 0.1613328 | 0.1815257 | 0.1218726 | 0.1903738 | 0.2024946 | 0.2816 | 0.1671962 | 0.186647 | 0.1303542 | 0.155427 | 0.1891915 | 0.1288989 | 0.1241955 | 0.1334357 | 0.1425717 | 0.2120996 | 0.2279716 | 0.1951526 | 0.1228358 | 0.1301788 | 0.1510783 | 0.1814224 | 0.1256614 | 0.1780629 | 0.163402 | 0.1706449 | 0.2304584
2759 | 0.1655324 | 0.1325993 | 0.1624658 | 0.1203563 | 0.139897 | 0.1420047 | 0.1476853 | 0.1326933 | 0.1450704 | 0.1573879 | 0.1284412 | 0.1309296 | 0.2944991 | 0.1133374 | 0.1450028 | 0.1247918 | 0.1349791 | 0.1227968 | 0.1897737 | 0.1618885 | 0.1989433 | 0.1328942 | 0.2120588 | 0.2018971 | 0.2981777 | 0.1663865 | 0.1708874 | 0.1296372 | 0.1597222 | 0.1864472 | 0.1166305 | 0.1080377 | 0.09587541 | 0.1100352 | 0.2286045 | 0.1997632 | 0.19904 | 0.1343231 | 0.12545 | 0.157684 | 0.1773931 | 0.1326278 | 0.1884686 | 0.1580873 | 0.1706449 | 0.2380236
2760 | 0.1617551 | 0.1296401 | 0.1134793 | 0.1306019 | 0.1260737 | 0.1485262 | 0.1477929 | 0.1361655 | 0.1416518 | 0.1510445 | 0.1228601 | 0.1403755 | 0.3005788 | 0.1271155 | 0.1675763 | 0.1075697 | 0.1126919 | 0.1034102 | 0.1699303 | 0.1501942 | 0.2005313 | 0.1247514 | 0.1957064 | 0.1905156 | 0.2823077 | 0.1528238 | 0.1618972 | 0.1272207 | 0.1711234 | 0.1763382 | 0.1039609 | 0.1246054 | 0.1244191 | 0.1462798 | 0.218562 | 0.2103309 | 0.1693393 | 0.1336421 | 0.1431778 | 0.1513467 | 0.2070377 | 0.1145372 | 0.1780561 | 0.1576218 | 0.1706449 | 0.2409573
2761 | 0.1380063 | 0.1431283 | 0.1572819 | 0.1468246 | 0.1521519 | 0.1352572 | 0.1442822 | 0.1221535 | 0.145373 | 0.1633935 | 0.1341706 | 0.1369773 | 0.2906205 | 0.1456218 | 0.125355 | 0.1105652 | 0.1329403 | 0.1172846 | 0.1567857 | 0.1456748 | 0.1916413 | 0.1276671 | 0.2018087 | 0.2032885 | 0.2838604 | 0.170437 | 0.1673646 | 0.1218799 | 0.1653004 | 0.1827929 | 0.1096487 | 0.1168113 | 0.1421147 | 0.1074509 | 0.2050244 | 0.1997638 | 0.1940242 | 0.1230536 | 0.1426807 | 0.1484966 | 0.1878088 | 0.111137 | 0.177405 | 0.1730009 | 0.1706449 | 0.2338163
2762 | 0.1255702 | 0.1461453 | 0.1124499 | 0.1294091 | 0.1302638 | 0.143364 | 0.1527108 | 0.1196847 | 0.1515365 | 0.1535426 | 0.1358195 | 0.1401501 | 0.2885935 | 0.128336 | 0.1300542 | 0.1313789 | 0.111734 | 0.07602488 | 0.1913249 | 0.184198 | 0.1857759 | 0.1341271 | 0.2054765 | 0.2120339 | 0.2927998 | 0.1588568 | 0.186112 | 0.1206064 | 0.1621874 | 0.183215 | 0.103937 | 0.09537167 | 0.1340798 | 0.1445568 | 0.2550923 | 0.2012203 | 0.1884012 | 0.128091 | 0.1234715 | 0.1446634 | 0.1774926 | 0.1121481 | 0.1975737 | 0.1508945 | 0.1706449 | 0.2314978
2763 | 0.1324659 | 0.1365071 | 0.1167225 | 0.1475131 | 0.1601333 | 0.1469971 | 0.1450593 | 0.1396317 | 0.1314054 | 0.1390685 | 0.144865 | 0.1356071 | 0.2785241 | 0.1376132 | 0.1205473 | 0.1360536 | 0.1307229 | 0.1393477 | 0.1686135 | 0.1539367 | 0.1814807 | 0.1368075 | 0.2093043 | 0.2011945 | 0.2950233 | 0.1751104 | 0.1592973 | 0.1306371 | 0.1634329 | 0.2047012 | 0.1078336 | 0.0978086 | 0.1152692 | 0.1278612 | 0.2324505 | 0.202551 | 0.1610234 | 0.1102203 | 0.14276 | 0.153026 | 0.1732687 | 0.1220967 | 0.1851825 | 0.1705139 | 0.1706449 | 0.2311159
2764 | 0.1287854 | 0.1423909 | 0.1416658 | 0.1378056 | 0.1110719 | 0.1498201 | 0.1408802 | 0.1272951 | 0.1605276 | 0.1509047 | 0.133564 | 0.1370571 | 0.2675006 | 0.1111009 | 0.1262967 | 0.1165619 | 0.1398256 | 0.08130557 | 0.1802631 | 0.1616196 | 0.1660547 | 0.1392433 | 0.2135727 | 0.1831611 | 0.306248 | 0.1751745 | 0.1681673 | 0.1332025 | 0.1712415 | 0.1853084 | 0.1031742 | 0.111442 | 0.1186738 | 0.1689165 | 0.23277 | 0.2342889 | 0.1767797 | 0.112526 | 0.1304287 | 0.1469573 | 0.157884 | 0.1134701 | 0.1926338 | 0.1719205 | 0.1706449 | 0.2346663
2765 | 0.1686243 | 0.1158632 | 0.1542875 | 0.1446725 | 0.1391568 | 0.1520319 | 0.1460382 | 0.1265113 | 0.1486598 | 0.1376113 | 0.1265347 | 0.1393385 | 0.2750268 | 0.1248916 | 0.1189101 | 0.1221265 | 0.1412106 | 0.1139476 | 0.1708755 | 0.1712683 | 0.1881795 | 0.1365125 | 0.209746 | 0.2141168 | 0.294731 | 0.1798757 | 0.1751428 | 0.13327 | 0.1702326 | 0.1926576 | 0.1231979 | 0.1159166 | 0.1024991 | 0.1186884 | 0.2575778 | 0.2006787 | 0.1953309 | 0.1340227 | 0.1358221 | 0.1619589 | 0.1656355 | 0.1199588 | 0.1840607 | 0.1567027 | 0.1706449 | 0.228811
2766 | 0.1397126 | 0.1481418 | 0.1400057 | 0.1136953 | 0.1200955 | 0.1710923 | 0.1511682 | 0.1264609 | 0.1364072 | 0.1469705 | 0.1271248 | 0.1490327 | 0.2680765 | 0.1172836 | 0.1290669 | 0.121572 | 0.1379988 | 0.1326059 | 0.1969761 | 0.1540467 | 0.1752585 | 0.137317 | 0.207471 | 0.2038305 | 0.3069716 | 0.1925276 | 0.1718391 | 0.1180061 | 0.1667231 | 0.1912958 | 0.1269431 | 0.1180303 | 0.1343414 | 0.1556213 | 0.2516544 | 0.2192303 | 0.1870288 | 0.1235256 | 0.1487062 | 0.1574761 | 0.2006891 | 0.1203766 | 0.1817083 | 0.1615978 | 0.1706449 | 0.2374358
2767 | 0.125928 | 0.136098 | 0.1402676 | 0.122101 | 0.1375662 | 0.1195716 | 0.1419439 | 0.1254508 | 0.1445545 | 0.1546466 | 0.1296036 | 0.1274604 | 0.2515537 | 0.1481469 | 0.1537058 | 0.1217342 | 0.1337929 | 0.07961907 | 0.1605798 | 0.1575743 | 0.2067727 | 0.1322151 | 0.2100411 | 0.2009048 | 0.2928421 | 0.1602734 | 0.1619486 | 0.1259513 | 0.1713365 | 0.1924284 | 0.1093912 | 0.09616973 | 0.1516326 | 0.1267387 | 0.2123278 | 0.209792 | 0.1777291 | 0.135275 | 0.1231314 | 0.156087 | 0.1726746 | 0.1086619 | 0.1880231 | 0.1533246 | 0.1706449 | 0.2199194
2768 | 0.144633 | 0.1388231 | 0.1432412 | 0.1103672 | 0.1397225 | 0.1302201 | 0.1577519 | 0.1302745 | 0.1450869 | 0.150101 | 0.1323398 | 0.1365136 | 0.2646747 | 0.1238116 | 0.1259116 | 0.1131041 | 0.1299791 | 0.1921883 | 0.1985018 | 0.1522497 | 0.1541068 | 0.1356549 | 0.2202122 | 0.209871 | 0.2849142 | 0.1671651 | 0.1559235 | 0.1269008 | 0.151294 | 0.1857394 | 0.1074447 | 0.09179882 | 0.1335503 | 0.1540399 | 0.2419813 | 0.1896134 | 0.171599 | 0.1219376 | 0.1365126 | 0.1482479 | 0.1704712 | 0.1336283 | 0.1670187 | 0.1661509 | 0.1706449 | 0.2387428
2769 | 0.1474788 | 0.1256872 | 0.1333126 | 0.117471 | 0.1188515 | 0.1671574 | 0.160362 | 0.11536 | 0.1522883 | 0.1557001 | 0.1348455 | 0.1413247 | 0.2535156 | 0.1307597 | 0.1411668 | 0.1158879 | 0.1159851 | 0.09210172 | 0.1674959 | 0.1653893 | 0.1769678 | 0.1226373 | 0.2149516 | 0.1941683 | 0.3032646 | 0.1738841 | 0.1660783 | 0.1315543 | 0.1651306 | 0.1846476 | 0.1194481 | 0.1000469 | 0.114493 | 0.133405 | 0.2082838 | 0.2001238 | 0.1777965 | 0.1136628 | 0.150228 | 0.1437045 | 0.1935088 | 0.1062984 | 0.171025 | 0.1675146 | 0.1706449 | 0.2323635
2770 | 0.1475314 | 0.1353385 | 0.1426137 | 0.1433854 | 0.1511296 | 0.1419411 | 0.15237 | 0.1309262 | 0.1356233 | 0.149808 | 0.1222093 | 0.13925 | 0.2630824 | 0.1150271 | 0.1222281 | 0.1039728 | 0.1254468 | 0.1284827 | 0.1618598 | 0.1543001 | 0.1615841 | 0.1439375 | 0.2020967 | 0.1998796 | 0.3091476 | 0.1509882 | 0.183217 | 0.137814 | 0.1657009 | 0.1737804 | 0.1258032 | 0.1037463 | 0.1169695 | 0.1759048 | 0.2331793 | 0.1928884 | 0.1843325 | 0.1233917 | 0.1348292 | 0.1416261 | 0.1973032 | 0.1149298 | 0.1676093 | 0.1645949 | 0.1706449 | 0.2418744
2771 | 0.120021 | 0.1672408 | 0.1311485 | 0.1170059 | 0.09690416 | 0.1362179 | 0.1488746 | 0.1279 | 0.1500537 | 0.1491645 | 0.1182007 | 0.1592881 | 0.2768288 | 0.123901 | 0.1154244 | 0.1275953 | 0.1404551 | 0.1744421 | 0.1782324 | 0.1695933 | 0.1631993 | 0.1294835 | 0.2160024 | 0.1986946 | 0.2818238 | 0.1891409 | 0.1825467 | 0.1255363 | 0.1549 | 0.1847572 | 0.1151967 | 0.1154944 | 0.09224447 | 0.1356409 | 0.2133567 | 0.2061879 | 0.1607963 | 0.124806 | 0.1461122 | 0.1597542 | 0.1815023 | 0.1225724 | 0.1857047 | 0.1626759 | 0.1706449 | 0.2364328
2772 | 0.1279165 | 0.1638438 | 0.1312332 | 0.1011421 | 0.1306664 | 0.1482762 | 0.1394764 | 0.1370156 | 0.1577143 | 0.1564212 | 0.1169117 | 0.1235227 | 0.2501657 | 0.1033156 | 0.1450073 | 0.1165412 | 0.1352949 | 0.1781392 | 0.1791131 | 0.1590148 | 0.1573657 | 0.1253509 | 0.2155111 | 0.2033171 | 0.2961869 | 0.1740372 | 0.1633153 | 0.1216646 | 0.1627218 | 0.1795407 | 0.1085872 | 0.0992833 | 0.105314 | 0.101191 | 0.1965173 | 0.2146566 | 0.1993432 | 0.1381744 | 0.1318547 | 0.1640219 | 0.1563916 | 0.1346987 | 0.1783642 | 0.1664279 | 0.1706449 | 0.2301234
2773 | 0.1538878 | 0.173991 | 0.1197011 | 0.1228578 | 0.146304 | 0.1506622 | 0.1500249 | 0.1207348 | 0.1412492 | 0.1528955 | 0.1279261 | 0.1386057 | 0.2599572 | 0.1103987 | 0.1371554 | 0.1068751 | 0.1338989 | 0.123503 | 0.1759248 | 0.1791886 | 0.1856034 | 0.1358185 | 0.2116463 | 0.2069312 | 0.2778196 | 0.1693742 | 0.1807409 | 0.1358781 | 0.1697473 | 0.1940256 | 0.1059101 | 0.09978072 | 0.1245729 | 0.2012741 | 0.2331862 | 0.1983282 | 0.1915223 | 0.1187336 | 0.1310058 | 0.1700872 | 0.1679992 | 0.1238375 | 0.1839675 | 0.1553869 | 0.1706449 | 0.2353263
2774 | 0.1339409 | 0.1209527 | 0.1303647 | 0.1486705 | 0.1414709 | 0.1534759 | 0.1453741 | 0.1147238 | 0.1455196 | 0.1654801 | 0.1304759 | 0.1415296 | 0.2402538 | 0.1220812 | 0.1418585 | 0.116105 | 0.1117557 | 0.076409 | 0.1706583 | 0.1578308 | 0.1813085 | 0.1389146 | 0.2040117 | 0.189816 | 0.2950193 | 0.1796585 | 0.170674 | 0.1348659 | 0.1782939 | 0.1747937 | 0.1205351 | 0.0958046 | 0.1337161 | 0.1845405 | 0.2485913 | 0.21846 | 0.1911711 | 0.1178601 | 0.1496019 | 0.1523715 | 0.1939475 | 0.1093217 | 0.1755233 | 0.1581873 | 0.1706449 | 0.2299856
2775 | 0.141829 | 0.1543209 | 0.1453277 | 0.1370237 | 0.1467066 | 0.1218216 | 0.1507409 | 0.1246127 | 0.162159 | 0.1543465 | 0.1188281 | 0.1217821 | 0.2372801 | 0.1268324 | 0.1255457 | 0.1185279 | 0.1176707 | 0.1168992 | 0.1756233 | 0.1379832 | 0.1706093 | 0.1380499 | 0.2094121 | 0.2007865 | 0.3025604 | 0.172477 | 0.1753802 | 0.1103925 | 0.1674612 | 0.1735769 | 0.1132564 | 0.1116001 | 0.1394846 | 0.139232 | 0.2161429 | 0.189491 | 0.1535303 | 0.1137973 | 0.1465652 | 0.1707078 | 0.1818969 | 0.1393795 | 0.173405 | 0.1554344 | 0.1706449 | 0.2480364
2776 | 0.1431514 | 0.1146404 | 0.1700281 | 0.1102816 | 0.1401202 | 0.1165368 | 0.1462909 | 0.1248184 | 0.1510251 | 0.1417766 | 0.1444137 | 0.1378975 | 0.2727402 | 0.1165072 | 0.1363632 | 0.1224523 | 0.1152573 | 0.1291288 | 0.1877125 | 0.1714508 | 0.1703797 | 0.1367443 | 0.214296 | 0.2007508 | 0.3001958 | 0.1672592 | 0.1452194 | 0.1310417 | 0.1607865 | 0.1897358 | 0.1132884 | 0.1206159 | 0.1200358 | 0.1374535 | 0.1942497 | 0.2139321 | 0.1675427 | 0.1212083 | 0.1455621 | 0.1563218 | 0.1990345 | 0.1272082 | 0.1925606 | 0.163786 | 0.1706449 | 0.2189475
2777 | 0.1730511 | 0.1347293 | 0.1139956 | 0.1479727 | 0.1534944 | 0.1457475 | 0.1475472 | 0.1224427 | 0.1575531 | 0.1385458 | 0.118021 | 0.1410778 | 0.2727589 | 0.1204373 | 0.1111245 | 0.1344934 | 0.1298716 | 0.08204678 | 0.1693397 | 0.1757163 | 0.1964438 | 0.1351715 | 0.2193308 | 0.1984039 | 0.3005418 | 0.1723591 | 0.1642847 | 0.1288568 | 0.1721226 | 0.1693462 | 0.1150245 | 0.1002869 | 0.1287058 | 0.1385489 | 0.2378032 | 0.2115316 | 0.1811139 | 0.1320925 | 0.1409571 | 0.149594 | 0.1800108 | 0.1326711 | 0.1923516 | 0.1750785 | 0.1706449 | 0.2344937
2778 | 0.1680008 | 0.1540268 | 0.1294788 | 0.1220536 | 0.1618962 | 0.1454647 | 0.1397426 | 0.1264926 | 0.138385 | 0.1586987 | 0.1396396 | 0.1399411 | 0.2579832 | 0.112613 | 0.156111 | 0.1248702 | 0.1339999 | 0.1409738 | 0.1419061 | 0.1629579 | 0.151094 | 0.1268149 | 0.2091854 | 0.1881722 | 0.2926863 | 0.1614137 | 0.1644349 | 0.133691 | 0.161753 | 0.1757399 | 0.09520959 | 0.1300452 | 0.109635 | 0.1572326 | 0.1853303 | 0.1961741 | 0.1782381 | 0.1184237 | 0.1315 | 0.1561615 | 0.1901123 | 0.1231552 | 0.1906605 | 0.168458 | 0.1706449 | 0.2449293
2779 | 0.1601276 | 0.1440599 | 0.1449591 | 0.09950999 | 0.1391063 | 0.1401079 | 0.1447825 | 0.1281545 | 0.1447014 | 0.1443443 | 0.117063 | 0.1384985 | 0.2687487 | 0.1273894 | 0.1612685 | 0.09990039 | 0.1274023 | 0.1878653 | 0.1759972 | 0.158953 | 0.1779922 | 0.1461276 | 0.2126075 | 0.2116933 | 0.2856456 | 0.182142 | 0.1779861 | 0.1382491 | 0.1706981 | 0.1734551 | 0.1228711 | 0.1000036 | 0.1317871 | 0.1196021 | 0.2639611 | 0.2295298 | 0.1732867 | 0.1247248 | 0.1367845 | 0.1598294 | 0.1538249 | 0.1269753 | 0.1738983 | 0.1669926 | 0.1706449 | 0.2421921
2780 | 0.1725204 | 0.1424644 | 0.1221638 | 0.1368086 | 0.1540217 | 0.1434671 | 0.1469091 | 0.1264363 | 0.1456945 | 0.1470484 | 0.1247186 | 0.1435412 | 0.2368534 | 0.1376591 | 0.103831 | 0.1041306 | 0.1224024 | 0.1807358 | 0.1932128 | 0.1749847 | 0.1867509 | 0.1392011 | 0.2175595 | 0.2137207 | 0.2993853 | 0.1809364 | 0.1500863 | 0.1308313 | 0.1637879 | 0.181674 | 0.1236048 | 0.1428893 | 0.1173563 | 0.1413675 | 0.2058824 | 0.2112696 | 0.1595853 | 0.1177781 | 0.1323427 | 0.1594753 | 0.1918307 | 0.1222392 | 0.1926784 | 0.1685608 | 0.1706449 | 0.2149932
2781 | 0.1745662 | 0.1425749 | 0.1286182 | 0.1112852 | 0.1398788 | 0.1785499 | 0.1437189 | 0.1313443 | 0.1601134 | 0.1558266 | 0.1496336 | 0.1398284 | 0.270894 | 0.1203149 | 0.1327857 | 0.09758437 | 0.1308767 | 0.1278994 | 0.1792913 | 0.1526326 | 0.2011427 | 0.1392971 | 0.208153 | 0.2070037 | 0.3057113 | 0.1583656 | 0.1821395 | 0.1361309 | 0.1633238 | 0.1904993 | 0.1250373 | 0.09857018 | 0.1118918 | 0.1514109 | 0.2249508 | 0.2026956 | 0.1868974 | 0.1166489 | 0.1443541 | 0.1480346 | 0.1666135 | 0.1297031 | 0.1950018 | 0.1557039 | 0.1706449 | 0.2445734
2782 | 0.1539369 | 0.1358015 | 0.1177401 | 0.1407545 | 0.1332529 | 0.1283419 | 0.1485274 | 0.1190014 | 0.136766 | 0.1385442 | 0.1255234 | 0.1451997 | 0.2737513 | 0.1311971 | 0.1177452 | 0.1156309 | 0.1185187 | 0.1421573 | 0.2028525 | 0.1702075 | 0.2099878 | 0.1332126 | 0.2177775 | 0.2063212 | 0.3084437 | 0.1736455 | 0.1751745 | 0.1276606 | 0.167687 | 0.1815797 | 0.1108056 | 0.09726599 | 0.146855 | 0.108895 | 0.2123608 | 0.1939592 | 0.2052889 | 0.124674 | 0.1219693 | 0.1502345 | 0.1872743 | 0.1352161 | 0.1917844 | 0.1662952 | 0.1706449 | 0.2476764
2783 | 0.1662719 | 0.1428958 | 0.1198436 | 0.119177 | 0.1113235 | 0.1507652 | 0.1521532 | 0.1280113 | 0.1570564 | 0.1404054 | 0.1366482 | 0.1553519 | 0.2500571 | 0.1400013 | 0.1077132 | 0.1173447 | 0.1623761 | 0.1617821 | 0.2031275 | 0.1438976 | 0.1787517 | 0.1341732 | 0.2105689 | 0.1965673 | 0.2869323 | 0.161789 | 0.1839175 | 0.1399709 | 0.168458 | 0.1866798 | 0.1117681 | 0.1469593 | 0.1341339 | 0.1739517 | 0.2172277 | 0.2059977 | 0.1736924 | 0.1293423 | 0.1319317 | 0.1542142 | 0.1583628 | 0.1264939 | 0.1834243 | 0.1488602 | 0.1706449 | 0.2397029
2784 | 0.1454721 | 0.179518 | 0.1417542 | 0.115914 | 0.1507483 | 0.1327271 | 0.1419721 | 0.1222545 | 0.145023 | 0.1477459 | 0.1182259 | 0.1416948 | 0.2663324 | 0.1162678 | 0.1515115 | 0.1328466 | 0.1349486 | 0.1260895 | 0.1707695 | 0.1515832 | 0.1871657 | 0.1307351 | 0.2244368 | 0.2012996 | 0.2929417 | 0.1814549 | 0.155875 | 0.1285024 | 0.152343 | 0.181187 | 0.1145211 | 0.1198269 | 0.1442268 | 0.1780447 | 0.2266125 | 0.2113543 | 0.1909968 | 0.1246412 | 0.1202052 | 0.1598638 | 0.1715367 | 0.1200241 | 0.1811573 | 0.1808385 | 0.1706449 | 0.2411642
2785 | 0.1604555 | 0.1777324 | 0.1379226 | 0.1071179 | 0.1604875 | 0.1540177 | 0.1511757 | 0.1260833 | 0.1584925 | 0.159862 | 0.1281323 | 0.1467383 | 0.2635482 | 0.1194372 | 0.1139102 | 0.1199239 | 0.1307186 | 0.1597365 | 0.1952731 | 0.1646583 | 0.1794016 | 0.1339429 | 0.2075188 | 0.1947585 | 0.3030471 | 0.1671448 | 0.1574277 | 0.1351583 | 0.1621843 | 0.1873091 | 0.0934673 | 0.08818837 | 0.1278072 | 0.1349195 | 0.2149981 | 0.2210969 | 0.1580317 | 0.1235706 | 0.1321807 | 0.1573939 | 0.1538845 | 0.1150412 | 0.1758747 | 0.1793325 | 0.1706449 | 0.2456182
2786 | 0.1674623 | 0.1452698 | 0.1247017 | 0.1061558 | 0.1120459 | 0.1458909 | 0.1486483 | 0.1240194 | 0.1477265 | 0.1528455 | 0.1240924 | 0.1482182 | 0.2476195 | 0.1297111 | 0.1223206 | 0.1209855 | 0.1385985 | 0.1584881 | 0.203512 | 0.1420736 | 0.1701672 | 0.1317355 | 0.2175314 | 0.192274 | 0.3016958 | 0.1727273 | 0.1467751 | 0.1321025 | 0.1637744 | 0.1731071 | 0.09667584 | 0.1277438 | 0.114016 | 0.1142055 | 0.2104972 | 0.1946923 | 0.1952284 | 0.1231326 | 0.1213522 | 0.1598961 | 0.1578492 | 0.1298344 | 0.1879914 | 0.1678261 | 0.1706449 | 0.2162499
2787 | 0.1591625 | 0.1377346 | 0.1592693 | 0.1132443 | 0.1086298 | 0.1666252 | 0.1463581 | 0.1304794 | 0.152438 | 0.1505432 | 0.118886 | 0.1417828 | 0.2858517 | 0.1272605 | 0.1385906 | 0.1076406 | 0.1068232 | 0.1300202 | 0.1827333 | 0.1648553 | 0.1716601 | 0.1494108 | 0.2084534 | 0.2069807 | 0.295539 | 0.1793356 | 0.1708794 | 0.1316071 | 0.1697502 | 0.1947309 | 0.1246648 | 0.1096754 | 0.1523816 | 0.1033398 | 0.2301032 | 0.1820924 | 0.17095 | 0.1216547 | 0.133566 | 0.1475174 | 0.2033633 | 0.1198824 | 0.1767982 | 0.1624639 | 0.1706449 | 0.2302886
2788 | 0.1499965 | 0.1267425 | 0.1420181 | 0.1141315 | 0.1492762 | 0.1436334 | 0.1385512 | 0.1314915 | 0.1287464 | 0.1541208 | 0.1222983 | 0.1417911 | 0.2416778 | 0.1119284 | 0.1147601 | 0.1243657 | 0.1217594 | 0.1612454 | 0.1662462 | 0.1662467 | 0.2025976 | 0.128098 | 0.2192401 | 0.2042296 | 0.2877483 | 0.1831297 | 0.1818937 | 0.1375343 | 0.168847 | 0.1788913 | 0.128713 | 0.1191977 | 0.1300223 | 0.1185896 | 0.2527676 | 0.2293741 | 0.1807747 | 0.1259882 | 0.1438371 | 0.1531973 | 0.1748794 | 0.1226381 | 0.1988598 | 0.1672548 | 0.1706449 | 0.2374301
2789 | 0.1561032 | 0.145407 | 0.1546683 | 0.09354747 | 0.1264078 | 0.1116805 | 0.144402 | 0.1164796 | 0.1353972 | 0.1622149 | 0.1334927 | 0.1394154 | 0.2601258 | 0.1282411 | 0.1381676 | 0.1182758 | 0.1307953 | 0.07539507 | 0.1950598 | 0.188467 | 0.1774825 | 0.143382 | 0.2141892 | 0.2001495 | 0.2832477 | 0.1677017 | 0.1883533 | 0.1241033 | 0.1559973 | 0.1871106 | 0.1087595 | 0.159508 | 0.09648335 | 0.1167885 | 0.1863053 | 0.196467 | 0.1820321 | 0.1321753 | 0.1373858 | 0.1486735 | 0.192895 | 0.1223306 | 0.1943455 | 0.1744118 | 0.1706449 | 0.213565
2790 | 0.1470214 | 0.1380931 | 0.138819 | 0.14447 | 0.1134361 | 0.1604264 | 0.147217 | 0.1305604 | 0.1431788 | 0.1512292 | 0.1241208 | 0.1460439 | 0.2522975 | 0.1322512 | 0.1283337 | 0.09594326 | 0.1350339 | 0.08576599 | 0.1630163 | 0.1409332 | 0.1934178 | 0.1292306 | 0.2155575 | 0.192148 | 0.2869085 | 0.1745401 | 0.155 | 0.1203784 | 0.1599496 | 0.1832393 | 0.1036367 | 0.1083937 | 0.1183304 | 0.1899571 | 0.2028429 | 0.2100883 | 0.1885111 | 0.1242726 | 0.1334554 | 0.1560055 | 0.1733577 | 0.1214075 | 0.1838354 | 0.1532141 | 0.1706449 | 0.2260768
2791 | 0.1778609 | 0.1388326 | 0.1318511 | 0.1164935 | 0.1334735 | 0.1439894 | 0.1439092 | 0.1309978 | 0.1606319 | 0.1653096 | 0.1434006 | 0.1388369 | 0.2645357 | 0.1081124 | 0.1237914 | 0.1199603 | 0.1311501 | 0.1411726 | 0.1885893 | 0.144879 | 0.1788978 | 0.1349013 | 0.2116744 | 0.1917857 | 0.2938644 | 0.1711732 | 0.1576868 | 0.1267899 | 0.1583092 | 0.1894768 | 0.1308728 | 0.1124911 | 0.1225173 | 0.1307423 | 0.2026557 | 0.1933511 | 0.1497157 | 0.1181441 | 0.123573 | 0.1717569 | 0.1704396 | 0.126403 | 0.1665865 | 0.1695857 | 0.1706449 | 0.2075992
2792 | 0.1491678 | 0.1697311 | 0.1137656 | 0.1257927 | 0.1468398 | 0.1406893 | 0.1435651 | 0.1338227 | 0.1494284 | 0.1457623 | 0.1284163 | 0.1301041 | 0.2690256 | 0.1420893 | 0.1424673 | 0.1340274 | 0.1418871 | 0.1526627 | 0.1959446 | 0.1403754 | 0.1767528 | 0.1312045 | 0.2124862 | 0.1882429 | 0.3024482 | 0.1660541 | 0.1683042 | 0.139152 | 0.1499929 | 0.1678169 | 0.1156823 | 0.1162585 | 0.1027317 | 0.1654092 | 0.2220247 | 0.222638 | 0.2003085 | 0.1239374 | 0.1450255 | 0.156397 | 0.1815906 | 0.09960546 | 0.1837441 | 0.1554573 | 0.1706449 | 0.23549
2793 | 0.1211872 | 0.1220345 | 0.1622593 | 0.09192761 | 0.1495307 | 0.1610673 | 0.1402817 | 0.134942 | 0.1484673 | 0.1618508 | 0.1094698 | 0.1408706 | 0.2565619 | 0.1241846 | 0.1391906 | 0.1180305 | 0.1251016 | 0.1119101 | 0.166481 | 0.1468677 | 0.1678987 | 0.1253132 | 0.2146072 | 0.1823083 | 0.3163673 | 0.177817 | 0.1820221 | 0.1213556 | 0.1611749 | 0.1820476 | 0.1206592 | 0.1177899 | 0.1384698 | 0.1091307 | 0.205319 | 0.2070559 | 0.1581447 | 0.1186702 | 0.1421536 | 0.1488926 | 0.1903537 | 0.1182659 | 0.1833945 | 0.159105 | 0.1706449 | 0.2389243
2794 | 0.1470165 | 0.1495982 | 0.1344535 | 0.1223669 | 0.1486271 | 0.1303462 | 0.1473464 | 0.1207325 | 0.1505911 | 0.1414911 | 0.1246808 | 0.1258864 | 0.2550132 | 0.1009714 | 0.1428662 | 0.1276878 | 0.1206277 | 0.1539015 | 0.2029532 | 0.1615711 | 0.155573 | 0.1392977 | 0.204215 | 0.195122 | 0.2950251 | 0.1754238 | 0.1684042 | 0.1348464 | 0.1847448 | 0.1891852 | 0.1115012 | 0.1109421 | 0.1283511 | 0.1847567 | 0.2152416 | 0.1949361 | 0.1815811 | 0.1252718 | 0.130467 | 0.1507788 | 0.1697903 | 0.1279943 | 0.1759505 | 0.153336 | 0.1706449 | 0.2504652
2795 | 0.1652228 | 0.1668173 | 0.1183601 | 0.1216275 | 0.1497128 | 0.1554194 | 0.1519212 | 0.1217844 | 0.1618697 | 0.1358625 | 0.1424002 | 0.1390241 | 0.2725143 | 0.1340121 | 0.1429709 | 0.1176421 | 0.1072695 | 0.192287 | 0.1872586 | 0.1663658 | 0.1888485 | 0.1328419 | 0.2261862 | 0.1929812 | 0.2929007 | 0.1874702 | 0.1644703 | 0.1427979 | 0.1651445 | 0.1829285 | 0.1323063 | 0.1385617 | 0.1135628 | 0.186348 | 0.2078886 | 0.2406971 | 0.1465326 | 0.1181303 | 0.1326426 | 0.1630788 | 0.1868946 | 0.1097535 | 0.1746269 | 0.1486813 | 0.1706449 | 0.222752
2796 | 0.1506419 | 0.1273291 | 0.1513937 | 0.1358979 | 0.1329557 | 0.1413505 | 0.1469773 | 0.1349415 | 0.1380524 | 0.159661 | 0.1383575 | 0.1439209 | 0.259223 | 0.127643 | 0.1252367 | 0.09630315 | 0.1344185 | 0.1742724 | 0.1783154 | 0.167468 | 0.1494897 | 0.1344389 | 0.2133052 | 0.1972781 | 0.2898015 | 0.1748145 | 0.1549734 | 0.1210757 | 0.1534335 | 0.1772883 | 0.1105765 | 0.1053289 | 0.1250843 | 0.1683237 | 0.1977079 | 0.2273324 | 0.1639714 | 0.129931 | 0.138841 | 0.157531 | 0.1766432 | 0.1159622 | 0.1775079 | 0.1575482 | 0.1706449 | 0.2293186
2797 | 0.1139214 | 0.1730239 | 0.1413219 | 0.1151641 | 0.1272387 | 0.1444034 | 0.147985 | 0.1299047 | 0.1405809 | 0.1506605 | 0.1191432 | 0.1296075 | 0.2471062 | 0.1186159 | 0.1445393 | 0.1042611 | 0.1441558 | 0.1094142 | 0.205106 | 0.1576352 | 0.1695915 | 0.1373746 | 0.2118382 | 0.2088429 | 0.3015936 | 0.1695889 | 0.1689987 | 0.1299741 | 0.1724854 | 0.1781073 | 0.1073799 | 0.117703 | 0.1232013 | 0.1428673 | 0.1993521 | 0.2055474 | 0.1515057 | 0.1286906 | 0.1173242 | 0.1504926 | 0.1815966 | 0.1131114 | 0.1716606 | 0.1600324 | 0.1706449 | 0.2310608
2798 | 0.1848769 | 0.148267 | 0.1277802 | 0.1483347 | 0.1533983 | 0.125473 | 0.1603801 | 0.1232848 | 0.1399406 | 0.1521117 | 0.1151442 | 0.1428366 | 0.2647841 | 0.1127314 | 0.1072054 | 0.1123431 | 0.1367501 | 0.1291884 | 0.1524183 | 0.1570763 | 0.1675625 | 0.1396847 | 0.220265 | 0.1847902 | 0.291104 | 0.1625118 | 0.1551373 | 0.1288218 | 0.1757528 | 0.175451 | 0.1209483 | 0.08592916 | 0.120568 | 0.1285832 | 0.2034285 | 0.1909576 | 0.1633617 | 0.1271674 | 0.1436451 | 0.1616594 | 0.1543426 | 0.1073733 | 0.1706457 | 0.1552829 | 0.1706449 | 0.2468642
2799 | 0.1418072 | 0.1140066 | 0.1227591 | 0.1347132 | 0.1005813 | 0.125579 | 0.1441796 | 0.1237016 | 0.131002 | 0.1493496 | 0.1362554 | 0.1397238 | 0.2977187 | 0.1208867 | 0.130781 | 0.1258418 | 0.1466824 | 0.09986713 | 0.1542209 | 0.1836065 | 0.1653481 | 0.1330843 | 0.2163899 | 0.1818395 | 0.2869385 | 0.1675338 | 0.1479087 | 0.1282131 | 0.179779 | 0.1693816 | 0.1181648 | 0.1196091 | 0.1306251 | 0.1258486 | 0.2227427 | 0.1962109 | 0.192706 | 0.126066 | 0.1371906 | 0.1584705 | 0.1880433 | 0.1094547 | 0.1814605 | 0.1604425 | 0.1706449 | 0.2239635
2800 | 0.1355281 | 0.1527699 | 0.1120451 | 0.1184165 | 0.12585 | 0.1536819 | 0.155592 | 0.1194713 | 0.1419265 | 0.1462338 | 0.1303415 | 0.140227 | 0.2677578 | 0.1265452 | 0.1136205 | 0.1022551 | 0.1308358 | 0.07739656 | 0.1733228 | 0.1617434 | 0.1948586 | 0.1318713 | 0.222341 | 0.1974038 | 0.2830347 | 0.1798842 | 0.1886879 | 0.1290172 | 0.1677787 | 0.1773247 | 0.1015898 | 0.1333238 | 0.1092617 | 0.1983275 | 0.2135803 | 0.1945402 | 0.1692511 | 0.1391493 | 0.1205438 | 0.1507251 | 0.1794752 | 0.1240081 | 0.1689849 | 0.1653199 | 0.1706449 | 0.226859
2801 | 0.1566672 | 0.1195009 | 0.1356963 | 0.1050385 | 0.1398208 | 0.170653 | 0.1480434 | 0.1382769 | 0.1399343 | 0.1488421 | 0.1366412 | 0.1375493 | 0.2770019 | 0.1339038 | 0.1380458 | 0.1335689 | 0.1271112 | 0.1529315 | 0.1886196 | 0.1597196 | 0.1924144 | 0.1401896 | 0.2132121 | 0.2041739 | 0.2917294 | 0.1840259 | 0.1911879 | 0.1293832 | 0.1576697 | 0.1833318 | 0.1231412 | 0.1205738 | 0.1373459 | 0.1526345 | 0.216877 | 0.206619 | 0.1755553 | 0.1233593 | 0.1247269 | 0.1753122 | 0.1741305 | 0.1181562 | 0.1818178 | 0.1708694 | 0.1706449 | 0.2229808
2802 | 0.1565945 | 0.1201928 | 0.1163316 | 0.1414479 | 0.1511694 | 0.1467003 | 0.1443052 | 0.1179422 | 0.1330312 | 0.1612201 | 0.1188157 | 0.139203 | 0.2722881 | 0.1148565 | 0.1222299 | 0.08997895 | 0.1261566 | 0.09984343 | 0.1951691 | 0.1521524 | 0.1801475 | 0.1201049 | 0.2163696 | 0.2040142 | 0.2973897 | 0.1791237 | 0.1833208 | 0.1222074 | 0.1681904 | 0.172075 | 0.105297 | 0.1063305 | 0.1456924 | 0.1256141 | 0.2033909 | 0.1939095 | 0.1966577 | 0.1232322 | 0.1424578 | 0.1491885 | 0.2034461 | 0.1242025 | 0.1868133 | 0.1469613 | 0.1706449 | 0.239142
2803 | 0.1482984 | 0.1448125 | 0.13179 | 0.1339113 | 0.1381211 | 0.154984 | 0.1514458 | 0.1294208 | 0.1271453 | 0.1556006 | 0.1396903 | 0.1454441 | 0.2714366 | 0.1494809 | 0.1582092 | 0.1314067 | 0.1233467 | 0.1383244 | 0.1935162 | 0.1695755 | 0.1608948 | 0.1351807 | 0.2159745 | 0.1812344 | 0.2953727 | 0.1810741 | 0.151246 | 0.131178 | 0.1704636 | 0.1836552 | 0.1105038 | 0.0975839 | 0.09587995 | 0.1244635 | 0.2191344 | 0.2017202 | 0.1697009 | 0.1359693 | 0.1383665 | 0.1544107 | 0.1654511 | 0.1080324 | 0.1882021 | 0.1608629 | 0.1706449 | 0.2185047
2804 | 0.1663979 | 0.1697996 | 0.1273107 | 0.1337105 | 0.1295325 | 0.1349191 | 0.1500576 | 0.1271542 | 0.1260362 | 0.151579 | 0.1236982 | 0.1480061 | 0.2761676 | 0.1047647 | 0.1563222 | 0.1046929 | 0.1425257 | 0.126327 | 0.1804541 | 0.1680378 | 0.1732241 | 0.1304693 | 0.2179717 | 0.1954422 | 0.2964571 | 0.1753736 | 0.1632782 | 0.1313238 | 0.1666525 | 0.1829359 | 0.108969 | 0.09385105 | 0.1196173 | 0.1099123 | 0.2362027 | 0.215331 | 0.1673226 | 0.1293029 | 0.1375756 | 0.1697198 | 0.1657458 | 0.114467 | 0.1868756 | 0.1705825 | 0.1706449 | 0.2512158
2805 | 0.1302883 | 0.1389197 | 0.1482725 | 0.1012542 | 0.1547848 | 0.1522925 | 0.1507834 | 0.129138 | 0.1521201 | 0.1304762 | 0.1312625 | 0.1515392 | 0.242547 | 0.1259842 | 0.1511462 | 0.1292162 | 0.1432232 | 0.1410582 | 0.1906533 | 0.1498219 | 0.160731 | 0.1282134 | 0.2211069 | 0.1864025 | 0.2938975 | 0.174775 | 0.186499 | 0.1295656 | 0.1784294 | 0.1796336 | 0.128501 | 0.0998559 | 0.130269 | 0.1211716 | 0.2682836 | 0.2285267 | 0.1930636 | 0.1140005 | 0.1255159 | 0.1521849 | 0.1489694 | 0.1314222 | 0.1845466 | 0.1650431 | 0.1706449 | 0.2307529
2806 | 0.1181533 | 0.1282086 | 0.1537238 | 0.1374322 | 0.1498012 | 0.1951204 | 0.1496048 | 0.1307662 | 0.1482915 | 0.1499683 | 0.1435818 | 0.152563 | 0.259948 | 0.1422477 | 0.1336783 | 0.1175754 | 0.1287577 | 0.1286841 | 0.1846292 | 0.1741023 | 0.163683 | 0.1356251 | 0.2244848 | 0.2063311 | 0.2976658 | 0.1747353 | 0.1511769 | 0.1323368 | 0.159254 | 0.171358 | 0.1148926 | 0.1293312 | 0.1098553 | 0.1677201 | 0.2186178 | 0.1833921 | 0.1911122 | 0.1289413 | 0.1288735 | 0.1626572 | 0.1495985 | 0.1183636 | 0.1867244 | 0.1766505 | 0.1706449 | 0.2355899
2807 | 0.1310928 | 0.1462763 | 0.1378134 | 0.1242834 | 0.1539684 | 0.1326257 | 0.1505045 | 0.1164187 | 0.1456497 | 0.1541638 | 0.1540299 | 0.1414715 | 0.274027 | 0.1329089 | 0.1131053 | 0.101156 | 0.1426537 | 0.184879 | 0.1921602 | 0.1591577 | 0.1885552 | 0.1356769 | 0.2221 | 0.2102492 | 0.2867399 | 0.1721221 | 0.1584125 | 0.1296699 | 0.1667024 | 0.1929093 | 0.132365 | 0.1061085 | 0.1293843 | 0.1282316 | 0.2118457 | 0.2037566 | 0.1946817 | 0.1117497 | 0.1341517 | 0.1544563 | 0.1657709 | 0.1261514 | 0.1770892 | 0.1507793 | 0.1706449 | 0.2146028
2808 | 0.17615 | 0.1345885 | 0.1369413 | 0.1039156 | 0.1737363 | 0.1499944 | 0.1471546 | 0.1198336 | 0.1344148 | 0.1509641 | 0.1166 | 0.139818 | 0.2405868 | 0.1074723 | 0.1348203 | 0.132833 | 0.1419291 | 0.07328009 | 0.1889887 | 0.150786 | 0.1724959 | 0.1397267 | 0.2164764 | 0.196513 | 0.3147015 | 0.1714713 | 0.1507132 | 0.1398904 | 0.1776333 | 0.1813006 | 0.1329988 | 0.110864 | 0.1148593 | 0.1518751 | 0.207048 | 0.2056019 | 0.2001667 | 0.1320637 | 0.1409106 | 0.1554513 | 0.1816565 | 0.1248926 | 0.1805867 | 0.1577189 | 0.1706449 | 0.2408793
2809 | 0.1637344 | 0.1580108 | 0.1298893 | 0.1462319 | 0.174517 | 0.1441438 | 0.1472838 | 0.1220054 | 0.1445773 | 0.1643246 | 0.1341027 | 0.136413 | 0.2824328 | 0.1262897 | 0.1223918 | 0.1195042 | 0.1324579 | 0.06352443 | 0.1858985 | 0.156952 | 0.1839848 | 0.1389273 | 0.2092922 | 0.1919494 | 0.2930258 | 0.1573435 | 0.1642964 | 0.1348206 | 0.1630349 | 0.1844206 | 0.1090813 | 0.09942215 | 0.1393756 | 0.09261026 | 0.2235344 | 0.2184841 | 0.1920572 | 0.12718 | 0.1360314 | 0.1577625 | 0.1659551 | 0.127772 | 0.1814036 | 0.1479919 | 0.1706449 | 0.2194809
2810 | 0.1363181 | 0.1379187 | 0.148014 | 0.1191966 | 0.1444013 | 0.1415078 | 0.1461036 | 0.1317868 | 0.1419431 | 0.1517143 | 0.1348287 | 0.1411424 | 0.2822312 | 0.1247171 | 0.1286854 | 0.09682262 | 0.1167374 | 0.1568569 | 0.2025769 | 0.1681311 | 0.1841716 | 0.1406371 | 0.2199317 | 0.1999179 | 0.3113612 | 0.1752572 | 0.1838198 | 0.1302625 | 0.1706926 | 0.1921028 | 0.1201075 | 0.09358479 | 0.1314521 | 0.13848 | 0.1891894 | 0.2345858 | 0.161886 | 0.1270244 | 0.1407219 | 0.1559257 | 0.1892652 | 0.1202286 | 0.1768581 | 0.1476744 | 0.1706449 | 0.2168138
2811 | 0.1551924 | 0.132889 | 0.1572119 | 0.1248537 | 0.1466169 | 0.1341025 | 0.1493159 | 0.1309034 | 0.1468594 | 0.1442177 | 0.1243777 | 0.1378546 | 0.2748125 | 0.1247094 | 0.1509383 | 0.1164001 | 0.1313979 | 0.111262 | 0.1825227 | 0.1403836 | 0.1884728 | 0.1423365 | 0.2109804 | 0.1901182 | 0.2935851 | 0.1771025 | 0.1739413 | 0.1326467 | 0.1609711 | 0.1764544 | 0.1029231 | 0.1090206 | 0.1373387 | 0.1765768 | 0.211915 | 0.2185283 | 0.2052759 | 0.1235312 | 0.1386436 | 0.1545779 | 0.1633015 | 0.1250783 | 0.1698473 | 0.1608643 | 0.1706449 | 0.2306172
2812 | 0.1628326 | 0.1362352 | 0.1476257 | 0.1200881 | 0.1779107 | 0.164179 | 0.1479082 | 0.1185526 | 0.1428475 | 0.1576921 | 0.1220129 | 0.1427285 | 0.2757331 | 0.1102633 | 0.1550484 | 0.1237643 | 0.1402003 | 0.07462558 | 0.1993454 | 0.1673369 | 0.1877645 | 0.1425962 | 0.2074514 | 0.2040293 | 0.2946172 | 0.172182 | 0.1628839 | 0.1458072 | 0.1603599 | 0.187979 | 0.1272289 | 0.1177446 | 0.1093863 | 0.1793435 | 0.262008 | 0.200842 | 0.1848331 | 0.1320027 | 0.1324987 | 0.1606511 | 0.2017795 | 0.1280161 | 0.1883517 | 0.1573557 | 0.1706449 | 0.2318292
2813 | 0.1589989 | 0.1333772 | 0.1207715 | 0.1230515 | 0.1459136 | 0.1600808 | 0.1465046 | 0.1241456 | 0.1411978 | 0.143624 | 0.1258498 | 0.1431212 | 0.2612098 | 0.1323543 | 0.1500635 | 0.1174755 | 0.1439924 | 0.1041307 | 0.1773932 | 0.1408596 | 0.1678603 | 0.1374604 | 0.2290732 | 0.1881248 | 0.2849511 | 0.1569967 | 0.1484526 | 0.1422635 | 0.1676475 | 0.1662249 | 0.1175013 | 0.1116976 | 0.1133996 | 0.1673999 | 0.1975199 | 0.1989852 | 0.201336 | 0.1282202 | 0.1448659 | 0.1576852 | 0.1829484 | 0.1217522 | 0.1883175 | 0.1577281 | 0.1706449 | 0.2349378
2814 | 0.173163 | 0.1570305 | 0.1221283 | 0.1273727 | 0.1601916 | 0.1452223 | 0.1407198 | 0.1266389 | 0.1402472 | 0.1412661 | 0.1274161 | 0.1405318 | 0.287245 | 0.1336296 | 0.1102487 | 0.117071 | 0.141248 | 0.1494806 | 0.1794771 | 0.1602065 | 0.196359 | 0.1325379 | 0.2154805 | 0.191887 | 0.3140424 | 0.183611 | 0.1578296 | 0.1297809 | 0.1579637 | 0.1681568 | 0.1055529 | 0.1163827 | 0.121316 | 0.1206501 | 0.2357066 | 0.2315619 | 0.19897 | 0.1219043 | 0.1194383 | 0.1616707 | 0.1695181 | 0.1344678 | 0.182005 | 0.1730692 | 0.1706449 | 0.2331531
2815 | 0.137198 | 0.127621 | 0.1124255 | 0.138165 | 0.1578708 | 0.149772 | 0.1562026 | 0.1272483 | 0.1434407 | 0.1431204 | 0.1296208 | 0.1460855 | 0.2723316 | 0.1113798 | 0.1353828 | 0.1183744 | 0.1065419 | 0.1857631 | 0.1487711 | 0.1580997 | 0.196424 | 0.1409508 | 0.2179399 | 0.2039837 | 0.2968181 | 0.1698596 | 0.1780852 | 0.1240591 | 0.1678535 | 0.1852657 | 0.1091691 | 0.1085336 | 0.1134744 | 0.1446511 | 0.2318558 | 0.2010918 | 0.1868683 | 0.1323151 | 0.1275171 | 0.1475648 | 0.1892476 | 0.1231482 | 0.1760019 | 0.1728355 | 0.1706449 | 0.2383197
2816 | 0.1410739 | 0.1367942 | 0.1344001 | 0.1152251 | 0.1223283 | 0.1497483 | 0.1520307 | 0.1236518 | 0.140774 | 0.1496733 | 0.1434847 | 0.13281 | 0.2635413 | 0.1327885 | 0.1556576 | 0.1343428 | 0.1304831 | 0.09637619 | 0.1547363 | 0.1559501 | 0.1948933 | 0.13061 | 0.2196303 | 0.190107 | 0.2958842 | 0.18118 | 0.151726 | 0.1288258 | 0.1670711 | 0.1832335 | 0.09840491 | 0.1089211 | 0.1383636 | 0.1949817 | 0.2403662 | 0.1692918 | 0.188784 | 0.1331362 | 0.1367481 | 0.1542976 | 0.1756144 | 0.1266424 | 0.1784614 | 0.1717538 | 0.1706449 | 0.2198096
2817 | 0.1651421 | 0.1267576 | 0.1285838 | 0.1199789 | 0.1693592 | 0.148791 | 0.1474833 | 0.1200815 | 0.1415694 | 0.1388191 | 0.1305952 | 0.1399903 | 0.2843323 | 0.1195189 | 0.1342102 | 0.08701642 | 0.1305555 | 0.1335994 | 0.2202569 | 0.1572127 | 0.2006356 | 0.1248414 | 0.226119 | 0.1896438 | 0.2934288 | 0.1797752 | 0.1575776 | 0.126916 | 0.16952 | 0.1794357 | 0.1165083 | 0.1177043 | 0.1110241 | 0.1033342 | 0.2190252 | 0.2020804 | 0.1961223 | 0.1219271 | 0.1241178 | 0.1496127 | 0.1967826 | 0.1255729 | 0.1787944 | 0.1561305 | 0.1706449 | 0.2160775
2818 | 0.1441153 | 0.1613714 | 0.1352582 | 0.138857 | 0.1643653 | 0.1569357 | 0.1444548 | 0.1117486 | 0.1508733 | 0.1470384 | 0.1376358 | 0.1353864 | 0.2560163 | 0.1261079 | 0.166537 | 0.1147891 | 0.1272218 | 0.07834441 | 0.1955446 | 0.1619596 | 0.1750678 | 0.1292588 | 0.2225516 | 0.2012622 | 0.2966322 | 0.1749098 | 0.1796582 | 0.1335402 | 0.1587069 | 0.1807749 | 0.1097467 | 0.08894624 | 0.1217016 | 0.1395062 | 0.2256424 | 0.2037305 | 0.1875004 | 0.120418 | 0.1454769 | 0.1725552 | 0.164791 | 0.1212673 | 0.1819643 | 0.1720451 | 0.1706449 | 0.2198198
2819 | 0.1548287 | 0.1148011 | 0.1293653 | 0.1463584 | 0.1121869 | 0.156518 | 0.1390614 | 0.1363993 | 0.1393645 | 0.157754 | 0.1355683 | 0.1372868 | 0.253319 | 0.1343162 | 0.1297119 | 0.1146767 | 0.1392721 | 0.141001 | 0.1703786 | 0.1760405 | 0.1619958 | 0.1316601 | 0.2102265 | 0.1830658 | 0.3031911 | 0.1657578 | 0.1433858 | 0.1267924 | 0.1648998 | 0.1872427 | 0.1261494 | 0.1029912 | 0.1388546 | 0.1872796 | 0.2554885 | 0.2083826 | 0.1820688 | 0.1312345 | 0.1334229 | 0.150959 | 0.1736835 | 0.1343649 | 0.1775965 | 0.1553891 | 0.1706449 | 0.2328491
2820 | 0.1522184 | 0.1257303 | 0.135765 | 0.1201535 | 0.1436936 | 0.1483949 | 0.1603892 | 0.1313232 | 0.1516589 | 0.1580497 | 0.1326139 | 0.1362168 | 0.2566423 | 0.1126557 | 0.137354 | 0.1128475 | 0.1158635 | 0.09954961 | 0.2126022 | 0.148267 | 0.1574782 | 0.1298365 | 0.2212801 | 0.1969968 | 0.3309757 | 0.1688572 | 0.1543828 | 0.1281611 | 0.1613641 | 0.1696518 | 0.1161939 | 0.1106824 | 0.1325181 | 0.1525504 | 0.2260222 | 0.1949861 | 0.1792501 | 0.1247282 | 0.1312972 | 0.1591685 | 0.2058011 | 0.1259073 | 0.191203 | 0.1630243 | 0.1706449 | 0.2334438
2821 | 0.143313 | 0.1105137 | 0.1305463 | 0.1213305 | 0.1284037 | 0.1442036 | 0.1371353 | 0.1303876 | 0.1458986 | 0.1615475 | 0.1100076 | 0.1290811 | 0.243227 | 0.1439806 | 0.1435015 | 0.125951 | 0.1244302 | 0.1214478 | 0.1710498 | 0.1609919 | 0.1984424 | 0.1240114 | 0.2086088 | 0.1969929 | 0.3131525 | 0.1753302 | 0.1730762 | 0.1278769 | 0.1520421 | 0.1733338 | 0.1058422 | 0.1088518 | 0.1183081 | 0.1619039 | 0.1959112 | 0.2048942 | 0.2132133 | 0.1375485 | 0.1352045 | 0.1676691 | 0.1838263 | 0.121085 | 0.1810277 | 0.1605962 | 0.1706449 | 0.2274415
2822 | 0.1454999 | 0.1275653 | 0.1244975 | 0.110728 | 0.1102111 | 0.1553747 | 0.1471751 | 0.1191164 | 0.1552429 | 0.1459697 | 0.122465 | 0.1415942 | 0.29415 | 0.1387902 | 0.1529064 | 0.1380249 | 0.128825 | 0.1504711 | 0.1659293 | 0.1633485 | 0.1850919 | 0.1400551 | 0.2103738 | 0.1883556 | 0.2878448 | 0.1559875 | 0.1842752 | 0.1206317 | 0.1621193 | 0.1685292 | 0.0930655 | 0.09415774 | 0.09778406 | 0.1524875 | 0.2130914 | 0.1967611 | 0.1619267 | 0.1135379 | 0.146842 | 0.1514984 | 0.1853068 | 0.1251992 | 0.1867863 | 0.1473224 | 0.1706449 | 0.2367337
2823 | 0.1340693 | 0.1365513 | 0.1201243 | 0.1160747 | 0.1626505 | 0.1150507 | 0.1597305 | 0.1175704 | 0.1405479 | 0.1504488 | 0.1294406 | 0.1364437 | 0.2548377 | 0.1189968 | 0.1283439 | 0.1104212 | 0.1099071 | 0.1536546 | 0.196422 | 0.1711042 | 0.1485122 | 0.1401347 | 0.2178324 | 0.1995536 | 0.2940602 | 0.1785441 | 0.1725879 | 0.1303522 | 0.1618364 | 0.1785847 | 0.09451102 | 0.1161039 | 0.1164555 | 0.12071 | 0.2140792 | 0.2139298 | 0.1844783 | 0.1252787 | 0.1245074 | 0.1631964 | 0.1846787 | 0.1212279 | 0.1714825 | 0.1615148 | 0.1706449 | 0.242675
2824 | 0.1323941 | 0.1257484 | 0.1375682 | 0.1105847 | 0.124814 | 0.1243455 | 0.1538132 | 0.115429 | 0.1413267 | 0.1507136 | 0.1165167 | 0.1513765 | 0.291417 | 0.1213996 | 0.1432965 | 0.132188 | 0.1305599 | 0.1412522 | 0.1810042 | 0.1423276 | 0.174703 | 0.1324172 | 0.2176856 | 0.191421 | 0.285774 | 0.1882418 | 0.1797511 | 0.1201082 | 0.1679208 | 0.1759169 | 0.1219066 | 0.09085766 | 0.1166218 | 0.1822845 | 0.2196341 | 0.2063459 | 0.1960024 | 0.1320629 | 0.1293246 | 0.1449181 | 0.1670609 | 0.1283646 | 0.2004956 | 0.1437966 | 0.1706449 | 0.2324985
2825 | 0.1383488 | 0.1332962 | 0.1528268 | 0.1400048 | 0.1467493 | 0.1673674 | 0.146346 | 0.1264525 | 0.1330241 | 0.1587119 | 0.1310011 | 0.1445964 | 0.2566894 | 0.1300988 | 0.1506894 | 0.132515 | 0.110017 | 0.1675023 | 0.1957536 | 0.1712076 | 0.1730799 | 0.1262106 | 0.2077814 | 0.1806415 | 0.2874174 | 0.1837056 | 0.1749298 | 0.1258216 | 0.1668794 | 0.1744726 | 0.1082662 | 0.1016234 | 0.1188629 | 0.1705735 | 0.2303512 | 0.2113472 | 0.1925593 | 0.1232899 | 0.1371227 | 0.1550193 | 0.1760797 | 0.1290748 | 0.1726925 | 0.1625334 | 0.1706449 | 0.2211886
2826 | 0.1344515 | 0.1533271 | 0.1057732 | 0.117417 | 0.1181442 | 0.1571293 | 0.1451227 | 0.1336468 | 0.1301037 | 0.1510043 | 0.133186 | 0.1425197 | 0.2774391 | 0.1364975 | 0.1349895 | 0.1275112 | 0.1268757 | 0.132233 | 0.170812 | 0.1661657 | 0.157258 | 0.1261417 | 0.2192224 | 0.197351 | 0.2901099 | 0.1605525 | 0.1641506 | 0.1151898 | 0.1790493 | 0.169524 | 0.1266176 | 0.1176507 | 0.1348111 | 0.141706 | 0.2044587 | 0.224642 | 0.1555163 | 0.128804 | 0.1308004 | 0.1617943 | 0.1751079 | 0.1109352 | 0.169765 | 0.1509737 | 0.1706449 | 0.2453771
2827 | 0.1477028 | 0.1665448 | 0.1333435 | 0.1107582 | 0.1312721 | 0.129196 | 0.1448217 | 0.1212527 | 0.1518814 | 0.1430206 | 0.1454168 | 0.147575 | 0.2553536 | 0.132463 | 0.1492046 | 0.1146069 | 0.1279576 | 0.1357853 | 0.1823573 | 0.1451536 | 0.1761885 | 0.1375503 | 0.2169757 | 0.1844475 | 0.2895239 | 0.1798758 | 0.1891604 | 0.1270637 | 0.165599 | 0.1784931 | 0.118554 | 0.120076 | 0.1116131 | 0.1078472 | 0.232335 | 0.2150359 | 0.1696516 | 0.1275421 | 0.132712 | 0.1540235 | 0.1796978 | 0.1149203 | 0.1702927 | 0.149228 | 0.1706449 | 0.2366966
2828 | 0.1428592 | 0.1370829 | 0.1433775 | 0.1467956 | 0.1418273 | 0.1509092 | 0.1567454 | 0.1326229 | 0.1393671 | 0.142784 | 0.1211686 | 0.1357981 | 0.2474305 | 0.1285647 | 0.1292041 | 0.1152373 | 0.1454837 | 0.07140699 | 0.1694983 | 0.1727817 | 0.1928184 | 0.1261897 | 0.2122427 | 0.1978795 | 0.3039102 | 0.1726554 | 0.1729592 | 0.1290978 | 0.1663352 | 0.1884116 | 0.09012309 | 0.1383562 | 0.1269545 | 0.0978205 | 0.2405614 | 0.2132247 | 0.2003746 | 0.1310881 | 0.1453297 | 0.1637371 | 0.1676608 | 0.1273829 | 0.1815745 | 0.1465714 | 0.1706449 | 0.2313082
2829 | 0.1647857 | 0.1544199 | 0.1310573 | 0.1355789 | 0.1447728 | 0.147861 | 0.1590451 | 0.1307411 | 0.1294869 | 0.1610562 | 0.1068713 | 0.1229259 | 0.2695937 | 0.1371425 | 0.1353101 | 0.1089174 | 0.1266332 | 0.1045365 | 0.2054312 | 0.1503695 | 0.1907243 | 0.1405324 | 0.2151615 | 0.1911093 | 0.280479 | 0.1750269 | 0.1532886 | 0.1197903 | 0.1614389 | 0.1842721 | 0.10611 | 0.0852208 | 0.1314811 | 0.1687511 | 0.2430418 | 0.215621 | 0.1833027 | 0.1232704 | 0.1196976 | 0.1596569 | 0.1953112 | 0.1350582 | 0.1805932 | 0.145255 | 0.1706449 | 0.2385745
2830 | 0.1375088 | 0.1300975 | 0.1380033 | 0.1357816 | 0.1443469 | 0.1545487 | 0.1450057 | 0.1191955 | 0.1296079 | 0.1445311 | 0.1373154 | 0.1237102 | 0.265383 | 0.1449801 | 0.1412903 | 0.1330225 | 0.1418718 | 0.1528938 | 0.1617919 | 0.1569054 | 0.1734971 | 0.127045 | 0.2036688 | 0.1947131 | 0.2970661 | 0.1608079 | 0.1382198 | 0.1219371 | 0.1564814 | 0.1843836 | 0.1044678 | 0.1094087 | 0.1229081 | 0.1086785 | 0.2091833 | 0.2120628 | 0.2147132 | 0.1328239 | 0.1384657 | 0.160087 | 0.1840593 | 0.1053724 | 0.1774867 | 0.1634307 | 0.1706449 | 0.2256284
2831 | 0.1325118 | 0.1426252 | 0.1288466 | 0.1281355 | 0.1302576 | 0.1649375 | 0.1457039 | 0.1201885 | 0.1424607 | 0.1455694 | 0.1156049 | 0.1454723 | 0.2523171 | 0.0978115 | 0.1517129 | 0.1308276 | 0.153875 | 0.1310537 | 0.15034 | 0.1756721 | 0.2067921 | 0.1404452 | 0.2177261 | 0.1935561 | 0.286272 | 0.1778836 | 0.140203 | 0.1214933 | 0.1524443 | 0.1679352 | 0.1142474 | 0.09879348 | 0.117841 | 0.100195 | 0.2136171 | 0.1995536 | 0.183805 | 0.1181801 | 0.1512472 | 0.1514159 | 0.1630363 | 0.1236707 | 0.1861351 | 0.1638132 | 0.1706449 | 0.229614
2832 | 0.1367931 | 0.1219334 | 0.1399303 | 0.1285482 | 0.1289655 | 0.1358531 | 0.1556216 | 0.1238561 | 0.1422029 | 0.1622661 | 0.1359722 | 0.1450773 | 0.2513579 | 0.1310861 | 0.1033237 | 0.1309669 | 0.1248239 | 0.1247558 | 0.1766942 | 0.1598655 | 0.1786874 | 0.1410643 | 0.2251326 | 0.2027324 | 0.3001918 | 0.1692505 | 0.1547031 | 0.1257889 | 0.164859 | 0.1724124 | 0.1141578 | 0.1060275 | 0.1218376 | 0.1431911 | 0.2487287 | 0.1899757 | 0.1728294 | 0.1260475 | 0.1426625 | 0.1581027 | 0.18626 | 0.1194848 | 0.1688384 | 0.1608794 | 0.1706449 | 0.2227443
2833 | 0.1809023 | 0.09864427 | 0.1235407 | 0.1204424 | 0.1394949 | 0.1639918 | 0.1534714 | 0.1245393 | 0.1344224 | 0.1645547 | 0.1337747 | 0.1462187 | 0.262307 | 0.1207017 | 0.1332319 | 0.1234358 | 0.1338061 | 0.1352654 | 0.1757111 | 0.1648254 | 0.1778719 | 0.1297608 | 0.2159357 | 0.1967672 | 0.2851601 | 0.1746814 | 0.1623963 | 0.1239914 | 0.1611131 | 0.1709161 | 0.1156927 | 0.1135128 | 0.1238388 | 0.1447301 | 0.2544917 | 0.2204962 | 0.1849421 | 0.132789 | 0.1309654 | 0.1465229 | 0.1900567 | 0.1193572 | 0.1684556 | 0.1690049 | 0.1706449 | 0.2339375
2834 | 0.1434075 | 0.1176984 | 0.1552754 | 0.151546 | 0.1274437 | 0.1225831 | 0.1543801 | 0.1356205 | 0.13371 | 0.1741058 | 0.1138335 | 0.1468159 | 0.2432108 | 0.1427395 | 0.103479 | 0.1166986 | 0.1456203 | 0.1180843 | 0.1706145 | 0.1501341 | 0.1588027 | 0.1469052 | 0.2058104 | 0.1889569 | 0.3085216 | 0.1800174 | 0.158605 | 0.1185022 | 0.1582409 | 0.1714886 | 0.1173605 | 0.1020257 | 0.1234869 | 0.1710133 | 0.1905665 | 0.2009726 | 0.1811557 | 0.1250691 | 0.140012 | 0.1621271 | 0.160678 | 0.1203245 | 0.1970709 | 0.1549034 | 0.1706449 | 0.236534
2835 | 0.1557593 | 0.1652797 | 0.1523689 | 0.1349146 | 0.1239615 | 0.1473803 | 0.1487404 | 0.1210065 | 0.1454312 | 0.1627515 | 0.1245586 | 0.1330231 | 0.2870076 | 0.1142071 | 0.1539803 | 0.1397288 | 0.1385276 | 0.1234384 | 0.170954 | 0.1772809 | 0.1688986 | 0.1314267 | 0.2166386 | 0.193716 | 0.2987214 | 0.1721102 | 0.1876819 | 0.1280622 | 0.1547788 | 0.1788885 | 0.1193042 | 0.09099178 | 0.1511933 | 0.1579884 | 0.2252225 | 0.2246796 | 0.1767223 | 0.1174457 | 0.1556726 | 0.1517031 | 0.2088772 | 0.1147556 | 0.1687398 | 0.1740107 | 0.1706449 | 0.2451788
2836 | 0.158867 | 0.111699 | 0.1409287 | 0.1193282 | 0.1545375 | 0.1319732 | 0.1519161 | 0.1130835 | 0.1431572 | 0.1392743 | 0.1363572 | 0.140485 | 0.272982 | 0.1373136 | 0.1222102 | 0.1124236 | 0.1342352 | 0.09599068 | 0.1686279 | 0.1652541 | 0.1736109 | 0.1468339 | 0.213913 | 0.2049455 | 0.2892765 | 0.1823083 | 0.1693805 | 0.1251828 | 0.166022 | 0.1854681 | 0.1155168 | 0.09228632 | 0.1349418 | 0.1160273 | 0.2064521 | 0.2066012 | 0.1776404 | 0.1289886 | 0.1488987 | 0.1540084 | 0.1692969 | 0.125217 | 0.182524 | 0.1660366 | 0.1706449 | 0.2192008
2837 | 0.1552198 | 0.1469137 | 0.1176356 | 0.1062998 | 0.1401496 | 0.1266739 | 0.149565 | 0.1249002 | 0.1354928 | 0.141919 | 0.1304222 | 0.1526339 | 0.2855628 | 0.1370376 | 0.1430284 | 0.1173118 | 0.1225607 | 0.1400104 | 0.1703729 | 0.1685004 | 0.1693898 | 0.1290755 | 0.2220918 | 0.1847923 | 0.3009387 | 0.1543484 | 0.1640167 | 0.1258695 | 0.1749206 | 0.1733982 | 0.1182631 | 0.1142347 | 0.1163983 | 0.1531784 | 0.2277355 | 0.2002012 | 0.1679839 | 0.1165366 | 0.1291329 | 0.1429743 | 0.17731 | 0.1239276 | 0.1914172 | 0.1781694 | 0.1706449 | 0.2222747
2838 | 0.1359428 | 0.1644396 | 0.125318 | 0.1314541 | 0.1720123 | 0.1661497 | 0.1563099 | 0.1226483 | 0.1221644 | 0.1525642 | 0.1160594 | 0.1442954 | 0.2948868 | 0.1170077 | 0.1325565 | 0.109741 | 0.1088697 | 0.1712662 | 0.1795285 | 0.159051 | 0.2005135 | 0.1364596 | 0.2184903 | 0.2032908 | 0.2943783 | 0.1616139 | 0.1647886 | 0.137967 | 0.1714612 | 0.1845284 | 0.1253852 | 0.1202849 | 0.1249795 | 0.1652434 | 0.2320511 | 0.2226344 | 0.1910304 | 0.129425 | 0.1338721 | 0.1509025 | 0.1709678 | 0.1243513 | 0.177782 | 0.1635077 | 0.1706449 | 0.2156751
2839 | 0.1428485 | 0.121838 | 0.1291117 | 0.1488257 | 0.1476851 | 0.1650889 | 0.1577469 | 0.1341528 | 0.1566743 | 0.145074 | 0.1161436 | 0.1214469 | 0.2452201 | 0.1130974 | 0.1142782 | 0.1054148 | 0.1132587 | 0.06677983 | 0.2086466 | 0.1660434 | 0.173281 | 0.1438426 | 0.2219512 | 0.1913037 | 0.2921884 | 0.1635358 | 0.1693771 | 0.1277537 | 0.1757643 | 0.1767752 | 0.1197829 | 0.0852312 | 0.1262872 | 0.1389998 | 0.2070945 | 0.196355 | 0.1944654 | 0.1188247 | 0.1283749 | 0.1528604 | 0.1994974 | 0.1199241 | 0.1721543 | 0.1586674 | 0.1706449 | 0.2290674
2840 | 0.1488136 | 0.1496626 | 0.149108 | 0.1168178 | 0.1190752 | 0.1445477 | 0.1561983 | 0.1230649 | 0.1313593 | 0.1505181 | 0.1234215 | 0.1280047 | 0.2853442 | 0.1421404 | 0.1315406 | 0.09627958 | 0.1452054 | 0.1389222 | 0.1777134 | 0.1536353 | 0.1800547 | 0.1405525 | 0.2059202 | 0.1879333 | 0.2970895 | 0.168482 | 0.1621 | 0.128162 | 0.1580516 | 0.176987 | 0.1191121 | 0.1285512 | 0.1369093 | 0.1345417 | 0.2572302 | 0.2109723 | 0.1952166 | 0.1217568 | 0.1224367 | 0.167373 | 0.1944161 | 0.09764468 | 0.172035 | 0.1445157 | 0.1706449 | 0.2188882
2841 | 0.1483481 | 0.1276677 | 0.1229889 | 0.1243717 | 0.1333558 | 0.1347645 | 0.1508333 | 0.127937 | 0.1425909 | 0.1685679 | 0.1162206 | 0.1441484 | 0.2630739 | 0.1058932 | 0.1489062 | 0.1075779 | 0.1351866 | 0.106148 | 0.1750796 | 0.153602 | 0.1731722 | 0.1428311 | 0.2210584 | 0.1975853 | 0.3064794 | 0.1717573 | 0.1478566 | 0.1315192 | 0.1557259 | 0.1674514 | 0.1227377 | 0.1266244 | 0.1234322 | 0.1731849 | 0.250861 | 0.2243201 | 0.1838407 | 0.1315353 | 0.1426809 | 0.1706225 | 0.1882194 | 0.1277091 | 0.1771419 | 0.1605059 | 0.1706449 | 0.2340725
2842 | 0.1456209 | 0.1242606 | 0.1371024 | 0.1174288 | 0.1328586 | 0.1530397 | 0.1456285 | 0.1184927 | 0.1466407 | 0.1421344 | 0.1361983 | 0.1367041 | 0.2420626 | 0.1383414 | 0.124841 | 0.1243434 | 0.1434228 | 0.1718587 | 0.1570738 | 0.1704189 | 0.1831489 | 0.1280699 | 0.2097312 | 0.1887473 | 0.3206492 | 0.1825644 | 0.1670191 | 0.1245489 | 0.1443863 | 0.179436 | 0.123657 | 0.1064723 | 0.1141036 | 0.1575915 | 0.2008469 | 0.2106842 | 0.1941656 | 0.133104 | 0.1503475 | 0.1507396 | 0.1582864 | 0.1187523 | 0.1732483 | 0.1589154 | 0.1706449 | 0.2267668
2843 | 0.1650683 | 0.121334 | 0.1185393 | 0.140876 | 0.1433893 | 0.1460075 | 0.1567227 | 0.1163008 | 0.1470292 | 0.1534192 | 0.1339103 | 0.1393079 | 0.2541612 | 0.1425724 | 0.165151 | 0.112261 | 0.1293222 | 0.07895035 | 0.1680379 | 0.150851 | 0.1787098 | 0.1302274 | 0.2211004 | 0.1861613 | 0.2880284 | 0.188235 | 0.1458037 | 0.118192 | 0.1637693 | 0.1766937 | 0.1242695 | 0.1418108 | 0.1451236 | 0.1494476 | 0.2177742 | 0.2022225 | 0.1796627 | 0.1339143 | 0.1381056 | 0.1624545 | 0.170979 | 0.1205497 | 0.1858431 | 0.1557421 | 0.1706449 | 0.2300853
2844 | 0.1580063 | 0.1222709 | 0.1434775 | 0.1063912 | 0.1105381 | 0.1456574 | 0.150764 | 0.1141103 | 0.1421698 | 0.1382842 | 0.1309952 | 0.149078 | 0.2772307 | 0.1370302 | 0.1475712 | 0.1215606 | 0.1312266 | 0.07846743 | 0.1794444 | 0.1501431 | 0.1753493 | 0.1298856 | 0.2146113 | 0.2050035 | 0.3203441 | 0.1819668 | 0.1544072 | 0.1121396 | 0.1695007 | 0.1755533 | 0.1168822 | 0.1212456 | 0.1144212 | 0.1710742 | 0.2268923 | 0.1961667 | 0.1721319 | 0.1289338 | 0.1166575 | 0.1617352 | 0.178672 | 0.116855 | 0.1817977 | 0.1660703 | 0.1706449 | 0.2391274
2845 | 0.141203 | 0.1293854 | 0.1122596 | 0.1544964 | 0.1373246 | 0.1364869 | 0.1583197 | 0.1296886 | 0.136335 | 0.1431864 | 0.1202879 | 0.1407946 | 0.2727292 | 0.1253301 | 0.132283 | 0.1229094 | 0.1398822 | 0.1185082 | 0.1796554 | 0.1390085 | 0.1923231 | 0.1318482 | 0.2166803 | 0.198929 | 0.3245673 | 0.1940295 | 0.1635938 | 0.1118478 | 0.1689825 | 0.1642395 | 0.1165884 | 0.0884889 | 0.1075562 | 0.07735681 | 0.2072479 | 0.2268089 | 0.1945874 | 0.1273101 | 0.142803 | 0.1603652 | 0.1610083 | 0.1272933 | 0.1745432 | 0.1575533 | 0.1706449 | 0.2296622
2846 | 0.1457368 | 0.1284208 | 0.1278784 | 0.1201778 | 0.1842367 | 0.1541713 | 0.1488068 | 0.1221267 | 0.1438571 | 0.159981 | 0.1401833 | 0.1429819 | 0.2793073 | 0.1492561 | 0.1233551 | 0.14093 | 0.1250329 | 0.1234791 | 0.1853097 | 0.1956999 | 0.1710081 | 0.1329631 | 0.2106154 | 0.1985874 | 0.3185803 | 0.1849922 | 0.1616644 | 0.1242853 | 0.1841784 | 0.1874639 | 0.1171265 | 0.1136922 | 0.1277634 | 0.1342226 | 0.2288917 | 0.2270588 | 0.2017924 | 0.1367828 | 0.1388909 | 0.1567 | 0.1974933 | 0.1137171 | 0.1878198 | 0.1605223 | 0.1706449 | 0.2299443
2847 | 0.1423186 | 0.1572874 | 0.1227157 | 0.09828118 | 0.1454756 | 0.1572682 | 0.1536729 | 0.1223175 | 0.146018 | 0.1480261 | 0.1359463 | 0.1413509 | 0.26136 | 0.1276648 | 0.1333715 | 0.1118965 | 0.1415371 | 0.1216185 | 0.1689916 | 0.1837245 | 0.1637677 | 0.1277498 | 0.2203962 | 0.2034338 | 0.3040051 | 0.1828577 | 0.1820782 | 0.1180703 | 0.1614501 | 0.1695931 | 0.09634351 | 0.116821 | 0.1184918 | 0.1148738 | 0.2338989 | 0.214025 | 0.1743999 | 0.1241612 | 0.1391772 | 0.1509907 | 0.1860876 | 0.1323708 | 0.1757662 | 0.1587094 | 0.1706449 | 0.231257
2848 | 0.1572306 | 0.1438277 | 0.1175026 | 0.1166209 | 0.1675641 | 0.1326386 | 0.1447281 | 0.1218189 | 0.1293374 | 0.160366 | 0.1456256 | 0.1501302 | 0.2548006 | 0.1230009 | 0.145527 | 0.1088899 | 0.132385 | 0.1185541 | 0.1424192 | 0.1560126 | 0.1876769 | 0.1231732 | 0.203885 | 0.2011666 | 0.2859985 | 0.1828197 | 0.1428357 | 0.1277018 | 0.151785 | 0.1805642 | 0.1006525 | 0.1120881 | 0.1172366 | 0.1470934 | 0.2101937 | 0.1814577 | 0.1982913 | 0.119824 | 0.1351591 | 0.1396456 | 0.1616817 | 0.0967347 | 0.1638903 | 0.1565615 | 0.1706449 | 0.2238429
2849 | 0.1321637 | 0.1371464 | 0.1497776 | 0.134229 | 0.1402985 | 0.1248201 | 0.142017 | 0.1244649 | 0.1333329 | 0.1503779 | 0.1172375 | 0.1315179 | 0.2746621 | 0.1395037 | 0.1303951 | 0.1358481 | 0.1406528 | 0.08864466 | 0.1567953 | 0.1643311 | 0.1780815 | 0.1355891 | 0.2136277 | 0.2035028 | 0.3008036 | 0.1649767 | 0.1704688 | 0.1169747 | 0.1596879 | 0.1832913 | 0.1083847 | 0.1254795 | 0.1238078 | 0.1060221 | 0.1957289 | 0.1813047 | 0.1828064 | 0.117009 | 0.134698 | 0.1623715 | 0.2033954 | 0.1204961 | 0.1876767 | 0.1816358 | 0.1706449 | 0.2392254
2850 | 0.1308652 | 0.1456166 | 0.1229635 | 0.1199375 | 0.120809 | 0.1579729 | 0.1582566 | 0.1116767 | 0.1415075 | 0.144816 | 0.1242126 | 0.1320527 | 0.2642439 | 0.1212414 | 0.1195452 | 0.1258246 | 0.1259746 | 0.06826616 | 0.1756462 | 0.1802935 | 0.183957 | 0.1351694 | 0.2096576 | 0.1976014 | 0.3124617 | 0.160463 | 0.1693056 | 0.1314805 | 0.1527419 | 0.1832147 | 0.1247638 | 0.1243819 | 0.1173924 | 0.1412453 | 0.2309483 | 0.1866645 | 0.1843875 | 0.1213042 | 0.1401519 | 0.1501252 | 0.1840531 | 0.1246149 | 0.1803939 | 0.1713218 | 0.1706449 | 0.2210099
2851 | 0.1652285 | 0.1443018 | 0.1317057 | 0.1274745 | 0.1726039 | 0.1009659 | 0.1529905 | 0.1246297 | 0.1403753 | 0.1406913 | 0.1390785 | 0.1417288 | 0.2761066 | 0.1437252 | 0.1729723 | 0.1136956 | 0.1272096 | 0.1554393 | 0.2131168 | 0.1485131 | 0.1961565 | 0.135535 | 0.213482 | 0.1984918 | 0.3004146 | 0.1669427 | 0.1498312 | 0.1195377 | 0.179152 | 0.1756675 | 0.1119118 | 0.1255637 | 0.125533 | 0.13483 | 0.2315715 | 0.2024923 | 0.1885187 | 0.1329349 | 0.1477827 | 0.1530689 | 0.1952984 | 0.1223103 | 0.1660306 | 0.1732077 | 0.1706449 | 0.2229712
2852 | 0.1509515 | 0.1239249 | 0.1145184 | 0.1398703 | 0.1469552 | 0.1583682 | 0.1517249 | 0.1371599 | 0.1314504 | 0.1310029 | 0.1423638 | 0.152211 | 0.2671499 | 0.1276106 | 0.12671 | 0.09472888 | 0.1358869 | 0.1206908 | 0.2085978 | 0.1571438 | 0.1700007 | 0.1420881 | 0.2157408 | 0.1902337 | 0.3134548 | 0.1792961 | 0.1457146 | 0.1276563 | 0.1585128 | 0.1710187 | 0.1185927 | 0.1168642 | 0.1275615 | 0.1268131 | 0.2195531 | 0.2170103 | 0.1569117 | 0.1330024 | 0.1387321 | 0.1584027 | 0.1795254 | 0.1279389 | 0.1933166 | 0.1707518 | 0.1706449 | 0.2346471
2853 | 0.1581906 | 0.1643744 | 0.1649372 | 0.1192321 | 0.1162379 | 0.1087314 | 0.163205 | 0.1275244 | 0.1381961 | 0.1582957 | 0.1332361 | 0.1508318 | 0.2357549 | 0.1142758 | 0.146183 | 0.105134 | 0.134801 | 0.1305339 | 0.1728027 | 0.1668278 | 0.1799835 | 0.1307645 | 0.2214987 | 0.2066353 | 0.3157107 | 0.1890958 | 0.1689587 | 0.1218557 | 0.1622515 | 0.1750329 | 0.1095311 | 0.09546197 | 0.1335276 | 0.1222804 | 0.2275125 | 0.1852795 | 0.1878431 | 0.1247352 | 0.1323219 | 0.1563041 | 0.1807153 | 0.1268775 | 0.1728062 | 0.1612611 | 0.1706449 | 0.2082674
2854 | 0.1407609 | 0.1639869 | 0.1251754 | 0.1450609 | 0.1312944 | 0.1398348 | 0.156916 | 0.1223552 | 0.1312533 | 0.1441503 | 0.1341559 | 0.139881 | 0.2664094 | 0.1282042 | 0.1272072 | 0.1237331 | 0.1292155 | 0.1576511 | 0.1607558 | 0.1454713 | 0.1673081 | 0.1480231 | 0.2188219 | 0.1867629 | 0.3007381 | 0.1760802 | 0.1527481 | 0.1177903 | 0.1663568 | 0.1817704 | 0.0863249 | 0.1219315 | 0.1395973 | 0.1510589 | 0.2245084 | 0.2065613 | 0.2188615 | 0.13031 | 0.1331024 | 0.1587204 | 0.180253 | 0.1332257 | 0.1873756 | 0.1510254 | 0.1706449 | 0.2301198
2855 | 0.1499143 | 0.1158158 | 0.1199439 | 0.1172679 | 0.1279107 | 0.1771066 | 0.1475748 | 0.1287601 | 0.1507207 | 0.1330298 | 0.1300271 | 0.1516368 | 0.2582289 | 0.1131266 | 0.1422695 | 0.1079887 | 0.1359958 | 0.1273743 | 0.1375525 | 0.1520202 | 0.1881561 | 0.1436588 | 0.2064027 | 0.1852971 | 0.2916738 | 0.18215 | 0.1718857 | 0.1244808 | 0.1707862 | 0.1686941 | 0.1180593 | 0.1241778 | 0.1193735 | 0.1137667 | 0.2270957 | 0.1999038 | 0.2090333 | 0.1175394 | 0.1254248 | 0.166096 | 0.1765376 | 0.1326403 | 0.1683897 | 0.1736753 | 0.1706449 | 0.2176671
2856 | 0.1174849 | 0.1466348 | 0.1360405 | 0.1223882 | 0.1072868 | 0.1807775 | 0.1522294 | 0.1252337 | 0.1444865 | 0.1394104 | 0.1429041 | 0.1318707 | 0.2359151 | 0.1386482 | 0.1619959 | 0.1228715 | 0.1338446 | 0.1130365 | 0.166763 | 0.1437471 | 0.1844695 | 0.1290092 | 0.2041437 | 0.198695 | 0.2975039 | 0.1846177 | 0.1528681 | 0.1161759 | 0.1634779 | 0.1682585 | 0.1159007 | 0.08793219 | 0.102371 | 0.1694048 | 0.2060445 | 0.2021546 | 0.2094044 | 0.1295122 | 0.119908 | 0.1633105 | 0.204821 | 0.1175819 | 0.1686055 | 0.1604488 | 0.1706449 | 0.225761
2857 | 0.139618 | 0.1401995 | 0.129372 | 0.1371932 | 0.1379781 | 0.1601697 | 0.1556712 | 0.1285349 | 0.1423102 | 0.138102 | 0.1447598 | 0.1345328 | 0.2358334 | 0.09781334 | 0.1134849 | 0.141335 | 0.1245728 | 0.1408873 | 0.2046612 | 0.1522711 | 0.1791875 | 0.1353879 | 0.2035506 | 0.1921758 | 0.2971333 | 0.1812985 | 0.1767373 | 0.1208847 | 0.1670821 | 0.1695085 | 0.1145651 | 0.1230847 | 0.1149104 | 0.2114913 | 0.2244613 | 0.2214237 | 0.1867952 | 0.1310097 | 0.1153396 | 0.1492453 | 0.1928492 | 0.1131432 | 0.1804029 | 0.1687218 | 0.1706449 | 0.2335239
2858 | 0.1298699 | 0.1387044 | 0.1470065 | 0.1078729 | 0.1398626 | 0.1647915 | 0.1497465 | 0.1306899 | 0.1460493 | 0.1506101 | 0.1249561 | 0.1426478 | 0.2426349 | 0.1300302 | 0.1462545 | 0.1187964 | 0.1304208 | 0.09277851 | 0.1676217 | 0.1843294 | 0.1928591 | 0.1216667 | 0.1942821 | 0.1998513 | 0.2956759 | 0.1853042 | 0.1703809 | 0.1360828 | 0.1595952 | 0.1770898 | 0.106614 | 0.117066 | 0.1146176 | 0.1435228 | 0.2331131 | 0.1833035 | 0.2147837 | 0.1252281 | 0.1291853 | 0.1577859 | 0.1668172 | 0.1113944 | 0.190973 | 0.1510141 | 0.1706449 | 0.2252469
2859 | 0.1691706 | 0.1884 | 0.1393703 | 0.1397717 | 0.1701524 | 0.1829747 | 0.1498791 | 0.1213698 | 0.1352698 | 0.1638488 | 0.1468724 | 0.1529927 | 0.2616735 | 0.1408092 | 0.1419481 | 0.126903 | 0.1423283 | 0.1073313 | 0.1985239 | 0.1679155 | 0.1681727 | 0.1492071 | 0.1877722 | 0.188063 | 0.3122711 | 0.1689779 | 0.1723206 | 0.1234286 | 0.1620118 | 0.1755129 | 0.1246676 | 0.1440778 | 0.1286805 | 0.1036134 | 0.2149914 | 0.2073068 | 0.2032853 | 0.1222598 | 0.122727 | 0.1578653 | 0.2109241 | 0.1328354 | 0.1789838 | 0.1705978 | 0.1706449 | 0.2294214
2860 | 0.1666306 | 0.1211269 | 0.1339378 | 0.1127112 | 0.1297328 | 0.1597887 | 0.1452713 | 0.1132938 | 0.1440302 | 0.1434666 | 0.1418545 | 0.1478688 | 0.2923767 | 0.134077 | 0.1174275 | 0.1129573 | 0.1375994 | 0.1429264 | 0.1957114 | 0.1572866 | 0.1835061 | 0.1433885 | 0.1918199 | 0.2041884 | 0.2914776 | 0.1724761 | 0.1659306 | 0.124988 | 0.1724323 | 0.1686727 | 0.107507 | 0.1111288 | 0.152353 | 0.155831 | 0.2115736 | 0.2112109 | 0.1667697 | 0.1281115 | 0.1501864 | 0.1457355 | 0.2039017 | 0.1175083 | 0.1920738 | 0.1613279 | 0.1706449 | 0.2394082
2861 | 0.1258982 | 0.1579302 | 0.125007 | 0.1152615 | 0.1885092 | 0.1513437 | 0.1439243 | 0.1313818 | 0.13742 | 0.1550004 | 0.1281844 | 0.1333637 | 0.2851606 | 0.1178769 | 0.1428959 | 0.1005995 | 0.122379 | 0.133614 | 0.2090573 | 0.1725819 | 0.1995182 | 0.1370865 | 0.1817999 | 0.208291 | 0.2905072 | 0.1826803 | 0.1602767 | 0.1328928 | 0.1547182 | 0.1714333 | 0.1001324 | 0.08576717 | 0.1199703 | 0.1294143 | 0.2409558 | 0.2136533 | 0.2052099 | 0.1305249 | 0.1375964 | 0.1596048 | 0.1659797 | 0.1246666 | 0.1750813 | 0.1557667 | 0.1706449 | 0.2294604
2862 | 0.166761 | 0.1180705 | 0.1514573 | 0.1292896 | 0.1249926 | 0.1731373 | 0.1376682 | 0.1252988 | 0.1540667 | 0.1419754 | 0.1223381 | 0.1272294 | 0.261036 | 0.132966 | 0.1320088 | 0.1265461 | 0.1134915 | 0.1080292 | 0.1972824 | 0.1827795 | 0.1911069 | 0.1393536 | 0.182638 | 0.1942617 | 0.2985646 | 0.1702165 | 0.1682744 | 0.1202823 | 0.1632588 | 0.181541 | 0.1135877 | 0.1019038 | 0.130271 | 0.06943612 | 0.2104883 | 0.1964664 | 0.2057921 | 0.126286 | 0.1274042 | 0.1562441 | 0.1685654 | 0.1297288 | 0.1995798 | 0.1674971 | 0.1706449 | 0.2217905
2863 | 0.1596182 | 0.1368872 | 0.1331025 | 0.1236042 | 0.1473038 | 0.1720834 | 0.1630994 | 0.1223991 | 0.1299704 | 0.1552883 | 0.1378527 | 0.142067 | 0.2304261 | 0.121598 | 0.1682218 | 0.1157563 | 0.1362025 | 0.117977 | 0.1686256 | 0.1571556 | 0.182036 | 0.1387978 | 0.1822623 | 0.201768 | 0.3025983 | 0.1902045 | 0.1772803 | 0.125481 | 0.1698335 | 0.1852514 | 0.1103669 | 0.1134521 | 0.1121625 | 0.2063341 | 0.1970335 | 0.2373085 | 0.1791008 | 0.1292497 | 0.1417179 | 0.1729424 | 0.1876455 | 0.1126371 | 0.1646153 | 0.161425 | 0.1706449 | 0.2054113
2864 | 0.1456941 | 0.125208 | 0.1158491 | 0.1405038 | 0.143575 | 0.1520828 | 0.1470522 | 0.1268569 | 0.1616779 | 0.1342834 | 0.1247263 | 0.14856 | 0.2696721 | 0.1292284 | 0.1544371 | 0.1131885 | 0.1365248 | 0.09120831 | 0.1902133 | 0.1840793 | 0.1459357 | 0.1314942 | 0.1757469 | 0.1925482 | 0.3170853 | 0.1653859 | 0.1617413 | 0.1165404 | 0.1794502 | 0.1684467 | 0.1251453 | 0.09414264 | 0.1284645 | 0.1313635 | 0.2186995 | 0.1673244 | 0.1821012 | 0.1272268 | 0.1516965 | 0.1570539 | 0.1605017 | 0.1109649 | 0.170004 | 0.1562351 | 0.1706449 | 0.2281578
2865 | 0.1393061 | 0.1713464 | 0.1142939 | 0.1258267 | 0.1411953 | 0.1355904 | 0.1532283 | 0.1197538 | 0.1461672 | 0.1641119 | 0.1445534 | 0.1450216 | 0.2428109 | 0.1145413 | 0.1545108 | 0.1095731 | 0.1289313 | 0.1205656 | 0.1738804 | 0.1783825 | 0.2000122 | 0.1414549 | 0.1678429 | 0.2003662 | 0.301214 | 0.1689286 | 0.1562106 | 0.1253436 | 0.1484055 | 0.1719037 | 0.1148198 | 0.08215658 | 0.1280939 | 0.1703029 | 0.1764613 | 0.2235943 | 0.1471299 | 0.1316265 | 0.1438343 | 0.159972 | 0.1834817 | 0.1044753 | 0.1701977 | 0.1681436 | 0.1706449 | 0.2103738
2866 | 0.1448713 | 0.1400799 | 0.1115904 | 0.1235843 | 0.14095 | 0.1450737 | 0.1554465 | 0.1326403 | 0.1536132 | 0.1688828 | 0.1315446 | 0.1408005 | 0.2222185 | 0.1294445 | 0.1158881 | 0.1223046 | 0.1029116 | 0.1010337 | 0.1764482 | 0.1715985 | 0.1840752 | 0.1347229 | 0.1542703 | 0.1980808 | 0.2902383 | 0.1710863 | 0.1835723 | 0.1414559 | 0.1565637 | 0.1668314 | 0.1041985 | 0.1179193 | 0.1464001 | 0.1329473 | 0.1902121 | 0.215044 | 0.1857909 | 0.1265292 | 0.1303109 | 0.1628234 | 0.1668779 | 0.1234858 | 0.1879597 | 0.1730847 | 0.1706449 | 0.2255304
2867 | 0.1490703 | 0.1404762 | 0.1532035 | 0.1164186 | 0.1259469 | 0.1448481 | 0.146674 | 0.1199184 | 0.1393976 | 0.1431432 | 0.1200118 | 0.1459519 | 0.2573881 | 0.1063337 | 0.1152488 | 0.1016882 | 0.1184516 | 0.1376513 | 0.191815 | 0.1542686 | 0.1922324 | 0.1416682 | 0.1729312 | 0.1905789 | 0.2938952 | 0.1882349 | 0.1570395 | 0.1245526 | 0.1739507 | 0.184555 | 0.1156605 | 0.1173737 | 0.1311437 | 0.08913059 | 0.2301779 | 0.2080245 | 0.1862903 | 0.1328933 | 0.1303565 | 0.1679572 | 0.1822334 | 0.1063856 | 0.1802535 | 0.1639836 | 0.1706449 | 0.2146609
2868 | 0.1282678 | 0.1523676 | 0.1543704 | 0.1209567 | 0.1484374 | 0.1815115 | 0.1570579 | 0.1241447 | 0.140604 | 0.1456538 | 0.1456806 | 0.1372475 | 0.2450425 | 0.1195561 | 0.1203014 | 0.1243908 | 0.1456377 | 0.1157229 | 0.1766651 | 0.1625344 | 0.1883275 | 0.1370266 | 0.1663466 | 0.1960605 | 0.2869697 | 0.185158 | 0.1696219 | 0.1177525 | 0.175945 | 0.1787091 | 0.1194924 | 0.111776 | 0.138188 | 0.191689 | 0.2340428 | 0.2096231 | 0.2069691 | 0.1399509 | 0.1264416 | 0.1544764 | 0.1772855 | 0.1228193 | 0.1821872 | 0.1459679 | 0.1706449 | 0.2272621
2869 | 0.1384156 | 0.1646669 | 0.1083149 | 0.1162551 | 0.09772584 | 0.1302475 | 0.1528345 | 0.1222923 | 0.1332808 | 0.1440057 | 0.1318895 | 0.1389536 | 0.2363438 | 0.1288104 | 0.1666071 | 0.128499 | 0.1146272 | 0.1274684 | 0.1878987 | 0.1737779 | 0.1993567 | 0.1421097 | 0.1715818 | 0.2015908 | 0.2877193 | 0.1652517 | 0.1554309 | 0.1280056 | 0.1551169 | 0.1755394 | 0.1156545 | 0.1064511 | 0.1170967 | 0.1087284 | 0.2402992 | 0.2125314 | 0.1731407 | 0.123118 | 0.1287363 | 0.1732574 | 0.1652293 | 0.1278642 | 0.1672929 | 0.1552769 | 0.1706449 | 0.2263815
2870 | 0.1549193 | 0.1468984 | 0.1487935 | 0.1383018 | 0.1306659 | 0.1019142 | 0.1464821 | 0.1221566 | 0.1380236 | 0.1751448 | 0.1213478 | 0.145591 | 0.231845 | 0.1440553 | 0.1313766 | 0.0892545 | 0.1366006 | 0.157686 | 0.1877848 | 0.1596444 | 0.1934551 | 0.1393695 | 0.1634257 | 0.1914729 | 0.2972205 | 0.1802016 | 0.1529472 | 0.1265515 | 0.1729934 | 0.1878297 | 0.131917 | 0.1055152 | 0.1238119 | 0.1925298 | 0.2447463 | 0.1863917 | 0.1858995 | 0.1339557 | 0.1449036 | 0.1609191 | 0.1739781 | 0.1257714 | 0.1808699 | 0.1641514 | 0.1706449 | 0.2299218
2871 | 0.1560003 | 0.1285623 | 0.1274073 | 0.1449447 | 0.1142923 | 0.1327554 | 0.1519769 | 0.1245198 | 0.1523044 | 0.1506852 | 0.13102 | 0.1215876 | 0.2466143 | 0.1172684 | 0.1336274 | 0.1407662 | 0.1378245 | 0.08579409 | 0.1807222 | 0.1546341 | 0.1587021 | 0.1388266 | 0.1719375 | 0.1901866 | 0.2883626 | 0.1743843 | 0.1535994 | 0.1218915 | 0.1517454 | 0.1743892 | 0.09746953 | 0.1047124 | 0.1092824 | 0.07955572 | 0.2300905 | 0.2165418 | 0.2054981 | 0.1373446 | 0.1414868 | 0.1665482 | 0.1766874 | 0.1178669 | 0.1822092 | 0.1715539 | 0.1706449 | 0.2338238
2872 | 0.1229725 | 0.1377356 | 0.13043 | 0.1355344 | 0.1711716 | 0.1921394 | 0.1609513 | 0.1243525 | 0.1478673 | 0.1660128 | 0.1364926 | 0.142833 | 0.253312 | 0.1346464 | 0.1265089 | 0.1250605 | 0.1499466 | 0.09429931 | 0.1360622 | 0.1721964 | 0.1628387 | 0.135061 | 0.1705799 | 0.2027551 | 0.3158346 | 0.1720208 | 0.1761513 | 0.123007 | 0.1602554 | 0.1902619 | 0.1132183 | 0.1501708 | 0.1271259 | 0.1193859 | 0.2022934 | 0.232841 | 0.1634802 | 0.1225131 | 0.1326882 | 0.1548184 | 0.1629831 | 0.1346616 | 0.1724857 | 0.1567956 | 0.1706449 | 0.230356
2873 | 0.1728775 | 0.1689095 | 0.1377184 | 0.1148017 | 0.1785907 | 0.1454023 | 0.1485586 | 0.1332557 | 0.1476339 | 0.1468105 | 0.1349804 | 0.1503194 | 0.2509844 | 0.1296156 | 0.1587741 | 0.10563 | 0.1359541 | 0.1128363 | 0.19866 | 0.1564167 | 0.1543605 | 0.1287003 | 0.1745791 | 0.1996471 | 0.3133387 | 0.1684249 | 0.1623603 | 0.1356073 | 0.1649445 | 0.1835719 | 0.1050333 | 0.1250355 | 0.1288402 | 0.1686789 | 0.2155734 | 0.2066037 | 0.1967074 | 0.1378339 | 0.1140035 | 0.15313 | 0.1805071 | 0.128329 | 0.1872587 | 0.1619868 | 0.1706449 | 0.2233224
2874 | 0.1485927 | 0.143403 | 0.140163 | 0.1309472 | 0.1303812 | 0.1655707 | 0.156579 | 0.1249079 | 0.1551213 | 0.1515174 | 0.1282258 | 0.1334049 | 0.2450405 | 0.1176065 | 0.1380339 | 0.118478 | 0.1301195 | 0.1389988 | 0.2111884 | 0.1546526 | 0.1622544 | 0.1378809 | 0.1688819 | 0.190261 | 0.3211692 | 0.1719795 | 0.1593582 | 0.1206987 | 0.174082 | 0.1695123 | 0.1057927 | 0.109323 | 0.1191665 | 0.1769371 | 0.2500747 | 0.1916325 | 0.2182872 | 0.1334025 | 0.1413602 | 0.1709964 | 0.1723616 | 0.1032096 | 0.1867359 | 0.1817045 | 0.1706449 | 0.2229267
2875 | 0.1210832 | 0.1592482 | 0.1204535 | 0.1209971 | 0.1477745 | 0.143414 | 0.1624928 | 0.1255349 | 0.1337644 | 0.1389858 | 0.1314389 | 0.1409008 | 0.2697937 | 0.1166845 | 0.1499226 | 0.08809091 | 0.1580339 | 0.1281739 | 0.1991946 | 0.1712301 | 0.1761963 | 0.1424768 | 0.1562811 | 0.1850849 | 0.288739 | 0.1766226 | 0.174314 | 0.1225516 | 0.1550321 | 0.176671 | 0.1149052 | 0.1136364 | 0.1167129 | 0.07517015 | 0.1857421 | 0.1827339 | 0.1639094 | 0.1147929 | 0.120203 | 0.1680222 | 0.1781882 | 0.1239259 | 0.1854715 | 0.148738 | 0.1706449 | 0.2226491
2876 | 0.1391121 | 0.1369157 | 0.1409409 | 0.1152689 | 0.1233141 | 0.1503883 | 0.1426344 | 0.1307427 | 0.1447545 | 0.1470581 | 0.1276446 | 0.1413614 | 0.2726915 | 0.1203546 | 0.1380658 | 0.1078413 | 0.1403494 | 0.1256507 | 0.1969203 | 0.1727146 | 0.1963139 | 0.1295557 | 0.1613662 | 0.2099355 | 0.295462 | 0.1704652 | 0.1648988 | 0.1341575 | 0.1789513 | 0.170091 | 0.1136744 | 0.1217467 | 0.1245909 | 0.1220217 | 0.2088819 | 0.1998226 | 0.1805157 | 0.1419661 | 0.1437578 | 0.161852 | 0.1939365 | 0.1182182 | 0.1775811 | 0.1635138 | 0.1706449 | 0.2191463
2877 | 0.1780416 | 0.1511484 | 0.1293348 | 0.1252814 | 0.1527422 | 0.1483802 | 0.1541369 | 0.1223917 | 0.1330569 | 0.143679 | 0.1227842 | 0.1351084 | 0.2627786 | 0.1503085 | 0.1316997 | 0.1148064 | 0.1313731 | 0.1642274 | 0.1837419 | 0.1815008 | 0.1815328 | 0.1343709 | 0.1637465 | 0.2055676 | 0.3033083 | 0.1866729 | 0.1559858 | 0.1240895 | 0.1644152 | 0.1877875 | 0.1063308 | 0.0995667 | 0.1283981 | 0.09883766 | 0.2036251 | 0.1976016 | 0.2021856 | 0.1330686 | 0.1333475 | 0.1602556 | 0.1543053 | 0.1168233 | 0.1736934 | 0.1765641 | 0.1706449 | 0.2094892
2878 | 0.1468287 | 0.1733146 | 0.1567201 | 0.09358718 | 0.1509281 | 0.1774498 | 0.1506586 | 0.121531 | 0.1273996 | 0.1469124 | 0.1459861 | 0.1270949 | 0.2624122 | 0.1298887 | 0.1305123 | 0.1206967 | 0.1305542 | 0.07382349 | 0.1589081 | 0.1512964 | 0.1690267 | 0.1341113 | 0.1623244 | 0.1907196 | 0.2861683 | 0.1644616 | 0.1522748 | 0.1305354 | 0.1603773 | 0.1683536 | 0.09290469 | 0.1329242 | 0.1154368 | 0.1219241 | 0.2181213 | 0.2092292 | 0.1713632 | 0.1201577 | 0.1304833 | 0.161761 | 0.1854429 | 0.125879 | 0.180136 | 0.1603355 | 0.1706449 | 0.2398918
2879 | 0.137028 | 0.1270027 | 0.1087141 | 0.1185205 | 0.1364263 | 0.1516482 | 0.1576972 | 0.1308475 | 0.1301772 | 0.1540158 | 0.1336485 | 0.1429091 | 0.2500863 | 0.1034235 | 0.1080693 | 0.1011595 | 0.1190734 | 0.1333147 | 0.1934408 | 0.1428636 | 0.1988474 | 0.1381932 | 0.1691047 | 0.1907783 | 0.285854 | 0.1897118 | 0.1917178 | 0.1333929 | 0.1629226 | 0.1733213 | 0.1129941 | 0.1319404 | 0.1515842 | 0.1500598 | 0.1756626 | 0.2041245 | 0.1826604 | 0.1361484 | 0.1466627 | 0.1517772 | 0.1558573 | 0.1113391 | 0.180198 | 0.1552491 | 0.1706449 | 0.2290845
2880 | 0.150399 | 0.1420631 | 0.1433434 | 0.1075502 | 0.1627815 | 0.1530582 | 0.1548614 | 0.1211931 | 0.1315895 | 0.1392735 | 0.1318906 | 0.1374647 | 0.262359 | 0.1393589 | 0.1674646 | 0.122982 | 0.1429744 | 0.1404539 | 0.1486751 | 0.1718826 | 0.1782127 | 0.1388805 | 0.1685221 | 0.2007696 | 0.2944333 | 0.18147 | 0.156448 | 0.1323349 | 0.147733 | 0.1692699 | 0.0997314 | 0.1257006 | 0.1306173 | 0.188403 | 0.2317829 | 0.1832361 | 0.1911505 | 0.1278756 | 0.1456719 | 0.1570939 | 0.174596 | 0.1277755 | 0.1843182 | 0.1689808 | 0.1706449 | 0.2184686
2881 | 0.1238745 | 0.1403037 | 0.1490475 | 0.1092042 | 0.1650118 | 0.127374 | 0.1539178 | 0.1205468 | 0.1393929 | 0.1480696 | 0.122338 | 0.1442594 | 0.2651756 | 0.1447308 | 0.1303046 | 0.1285869 | 0.1383164 | 0.1062762 | 0.2039168 | 0.1643933 | 0.1592321 | 0.1326218 | 0.1611191 | 0.1852941 | 0.2872661 | 0.1858729 | 0.1904956 | 0.1275417 | 0.1793937 | 0.1788413 | 0.1241164 | 0.1367525 | 0.1045189 | 0.1210739 | 0.2056021 | 0.213616 | 0.1799258 | 0.1245411 | 0.1265326 | 0.1561591 | 0.1596288 | 0.1228491 | 0.1743781 | 0.1723783 | 0.1706449 | 0.21293
2882 | 0.1255692 | 0.14067 | 0.1494586 | 0.1201806 | 0.1372348 | 0.1809456 | 0.1471487 | 0.1212581 | 0.1479918 | 0.1523401 | 0.131189 | 0.1373257 | 0.2429309 | 0.1219475 | 0.1413364 | 0.1058874 | 0.1348785 | 0.06042171 | 0.1729246 | 0.1865467 | 0.1872017 | 0.1336803 | 0.1723416 | 0.197311 | 0.2948318 | 0.1650009 | 0.1730131 | 0.1270413 | 0.1628727 | 0.1794557 | 0.1050958 | 0.09826215 | 0.1377353 | 0.1796442 | 0.246614 | 0.2370039 | 0.2110933 | 0.1195409 | 0.1299301 | 0.1701642 | 0.1774061 | 0.1230743 | 0.1843628 | 0.1688824 | 0.1706449 | 0.2267162
2883 | 0.1673763 | 0.1423582 | 0.1294821 | 0.1073363 | 0.1453006 | 0.1336142 | 0.1466766 | 0.1255795 | 0.1365503 | 0.1351455 | 0.1441881 | 0.142382 | 0.2822721 | 0.1232265 | 0.1321647 | 0.09560652 | 0.1270698 | 0.1670904 | 0.1658371 | 0.1532083 | 0.1952176 | 0.1383521 | 0.1554793 | 0.195669 | 0.2946736 | 0.1800498 | 0.1542239 | 0.1187411 | 0.1548751 | 0.1726888 | 0.1229741 | 0.1088319 | 0.1436067 | 0.149687 | 0.2233296 | 0.1962016 | 0.1915313 | 0.1166675 | 0.131046 | 0.1472793 | 0.1877871 | 0.1221317 | 0.1755784 | 0.1501438 | 0.1706449 | 0.2321482
2884 | 0.1203785 | 0.1390893 | 0.1473593 | 0.1567583 | 0.1524028 | 0.1339147 | 0.152944 | 0.1299372 | 0.136552 | 0.1568396 | 0.1273425 | 0.1349026 | 0.2487845 | 0.1182212 | 0.1326919 | 0.1019659 | 0.133676 | 0.08961824 | 0.217917 | 0.1650546 | 0.1780769 | 0.1370801 | 0.1661028 | 0.2081924 | 0.2954155 | 0.1729504 | 0.1758722 | 0.1231488 | 0.1610779 | 0.1725722 | 0.1129177 | 0.1263867 | 0.09780164 | 0.1402276 | 0.2337093 | 0.2010576 | 0.1769234 | 0.1399263 | 0.1249804 | 0.1540555 | 0.1794306 | 0.1249049 | 0.1789941 | 0.1684162 | 0.1706449 | 0.2307399
2885 | 0.145781 | 0.1446551 | 0.1336714 | 0.1520805 | 0.1308937 | 0.1431082 | 0.1499772 | 0.1231756 | 0.1398416 | 0.1345143 | 0.1309377 | 0.1440641 | 0.2557948 | 0.1113761 | 0.1114705 | 0.1248955 | 0.1421965 | 0.1609593 | 0.1912976 | 0.1594903 | 0.2091433 | 0.1282892 | 0.161391 | 0.1972119 | 0.2818213 | 0.180165 | 0.1844262 | 0.1284612 | 0.1716232 | 0.1775636 | 0.1160778 | 0.1037966 | 0.1169227 | 0.1787859 | 0.213391 | 0.1945623 | 0.1581776 | 0.1340718 | 0.1337352 | 0.1537799 | 0.1817064 | 0.1077924 | 0.1689716 | 0.1666546 | 0.1706449 | 0.2355698
2886 | 0.1498444 | 0.1233991 | 0.1304641 | 0.1403399 | 0.1537472 | 0.1201446 | 0.1431997 | 0.1252182 | 0.1436232 | 0.1315284 | 0.1241817 | 0.1460746 | 0.2710562 | 0.1383221 | 0.1344818 | 0.1175707 | 0.1083913 | 0.07124831 | 0.1585274 | 0.1413393 | 0.1908986 | 0.1358991 | 0.1686521 | 0.2047677 | 0.2865986 | 0.1660023 | 0.1653446 | 0.1306853 | 0.1766234 | 0.1742409 | 0.09733287 | 0.08823367 | 0.1320819 | 0.1149926 | 0.2404794 | 0.2151738 | 0.1779279 | 0.1329505 | 0.1207092 | 0.1565286 | 0.1864928 | 0.1237883 | 0.1800772 | 0.1603259 | 0.1706449 | 0.2259935
2887 | 0.1707314 | 0.1290139 | 0.1295289 | 0.126289 | 0.1526446 | 0.1411554 | 0.1524929 | 0.12571 | 0.1504119 | 0.1429271 | 0.1371072 | 0.1429889 | 0.2498209 | 0.152195 | 0.1098871 | 0.123491 | 0.139173 | 0.128745 | 0.1693467 | 0.1561441 | 0.1925513 | 0.1347925 | 0.1707827 | 0.1842315 | 0.2877013 | 0.1818938 | 0.1398217 | 0.1304413 | 0.1654106 | 0.1730772 | 0.1130745 | 0.1070444 | 0.1088427 | 0.1750567 | 0.2247747 | 0.1807136 | 0.2104993 | 0.133276 | 0.1460169 | 0.1604036 | 0.1799714 | 0.1001008 | 0.2010323 | 0.1654094 | 0.1706449 | 0.2245555
2888 | 0.1161631 | 0.1679904 | 0.1576917 | 0.1493717 | 0.1496857 | 0.1373162 | 0.1551641 | 0.1312842 | 0.1401389 | 0.1526719 | 0.1157683 | 0.1442095 | 0.2507483 | 0.1195134 | 0.1284286 | 0.1182296 | 0.1194738 | 0.1770336 | 0.1900568 | 0.1621967 | 0.1735509 | 0.1395203 | 0.1856849 | 0.2108212 | 0.2865429 | 0.1806551 | 0.1808583 | 0.128453 | 0.1722708 | 0.1703384 | 0.1132135 | 0.1293879 | 0.1182455 | 0.1567253 | 0.2229055 | 0.1816927 | 0.1702851 | 0.120353 | 0.1430383 | 0.1586185 | 0.1729091 | 0.1281872 | 0.1742862 | 0.1710567 | 0.1706449 | 0.2148499
2889 | 0.1673116 | 0.156765 | 0.1122281 | 0.131598 | 0.161429 | 0.1432461 | 0.1526491 | 0.1237302 | 0.121149 | 0.1491273 | 0.142979 | 0.154227 | 0.2708195 | 0.1116781 | 0.140225 | 0.1194498 | 0.130924 | 0.1010269 | 0.1962173 | 0.1684079 | 0.1693148 | 0.1412801 | 0.1762597 | 0.1907691 | 0.2971788 | 0.1640668 | 0.1799477 | 0.1296954 | 0.16336 | 0.1672884 | 0.1083988 | 0.1043509 | 0.1121291 | 0.197697 | 0.217623 | 0.1973077 | 0.1977321 | 0.1149036 | 0.125727 | 0.1669927 | 0.1542749 | 0.1179269 | 0.1826896 | 0.1583247 | 0.1706449 | 0.2253563
2890 | 0.1695601 | 0.1764803 | 0.1409403 | 0.1330496 | 0.1364453 | 0.1589444 | 0.1430508 | 0.1329848 | 0.1393103 | 0.1371707 | 0.134267 | 0.138822 | 0.237631 | 0.1418812 | 0.132651 | 0.09863482 | 0.1360379 | 0.1474037 | 0.1731845 | 0.151418 | 0.1819835 | 0.1370935 | 0.1794145 | 0.205549 | 0.2920264 | 0.1901196 | 0.1825044 | 0.1301838 | 0.169299 | 0.1664797 | 0.107339 | 0.121514 | 0.1318859 | 0.101632 | 0.2029577 | 0.2060377 | 0.1866386 | 0.1294775 | 0.1379404 | 0.1627936 | 0.1934361 | 0.1212044 | 0.18501 | 0.1626215 | 0.1706449 | 0.2301794
2891 | 0.1237772 | 0.1560226 | 0.160319 | 0.1031945 | 0.1886126 | 0.1297604 | 0.1470387 | 0.1184155 | 0.1390504 | 0.1500871 | 0.1333852 | 0.1502649 | 0.2615437 | 0.123029 | 0.146782 | 0.1064414 | 0.1432352 | 0.1313863 | 0.1796723 | 0.1545394 | 0.186434 | 0.1320308 | 0.1794833 | 0.1913573 | 0.2904031 | 0.1704507 | 0.187141 | 0.1103759 | 0.1673717 | 0.1746424 | 0.1058621 | 0.1130384 | 0.1220053 | 0.1263761 | 0.217285 | 0.1722825 | 0.2008577 | 0.1335741 | 0.14395 | 0.1557553 | 0.1911915 | 0.1117533 | 0.18503 | 0.1648337 | 0.1706449 | 0.2310176
2892 | 0.1432849 | 0.1531153 | 0.1409898 | 0.1448657 | 0.1490696 | 0.1574822 | 0.1559848 | 0.1264545 | 0.1447306 | 0.1515144 | 0.1252242 | 0.1406012 | 0.2442212 | 0.126053 | 0.1600872 | 0.1168423 | 0.117262 | 0.1226044 | 0.179643 | 0.1813792 | 0.1861209 | 0.1360307 | 0.1891308 | 0.1933932 | 0.2799304 | 0.1908514 | 0.1747889 | 0.1301169 | 0.1777688 | 0.1810506 | 0.1217467 | 0.1343672 | 0.1162046 | 0.1099743 | 0.1857974 | 0.1920272 | 0.1755041 | 0.1320514 | 0.1355763 | 0.171321 | 0.1873515 | 0.110335 | 0.183412 | 0.1674447 | 0.1706449 | 0.2340381
2893 | 0.1682816 | 0.1164441 | 0.1279048 | 0.1204301 | 0.1400301 | 0.1269043 | 0.1603921 | 0.1311653 | 0.1366447 | 0.1260703 | 0.1339662 | 0.1480614 | 0.2662093 | 0.1315173 | 0.1354929 | 0.1194358 | 0.1432707 | 0.1345566 | 0.1734682 | 0.162931 | 0.1907368 | 0.142866 | 0.1743269 | 0.2034814 | 0.2813485 | 0.1508096 | 0.1447036 | 0.1401903 | 0.1684147 | 0.167734 | 0.1021044 | 0.1099578 | 0.1290271 | 0.146081 | 0.2332027 | 0.2163971 | 0.2040943 | 0.1243946 | 0.12623 | 0.1632075 | 0.1678009 | 0.1182945 | 0.1835347 | 0.1632563 | 0.1706449 | 0.2154833
2894 | 0.1576154 | 0.1269705 | 0.1335979 | 0.1286407 | 0.1379822 | 0.1598849 | 0.1534769 | 0.1243802 | 0.1274033 | 0.1515077 | 0.128508 | 0.1475186 | 0.2457538 | 0.1502939 | 0.1227618 | 0.1254647 | 0.1259517 | 0.123625 | 0.1677725 | 0.1596521 | 0.1793157 | 0.1281451 | 0.183699 | 0.1962389 | 0.2820948 | 0.174653 | 0.1924839 | 0.1263932 | 0.1532559 | 0.1624284 | 0.1186523 | 0.1053332 | 0.1164337 | 0.1218859 | 0.2067864 | 0.197901 | 0.1569631 | 0.1316661 | 0.1369495 | 0.1679172 | 0.1983129 | 0.1201262 | 0.1832753 | 0.1642602 | 0.1706449 | 0.2528508
2895 | 0.1509253 | 0.1490212 | 0.1306208 | 0.1405924 | 0.1303322 | 0.1668264 | 0.1449566 | 0.1234928 | 0.1447706 | 0.1547134 | 0.1334414 | 0.137661 | 0.253726 | 0.1181574 | 0.1348109 | 0.1283188 | 0.1135974 | 0.1864159 | 0.1793347 | 0.176885 | 0.2082895 | 0.1331496 | 0.179912 | 0.2085076 | 0.2875215 | 0.1834977 | 0.1602427 | 0.1371111 | 0.1707952 | 0.1835715 | 0.1200149 | 0.103824 | 0.1277102 | 0.09208221 | 0.2113412 | 0.2179363 | 0.2010667 | 0.1397015 | 0.1298921 | 0.1669341 | 0.180955 | 0.1223281 | 0.1798724 | 0.1836698 | 0.1706449 | 0.2197377
2896 | 0.165825 | 0.1477008 | 0.1092008 | 0.1170935 | 0.1485247 | 0.1346305 | 0.1397766 | 0.1395039 | 0.1568832 | 0.135775 | 0.1311504 | 0.1412462 | 0.2809741 | 0.1183431 | 0.164734 | 0.1248458 | 0.1497358 | 0.0831306 | 0.1740751 | 0.1559482 | 0.1899966 | 0.1346376 | 0.181771 | 0.1892618 | 0.2936035 | 0.1840178 | 0.174059 | 0.130773 | 0.1647296 | 0.1780506 | 0.1144261 | 0.114949 | 0.1289787 | 0.15326 | 0.197643 | 0.2017597 | 0.1737769 | 0.1210878 | 0.1120056 | 0.1525831 | 0.1724104 | 0.126456 | 0.1789161 | 0.1563808 | 0.1706449 | 0.2484614
2897 | 0.1397705 | 0.1432658 | 0.1357544 | 0.1090307 | 0.1319245 | 0.1554476 | 0.162366 | 0.1240714 | 0.1584953 | 0.1354825 | 0.1308666 | 0.1481958 | 0.2660389 | 0.138088 | 0.1262939 | 0.1072916 | 0.130798 | 0.1479669 | 0.1800393 | 0.1499524 | 0.1813324 | 0.1398856 | 0.1749922 | 0.1863535 | 0.2929574 | 0.1619212 | 0.1692228 | 0.1173448 | 0.166049 | 0.1724767 | 0.1159076 | 0.08973926 | 0.1221471 | 0.1539646 | 0.2090423 | 0.2186767 | 0.1885848 | 0.1362268 | 0.1408278 | 0.1510609 | 0.1515238 | 0.1188727 | 0.1751605 | 0.172749 | 0.1706449 | 0.2430512
2898 | 0.1330609 | 0.1372599 | 0.1544989 | 0.118628 | 0.1444436 | 0.1601536 | 0.1509317 | 0.1233764 | 0.1391438 | 0.1389899 | 0.1192103 | 0.1452115 | 0.2746157 | 0.1076402 | 0.09865331 | 0.1164328 | 0.1302141 | 0.1547541 | 0.1342 | 0.1639374 | 0.1949079 | 0.1343408 | 0.1767806 | 0.2036208 | 0.2806264 | 0.1729597 | 0.1713504 | 0.1295851 | 0.1570656 | 0.1824784 | 0.1074625 | 0.1204811 | 0.1320587 | 0.1918151 | 0.2135671 | 0.199316 | 0.1668228 | 0.134226 | 0.1433054 | 0.150612 | 0.1635606 | 0.1231729 | 0.183163 | 0.161439 | 0.1706449 | 0.248159
2899 | 0.1830303 | 0.1193446 | 0.1300145 | 0.1108241 | 0.1325656 | 0.1506527 | 0.1497063 | 0.135435 | 0.1365679 | 0.1332197 | 0.1292618 | 0.145942 | 0.2441196 | 0.1469011 | 0.1691664 | 0.1258179 | 0.1430122 | 0.1239215 | 0.2089725 | 0.1780724 | 0.1821403 | 0.1285848 | 0.1798598 | 0.1883807 | 0.287007 | 0.1899184 | 0.1546018 | 0.1279552 | 0.1619856 | 0.1948129 | 0.1166979 | 0.1052344 | 0.1403402 | 0.2150721 | 0.2262371 | 0.2200274 | 0.1810892 | 0.1370393 | 0.1316279 | 0.1523144 | 0.1821964 | 0.1246143 | 0.1844874 | 0.1620273 | 0.1706449 | 0.228075
2900 | 0.1829562 | 0.1332719 | 0.1359702 | 0.1303025 | 0.1438074 | 0.130811 | 0.1592229 | 0.1138859 | 0.151359 | 0.1332468 | 0.1163198 | 0.1390143 | 0.2619304 | 0.1201662 | 0.1088461 | 0.1203727 | 0.1248369 | 0.1366613 | 0.1621721 | 0.1654935 | 0.1685815 | 0.1289031 | 0.168554 | 0.1922695 | 0.2821447 | 0.1774282 | 0.1721969 | 0.1236557 | 0.1552508 | 0.1748627 | 0.1173378 | 0.08442082 | 0.1280604 | 0.1448863 | 0.2172621 | 0.2014777 | 0.1459988 | 0.1192774 | 0.1302101 | 0.1659183 | 0.1573139 | 0.1228517 | 0.1934187 | 0.1592308 | 0.1706449 | 0.2208796
2901 | 0.148737 | 0.1640691 | 0.1344124 | 0.134627 | 0.127543 | 0.1450961 | 0.1555609 | 0.1287306 | 0.1365801 | 0.1500701 | 0.1270492 | 0.1573976 | 0.268298 | 0.1075176 | 0.1360209 | 0.1148683 | 0.1204596 | 0.1585224 | 0.2027477 | 0.1494877 | 0.1799752 | 0.1389871 | 0.1818507 | 0.1936823 | 0.2970176 | 0.1770954 | 0.1900587 | 0.1280975 | 0.1654287 | 0.1747588 | 0.1191035 | 0.1248507 | 0.1430042 | 0.1269682 | 0.2231809 | 0.2011906 | 0.1914187 | 0.1193454 | 0.1390671 | 0.1563564 | 0.1869701 | 0.1248984 | 0.192548 | 0.1751654 | 0.1706449 | 0.2269887
2902 | 0.158385 | 0.1560983 | 0.1452086 | 0.1158851 | 0.1413322 | 0.1550727 | 0.1506433 | 0.1269689 | 0.1423455 | 0.155197 | 0.1214986 | 0.1351335 | 0.2904145 | 0.1252151 | 0.1359708 | 0.1531108 | 0.1273988 | 0.129914 | 0.1938315 | 0.1424695 | 0.1885871 | 0.1400632 | 0.1684416 | 0.1997208 | 0.304098 | 0.1702606 | 0.1867285 | 0.1285879 | 0.1745974 | 0.1729484 | 0.1010916 | 0.1214641 | 0.1310289 | 0.1446096 | 0.2133102 | 0.2186139 | 0.1802309 | 0.1381809 | 0.1334171 | 0.1571908 | 0.2059656 | 0.1310214 | 0.1752286 | 0.168293 | 0.1706449 | 0.2056108
2903 | 0.1512692 | 0.1288162 | 0.1556809 | 0.1400207 | 0.1334744 | 0.1366421 | 0.152826 | 0.1182524 | 0.1469436 | 0.1490974 | 0.1196454 | 0.1598368 | 0.2442335 | 0.132117 | 0.1252528 | 0.131017 | 0.1416002 | 0.08037327 | 0.190749 | 0.1734043 | 0.1883418 | 0.1272871 | 0.1802049 | 0.2070299 | 0.3111271 | 0.1764805 | 0.1479288 | 0.1242053 | 0.1587738 | 0.1709232 | 0.1033953 | 0.1249386 | 0.1343568 | 0.2026114 | 0.204981 | 0.2073693 | 0.1570014 | 0.126567 | 0.1324035 | 0.1613693 | 0.2047905 | 0.1289985 | 0.1787969 | 0.1677597 | 0.1706449 | 0.2256842
2904 | 0.1501044 | 0.1216934 | 0.1145877 | 0.1231844 | 0.1439646 | 0.1502369 | 0.1426809 | 0.1273428 | 0.1391844 | 0.1533508 | 0.1328458 | 0.1377805 | 0.2364155 | 0.1128021 | 0.1412769 | 0.1234897 | 0.1469841 | 0.1379851 | 0.1877599 | 0.1552062 | 0.1849886 | 0.1441697 | 0.187059 | 0.184119 | 0.2872169 | 0.1864794 | 0.1923276 | 0.1131358 | 0.1557622 | 0.1757418 | 0.1015602 | 0.1151305 | 0.117143 | 0.1763106 | 0.2017243 | 0.204851 | 0.1954984 | 0.1165723 | 0.1362195 | 0.1483359 | 0.179742 | 0.1166882 | 0.1822985 | 0.1658194 | 0.1706449 | 0.2317779
2905 | 0.159507 | 0.1321458 | 0.1362522 | 0.1451255 | 0.150494 | 0.1292228 | 0.1468969 | 0.1187151 | 0.1394181 | 0.1558969 | 0.1429872 | 0.1329801 | 0.2902023 | 0.1323003 | 0.1522579 | 0.134324 | 0.1424824 | 0.147107 | 0.1756339 | 0.1605397 | 0.1676953 | 0.1379388 | 0.1742135 | 0.2023356 | 0.3016638 | 0.1567504 | 0.1738399 | 0.1304714 | 0.1534193 | 0.1664904 | 0.1044915 | 0.1049233 | 0.1352042 | 0.1047562 | 0.1985264 | 0.1959323 | 0.1852061 | 0.1239706 | 0.1424769 | 0.1626781 | 0.1851055 | 0.1245397 | 0.1676195 | 0.1539655 | 0.1706449 | 0.2096127
2906 | 0.1571652 | 0.1411994 | 0.1321116 | 0.1528856 | 0.1234377 | 0.1594271 | 0.1493455 | 0.1379918 | 0.1318644 | 0.1516459 | 0.1260767 | 0.1420583 | 0.2783089 | 0.1130686 | 0.1140121 | 0.1419757 | 0.1383973 | 0.07732394 | 0.1745027 | 0.1533685 | 0.1686712 | 0.1374532 | 0.1845177 | 0.1916782 | 0.2756962 | 0.1730539 | 0.1862375 | 0.1279404 | 0.1852873 | 0.1584963 | 0.1057927 | 0.1465953 | 0.1291824 | 0.1694442 | 0.1707619 | 0.1937707 | 0.1676478 | 0.1184258 | 0.152255 | 0.1632333 | 0.1897423 | 0.1421959 | 0.1729995 | 0.1650049 | 0.1706449 | 0.2167433
2907 | 0.1545853 | 0.1510593 | 0.1596019 | 0.1044648 | 0.1716285 | 0.1344069 | 0.1622456 | 0.1252492 | 0.1396486 | 0.1485015 | 0.1236635 | 0.1355132 | 0.2837655 | 0.1478015 | 0.1299149 | 0.1079732 | 0.1300512 | 0.06256127 | 0.1680851 | 0.1582206 | 0.2059787 | 0.1346957 | 0.1692693 | 0.2107141 | 0.2893848 | 0.1719188 | 0.1885584 | 0.1181432 | 0.1773417 | 0.1606516 | 0.1115318 | 0.1184276 | 0.1188409 | 0.127505 | 0.2338815 | 0.2363649 | 0.1858014 | 0.1257255 | 0.1287371 | 0.1587794 | 0.185691 | 0.114174 | 0.1865317 | 0.1642047 | 0.1706449 | 0.2312542
2908 | 0.1665329 | 0.126098 | 0.1347514 | 0.1203753 | 0.1502825 | 0.144855 | 0.152943 | 0.1243717 | 0.1562589 | 0.150021 | 0.116075 | 0.1457055 | 0.2686305 | 0.1391096 | 0.1426422 | 0.09407471 | 0.1410827 | 0.104885 | 0.1604092 | 0.1594362 | 0.1823953 | 0.1270119 | 0.1843997 | 0.1847969 | 0.2799029 | 0.1787482 | 0.1524772 | 0.1187549 | 0.1754516 | 0.188406 | 0.1133389 | 0.123647 | 0.1205826 | 0.1262155 | 0.2050584 | 0.2269487 | 0.1861976 | 0.1302102 | 0.1507047 | 0.1596597 | 0.1517076 | 0.1174824 | 0.1773741 | 0.170136 | 0.1706449 | 0.2382237
2909 | 0.1431857 | 0.1459014 | 0.1236459 | 0.1172142 | 0.1570187 | 0.1471192 | 0.1536943 | 0.1169721 | 0.1293929 | 0.1462258 | 0.1325435 | 0.1359228 | 0.2598475 | 0.1226479 | 0.1189625 | 0.1362599 | 0.1096256 | 0.1336908 | 0.1490618 | 0.1648525 | 0.2035875 | 0.1381954 | 0.1726259 | 0.2148818 | 0.2965392 | 0.1875393 | 0.1629585 | 0.1258935 | 0.1552981 | 0.1801961 | 0.106949 | 0.09763738 | 0.1140964 | 0.07484733 | 0.2355805 | 0.2196725 | 0.1870057 | 0.1301934 | 0.1304123 | 0.1546604 | 0.1958508 | 0.1137151 | 0.176669 | 0.1579389 | 0.1706449 | 0.226119
2910 | 0.1207876 | 0.1321274 | 0.1386451 | 0.1323436 | 0.1433289 | 0.142278 | 0.1583085 | 0.1358449 | 0.1484997 | 0.1430133 | 0.1506874 | 0.148254 | 0.264608 | 0.1335223 | 0.1458088 | 0.1122335 | 0.1306649 | 0.1170447 | 0.1829658 | 0.1746342 | 0.1843499 | 0.147563 | 0.1904844 | 0.2027586 | 0.278897 | 0.1799491 | 0.1822475 | 0.1348963 | 0.1689895 | 0.1819948 | 0.104886 | 0.1103347 | 0.1286208 | 0.09814 | 0.2364696 | 0.2031048 | 0.1938595 | 0.1262169 | 0.1414131 | 0.1541676 | 0.1721173 | 0.118644 | 0.163481 | 0.1637662 | 0.1706449 | 0.2361618
2911 | 0.1560008 | 0.1627241 | 0.1412777 | 0.1351463 | 0.1470457 | 0.1366928 | 0.1454525 | 0.133197 | 0.1370037 | 0.1522541 | 0.1207206 | 0.1376977 | 0.2511538 | 0.1320939 | 0.1003704 | 0.1418389 | 0.1413304 | 0.1098288 | 0.1707865 | 0.1570791 | 0.1697088 | 0.1387974 | 0.1929823 | 0.2039521 | 0.2772222 | 0.1933283 | 0.1937739 | 0.1301582 | 0.1499417 | 0.1662674 | 0.125782 | 0.1070775 | 0.1290432 | 0.1238956 | 0.2368297 | 0.1940516 | 0.2038243 | 0.1281546 | 0.1228736 | 0.1573931 | 0.1881026 | 0.1275542 | 0.1891873 | 0.156308 | 0.1706449 | 0.2227619
2912 | 0.1323367 | 0.1704353 | 0.1546465 | 0.1266905 | 0.1078088 | 0.1208316 | 0.1544671 | 0.11928 | 0.157329 | 0.1475493 | 0.1220933 | 0.142809 | 0.2519777 | 0.1079052 | 0.1459751 | 0.1256176 | 0.1314308 | 0.1716976 | 0.1598742 | 0.1524851 | 0.1881213 | 0.129424 | 0.1677896 | 0.1959779 | 0.2894438 | 0.1854393 | 0.1920635 | 0.1139921 | 0.1780076 | 0.1765515 | 0.1195976 | 0.1013733 | 0.1179228 | 0.1282861 | 0.2451228 | 0.2172133 | 0.1850188 | 0.1346395 | 0.1177038 | 0.1527218 | 0.2086567 | 0.1285293 | 0.1890507 | 0.1461681 | 0.1706449 | 0.2125469
2913 | 0.128265 | 0.1512818 | 0.1516021 | 0.1266112 | 0.1304803 | 0.119945 | 0.143615 | 0.1224722 | 0.1455197 | 0.1447538 | 0.1312184 | 0.1305844 | 0.258854 | 0.1113284 | 0.1696314 | 0.1275781 | 0.1210596 | 0.1590496 | 0.1711247 | 0.1703641 | 0.1525733 | 0.1356731 | 0.1803601 | 0.1840363 | 0.2874176 | 0.167069 | 0.1830739 | 0.1225679 | 0.1654203 | 0.1606498 | 0.1284719 | 0.1215209 | 0.1212149 | 0.1304519 | 0.2265675 | 0.2163754 | 0.1807714 | 0.1231991 | 0.1132796 | 0.1547652 | 0.1674899 | 0.1146791 | 0.1775765 | 0.1662206 | 0.1706449 | 0.2108629
2914 | 0.1348465 | 0.1579237 | 0.1440774 | 0.1118348 | 0.1456453 | 0.1509079 | 0.1514043 | 0.1239228 | 0.1265082 | 0.1646716 | 0.1339558 | 0.1494141 | 0.2385153 | 0.1247993 | 0.130289 | 0.1119786 | 0.1447622 | 0.1647463 | 0.1988901 | 0.1643874 | 0.1603469 | 0.1420265 | 0.1802881 | 0.2056299 | 0.2846604 | 0.1835597 | 0.1653749 | 0.1305395 | 0.1718182 | 0.1780601 | 0.1153305 | 0.1306765 | 0.1183186 | 0.1371109 | 0.2143704 | 0.2069407 | 0.1651765 | 0.127956 | 0.1288516 | 0.1568274 | 0.1850306 | 0.1192098 | 0.1897733 | 0.1519479 | 0.1706449 | 0.236199
2915 | 0.1695712 | 0.1348745 | 0.1552252 | 0.1247494 | 0.1340432 | 0.1244136 | 0.1535185 | 0.1150995 | 0.1560054 | 0.1444699 | 0.1254051 | 0.1415679 | 0.2370912 | 0.10674 | 0.136375 | 0.1116471 | 0.1301527 | 0.1770859 | 0.1842024 | 0.1631055 | 0.166262 | 0.1351909 | 0.1823684 | 0.1848386 | 0.2848281 | 0.1831352 | 0.1746839 | 0.1304627 | 0.17023 | 0.1846094 | 0.1348556 | 0.1153185 | 0.1367548 | 0.1146493 | 0.2426196 | 0.2014325 | 0.1702362 | 0.1273787 | 0.1341287 | 0.1632625 | 0.1771995 | 0.1257172 | 0.1657721 | 0.1569328 | 0.1706449 | 0.2249873
2916 | 0.1410039 | 0.1482226 | 0.1226347 | 0.1232133 | 0.1519335 | 0.1418335 | 0.1493711 | 0.125918 | 0.1238124 | 0.1257126 | 0.1388444 | 0.1510779 | 0.2484797 | 0.1201107 | 0.1330081 | 0.106759 | 0.142536 | 0.08933595 | 0.1779943 | 0.1513018 | 0.2059741 | 0.14633 | 0.1864271 | 0.2060222 | 0.2792337 | 0.1890827 | 0.1778413 | 0.1310477 | 0.1845088 | 0.1641767 | 0.08951597 | 0.09073066 | 0.1191211 | 0.1326172 | 0.2097037 | 0.1997476 | 0.1793874 | 0.1202617 | 0.1457769 | 0.1598022 | 0.2071345 | 0.1215973 | 0.1883983 | 0.1683229 | 0.1706449 | 0.2200499
2917 | 0.1551869 | 0.1452498 | 0.1188688 | 0.1130133 | 0.1473205 | 0.1478543 | 0.1541865 | 0.1248512 | 0.1349675 | 0.1423493 | 0.1353873 | 0.1449451 | 0.2473028 | 0.1381938 | 0.1430524 | 0.09550059 | 0.119826 | 0.1218588 | 0.179452 | 0.151697 | 0.1825437 | 0.1345928 | 0.18346 | 0.2008262 | 0.276751 | 0.1816604 | 0.167775 | 0.1253649 | 0.1597354 | 0.177312 | 0.1273397 | 0.1153663 | 0.1209338 | 0.1913021 | 0.2126331 | 0.2024105 | 0.2069247 | 0.1220023 | 0.1283921 | 0.1735596 | 0.1961646 | 0.1272779 | 0.1873997 | 0.1836011 | 0.1706449 | 0.2202092
2918 | 0.1377824 | 0.1041154 | 0.1517969 | 0.1451427 | 0.1703924 | 0.1394925 | 0.1479535 | 0.125493 | 0.1393483 | 0.1347516 | 0.1369466 | 0.1481879 | 0.2458298 | 0.1237371 | 0.1289089 | 0.1288343 | 0.113239 | 0.1285901 | 0.2016059 | 0.1427319 | 0.1852512 | 0.1326033 | 0.1762349 | 0.1991235 | 0.2696854 | 0.1953013 | 0.1627913 | 0.1246022 | 0.1843153 | 0.1675311 | 0.1187398 | 0.1030727 | 0.126826 | 0.1466853 | 0.2114787 | 0.2070558 | 0.1895189 | 0.1188366 | 0.1382059 | 0.1561356 | 0.1952443 | 0.1244641 | 0.1646605 | 0.1610232 | 0.1706449 | 0.2137259
2919 | 0.1429207 | 0.1284462 | 0.1401788 | 0.1379917 | 0.1506878 | 0.1061858 | 0.1538959 | 0.129946 | 0.1239509 | 0.1321912 | 0.1291375 | 0.1376738 | 0.2709436 | 0.1145993 | 0.1212405 | 0.09389954 | 0.1257583 | 0.128543 | 0.1739016 | 0.1676286 | 0.1587415 | 0.1422961 | 0.1828847 | 0.1877518 | 0.2598684 | 0.1806113 | 0.1660491 | 0.1173543 | 0.160073 | 0.1760691 | 0.1145043 | 0.1212305 | 0.1099832 | 0.1150602 | 0.2736816 | 0.2237536 | 0.1924097 | 0.1315629 | 0.1390515 | 0.1726645 | 0.1554564 | 0.1283228 | 0.1922039 | 0.1671681 | 0.1706449 | 0.2197767
2920 | 0.1681792 | 0.1523918 | 0.1424473 | 0.1425017 | 0.1293418 | 0.1252299 | 0.1613413 | 0.1188398 | 0.1246335 | 0.1382329 | 0.1180491 | 0.136947 | 0.2559336 | 0.1184782 | 0.1556709 | 0.1019328 | 0.1370492 | 0.144746 | 0.1771691 | 0.1779962 | 0.1903489 | 0.1424473 | 0.17794 | 0.1938545 | 0.2803744 | 0.1952614 | 0.192541 | 0.1319672 | 0.1668373 | 0.1908276 | 0.1122433 | 0.1200137 | 0.1170278 | 0.1399576 | 0.2407873 | 0.1734515 | 0.1875649 | 0.1267244 | 0.1311683 | 0.1584853 | 0.1916949 | 0.1147273 | 0.1703832 | 0.1653567 | 0.1706449 | 0.2302193
2921 | 0.1492325 | 0.1561425 | 0.1388499 | 0.1407525 | 0.1427977 | 0.1628615 | 0.1430331 | 0.1397906 | 0.1513107 | 0.1470933 | 0.1374138 | 0.1394081 | 0.2641124 | 0.1137923 | 0.1529997 | 0.1086928 | 0.1212599 | 0.1619642 | 0.1539054 | 0.1849041 | 0.1811518 | 0.1507946 | 0.18612 | 0.1944172 | 0.2783156 | 0.191601 | 0.1707836 | 0.1210613 | 0.1815117 | 0.1672717 | 0.1336099 | 0.0964849 | 0.1257764 | 0.1216472 | 0.1889443 | 0.1982786 | 0.1892991 | 0.1273113 | 0.1257242 | 0.1655779 | 0.177779 | 0.1224258 | 0.1816013 | 0.161522 | 0.1706449 | 0.2223018
2922 | 0.1682834 | 0.1642122 | 0.1514919 | 0.1295397 | 0.1696196 | 0.1497517 | 0.157932 | 0.1283479 | 0.1480915 | 0.1433647 | 0.1392787 | 0.1434907 | 0.2480886 | 0.1315892 | 0.1125809 | 0.0976042 | 0.1417884 | 0.1720117 | 0.172158 | 0.1689736 | 0.1607439 | 0.1403337 | 0.1902094 | 0.193708 | 0.2808731 | 0.182002 | 0.1672225 | 0.1316692 | 0.1698162 | 0.1765686 | 0.1313132 | 0.1098696 | 0.1254873 | 0.1567921 | 0.2074732 | 0.2001444 | 0.2082453 | 0.1116687 | 0.1204302 | 0.1562272 | 0.2025978 | 0.1195918 | 0.1787394 | 0.1662825 | 0.1706449 | 0.2321303
2923 | 0.1716692 | 0.1222424 | 0.1069368 | 0.141445 | 0.1314223 | 0.1207678 | 0.1443806 | 0.125136 | 0.1398067 | 0.1380181 | 0.1230665 | 0.1373732 | 0.2470014 | 0.1261299 | 0.1375766 | 0.1165202 | 0.1336622 | 0.1522027 | 0.1808234 | 0.1627734 | 0.1687245 | 0.1352033 | 0.1851439 | 0.192781 | 0.2643706 | 0.1874847 | 0.1568419 | 0.1371183 | 0.1735188 | 0.1727936 | 0.1031559 | 0.1161662 | 0.1432139 | 0.1376306 | 0.2115959 | 0.2243315 | 0.1735573 | 0.120897 | 0.1254238 | 0.1528281 | 0.1548137 | 0.1242815 | 0.1815578 | 0.163514 | 0.1706449 | 0.229765
2924 | 0.159179 | 0.1477231 | 0.1602487 | 0.1227563 | 0.1225095 | 0.1433289 | 0.1554833 | 0.1316017 | 0.1472671 | 0.1420434 | 0.14577 | 0.144934 | 0.2541141 | 0.1111608 | 0.1432385 | 0.1066336 | 0.1195197 | 0.1627438 | 0.1729166 | 0.1416209 | 0.159713 | 0.1403858 | 0.1801493 | 0.2061753 | 0.2839081 | 0.1770723 | 0.1385164 | 0.1378256 | 0.1546726 | 0.191687 | 0.1240354 | 0.1115424 | 0.1397745 | 0.2021978 | 0.2247158 | 0.2020958 | 0.179473 | 0.1285423 | 0.1334049 | 0.1531059 | 0.2074656 | 0.120173 | 0.1695372 | 0.1736104 | 0.1706449 | 0.2261553
2925 | 0.1258104 | 0.1739439 | 0.1350557 | 0.1215954 | 0.1436831 | 0.143388 | 0.1490562 | 0.1247376 | 0.1512394 | 0.1423261 | 0.1245246 | 0.1521038 | 0.253677 | 0.110487 | 0.1348529 | 0.1103436 | 0.1303409 | 0.1295885 | 0.1672595 | 0.1587585 | 0.1866334 | 0.1334727 | 0.1879967 | 0.2021288 | 0.2766515 | 0.1838366 | 0.1830912 | 0.1354368 | 0.1429166 | 0.1724543 | 0.1059674 | 0.1136856 | 0.1322136 | 0.1733927 | 0.2190142 | 0.2253968 | 0.186353 | 0.1291316 | 0.1173498 | 0.1641517 | 0.1981163 | 0.1107371 | 0.1914557 | 0.1510926 | 0.1706449 | 0.2279393
2926 | 0.1267773 | 0.1401565 | 0.1326319 | 0.1202301 | 0.1708355 | 0.1219671 | 0.1536505 | 0.1180459 | 0.1421942 | 0.1275554 | 0.1300475 | 0.1428314 | 0.2536185 | 0.1177327 | 0.1331724 | 0.1068391 | 0.1351074 | 0.1463304 | 0.1759748 | 0.1893475 | 0.1783763 | 0.1326532 | 0.185189 | 0.1890875 | 0.2643588 | 0.1584399 | 0.1532815 | 0.1139801 | 0.1652551 | 0.1720774 | 0.1188521 | 0.1142551 | 0.1218789 | 0.1606868 | 0.2224208 | 0.2042043 | 0.2057491 | 0.1213924 | 0.1178372 | 0.1477398 | 0.1667608 | 0.1178228 | 0.1699468 | 0.1512563 | 0.1706449 | 0.2232491
2927 | 0.1494775 | 0.1362326 | 0.1463597 | 0.1289143 | 0.177025 | 0.1402831 | 0.1426938 | 0.1314484 | 0.1417001 | 0.1225398 | 0.1271993 | 0.1399848 | 0.2366087 | 0.1000448 | 0.1118778 | 0.1123078 | 0.1250042 | 0.09881991 | 0.1954588 | 0.1670826 | 0.1834751 | 0.1328486 | 0.1876114 | 0.206585 | 0.2775454 | 0.1863757 | 0.1584004 | 0.09803144 | 0.1615818 | 0.1900329 | 0.0900976 | 0.1218347 | 0.1169629 | 0.1233448 | 0.2389029 | 0.2165264 | 0.2002724 | 0.1326383 | 0.143764 | 0.1492853 | 0.1658763 | 0.1136823 | 0.1896279 | 0.1849308 | 0.1706449 | 0.2264102
2928 | 0.1322642 | 0.1290403 | 0.1399868 | 0.1023064 | 0.1424649 | 0.149758 | 0.1522152 | 0.1225843 | 0.1504415 | 0.1476889 | 0.1248363 | 0.1406482 | 0.2493066 | 0.129488 | 0.1306026 | 0.1051314 | 0.1236868 | 0.1551048 | 0.1877867 | 0.1501244 | 0.1660536 | 0.1360967 | 0.183174 | 0.2012479 | 0.280171 | 0.1799302 | 0.1496231 | 0.1371797 | 0.1669475 | 0.1700949 | 0.1226538 | 0.1228709 | 0.1373155 | 0.1716354 | 0.209039 | 0.1999022 | 0.1841558 | 0.1331724 | 0.1228354 | 0.1590773 | 0.1689986 | 0.1208351 | 0.1794355 | 0.1607457 | 0.1706449 | 0.2286075
2929 | 0.1450077 | 0.1478176 | 0.1511908 | 0.1309201 | 0.164913 | 0.1508494 | 0.139738 | 0.1279285 | 0.1464153 | 0.157371 | 0.1178311 | 0.1390368 | 0.2407922 | 0.1156775 | 0.1425568 | 0.1097272 | 0.1133162 | 0.1743249 | 0.168759 | 0.1630547 | 0.1820488 | 0.1337966 | 0.1798684 | 0.1967338 | 0.2926326 | 0.1771549 | 0.1811159 | 0.1201603 | 0.1763206 | 0.1708123 | 0.1231609 | 0.1308971 | 0.1445132 | 0.1418522 | 0.228628 | 0.2102493 | 0.1668557 | 0.1291373 | 0.1487463 | 0.1608592 | 0.1505326 | 0.1119988 | 0.185538 | 0.1690664 | 0.1706449 | 0.2268976
2930 | 0.1354129 | 0.1502009 | 0.1445022 | 0.1225464 | 0.1513707 | 0.14271 | 0.1466981 | 0.1235086 | 0.1379132 | 0.1532965 | 0.1358239 | 0.1502248 | 0.247022 | 0.1329324 | 0.1457263 | 0.09417711 | 0.1304129 | 0.1304854 | 0.157555 | 0.1895386 | 0.1681876 | 0.1473335 | 0.1949862 | 0.188072 | 0.272231 | 0.1758015 | 0.1640961 | 0.1344761 | 0.1691282 | 0.1727472 | 0.1116538 | 0.1089469 | 0.1393144 | 0.1344932 | 0.2040551 | 0.1844087 | 0.1650009 | 0.127863 | 0.1327321 | 0.1659376 | 0.1772304 | 0.1077485 | 0.1935676 | 0.1638934 | 0.1706449 | 0.215612
2931 | 0.1550884 | 0.1575492 | 0.1298455 | 0.1682009 | 0.1156163 | 0.155756 | 0.147881 | 0.1295538 | 0.155122 | 0.1340288 | 0.1229681 | 0.1428002 | 0.2599239 | 0.1023972 | 0.1262658 | 0.1349519 | 0.1388038 | 0.1782711 | 0.1921679 | 0.1343371 | 0.1849369 | 0.1325106 | 0.1858611 | 0.19067 | 0.3059035 | 0.1702909 | 0.1584386 | 0.1264667 | 0.1645476 | 0.1843176 | 0.09105443 | 0.1399229 | 0.1193178 | 0.08606355 | 0.2173638 | 0.1850756 | 0.161108 | 0.1298628 | 0.1200042 | 0.1494272 | 0.1899244 | 0.1183845 | 0.1697626 | 0.1820162 | 0.1706449 | 0.2273747
2932 | 0.1633894 | 0.1371707 | 0.1325484 | 0.1188927 | 0.1560078 | 0.1605516 | 0.1457746 | 0.1251352 | 0.1529594 | 0.1321702 | 0.132123 | 0.1468988 | 0.2686514 | 0.1272342 | 0.1536554 | 0.1004659 | 0.1400005 | 0.1806213 | 0.160018 | 0.1657873 | 0.1810593 | 0.1400968 | 0.1896575 | 0.1874474 | 0.2855301 | 0.1845389 | 0.1737348 | 0.1322767 | 0.1792093 | 0.1857956 | 0.09840275 | 0.1096377 | 0.1232696 | 0.1327729 | 0.2329987 | 0.1919372 | 0.2038095 | 0.1256433 | 0.1511317 | 0.1609661 | 0.1729951 | 0.1107688 | 0.1817161 | 0.1718819 | 0.1706449 | 0.2138601
2933 | 0.1359709 | 0.1522433 | 0.1191438 | 0.1167905 | 0.1237978 | 0.1725416 | 0.1499049 | 0.116429 | 0.1318797 | 0.1437578 | 0.1332504 | 0.138493 | 0.2494842 | 0.1119999 | 0.1624968 | 0.1138582 | 0.1201796 | 0.1394764 | 0.1662157 | 0.1628025 | 0.1941135 | 0.1283278 | 0.192812 | 0.1933432 | 0.2822746 | 0.1776285 | 0.1546103 | 0.124131 | 0.1778819 | 0.1723554 | 0.126179 | 0.1077732 | 0.1404444 | 0.09677896 | 0.2277487 | 0.2301293 | 0.1697178 | 0.1283386 | 0.1290186 | 0.1581113 | 0.1851337 | 0.1225185 | 0.1824373 | 0.1736847 | 0.1706449 | 0.2127283
2934 | 0.1364238 | 0.1513242 | 0.1329745 | 0.1257943 | 0.1513391 | 0.1525135 | 0.1617419 | 0.1284863 | 0.1463524 | 0.1574206 | 0.1331536 | 0.1468917 | 0.2441766 | 0.1325713 | 0.1297652 | 0.0951914 | 0.1410173 | 0.1034318 | 0.1575635 | 0.165717 | 0.1688328 | 0.1348255 | 0.1915197 | 0.2040565 | 0.2884922 | 0.1663189 | 0.1566167 | 0.1308272 | 0.1631385 | 0.1774521 | 0.1089229 | 0.1291024 | 0.136152 | 0.184365 | 0.2075948 | 0.21802 | 0.1802001 | 0.1338994 | 0.152026 | 0.1477509 | 0.1776525 | 0.1123469 | 0.1761979 | 0.1642772 | 0.1706449 | 0.233422
2935 | 0.1385578 | 0.1507254 | 0.1153965 | 0.1344176 | 0.1456555 | 0.1595954 | 0.1536725 | 0.1312751 | 0.142952 | 0.1525116 | 0.131136 | 0.1397255 | 0.2306048 | 0.1126524 | 0.127072 | 0.1199505 | 0.1412605 | 0.1735616 | 0.1717319 | 0.1387321 | 0.1426981 | 0.1296815 | 0.1939377 | 0.2114384 | 0.2674111 | 0.1878011 | 0.1517252 | 0.1332274 | 0.1688054 | 0.1809456 | 0.1194077 | 0.126067 | 0.1266507 | 0.1651862 | 0.2555338 | 0.2171493 | 0.1730617 | 0.1200805 | 0.1297258 | 0.1587222 | 0.1657124 | 0.1178063 | 0.1729823 | 0.1571024 | 0.1706449 | 0.2312122
2936 | 0.1234889 | 0.1606504 | 0.1303244 | 0.09795944 | 0.1243233 | 0.1164523 | 0.1460769 | 0.1260484 | 0.1548936 | 0.1503424 | 0.126395 | 0.150855 | 0.2716212 | 0.1343283 | 0.136738 | 0.1334158 | 0.1358632 | 0.1506959 | 0.1761991 | 0.1651943 | 0.2009822 | 0.1438971 | 0.1938899 | 0.1907589 | 0.2747082 | 0.1934826 | 0.1708359 | 0.1326476 | 0.1841336 | 0.1640183 | 0.1188216 | 0.1408155 | 0.1210709 | 0.1469746 | 0.2318845 | 0.2231463 | 0.1947871 | 0.1244186 | 0.1261429 | 0.1511075 | 0.1933684 | 0.107815 | 0.1805007 | 0.1650139 | 0.1706449 | 0.2422166
2937 | 0.1262862 | 0.1391111 | 0.1409405 | 0.1543003 | 0.1517959 | 0.1539134 | 0.1546438 | 0.1146852 | 0.1382273 | 0.1636101 | 0.1480394 | 0.153344 | 0.2775165 | 0.1179081 | 0.1393776 | 0.1182177 | 0.1290725 | 0.1030148 | 0.1933344 | 0.1812314 | 0.1960289 | 0.1473363 | 0.1765008 | 0.1882501 | 0.2741157 | 0.1760276 | 0.1600739 | 0.1293015 | 0.1825218 | 0.1821797 | 0.1153953 | 0.1070237 | 0.1245132 | 0.138358 | 0.229963 | 0.1921042 | 0.2001757 | 0.1223633 | 0.1412952 | 0.1597785 | 0.180703 | 0.1189663 | 0.1894791 | 0.162152 | 0.1706449 | 0.225583
2938 | 0.1505674 | 0.1093694 | 0.136669 | 0.1381549 | 0.1393077 | 0.1489688 | 0.1469519 | 0.1284545 | 0.1336056 | 0.1591751 | 0.1435184 | 0.1500558 | 0.2837048 | 0.1098191 | 0.1489711 | 0.137125 | 0.1180204 | 0.113642 | 0.1645182 | 0.1593417 | 0.1900167 | 0.1380208 | 0.1893706 | 0.1875835 | 0.271089 | 0.1862475 | 0.1543217 | 0.129084 | 0.1604255 | 0.1722004 | 0.1119547 | 0.1049649 | 0.1188053 | 0.176569 | 0.2031638 | 0.2371245 | 0.1881804 | 0.1236351 | 0.1445961 | 0.1606469 | 0.1520908 | 0.1285136 | 0.1791288 | 0.1551802 | 0.1706449 | 0.2297356
2939 | 0.1858517 | 0.1292161 | 0.1264928 | 0.1420846 | 0.1363475 | 0.1366485 | 0.1612913 | 0.1390015 | 0.1273007 | 0.1525832 | 0.1263512 | 0.1253455 | 0.2433548 | 0.1180343 | 0.134273 | 0.1086392 | 0.1172682 | 0.1340676 | 0.177962 | 0.1671766 | 0.1969827 | 0.130566 | 0.1930959 | 0.1879392 | 0.2601885 | 0.1870372 | 0.1766769 | 0.1385864 | 0.1771462 | 0.1741942 | 0.1056001 | 0.08883873 | 0.120803 | 0.1623668 | 0.2378915 | 0.2062809 | 0.1921788 | 0.1126292 | 0.1439397 | 0.1627459 | 0.1647269 | 0.1282135 | 0.1921944 | 0.1588644 | 0.1706449 | 0.2410494
2940 | 0.1383477 | 0.1486563 | 0.1557466 | 0.122612 | 0.1620372 | 0.103222 | 0.1452467 | 0.1223315 | 0.1467889 | 0.1433835 | 0.1176663 | 0.146403 | 0.2656128 | 0.1335884 | 0.1663343 | 0.1194392 | 0.164882 | 0.1093729 | 0.1862507 | 0.156647 | 0.1554463 | 0.1382514 | 0.1775421 | 0.1905862 | 0.281823 | 0.1937947 | 0.1708712 | 0.1168107 | 0.1613133 | 0.1721677 | 0.1044342 | 0.1293352 | 0.1378261 | 0.08308475 | 0.1898435 | 0.2491141 | 0.1890169 | 0.1283885 | 0.1225853 | 0.1668539 | 0.1854438 | 0.1161646 | 0.1717131 | 0.1743759 | 0.1706449 | 0.2274239
2941 | 0.1331514 | 0.1402619 | 0.1374001 | 0.1267517 | 0.1368746 | 0.1515278 | 0.1524166 | 0.1300342 | 0.147203 | 0.1319221 | 0.130698 | 0.1355731 | 0.2681171 | 0.1326635 | 0.1568842 | 0.1312965 | 0.1188923 | 0.1655832 | 0.1599785 | 0.1569071 | 0.195736 | 0.1318119 | 0.1854531 | 0.2007978 | 0.2703027 | 0.1779619 | 0.1682866 | 0.1149289 | 0.180585 | 0.161272 | 0.1005037 | 0.1270599 | 0.1349717 | 0.1122181 | 0.2436407 | 0.2099716 | 0.1960707 | 0.1201107 | 0.13912 | 0.1541912 | 0.1930752 | 0.134572 | 0.1762548 | 0.1655814 | 0.1706449 | 0.2188552
2942 | 0.1545588 | 0.1418933 | 0.1419702 | 0.1074875 | 0.1347943 | 0.1359411 | 0.1508496 | 0.126627 | 0.1395513 | 0.1416798 | 0.132285 | 0.1355717 | 0.2574137 | 0.1195678 | 0.1500729 | 0.1176826 | 0.1274052 | 0.1809364 | 0.1946059 | 0.1614722 | 0.1750386 | 0.1251883 | 0.1906048 | 0.1778188 | 0.2713924 | 0.185518 | 0.1943822 | 0.1297833 | 0.1625327 | 0.1735611 | 0.1203447 | 0.1347861 | 0.142054 | 0.1754702 | 0.2223031 | 0.2363315 | 0.1645443 | 0.1315476 | 0.1313887 | 0.1690172 | 0.1752362 | 0.1188377 | 0.1746275 | 0.1575109 | 0.1706449 | 0.2385337
2943 | 0.1701186 | 0.1355776 | 0.1419592 | 0.1197317 | 0.1347767 | 0.1420453 | 0.1518872 | 0.1379828 | 0.1310975 | 0.15695 | 0.1301336 | 0.1399214 | 0.2798077 | 0.1385834 | 0.1073298 | 0.1025511 | 0.1466164 | 0.1401467 | 0.1672359 | 0.183221 | 0.1638401 | 0.1419493 | 0.1824187 | 0.186863 | 0.27203 | 0.1896384 | 0.1549697 | 0.129513 | 0.1779661 | 0.1718216 | 0.1034669 | 0.0943102 | 0.1273987 | 0.1317188 | 0.2359157 | 0.2029876 | 0.1977772 | 0.121754 | 0.1236551 | 0.1519769 | 0.170165 | 0.117295 | 0.1827306 | 0.1574689 | 0.1706449 | 0.2131432
2944 | 0.1375695 | 0.1325464 | 0.106714 | 0.1253873 | 0.1853625 | 0.1292875 | 0.155299 | 0.1237333 | 0.1381765 | 0.1356056 | 0.1252634 | 0.1469012 | 0.2829512 | 0.1104331 | 0.1442832 | 0.1127124 | 0.1545249 | 0.1409175 | 0.1793722 | 0.156643 | 0.1712404 | 0.1339731 | 0.1955821 | 0.1944633 | 0.276311 | 0.1729178 | 0.1718379 | 0.1227034 | 0.1836462 | 0.1849132 | 0.1001198 | 0.09794687 | 0.1324476 | 0.1474595 | 0.1880138 | 0.2119949 | 0.1702101 | 0.1313199 | 0.1305625 | 0.1529136 | 0.1933433 | 0.121796 | 0.182798 | 0.1658204 | 0.1706449 | 0.2319804
2945 | 0.141606 | 0.1384879 | 0.1269499 | 0.1235605 | 0.1035682 | 0.1456568 | 0.1560784 | 0.1302821 | 0.140669 | 0.1491205 | 0.1300565 | 0.143767 | 0.2502145 | 0.1053443 | 0.1373009 | 0.1207682 | 0.1286618 | 0.09382416 | 0.2003249 | 0.1705426 | 0.1672125 | 0.1401258 | 0.1999217 | 0.1954127 | 0.2803383 | 0.18976 | 0.152755 | 0.1191867 | 0.1546027 | 0.1656683 | 0.1098375 | 0.1007402 | 0.1166844 | 0.09885238 | 0.211653 | 0.2047613 | 0.1975975 | 0.1284946 | 0.1374326 | 0.1682194 | 0.2092325 | 0.1252123 | 0.1814666 | 0.152337 | 0.1706449 | 0.2316309
2946 | 0.1399339 | 0.1627209 | 0.1332807 | 0.1468467 | 0.1197434 | 0.1593874 | 0.1649723 | 0.131869 | 0.1550559 | 0.1348519 | 0.1273396 | 0.1470039 | 0.2518831 | 0.1389972 | 0.1569184 | 0.1141771 | 0.1451854 | 0.1503205 | 0.1449993 | 0.1828645 | 0.1960746 | 0.1369709 | 0.1889283 | 0.2071647 | 0.2547376 | 0.1812604 | 0.1814515 | 0.1283723 | 0.17171 | 0.1675121 | 0.126817 | 0.1192007 | 0.1284905 | 0.1009266 | 0.2298135 | 0.2073622 | 0.1970092 | 0.1230346 | 0.1479461 | 0.1605938 | 0.1686013 | 0.1281114 | 0.1711489 | 0.1555758 | 0.1706449 | 0.2401017
2947 | 0.1240925 | 0.1448985 | 0.1251451 | 0.1084348 | 0.1555434 | 0.1226081 | 0.1388021 | 0.1209328 | 0.1404262 | 0.1626298 | 0.1402274 | 0.134018 | 0.2442541 | 0.1348879 | 0.1377166 | 0.1109214 | 0.136654 | 0.07909108 | 0.2093208 | 0.1537572 | 0.1723612 | 0.1354589 | 0.1829665 | 0.1951723 | 0.2698957 | 0.1761644 | 0.1779129 | 0.127624 | 0.1628106 | 0.1732209 | 0.1094288 | 0.1217812 | 0.129777 | 0.137002 | 0.2173684 | 0.2080801 | 0.1985543 | 0.1291414 | 0.136683 | 0.1606998 | 0.1801519 | 0.1250553 | 0.1731946 | 0.1850635 | 0.1706449 | 0.2337751
2948 | 0.1300985 | 0.1502854 | 0.1736574 | 0.1264254 | 0.1175808 | 0.1317865 | 0.1393485 | 0.1285142 | 0.1642496 | 0.1415841 | 0.1318095 | 0.1476597 | 0.2639521 | 0.1309715 | 0.153361 | 0.1017994 | 0.1271057 | 0.1203945 | 0.2042014 | 0.180213 | 0.1905745 | 0.1425282 | 0.1810013 | 0.1750853 | 0.2789938 | 0.192032 | 0.1940362 | 0.1282212 | 0.1706576 | 0.1693049 | 0.1215417 | 0.07184722 | 0.122292 | 0.1517569 | 0.2276635 | 0.1843728 | 0.1714867 | 0.1175801 | 0.1489814 | 0.1556439 | 0.192861 | 0.1197329 | 0.1908351 | 0.1557416 | 0.1706449 | 0.231205
2949 | 0.1147038 | 0.1292194 | 0.1370472 | 0.1425228 | 0.1633897 | 0.09088861 | 0.1444521 | 0.1301301 | 0.146422 | 0.1534151 | 0.127913 | 0.1455362 | 0.2637755 | 0.1178697 | 0.1386158 | 0.1318151 | 0.1268217 | 0.1277562 | 0.2001275 | 0.1661318 | 0.1789804 | 0.1431633 | 0.1934116 | 0.2012015 | 0.267559 | 0.1800764 | 0.1649547 | 0.138764 | 0.1681675 | 0.1779772 | 0.1049519 | 0.105333 | 0.1183319 | 0.1504217 | 0.2111555 | 0.2208726 | 0.1713967 | 0.1254169 | 0.1369542 | 0.170046 | 0.1735052 | 0.119971 | 0.1774955 | 0.1667156 | 0.1706449 | 0.2175399
2950 | 0.1312277 | 0.1234988 | 0.1121579 | 0.1300456 | 0.1413312 | 0.1569925 | 0.1492773 | 0.1288901 | 0.1550341 | 0.1355702 | 0.1252561 | 0.1354053 | 0.2689103 | 0.1223756 | 0.1084477 | 0.1347638 | 0.1414638 | 0.1287689 | 0.1931409 | 0.1505246 | 0.1820477 | 0.1491117 | 0.1978355 | 0.1948432 | 0.260781 | 0.1857137 | 0.1778169 | 0.1232827 | 0.1759064 | 0.1765845 | 0.1153164 | 0.1245859 | 0.1301184 | 0.1848376 | 0.2262333 | 0.1870148 | 0.2040903 | 0.1198814 | 0.1327955 | 0.1558868 | 0.1736875 | 0.1139935 | 0.1689706 | 0.1528767 | 0.1706449 | 0.2222625
2951 | 0.131049 | 0.1397832 | 0.1173095 | 0.1250598 | 0.110615 | 0.1434688 | 0.1519885 | 0.1280367 | 0.1429069 | 0.1436118 | 0.1436336 | 0.1285326 | 0.2809133 | 0.134897 | 0.1179252 | 0.1152397 | 0.1466299 | 0.1423474 | 0.1712962 | 0.1714632 | 0.1852703 | 0.1500612 | 0.2006767 | 0.1965868 | 0.2624204 | 0.1774873 | 0.1755882 | 0.1270938 | 0.18019 | 0.1767635 | 0.1177717 | 0.1427449 | 0.1224157 | 0.132416 | 0.1889129 | 0.2032953 | 0.193567 | 0.1219737 | 0.1268777 | 0.1465848 | 0.1947089 | 0.1134029 | 0.1687288 | 0.1631045 | 0.1706449 | 0.2443023
2952 | 0.1657559 | 0.1410819 | 0.1394039 | 0.1202187 | 0.1370031 | 0.1674225 | 0.1421466 | 0.1306669 | 0.1523713 | 0.1465746 | 0.1524709 | 0.1465745 | 0.2650257 | 0.1128112 | 0.1227088 | 0.1269359 | 0.1229995 | 0.1255118 | 0.1704151 | 0.1449841 | 0.146734 | 0.1354359 | 0.2007979 | 0.1833801 | 0.2656281 | 0.2028279 | 0.157005 | 0.1273828 | 0.1771335 | 0.1772646 | 0.1268515 | 0.1057885 | 0.1243571 | 0.1640511 | 0.1839372 | 0.2022618 | 0.1946739 | 0.1276441 | 0.118017 | 0.1389682 | 0.1805973 | 0.1047105 | 0.1771687 | 0.1804009 | 0.1706449 | 0.2162704
2953 | 0.144288 | 0.1640028 | 0.1368552 | 0.09664121 | 0.1293776 | 0.1328268 | 0.1473975 | 0.1298692 | 0.143623 | 0.1380826 | 0.1285531 | 0.1379961 | 0.245146 | 0.1286722 | 0.1357682 | 0.1210292 | 0.1126453 | 0.08967352 | 0.1888299 | 0.1961458 | 0.1484043 | 0.1381666 | 0.1902683 | 0.1854921 | 0.2581128 | 0.1766524 | 0.1711857 | 0.125338 | 0.1651048 | 0.1847861 | 0.1336659 | 0.1118043 | 0.09106215 | 0.1939242 | 0.2159043 | 0.2336957 | 0.1969085 | 0.1150813 | 0.1355286 | 0.1476302 | 0.213267 | 0.1000641 | 0.1843567 | 0.168835 | 0.1706449 | 0.2150683
2954 | 0.160091 | 0.1354858 | 0.1479047 | 0.1304967 | 0.1443455 | 0.1714044 | 0.1532669 | 0.1358294 | 0.1341022 | 0.1393541 | 0.1235642 | 0.1455134 | 0.2433286 | 0.1080696 | 0.1072376 | 0.1175768 | 0.1324705 | 0.09249656 | 0.1715346 | 0.1525857 | 0.1674623 | 0.1323554 | 0.1841498 | 0.1879568 | 0.2730065 | 0.1930036 | 0.1813885 | 0.1377852 | 0.1812302 | 0.1772925 | 0.09742806 | 0.1385142 | 0.1158042 | 0.1732678 | 0.2288901 | 0.2105661 | 0.1981034 | 0.1312599 | 0.1248267 | 0.1611888 | 0.2115949 | 0.1178918 | 0.1823187 | 0.1860454 | 0.1706449 | 0.2061038
2955 | 0.1298056 | 0.1497524 | 0.1339712 | 0.1043746 | 0.1392333 | 0.1685376 | 0.1510889 | 0.1263569 | 0.1473973 | 0.1398888 | 0.1386687 | 0.1413968 | 0.2696231 | 0.1644535 | 0.1311794 | 0.1342833 | 0.124874 | 0.07788084 | 0.1727444 | 0.1852894 | 0.1571302 | 0.1479773 | 0.1934554 | 0.1986707 | 0.2711754 | 0.1712042 | 0.1916078 | 0.1147465 | 0.1671765 | 0.181932 | 0.1218166 | 0.1030922 | 0.1353052 | 0.2065774 | 0.2265799 | 0.2183985 | 0.1891159 | 0.1182713 | 0.1311619 | 0.1509593 | 0.1818114 | 0.1218844 | 0.1921305 | 0.1750878 | 0.1706449 | 0.2300292
2956 | 0.1323781 | 0.1594949 | 0.1327053 | 0.1088954 | 0.1424279 | 0.1573294 | 0.1547472 | 0.1331513 | 0.139677 | 0.1321907 | 0.1137396 | 0.1459412 | 0.2530264 | 0.1084298 | 0.1278936 | 0.1256023 | 0.1052959 | 0.1784947 | 0.1389889 | 0.1520245 | 0.171624 | 0.1353442 | 0.197247 | 0.1834994 | 0.2761933 | 0.1828399 | 0.1844348 | 0.1337062 | 0.1708365 | 0.1673326 | 0.1246081 | 0.1172243 | 0.1052673 | 0.1550287 | 0.2287717 | 0.2117962 | 0.1944764 | 0.1363109 | 0.112346 | 0.1558326 | 0.1823057 | 0.1278007 | 0.1725595 | 0.1679596 | 0.1706449 | 0.2320926
2957 | 0.1429734 | 0.1393673 | 0.1265035 | 0.1412389 | 0.1371186 | 0.1395875 | 0.1508022 | 0.1113316 | 0.1480796 | 0.1507257 | 0.1274342 | 0.1362125 | 0.2486949 | 0.1387267 | 0.1229233 | 0.1150554 | 0.1169313 | 0.1523 | 0.1486926 | 0.1697418 | 0.1885316 | 0.129069 | 0.2051596 | 0.1997583 | 0.258829 | 0.1956746 | 0.1510768 | 0.1386939 | 0.1779101 | 0.1908027 | 0.1202246 | 0.1114007 | 0.1351868 | 0.1477762 | 0.218963 | 0.2219002 | 0.2059014 | 0.1145402 | 0.133236 | 0.1634989 | 0.189789 | 0.1156516 | 0.1884883 | 0.1534568 | 0.1706449 | 0.2336984
2958 | 0.148142 | 0.1358542 | 0.1464704 | 0.1618485 | 0.1365572 | 0.1533583 | 0.1471598 | 0.125312 | 0.1479702 | 0.148913 | 0.1258826 | 0.1415894 | 0.2452705 | 0.1135572 | 0.1261817 | 0.122618 | 0.1426041 | 0.1358843 | 0.1751372 | 0.1700646 | 0.2019975 | 0.1371092 | 0.2009221 | 0.2033278 | 0.2597349 | 0.1886456 | 0.1892037 | 0.1320876 | 0.1677294 | 0.1951033 | 0.1091659 | 0.1037967 | 0.1278511 | 0.09511539 | 0.2239205 | 0.2076078 | 0.188475 | 0.128857 | 0.1152087 | 0.1716981 | 0.1884212 | 0.1115133 | 0.1746338 | 0.1839569 | 0.1706449 | 0.2275399
2959 | 0.1630031 | 0.127775 | 0.1424479 | 0.1263228 | 0.1618512 | 0.1395631 | 0.158648 | 0.1190555 | 0.1434857 | 0.1430083 | 0.1271312 | 0.1399504 | 0.2622427 | 0.1229793 | 0.1284876 | 0.1233477 | 0.1263036 | 0.1524756 | 0.1978344 | 0.1596039 | 0.1762662 | 0.1400505 | 0.1899876 | 0.1859012 | 0.2681172 | 0.1797842 | 0.1891331 | 0.1227189 | 0.1674529 | 0.1716201 | 0.1150397 | 0.1013055 | 0.1321858 | 0.1296917 | 0.2078728 | 0.1940793 | 0.1889732 | 0.1092329 | 0.1476477 | 0.1445465 | 0.1730156 | 0.1188086 | 0.1675828 | 0.1686137 | 0.1706449 | 0.2128708
2960 | 0.1320637 | 0.164352 | 0.1405267 | 0.1474764 | 0.1524908 | 0.1480466 | 0.1438628 | 0.1310585 | 0.1471902 | 0.1551132 | 0.1307957 | 0.1454156 | 0.2760736 | 0.1517646 | 0.1120361 | 0.09422238 | 0.1391613 | 0.1356877 | 0.1756675 | 0.1260513 | 0.1701627 | 0.1484856 | 0.1785144 | 0.1985239 | 0.2576255 | 0.1767414 | 0.1628864 | 0.1203664 | 0.1674063 | 0.1863477 | 0.09454684 | 0.1046419 | 0.1275509 | 0.1792172 | 0.2431876 | 0.2265107 | 0.1649969 | 0.1223232 | 0.1305715 | 0.1638077 | 0.1710575 | 0.1147566 | 0.1736412 | 0.1750563 | 0.1706449 | 0.2223872
2961 | 0.131145 | 0.1517577 | 0.1080579 | 0.1429114 | 0.1523693 | 0.1443848 | 0.1429115 | 0.132788 | 0.1426941 | 0.1393821 | 0.1299426 | 0.1465015 | 0.2689353 | 0.1327448 | 0.09090636 | 0.102845 | 0.109582 | 0.1728938 | 0.1724066 | 0.1666802 | 0.2044533 | 0.1535942 | 0.1971576 | 0.1906663 | 0.2885657 | 0.1842555 | 0.1792597 | 0.1287491 | 0.1633333 | 0.1918795 | 0.1040332 | 0.1375872 | 0.149923 | 0.09687686 | 0.2388654 | 0.2093968 | 0.1787039 | 0.1219339 | 0.1377852 | 0.1697235 | 0.1878439 | 0.1328114 | 0.1795088 | 0.1567568 | 0.1706449 | 0.221382
2962 | 0.1725148 | 0.1341238 | 0.1189086 | 0.1117531 | 0.1325479 | 0.1779745 | 0.1554001 | 0.1216714 | 0.1374213 | 0.1369079 | 0.140191 | 0.1446361 | 0.2387309 | 0.1340987 | 0.1609476 | 0.1083518 | 0.1326569 | 0.1566923 | 0.1664313 | 0.1829099 | 0.1863802 | 0.1339522 | 0.1986301 | 0.1958748 | 0.2562836 | 0.1802898 | 0.1680962 | 0.1240198 | 0.1726089 | 0.1664833 | 0.1177768 | 0.1260029 | 0.1121985 | 0.1511722 | 0.2170757 | 0.1986851 | 0.1996816 | 0.1198746 | 0.1271214 | 0.1608213 | 0.1950809 | 0.1087634 | 0.1754422 | 0.160255 | 0.1706449 | 0.221484
2963 | 0.1845107 | 0.1484118 | 0.113139 | 0.145031 | 0.1456148 | 0.1373578 | 0.155418 | 0.1235985 | 0.1452298 | 0.1455278 | 0.1294273 | 0.1499024 | 0.2492471 | 0.1040465 | 0.1335149 | 0.1110433 | 0.1284183 | 0.1129871 | 0.1646807 | 0.1477604 | 0.1490469 | 0.1443754 | 0.193896 | 0.1970394 | 0.2599105 | 0.1940561 | 0.1662882 | 0.1224741 | 0.1679708 | 0.166427 | 0.1081183 | 0.100485 | 0.1122043 | 0.2060616 | 0.2034909 | 0.2026308 | 0.1734687 | 0.128528 | 0.1338287 | 0.1539475 | 0.159361 | 0.118909 | 0.1731883 | 0.1631861 | 0.1706449 | 0.2328506
2964 | 0.1483231 | 0.162688 | 0.1574527 | 0.1319347 | 0.1547516 | 0.1756344 | 0.1448849 | 0.1230558 | 0.1284126 | 0.1413468 | 0.1282508 | 0.1456884 | 0.2499298 | 0.1379141 | 0.1482399 | 0.1047445 | 0.1205253 | 0.08732375 | 0.2016459 | 0.1657639 | 0.1597272 | 0.1454233 | 0.1938922 | 0.2067895 | 0.2691593 | 0.1822035 | 0.1458087 | 0.1174643 | 0.1616763 | 0.1656717 | 0.09816096 | 0.1025591 | 0.1293019 | 0.109588 | 0.2057038 | 0.2122453 | 0.1920933 | 0.1334886 | 0.1324446 | 0.1565008 | 0.2046929 | 0.09660221 | 0.1788593 | 0.1612716 | 0.1706449 | 0.2274017
2965 | 0.1313584 | 0.1538022 | 0.1517723 | 0.1194406 | 0.1251101 | 0.1263023 | 0.1633958 | 0.1228126 | 0.1409869 | 0.1406739 | 0.1429781 | 0.1478045 | 0.2602164 | 0.1158018 | 0.1123714 | 0.1038264 | 0.1101816 | 0.1009001 | 0.1676392 | 0.169061 | 0.1644005 | 0.1376684 | 0.1861103 | 0.2057225 | 0.2749648 | 0.180712 | 0.1879713 | 0.1288688 | 0.1789589 | 0.1776518 | 0.09830688 | 0.1221193 | 0.1248319 | 0.1908072 | 0.2290548 | 0.2225485 | 0.1933603 | 0.1267302 | 0.1334405 | 0.1608766 | 0.1983023 | 0.1310576 | 0.1669148 | 0.1450886 | 0.1706449 | 0.2192305
2966 | 0.1204805 | 0.1612721 | 0.1577461 | 0.1260259 | 0.09926385 | 0.1069062 | 0.1490419 | 0.131915 | 0.1286397 | 0.1378852 | 0.1326964 | 0.1520903 | 0.2615039 | 0.1296937 | 0.1349475 | 0.1149261 | 0.118402 | 0.1055895 | 0.176823 | 0.1589925 | 0.1760815 | 0.1422264 | 0.1941151 | 0.2162068 | 0.2571531 | 0.1917884 | 0.1872145 | 0.121984 | 0.1551442 | 0.1650247 | 0.1018922 | 0.1057956 | 0.1246468 | 0.121731 | 0.2489142 | 0.196968 | 0.1885539 | 0.1277263 | 0.1325085 | 0.1578636 | 0.1924356 | 0.1198571 | 0.1773198 | 0.1684915 | 0.1706449 | 0.2254158
2967 | 0.1438535 | 0.1313822 | 0.1160897 | 0.126666 | 0.121243 | 0.1508783 | 0.1587019 | 0.1251465 | 0.1452622 | 0.1463436 | 0.1381035 | 0.1448407 | 0.2594843 | 0.1398019 | 0.1749318 | 0.1040976 | 0.1251489 | 0.1383499 | 0.1731178 | 0.1717085 | 0.192894 | 0.1365159 | 0.1912139 | 0.1971167 | 0.2773247 | 0.2066149 | 0.1599875 | 0.1291029 | 0.1718425 | 0.185998 | 0.1179823 | 0.1074982 | 0.1132812 | 0.1501081 | 0.2084455 | 0.2177061 | 0.2079921 | 0.1251177 | 0.1394553 | 0.15743 | 0.1580978 | 0.1108221 | 0.178886 | 0.1751714 | 0.1706449 | 0.2298984
2968 | 0.1434436 | 0.1269511 | 0.1337932 | 0.1369515 | 0.1425564 | 0.1168973 | 0.1519896 | 0.1181262 | 0.1412645 | 0.1379759 | 0.1338323 | 0.1468032 | 0.2816678 | 0.1179969 | 0.1319319 | 0.1025406 | 0.1246906 | 0.1286948 | 0.2071787 | 0.1552619 | 0.1750808 | 0.1276659 | 0.1860962 | 0.1952407 | 0.2618177 | 0.1837133 | 0.1459312 | 0.1284753 | 0.1811953 | 0.1717851 | 0.1226515 | 0.1412166 | 0.1346625 | 0.1934193 | 0.2125299 | 0.1890722 | 0.2136771 | 0.1306746 | 0.1338241 | 0.1605595 | 0.1600127 | 0.120288 | 0.1868311 | 0.1704824 | 0.1706449 | 0.2215522
2969 | 0.1495493 | 0.1750207 | 0.1290334 | 0.1432476 | 0.1410913 | 0.1208149 | 0.1504309 | 0.1232276 | 0.1540109 | 0.1494398 | 0.137555 | 0.1399509 | 0.2680967 | 0.1142149 | 0.1445896 | 0.1300015 | 0.1436269 | 0.1282323 | 0.1974052 | 0.1570838 | 0.1831043 | 0.1454864 | 0.1944491 | 0.196966 | 0.2751185 | 0.1838705 | 0.1782476 | 0.1210731 | 0.1842283 | 0.166029 | 0.1213023 | 0.1134515 | 0.1377831 | 0.216805 | 0.1857028 | 0.2182628 | 0.1911341 | 0.1279305 | 0.1362092 | 0.1580718 | 0.1601977 | 0.1175393 | 0.1723007 | 0.1541778 | 0.1706449 | 0.2428687
2970 | 0.1584888 | 0.1429046 | 0.121899 | 0.1425921 | 0.1562029 | 0.1471942 | 0.1382123 | 0.127584 | 0.1478568 | 0.1404835 | 0.1283313 | 0.1367931 | 0.2658717 | 0.1291477 | 0.1562487 | 0.1109832 | 0.1302756 | 0.1229855 | 0.1994417 | 0.144658 | 0.193236 | 0.1379293 | 0.1906599 | 0.1941963 | 0.2606117 | 0.1841475 | 0.1449754 | 0.130215 | 0.1715636 | 0.184491 | 0.1263721 | 0.1108704 | 0.1197927 | 0.1682883 | 0.2149246 | 0.2396927 | 0.2190569 | 0.1324599 | 0.1352074 | 0.1625018 | 0.1841944 | 0.1155219 | 0.1852091 | 0.158882 | 0.1706449 | 0.2381453
2971 | 0.1535518 | 0.1261567 | 0.129503 | 0.1114372 | 0.1645699 | 0.121803 | 0.1486561 | 0.1283539 | 0.1439335 | 0.1488969 | 0.1327164 | 0.1376651 | 0.2393815 | 0.1312399 | 0.1480339 | 0.1025755 | 0.1125573 | 0.07670531 | 0.1622297 | 0.1504545 | 0.1871573 | 0.1393577 | 0.2053348 | 0.2020788 | 0.2538483 | 0.1931058 | 0.1588969 | 0.1253533 | 0.1728162 | 0.1740721 | 0.1216805 | 0.1364549 | 0.1232415 | 0.1566474 | 0.1961312 | 0.2001764 | 0.1778511 | 0.1201323 | 0.1164672 | 0.1637363 | 0.1565567 | 0.1008506 | 0.1747766 | 0.1646938 | 0.1706449 | 0.2258307
2972 | 0.1554853 | 0.1382186 | 0.1235684 | 0.1447891 | 0.1292362 | 0.1594256 | 0.1488829 | 0.1251111 | 0.141436 | 0.154845 | 0.1449838 | 0.1405931 | 0.2956442 | 0.1164232 | 0.1392078 | 0.1217061 | 0.1470194 | 0.1769706 | 0.1461627 | 0.1446013 | 0.1566582 | 0.1327296 | 0.1905294 | 0.1782034 | 0.2758586 | 0.1944791 | 0.1910827 | 0.1318674 | 0.1703087 | 0.1686611 | 0.1003064 | 0.1506308 | 0.1246052 | 0.1351659 | 0.1773215 | 0.202148 | 0.1824007 | 0.1237689 | 0.1271214 | 0.1657388 | 0.1609012 | 0.113431 | 0.1903167 | 0.1645253 | 0.1706449 | 0.2246477
2973 | 0.1592072 | 0.1487782 | 0.1171587 | 0.1336606 | 0.1248481 | 0.1367861 | 0.159844 | 0.1247194 | 0.1416488 | 0.1531259 | 0.1341964 | 0.1476475 | 0.2743493 | 0.1322855 | 0.1157955 | 0.1009166 | 0.1450078 | 0.1410328 | 0.1800458 | 0.1757798 | 0.1627699 | 0.1435183 | 0.1939345 | 0.2101526 | 0.2551065 | 0.1960466 | 0.185605 | 0.1302662 | 0.1578255 | 0.1628501 | 0.1170538 | 0.1008953 | 0.1123817 | 0.1197828 | 0.2171415 | 0.1870782 | 0.2089595 | 0.1260719 | 0.1314559 | 0.1693076 | 0.2033225 | 0.1274898 | 0.1710648 | 0.1676295 | 0.1706449 | 0.2374813
2974 | 0.1358254 | 0.1442283 | 0.1466237 | 0.107111 | 0.1432263 | 0.160066 | 0.1521159 | 0.1185314 | 0.1517331 | 0.1568545 | 0.127858 | 0.1447277 | 0.2726648 | 0.1398595 | 0.1399587 | 0.1345638 | 0.1433242 | 0.1336613 | 0.2044564 | 0.166763 | 0.1797408 | 0.1457124 | 0.193842 | 0.1828284 | 0.2718405 | 0.1907719 | 0.1799245 | 0.1263245 | 0.1679813 | 0.1754637 | 0.1021637 | 0.102046 | 0.1299337 | 0.2044209 | 0.1862598 | 0.2064836 | 0.1849686 | 0.1405129 | 0.1170445 | 0.1581601 | 0.1888587 | 0.1260123 | 0.1783637 | 0.1728629 | 0.1706449 | 0.239331
2975 | 0.1236473 | 0.15001 | 0.141165 | 0.1259209 | 0.1449041 | 0.1421786 | 0.1600059 | 0.1144277 | 0.1322978 | 0.1523966 | 0.1262995 | 0.1398721 | 0.284414 | 0.1430447 | 0.1446731 | 0.1088126 | 0.1386216 | 0.1407248 | 0.1630069 | 0.1891813 | 0.1624477 | 0.1526042 | 0.201244 | 0.1928343 | 0.257845 | 0.182275 | 0.1690546 | 0.1369393 | 0.1666325 | 0.1732485 | 0.139584 | 0.0983464 | 0.1236118 | 0.1086466 | 0.2160977 | 0.2027858 | 0.1986247 | 0.1238621 | 0.1185731 | 0.1593327 | 0.1727793 | 0.110841 | 0.1792842 | 0.1634525 | 0.1706449 | 0.2303436
2976 | 0.1318964 | 0.1570989 | 0.1203431 | 0.1284776 | 0.1566767 | 0.1625518 | 0.1467754 | 0.1233446 | 0.1371243 | 0.1330425 | 0.1279494 | 0.1486897 | 0.2670297 | 0.1381757 | 0.1315071 | 0.1439748 | 0.1200349 | 0.1671696 | 0.2041424 | 0.1544229 | 0.1676833 | 0.1417274 | 0.1955924 | 0.1880592 | 0.2677417 | 0.1911709 | 0.177976 | 0.1322422 | 0.1679147 | 0.1693417 | 0.1073979 | 0.1153933 | 0.1153603 | 0.2032428 | 0.2250187 | 0.1990435 | 0.2245097 | 0.1280117 | 0.1344104 | 0.1554919 | 0.1904412 | 0.1138944 | 0.1785967 | 0.1683974 | 0.1706449 | 0.2514996
2977 | 0.1318232 | 0.1356419 | 0.138247 | 0.137344 | 0.1115569 | 0.1676756 | 0.1474755 | 0.1250632 | 0.1410399 | 0.1506674 | 0.1288585 | 0.1397614 | 0.2862526 | 0.1374391 | 0.167433 | 0.1066608 | 0.1305061 | 0.1271838 | 0.1835678 | 0.1473522 | 0.1949418 | 0.1407529 | 0.1871035 | 0.195602 | 0.2617259 | 0.175243 | 0.1832453 | 0.1303159 | 0.1627363 | 0.1742852 | 0.1176327 | 0.1347385 | 0.1177939 | 0.1075474 | 0.2424655 | 0.1988476 | 0.1842807 | 0.1246256 | 0.1381374 | 0.1527523 | 0.1863295 | 0.1175312 | 0.1750916 | 0.1542288 | 0.1706449 | 0.2284426
2978 | 0.1690694 | 0.1463678 | 0.1456286 | 0.1180073 | 0.10259 | 0.1320226 | 0.1426219 | 0.124117 | 0.1475379 | 0.1469702 | 0.1319839 | 0.1462975 | 0.2976302 | 0.1349405 | 0.1360274 | 0.1384006 | 0.1369176 | 0.08356712 | 0.1836429 | 0.1633923 | 0.1802571 | 0.1358927 | 0.1966749 | 0.2045152 | 0.2705392 | 0.1838574 | 0.1646295 | 0.1280827 | 0.1696644 | 0.1735736 | 0.09978284 | 0.1202752 | 0.111801 | 0.1546567 | 0.2272712 | 0.2006459 | 0.1922098 | 0.1361402 | 0.1327569 | 0.1605973 | 0.1915756 | 0.1240414 | 0.1784644 | 0.1775736 | 0.1706449 | 0.2333291
2979 | 0.1599844 | 0.1356923 | 0.1220089 | 0.1244851 | 0.1375919 | 0.1233851 | 0.1702204 | 0.1346499 | 0.1510788 | 0.1577028 | 0.1257883 | 0.1496571 | 0.2766159 | 0.1226218 | 0.1313556 | 0.1252764 | 0.1329102 | 0.1204438 | 0.174259 | 0.1391029 | 0.1980154 | 0.1316617 | 0.203447 | 0.2026725 | 0.2564667 | 0.1800551 | 0.1839124 | 0.1442303 | 0.1700684 | 0.1893754 | 0.1145214 | 0.09343675 | 0.1238293 | 0.1325147 | 0.2066911 | 0.1962535 | 0.1729956 | 0.1273247 | 0.1187662 | 0.1706972 | 0.1799763 | 0.1182794 | 0.1798764 | 0.1609298 | 0.1706449 | 0.2198686
2980 | 0.1439679 | 0.149121 | 0.1495846 | 0.1451673 | 0.1482878 | 0.1481219 | 0.1421372 | 0.1322195 | 0.1483939 | 0.1390858 | 0.1417223 | 0.1443244 | 0.2784503 | 0.1203011 | 0.1124276 | 0.09670879 | 0.1526179 | 0.07018314 | 0.1833347 | 0.157159 | 0.1738836 | 0.1399255 | 0.1927128 | 0.1880746 | 0.258565 | 0.1736027 | 0.1704097 | 0.1334463 | 0.1745266 | 0.1783837 | 0.1214687 | 0.0935735 | 0.1261888 | 0.1566329 | 0.1668693 | 0.2131506 | 0.2083588 | 0.1175554 | 0.1415257 | 0.1662118 | 0.1721696 | 0.1192553 | 0.185286 | 0.1605797 | 0.1706449 | 0.2207275
2981 | 0.1868252 | 0.1405987 | 0.1310351 | 0.1360851 | 0.1540066 | 0.1583656 | 0.1542324 | 0.1317847 | 0.1434284 | 0.1329001 | 0.1294811 | 0.14145 | 0.2866776 | 0.1206949 | 0.1480933 | 0.109023 | 0.1372285 | 0.1231704 | 0.1836622 | 0.1428531 | 0.1701712 | 0.1374325 | 0.1928754 | 0.1935131 | 0.2635181 | 0.1820366 | 0.1686689 | 0.1313526 | 0.166791 | 0.1723454 | 0.1215173 | 0.1115243 | 0.1412545 | 0.1603808 | 0.2361623 | 0.2189011 | 0.1938349 | 0.1211182 | 0.141769 | 0.1506174 | 0.188999 | 0.1146733 | 0.1740781 | 0.1551393 | 0.1706449 | 0.236761
2982 | 0.1245744 | 0.1638299 | 0.1410927 | 0.112849 | 0.1040262 | 0.1655753 | 0.1618619 | 0.1275018 | 0.126318 | 0.1431243 | 0.1295613 | 0.1497609 | 0.269918 | 0.1186152 | 0.1141447 | 0.09418839 | 0.1317697 | 0.1154899 | 0.1856495 | 0.1530038 | 0.1925691 | 0.1341744 | 0.2066802 | 0.204698 | 0.2563172 | 0.1800513 | 0.152021 | 0.1261566 | 0.1623709 | 0.1701516 | 0.1137237 | 0.08603908 | 0.1374284 | 0.1416318 | 0.2248761 | 0.2349837 | 0.2142049 | 0.1199573 | 0.1199917 | 0.1395085 | 0.1834305 | 0.119757 | 0.1567701 | 0.1574676 | 0.1706449 | 0.233428
2983 | 0.1554485 | 0.1321193 | 0.1092598 | 0.1267782 | 0.1217313 | 0.1388043 | 0.1532623 | 0.1323236 | 0.1491621 | 0.1367565 | 0.1199948 | 0.1338296 | 0.2459713 | 0.1345557 | 0.1349319 | 0.1287363 | 0.1218512 | 0.1011693 | 0.1753935 | 0.147547 | 0.1394706 | 0.1529618 | 0.2053816 | 0.1755171 | 0.2629756 | 0.1818203 | 0.1693503 | 0.1328016 | 0.1688367 | 0.1890497 | 0.1096359 | 0.09889257 | 0.119834 | 0.2089162 | 0.2312622 | 0.2179729 | 0.2174983 | 0.1300243 | 0.1343352 | 0.1616834 | 0.2055751 | 0.1042556 | 0.1862252 | 0.1769451 | 0.1706449 | 0.2436276
2984 | 0.1699789 | 0.1441177 | 0.1353327 | 0.1073433 | 0.1224816 | 0.1255868 | 0.1565047 | 0.1225537 | 0.1345554 | 0.1350716 | 0.1270246 | 0.1422794 | 0.282763 | 0.139217 | 0.1175628 | 0.136919 | 0.129977 | 0.1312172 | 0.1586933 | 0.1575626 | 0.1580775 | 0.1252378 | 0.1948754 | 0.2020166 | 0.2610029 | 0.184957 | 0.1653296 | 0.1287847 | 0.1784714 | 0.1907737 | 0.1214716 | 0.1134879 | 0.1404925 | 0.1631508 | 0.2262751 | 0.1959601 | 0.1787211 | 0.1236211 | 0.1366751 | 0.1645817 | 0.1631869 | 0.1026903 | 0.1833411 | 0.1526073 | 0.1706449 | 0.2238765
2985 | 0.1610534 | 0.1518362 | 0.128302 | 0.1132382 | 0.149704 | 0.1189472 | 0.1510954 | 0.1257135 | 0.1449566 | 0.1396544 | 0.114355 | 0.1332396 | 0.2804973 | 0.1164095 | 0.1303982 | 0.09768423 | 0.1400731 | 0.127865 | 0.1894862 | 0.1665245 | 0.1747389 | 0.1402458 | 0.1959654 | 0.2043534 | 0.2593229 | 0.1850261 | 0.1604292 | 0.1334997 | 0.1747272 | 0.1850101 | 0.1067356 | 0.101754 | 0.1080968 | 0.1799287 | 0.2425146 | 0.238696 | 0.1863881 | 0.113927 | 0.1265842 | 0.1568828 | 0.1858371 | 0.1009724 | 0.1832567 | 0.1634705 | 0.1706449 | 0.2304059
2986 | 0.143436 | 0.1514517 | 0.134935 | 0.1300058 | 0.1267669 | 0.1517607 | 0.1607785 | 0.1215783 | 0.1428061 | 0.1356992 | 0.1343743 | 0.1529428 | 0.2626098 | 0.1335314 | 0.1488621 | 0.1278637 | 0.1266979 | 0.1669966 | 0.1816437 | 0.1451732 | 0.1579243 | 0.1461744 | 0.2022122 | 0.1880353 | 0.2524976 | 0.1719129 | 0.1689343 | 0.1338316 | 0.1674467 | 0.1729549 | 0.1272105 | 0.0819605 | 0.1133093 | 0.1565092 | 0.215883 | 0.2169799 | 0.1846126 | 0.1299548 | 0.1212888 | 0.1527302 | 0.1845665 | 0.1290796 | 0.1825029 | 0.1661409 | 0.1706449 | 0.2286416
2987 | 0.1395572 | 0.1462719 | 0.12376 | 0.1222669 | 0.1616657 | 0.124918 | 0.1469021 | 0.1266045 | 0.1315612 | 0.1360267 | 0.1393703 | 0.1381791 | 0.2399347 | 0.1323666 | 0.1483493 | 0.1302416 | 0.1363782 | 0.1330581 | 0.1990129 | 0.1573374 | 0.1846039 | 0.1466116 | 0.1846017 | 0.1803513 | 0.2565912 | 0.1761932 | 0.184352 | 0.1336105 | 0.176585 | 0.1717065 | 0.1170387 | 0.12918 | 0.1322789 | 0.2066034 | 0.2127622 | 0.2053112 | 0.1946534 | 0.1377871 | 0.1351555 | 0.1487918 | 0.1664632 | 0.1150035 | 0.181861 | 0.1702637 | 0.1706449 | 0.2277953
2988 | 0.1712574 | 0.1339193 | 0.1374228 | 0.1297374 | 0.1554063 | 0.1377966 | 0.1464575 | 0.133862 | 0.1477325 | 0.1530741 | 0.144134 | 0.1467695 | 0.2611009 | 0.1430082 | 0.1238688 | 0.1251662 | 0.1260138 | 0.1705813 | 0.160727 | 0.1622564 | 0.1725175 | 0.1509385 | 0.1951184 | 0.2024901 | 0.269733 | 0.1938475 | 0.1528336 | 0.126066 | 0.1662302 | 0.1707987 | 0.1208526 | 0.08515465 | 0.1085678 | 0.172912 | 0.2239285 | 0.2066596 | 0.210561 | 0.1316546 | 0.1444412 | 0.1583231 | 0.1911408 | 0.1212048 | 0.1797171 | 0.1618138 | 0.1706449 | 0.2184934
2989 | 0.158579 | 0.1572343 | 0.1394907 | 0.1052693 | 0.1456008 | 0.1170826 | 0.1572395 | 0.1300584 | 0.1464367 | 0.1436712 | 0.1258436 | 0.1378229 | 0.2590566 | 0.1446105 | 0.1074371 | 0.1167673 | 0.1432726 | 0.1134754 | 0.1713284 | 0.1485638 | 0.1577428 | 0.1412137 | 0.1953677 | 0.1840655 | 0.2534945 | 0.1878154 | 0.1481426 | 0.1236112 | 0.1829294 | 0.1767434 | 0.1164424 | 0.123813 | 0.1201305 | 0.1875196 | 0.2440244 | 0.2087278 | 0.1888309 | 0.1263304 | 0.1365614 | 0.153343 | 0.1857098 | 0.1191487 | 0.1803688 | 0.1716589 | 0.1706449 | 0.2158989
2990 | 0.1109826 | 0.1303601 | 0.142215 | 0.1267315 | 0.1363171 | 0.1123403 | 0.1515128 | 0.1210246 | 0.1439913 | 0.1408119 | 0.1219819 | 0.1398698 | 0.2782692 | 0.1119583 | 0.1104476 | 0.1015675 | 0.137784 | 0.1464916 | 0.1943803 | 0.1749662 | 0.1867708 | 0.1404171 | 0.1973956 | 0.1796963 | 0.2771745 | 0.1746231 | 0.1661285 | 0.1278568 | 0.173576 | 0.1787429 | 0.1130497 | 0.1127097 | 0.1217965 | 0.1480166 | 0.2178801 | 0.209438 | 0.1889289 | 0.1209953 | 0.1415251 | 0.1396062 | 0.1779506 | 0.1158654 | 0.168897 | 0.1697289 | 0.1706449 | 0.2173404
2991 | 0.1551364 | 0.1399312 | 0.1240298 | 0.1170409 | 0.1561856 | 0.1541869 | 0.163398 | 0.1146406 | 0.1427802 | 0.1467688 | 0.1416634 | 0.153149 | 0.2527643 | 0.1160357 | 0.135961 | 0.1234384 | 0.1247345 | 0.1297726 | 0.16919 | 0.15726 | 0.1839395 | 0.1460412 | 0.2046487 | 0.1886626 | 0.2511717 | 0.1816276 | 0.1541028 | 0.1139722 | 0.150994 | 0.1843102 | 0.09766612 | 0.1176479 | 0.1288247 | 0.1348993 | 0.2367704 | 0.21075 | 0.2098669 | 0.1250032 | 0.1492766 | 0.1553476 | 0.1884698 | 0.1178234 | 0.1769063 | 0.1579531 | 0.1706449 | 0.2362285
2992 | 0.1409074 | 0.136846 | 0.11906 | 0.1342311 | 0.1380264 | 0.1264404 | 0.1554454 | 0.1347222 | 0.1462646 | 0.1598943 | 0.1122214 | 0.1477612 | 0.256941 | 0.1349709 | 0.147702 | 0.1211681 | 0.1204502 | 0.09478553 | 0.164987 | 0.1505297 | 0.166719 | 0.1473046 | 0.2031717 | 0.1894371 | 0.2572827 | 0.1850158 | 0.1881551 | 0.1169098 | 0.1668862 | 0.1716603 | 0.1041256 | 0.1075708 | 0.1387782 | 0.1198167 | 0.2168685 | 0.2204199 | 0.2208174 | 0.134104 | 0.1405965 | 0.1544044 | 0.1866754 | 0.103742 | 0.1756221 | 0.1678981 | 0.1706449 | 0.2222693
2993 | 0.118631 | 0.131045 | 0.1303707 | 0.12589 | 0.1378396 | 0.1457927 | 0.1544889 | 0.1216136 | 0.1506056 | 0.1408237 | 0.1241951 | 0.1443657 | 0.2699258 | 0.1202017 | 0.136284 | 0.1168781 | 0.1403599 | 0.181278 | 0.1807493 | 0.1746515 | 0.15072 | 0.1391588 | 0.2041627 | 0.1772099 | 0.2675407 | 0.1707613 | 0.1903307 | 0.109861 | 0.1740838 | 0.16979 | 0.1185438 | 0.1065827 | 0.1299733 | 0.09553154 | 0.2192736 | 0.1945587 | 0.2140331 | 0.1197645 | 0.1336265 | 0.1445147 | 0.1770663 | 0.1055525 | 0.1704646 | 0.1671595 | 0.1706449 | 0.2236118
2994 | 0.1445939 | 0.1653834 | 0.1427851 | 0.1217054 | 0.1454493 | 0.1604453 | 0.1464013 | 0.1263962 | 0.1435427 | 0.1480051 | 0.1444031 | 0.1380338 | 0.2373159 | 0.1287153 | 0.1497423 | 0.09937089 | 0.124446 | 0.1388025 | 0.1468165 | 0.1516413 | 0.1740102 | 0.1471759 | 0.1852015 | 0.1874791 | 0.288303 | 0.1737371 | 0.1654295 | 0.121564 | 0.1775431 | 0.1782822 | 0.1001879 | 0.0943379 | 0.1329856 | 0.132765 | 0.2019681 | 0.1988194 | 0.1983032 | 0.1281234 | 0.1245844 | 0.1542251 | 0.1818735 | 0.1178078 | 0.1734138 | 0.1627118 | 0.1706449 | 0.2408228
2995 | 0.1330221 | 0.1400456 | 0.1109724 | 0.1248445 | 0.1485972 | 0.1311183 | 0.144394 | 0.1298335 | 0.140944 | 0.1355302 | 0.145557 | 0.1397781 | 0.2529679 | 0.1321961 | 0.1231128 | 0.1199264 | 0.1191885 | 0.1650989 | 0.1886131 | 0.1742492 | 0.1922549 | 0.139748 | 0.2070915 | 0.1907538 | 0.2538769 | 0.1893487 | 0.1640004 | 0.1277691 | 0.1781794 | 0.1750039 | 0.1119894 | 0.1034278 | 0.1341194 | 0.1034966 | 0.2189721 | 0.2128073 | 0.2017145 | 0.1250041 | 0.1365587 | 0.1496252 | 0.2092983 | 0.114752 | 0.1756668 | 0.1727713 | 0.1706449 | 0.2601178
2996 | 0.1182577 | 0.1091235 | 0.1068051 | 0.1219993 | 0.1370528 | 0.1361116 | 0.1478057 | 0.1246337 | 0.1309223 | 0.1526998 | 0.1192336 | 0.1416079 | 0.2558658 | 0.128459 | 0.09833846 | 0.1199264 | 0.1510972 | 0.1145755 | 0.156134 | 0.1514553 | 0.1818105 | 0.1521457 | 0.1976085 | 0.2007963 | 0.2788148 | 0.1950521 | 0.1922993 | 0.1225296 | 0.1670875 | 0.1732997 | 0.1019604 | 0.1156642 | 0.1188962 | 0.1486498 | 0.2428806 | 0.2388669 | 0.2056699 | 0.1199635 | 0.1271439 | 0.1517434 | 0.1795065 | 0.100368 | 0.1921077 | 0.1670083 | 0.1706449 | 0.2145909
2997 | 0.1694287 | 0.1580143 | 0.1299119 | 0.1194738 | 0.1299372 | 0.1597234 | 0.1485479 | 0.1352514 | 0.1325904 | 0.1643549 | 0.1164024 | 0.1267336 | 0.2496709 | 0.1396542 | 0.1428492 | 0.1199264 | 0.1283628 | 0.1542673 | 0.1811022 | 0.1670196 | 0.1970047 | 0.1446361 | 0.2042826 | 0.1864682 | 0.2790964 | 0.1770568 | 0.1655912 | 0.1181367 | 0.175469 | 0.1751453 | 0.1133709 | 0.116153 | 0.1224549 | 0.182873 | 0.240412 | 0.2148905 | 0.1985298 | 0.1276666 | 0.1336746 | 0.1448106 | 0.1732402 | 0.1195616 | 0.1761522 | 0.1655999 | 0.1706449 | 0.253281
2998 | 0.152344 | 0.128103 | 0.1179555 | 0.1081359 | 0.1423232 | 0.1232023 | 0.1575297 | 0.1247015 | 0.1391375 | 0.1364425 | 0.1315257 | 0.1393303 | 0.2356135 | 0.1194675 | 0.1356648 | 0.1199264 | 0.1531655 | 0.1300162 | 0.1712194 | 0.1771926 | 0.1613481 | 0.1439155 | 0.1912486 | 0.1949027 | 0.2731033 | 0.1861613 | 0.1666628 | 0.1107993 | 0.1283411 | 0.1755957 | 0.1146062 | 0.116153 | 0.1301935 | 0.1500911 | 0.2100703 | 0.1795812 | 0.183539 | 0.1276666 | 0.1342551 | 0.1625312 | 0.1672274 | 0.1138791 | 0.1652031 | 0.170271 | 0.1706449 | 0.238904
2999 | 0.1420163 | 0.1407149 | 0.1332606 | 0.1288106 | 0.1356045 | 0.154457 | 0.1413158 | 0.126412 | 0.1362428 | 0.1601765 | 0.1315257 | 0.1380362 | 0.2344194 | 0.1295279 | 0.1232069 | 0.1199264 | 0.1255774 | 0.1162708 | 0.1679586 | 0.1477455 | 0.1508762 | 0.1266691 | 0.1935635 | 0.1647198 | 0.1804622 | 0.1575182 | 0.1387705 | 0.1181362 | 0.1283411 | 0.1597439 | 0.1146062 | 0.116153 | 0.1247832 | 0.1365451 | 0.1923181 | 0.1795812 | 0.1586401 | 0.1276666 | 0.1307212 | 0.1595265 | 0.1576804 | 0.1138791 | 0.1651396 | 0.1619156 | 0.1706449 | 0.1939347

## Smoothed CoF
| 100-TOCN_10N_100mms_Test11 | 100-TOCN_10N_100mms_Test12 | 100-TOCN_10N_100mms_Test4 | 100-TOCN_10N_20mms_Test5 | 100-TOCN_10N_20mms_Test6 | 100-TOCN_10N_20mms_Test7 | 100-TOCN_20N_100mms_test1 | 100-TOCN_20N_100mms_Test13 | 100-TOCN_20N_100mms_Test14 | 100-TOCN_20N_20mms_Test10 | 100-TOCN_20N_20mms_Test8 | 100-TOCN_20N_20mms_Test9 | 20wt_C20A2wtOA_10N_100mms_Test11 | 20wt_C20A2wtOA_10N_100mms_Test12 | 20wt_C20A2wtOA_10N_100mms_Test15new | 20wt_C20A2wtOA_10N_100mms_Test16new | 20wt_C20A2wtOA_10N_100mms_Test4 | 20wt_C20A2wtOA_10N_10mms_Test3 | 20wt_C20A2wtOA_10N_20mms_Test10 | 20wt_C20A2wtOA_10N_20mms_Test8 | 20wt_C20A2wtOA_10N_20mms_Test9 | 20wt_C20A2wtOA_20N_100mms_Test13 | 20wt_C20A2wtOA_20N_100mms_Test14 | 20wt_C20A2wtOA_20N_100mms_Test17new | 20wt_C20A2wtOA_20N_100mms_Test18new | 20wt_C20A2wtOA_20N_100mms_Test2 | 20wt_C20A2wtOA_20N_10mms_Test1 | 20wt_C20A2wtOA_20N_20mms_Test5 | 20wt_C20A2wtOA_20N_20mms_Test6 | 20wt_C20A2wtOA_20N_20mms_Test7 | 20wt_C20A_10N_100mms_Test13 | 20wt_C20A_10N_100mms_Test14 | 20wt_C20A_10N_100mms_Test4 | 20wt_C20A_10N_10mms_Test3 | 20wt_C20A_10N_20mms_Test5 | 20wt_C20A_10N_20mms_Test6 | 20wt_C20A_10N_20mms_Test7 | 20wt_C20A_20N_100mms_Test11 | 20wt_C20A_20N_100mms_Test12 | 20wt_C20A_20N_100mms_Test2 | 20wt_C20A_20N_10mms_Test1 | 20wt_C20A_20N_20mms_Test10 | 20wt_C20A_20N_20mms_Test15new | 20wt_C20A_20N_20mms_Test16new | 20wt_C20A_20N_20mms_Test8 | 20wt_C20A_20N_20mms_Test9
0 | 0.1480871 | 0.1400882 | 0.1442076 | 0.1437586 | 0.131004 | 0.1407592 | 0.1070083 | 0.1507582 | 0.1607869 | 0.146072 | 0.1421415 | 0.1530694 | 0.1409782 | 0.1630351 | 0.145628 | 0.1532912 | 0.1615245 | 0.1603578 | 0.1492447 | 0.1474004 | 0.1472792 | 0.134987 | 0.1653696 | 0.1451902 | 0.1480128 | 0.1655502 | 0.1387815 | 0.1460152 | 0.1284987 | 0.1601465 | 0.1418403 | 0.1359046 | 0.1485586 | 0.1521981 | 0.1874994 | 0.1645547 | 0.1709192 | 0.1321758 | 0.1430966 | 0.1824277 | 0.1191917 | 0.1486241 | 0.1280026 | 0.1311344 | 0.1575138 | 0.2716172
1 | 0.1474494 | 0.1396823 | 0.1440692 | 0.1428545 | 0.1310493 | 0.140778 | 0.1077588 | 0.1504148 | 0.1601411 | 0.1458346 | 0.1419014 | 0.1526621 | 0.1423223 | 0.1623892 | 0.1450159 | 0.1523292 | 0.1605678 | 0.159632 | 0.1499849 | 0.1468218 | 0.1467948 | 0.1347972 | 0.1644096 | 0.1443375 | 0.1475501 | 0.1645606 | 0.1381018 | 0.1448996 | 0.1281976 | 0.1590248 | 0.1411008 | 0.1352233 | 0.1480031 | 0.1515461 | 0.1872135 | 0.1645199 | 0.170456 | 0.1319785 | 0.1430252 | 0.1825207 | 0.1189752 | 0.1478638 | 0.1274573 | 0.1306366 | 0.1579245 | 0.2694543
2 | 0.1468229 | 0.1392852 | 0.143932 | 0.1419682 | 0.131095 | 0.1407989 | 0.1084979 | 0.1500759 | 0.1595039 | 0.1456015 | 0.141667 | 0.152261 | 0.1436466 | 0.1617515 | 0.1444104 | 0.1513827 | 0.1596233 | 0.1589099 | 0.1507085 | 0.1462481 | 0.1463131 | 0.1346088 | 0.1634686 | 0.1434969 | 0.1470915 | 0.1635852 | 0.1374289 | 0.143801 | 0.1279018 | 0.1579177 | 0.1403715 | 0.1345564 | 0.1474572 | 0.1509024 | 0.1869296 | 0.1644842 | 0.1699963 | 0.1317835 | 0.1429535 | 0.18261 | 0.1187608 | 0.1471119 | 0.12692 | 0.1301473 | 0.1583264 | 0.2673184
3 | 0.1462076 | 0.1388967 | 0.143796 | 0.1410997 | 0.1311411 | 0.140822 | 0.1092255 | 0.1497415 | 0.1588752 | 0.1453728 | 0.1414382 | 0.1518664 | 0.144951 | 0.1611221 | 0.1438115 | 0.1504518 | 0.1586911 | 0.1581915 | 0.1514155 | 0.1456794 | 0.1458341 | 0.1344218 | 0.1625468 | 0.1426683 | 0.146637 | 0.1626239 | 0.1367628 | 0.1427193 | 0.1276113 | 0.1568252 | 0.1396524 | 0.1339038 | 0.1469208 | 0.150267 | 0.1866479 | 0.1644474 | 0.1695399 | 0.1315909 | 0.1428815 | 0.1826956 | 0.1185485 | 0.1463684 | 0.1263909 | 0.1296665 | 0.1587198 | 0.2652097
4 | 0.1456035 | 0.138517 | 0.1436611 | 0.140249 | 0.1311878 | 0.1408472 | 0.1099416 | 0.1494117 | 0.1582551 | 0.1451483 | 0.1412151 | 0.1514781 | 0.1462356 | 0.1605009 | 0.1432193 | 0.1495364 | 0.1577713 | 0.1574768 | 0.1521059 | 0.1451157 | 0.145358 | 0.1342363 | 0.161644 | 0.1418519 | 0.1461866 | 0.1616767 | 0.1361035 | 0.1416546 | 0.1273261 | 0.1557474 | 0.1389435 | 0.1332654 | 0.1463941 | 0.1496399 | 0.1863684 | 0.1644096 | 0.169087 | 0.1314005 | 0.1428092 | 0.1827775 | 0.1183384 | 0.1456334 | 0.1258699 | 0.1291942 | 0.1591044 | 0.263128
5 | 0.1450106 | 0.138146 | 0.1435273 | 0.139416 | 0.1312349 | 0.1408746 | 0.1106463 | 0.1490864 | 0.1576436 | 0.1449283 | 0.1409976 | 0.1510962 | 0.1475003 | 0.1598878 | 0.1426337 | 0.1486365 | 0.1568637 | 0.1567659 | 0.1527797 | 0.144557 | 0.1448845 | 0.1340522 | 0.1607603 | 0.1410475 | 0.1457404 | 0.1607437 | 0.135451 | 0.1406068 | 0.1270462 | 0.1546842 | 0.1382448 | 0.1326414 | 0.1458769 | 0.149021 | 0.1860909 | 0.1643708 | 0.1686375 | 0.1312125 | 0.1427366 | 0.1828557 | 0.1181304 | 0.1449068 | 0.1253569 | 0.1287304 | 0.1594804 | 0.2610734
6 | 0.1444289 | 0.1377837 | 0.1433947 | 0.1386008 | 0.1312824 | 0.140904 | 0.1113395 | 0.1487656 | 0.1570407 | 0.1447125 | 0.1407858 | 0.1507207 | 0.1487451 | 0.1592831 | 0.1420547 | 0.1477522 | 0.1559684 | 0.1560588 | 0.1534369 | 0.1440032 | 0.1444139 | 0.1338695 | 0.1598957 | 0.1402552 | 0.1452983 | 0.1598248 | 0.1348053 | 0.139576 | 0.1267716 | 0.1536357 | 0.1375563 | 0.1320316 | 0.1453693 | 0.1484103 | 0.1858156 | 0.1643309 | 0.1681914 | 0.1310268 | 0.1426636 | 0.1829303 | 0.1179246 | 0.1441887 | 0.1248521 | 0.1282752 | 0.1598478 | 0.2590459
7 | 0.1438584 | 0.1374302 | 0.1432633 | 0.1378034 | 0.1313305 | 0.1409356 | 0.1120213 | 0.1484493 | 0.1564463 | 0.1445011 | 0.1405796 | 0.1503516 | 0.1499701 | 0.1586865 | 0.1414823 | 0.1468834 | 0.1550854 | 0.1553553 | 0.1540775 | 0.1434545 | 0.143946 | 0.1336883 | 0.1590502 | 0.139475 | 0.1448602 | 0.1589201 | 0.1341665 | 0.1385622 | 0.1265023 | 0.1526018 | 0.1368781 | 0.1314362 | 0.1448713 | 0.147808 | 0.1855424 | 0.16429 | 0.1677488 | 0.1308434 | 0.1425903 | 0.1830011 | 0.117721 | 0.143479 | 0.1243553 | 0.1278284 | 0.1602064 | 0.2570455
8 | 0.143299 | 0.1370854 | 0.143133 | 0.1370237 | 0.1313789 | 0.1409693 | 0.1126916 | 0.1481376 | 0.1558604 | 0.1442941 | 0.1403791 | 0.1499888 | 0.1511752 | 0.1580982 | 0.1409165 | 0.1460301 | 0.1542147 | 0.1546556 | 0.1547016 | 0.1429106 | 0.1434809 | 0.1335085 | 0.1582238 | 0.1387068 | 0.1444264 | 0.1580295 | 0.1335344 | 0.1375653 | 0.1262383 | 0.1515825 | 0.13621 | 0.130855 | 0.1443828 | 0.1472138 | 0.1852714 | 0.1642481 | 0.1673095 | 0.1306624 | 0.1425167 | 0.1830683 | 0.1175195 | 0.1427777 | 0.1238666 | 0.1273901 | 0.1605565 | 0.2550722
9 | 0.1427509 | 0.1367492 | 0.1430038 | 0.1362618 | 0.1314279 | 0.1410052 | 0.1133505 | 0.1478304 | 0.1552832 | 0.1440913 | 0.1401843 | 0.1496324 | 0.1523605 | 0.1575181 | 0.1403574 | 0.1451924 | 0.1533563 | 0.1539596 | 0.155309 | 0.1423718 | 0.1430186 | 0.1333302 | 0.1574165 | 0.1379508 | 0.1439966 | 0.157153 | 0.1329091 | 0.1365854 | 0.1259796 | 0.1505779 | 0.1355522 | 0.1302881 | 0.143904 | 0.146628 | 0.1850025 | 0.1642052 | 0.1668737 | 0.1304836 | 0.1424428 | 0.1831318 | 0.1173202 | 0.1420848 | 0.1233861 | 0.1269604 | 0.1608978 | 0.2531259
10 | 0.142214 | 0.1364218 | 0.1428758 | 0.1355178 | 0.1314773 | 0.1410431 | 0.1139979 | 0.1475277 | 0.1547145 | 0.143893 | 0.1399951 | 0.1492823 | 0.1535259 | 0.1569463 | 0.1398049 | 0.1443703 | 0.1525102 | 0.1532674 | 0.1558999 | 0.1418379 | 0.142559 | 0.1331532 | 0.1566282 | 0.1372068 | 0.1435709 | 0.1562907 | 0.1322906 | 0.1356225 | 0.1257262 | 0.1495879 | 0.1349045 | 0.1297356 | 0.1434347 | 0.1460504 | 0.1847357 | 0.1641612 | 0.1664412 | 0.1303072 | 0.1423686 | 0.1831916 | 0.117123 | 0.1414004 | 0.1229136 | 0.1265391 | 0.1612305 | 0.2512068
11 | 0.1416882 | 0.1361032 | 0.1427489 | 0.1347914 | 0.1315272 | 0.1410832 | 0.1146338 | 0.1472296 | 0.1541543 | 0.1436989 | 0.1398115 | 0.1489387 | 0.1546714 | 0.1563826 | 0.139259 | 0.1435636 | 0.1516764 | 0.1525789 | 0.1564742 | 0.141309 | 0.1421022 | 0.1329777 | 0.1558591 | 0.1364749 | 0.1431494 | 0.1554425 | 0.131679 | 0.1346765 | 0.1254781 | 0.1486126 | 0.1342671 | 0.1291973 | 0.1429751 | 0.1454811 | 0.184471 | 0.1641162 | 0.1660122 | 0.1301332 | 0.142294 | 0.1832477 | 0.1169279 | 0.1407245 | 0.1224493 | 0.1261264 | 0.1615545 | 0.2493147
12 | 0.1411737 | 0.1357932 | 0.1426232 | 0.1340829 | 0.1315775 | 0.1411254 | 0.1152583 | 0.146936 | 0.1536028 | 0.1435092 | 0.1396336 | 0.1486014 | 0.1557971 | 0.1558272 | 0.1387197 | 0.1427725 | 0.1508548 | 0.1518941 | 0.1570318 | 0.1407851 | 0.1416481 | 0.1328037 | 0.155109 | 0.1357551 | 0.142732 | 0.1546084 | 0.1310741 | 0.1337475 | 0.1252354 | 0.1476519 | 0.1336399 | 0.1286733 | 0.142525 | 0.14492 | 0.1842085 | 0.1640702 | 0.1655867 | 0.1299614 | 0.1422192 | 0.1833001 | 0.1167351 | 0.140057 | 0.121993 | 0.1257221 | 0.1618699 | 0.2474497
13 | 0.1406704 | 0.135492 | 0.1424986 | 0.1333921 | 0.1316283 | 0.1411697 | 0.1158714 | 0.1466469 | 0.1530598 | 0.1433238 | 0.1394614 | 0.1482705 | 0.1569029 | 0.15528 | 0.1381871 | 0.141997 | 0.1500456 | 0.1512131 | 0.1575729 | 0.1402662 | 0.1411968 | 0.132631 | 0.154378 | 0.1350473 | 0.1423187 | 0.1537885 | 0.1304761 | 0.1328354 | 0.1249979 | 0.1467058 | 0.1330228 | 0.1281637 | 0.1420845 | 0.1443672 | 0.183948 | 0.1640231 | 0.1651645 | 0.129792 | 0.142144 | 0.1833488 | 0.1165443 | 0.1393979 | 0.1215448 | 0.1253264 | 0.1621766 | 0.2456118
14 | 0.1401782 | 0.1351994 | 0.1423752 | 0.1327191 | 0.1316796 | 0.1412162 | 0.116473 | 0.1463623 | 0.1525253 | 0.1431428 | 0.1392948 | 0.1479459 | 0.1579889 | 0.1547411 | 0.137661 | 0.141237 | 0.1492486 | 0.1505358 | 0.1580974 | 0.1397522 | 0.1407483 | 0.1324598 | 0.1536661 | 0.1343517 | 0.1419095 | 0.1529828 | 0.1298848 | 0.1319403 | 0.1247657 | 0.1457744 | 0.132416 | 0.1276683 | 0.1416536 | 0.1438226 | 0.1836898 | 0.1639751 | 0.1647457 | 0.1296249 | 0.1420685 | 0.1833938 | 0.1163558 | 0.1387473 | 0.1211048 | 0.1249391 | 0.1624747 | 0.243801
15 | 0.1396973 | 0.1349157 | 0.142253 | 0.1320639 | 0.1317314 | 0.1412647 | 0.1170632 | 0.1460823 | 0.1519994 | 0.1429661 | 0.1391339 | 0.1476278 | 0.159055 | 0.1542104 | 0.1371416 | 0.1404925 | 0.148464 | 0.1498623 | 0.1586053 | 0.1392432 | 0.1403025 | 0.1322901 | 0.1529733 | 0.1336681 | 0.1415044 | 0.1521912 | 0.1293004 | 0.1310622 | 0.1245389 | 0.1448576 | 0.1318194 | 0.1271872 | 0.1412322 | 0.1432863 | 0.1834336 | 0.163926 | 0.1643304 | 0.1294601 | 0.1419927 | 0.1834352 | 0.1161693 | 0.138105 | 0.1206728 | 0.1245604 | 0.1627641 | 0.2420173
16 | 0.1392275 | 0.1346406 | 0.1421318 | 0.1314265 | 0.1317836 | 0.1413154 | 0.1176418 | 0.1458068 | 0.1514821 | 0.1427938 | 0.1389786 | 0.147316 | 0.1601013 | 0.1536879 | 0.1366288 | 0.1397636 | 0.1476916 | 0.1491924 | 0.1590967 | 0.1387392 | 0.1398595 | 0.1321217 | 0.1522996 | 0.1329966 | 0.1411035 | 0.1514137 | 0.1287227 | 0.130201 | 0.1243173 | 0.1439555 | 0.131233 | 0.1267204 | 0.1408205 | 0.1427583 | 0.1831796 | 0.1638758 | 0.1639185 | 0.1292976 | 0.1419166 | 0.1834728 | 0.1159851 | 0.1374713 | 0.1202489 | 0.1241902 | 0.1630448 | 0.2402606
17 | 0.1387689 | 0.1343742 | 0.1420119 | 0.1308068 | 0.1318362 | 0.1413683 | 0.1182091 | 0.1455358 | 0.1509734 | 0.1426258 | 0.1388289 | 0.1470106 | 0.1611277 | 0.1531736 | 0.1361227 | 0.1390501 | 0.1469315 | 0.1485263 | 0.1595714 | 0.1382401 | 0.1394193 | 0.1319548 | 0.1516449 | 0.1323372 | 0.1407067 | 0.1506503 | 0.1281519 | 0.1293568 | 0.1241011 | 0.143068 | 0.1306569 | 0.126268 | 0.1404183 | 0.1422385 | 0.1829277 | 0.1638247 | 0.16351 | 0.1291375 | 0.1418401 | 0.1835068 | 0.115803 | 0.136846 | 0.1198331 | 0.1238284 | 0.1633169 | 0.2385311
18 | 0.1383216 | 0.1341166 | 0.1418931 | 0.1302049 | 0.1318894 | 0.1414232 | 0.1187649 | 0.1452693 | 0.1504732 | 0.1424621 | 0.138685 | 0.1467115 | 0.1621342 | 0.1526676 | 0.1356231 | 0.1383523 | 0.1461837 | 0.147864 | 0.1600295 | 0.137746 | 0.1389819 | 0.1317894 | 0.1510094 | 0.1316899 | 0.1403139 | 0.1499011 | 0.1275878 | 0.1285295 | 0.1238901 | 0.1421951 | 0.1300909 | 0.1258298 | 0.1400257 | 0.141727 | 0.1826779 | 0.1637725 | 0.1631049 | 0.1289797 | 0.1417634 | 0.183537 | 0.115623 | 0.1362291 | 0.1194255 | 0.1234752 | 0.1635803 | 0.2368286
19 | 0.1378854 | 0.1338677 | 0.1417754 | 0.1296208 | 0.1319429 | 0.1414803 | 0.1193092 | 0.1450074 | 0.1499815 | 0.1423028 | 0.1385467 | 0.1464188 | 0.1631209 | 0.1521698 | 0.1351302 | 0.13767 | 0.1454482 | 0.1472054 | 0.1604711 | 0.1372569 | 0.1385472 | 0.1316253 | 0.1503929 | 0.1310546 | 0.1399254 | 0.1491661 | 0.1270306 | 0.1277193 | 0.1236845 | 0.1413369 | 0.1295351 | 0.1254059 | 0.1396427 | 0.1412238 | 0.1824302 | 0.1637193 | 0.1627032 | 0.1288242 | 0.1416863 | 0.1835636 | 0.1154452 | 0.1356206 | 0.1190259 | 0.1231305 | 0.1638351 | 0.2351532
20 | 0.1374604 | 0.1336275 | 0.1416589 | 0.1290544 | 0.131997 | 0.1415395 | 0.1198421 | 0.14475 | 0.1494985 | 0.1421478 | 0.138414 | 0.1461325 | 0.1640877 | 0.1516802 | 0.1346439 | 0.1370032 | 0.144725 | 0.1465505 | 0.1608961 | 0.1367727 | 0.1381152 | 0.1314627 | 0.1497955 | 0.1304315 | 0.1395409 | 0.1484452 | 0.1264802 | 0.1269259 | 0.1234841 | 0.1404933 | 0.1289896 | 0.1249963 | 0.1392693 | 0.1407288 | 0.1821847 | 0.1636651 | 0.162305 | 0.128671 | 0.1416089 | 0.1835865 | 0.1152695 | 0.1350206 | 0.1186344 | 0.1227943 | 0.1640811 | 0.2335049
21 | 0.1370467 | 0.133396 | 0.1415435 | 0.1285059 | 0.1320515 | 0.1416008 | 0.1203635 | 0.1444971 | 0.149024 | 0.1419972 | 0.138287 | 0.1458526 | 0.1650347 | 0.1511988 | 0.1341642 | 0.1363519 | 0.1440141 | 0.1458993 | 0.1613044 | 0.1362936 | 0.1376861 | 0.1313016 | 0.1492172 | 0.1298204 | 0.1391605 | 0.1477384 | 0.1259366 | 0.1261496 | 0.1232891 | 0.1396643 | 0.1284542 | 0.124601 | 0.1389055 | 0.1402421 | 0.1819413 | 0.1636098 | 0.1619101 | 0.1285201 | 0.1415312 | 0.1836057 | 0.115096 | 0.134429 | 0.118251 | 0.1224666 | 0.1643186 | 0.2318836
22 | 0.1366441 | 0.1331732 | 0.1414293 | 0.1279751 | 0.1321065 | 0.1416643 | 0.1208735 | 0.1442488 | 0.148558 | 0.1418508 | 0.1381656 | 0.145579 | 0.1659618 | 0.1507257 | 0.1336911 | 0.1357162 | 0.1433155 | 0.1452519 | 0.1616962 | 0.1358194 | 0.1372597 | 0.1311418 | 0.148658 | 0.1292214 | 0.1387843 | 0.1470457 | 0.1253997 | 0.1253902 | 0.1230993 | 0.13885 | 0.1279291 | 0.12422 | 0.1385512 | 0.1397636 | 0.1817001 | 0.1635535 | 0.1615187 | 0.1283716 | 0.1414531 | 0.1836213 | 0.1149247 | 0.1338459 | 0.1178757 | 0.1221474 | 0.1645473 | 0.2302895
23 | 0.1362527 | 0.1329592 | 0.1413162 | 0.1274621 | 0.132162 | 0.1417298 | 0.121372 | 0.144005 | 0.1481007 | 0.1417089 | 0.1380499 | 0.1453119 | 0.166869 | 0.1502608 | 0.1332246 | 0.135096 | 0.1426292 | 0.1446082 | 0.1620714 | 0.1353502 | 0.136836 | 0.1309835 | 0.1481179 | 0.1286344 | 0.1384122 | 0.1463672 | 0.1248697 | 0.1246477 | 0.1229149 | 0.1380503 | 0.1274141 | 0.1238533 | 0.1382065 | 0.1392934 | 0.1814609 | 0.1634962 | 0.1611307 | 0.1282254 | 0.1413748 | 0.1836331 | 0.1147555 | 0.1332712 | 0.1175085 | 0.1218367 | 0.1647675 | 0.2287225
24 | 0.1358725 | 0.1327538 | 0.1412043 | 0.1269668 | 0.1322179 | 0.1417975 | 0.1218591 | 0.1437657 | 0.1476518 | 0.1415712 | 0.1379399 | 0.145051 | 0.1677564 | 0.1498041 | 0.1327648 | 0.1344914 | 0.1419551 | 0.1439683 | 0.16243 | 0.1348859 | 0.1364152 | 0.1308266 | 0.1475969 | 0.1280596 | 0.1380442 | 0.1457029 | 0.1243465 | 0.1239222 | 0.1227358 | 0.1372653 | 0.1269094 | 0.1235009 | 0.1378715 | 0.1388315 | 0.1812239 | 0.1634379 | 0.1607461 | 0.1280815 | 0.1412961 | 0.1836412 | 0.1145885 | 0.132705 | 0.1171494 | 0.1215345 | 0.1649789 | 0.2271825
25 | 0.1355035 | 0.1325572 | 0.1410935 | 0.1264894 | 0.1322743 | 0.1418673 | 0.1223347 | 0.1435309 | 0.1472116 | 0.141438 | 0.1378355 | 0.1447966 | 0.1686239 | 0.1493557 | 0.1323116 | 0.1339023 | 0.1412934 | 0.143332 | 0.162772 | 0.1344266 | 0.135997 | 0.1306712 | 0.1470949 | 0.1274968 | 0.1376803 | 0.1450527 | 0.1238301 | 0.1232137 | 0.1225619 | 0.1364949 | 0.1264149 | 0.1231628 | 0.137546 | 0.1383778 | 0.1809891 | 0.1633785 | 0.1603649 | 0.12794 | 0.1412171 | 0.1836457 | 0.1144236 | 0.1321471 | 0.1167984 | 0.1212408 | 0.1651817 | 0.2256696
26 | 0.1351457 | 0.1323694 | 0.1409839 | 0.1260297 | 0.1323311 | 0.1419393 | 0.1227989 | 0.1433007 | 0.1467799 | 0.141309 | 0.1377368 | 0.1445485 | 0.1694716 | 0.1489155 | 0.131865 | 0.1333287 | 0.1406439 | 0.1426996 | 0.1630975 | 0.1339723 | 0.1355817 | 0.1305172 | 0.146612 | 0.1269461 | 0.1373206 | 0.1444166 | 0.1233205 | 0.1225222 | 0.1223934 | 0.1357392 | 0.1259306 | 0.1228389 | 0.1372301 | 0.1379323 | 0.1807563 | 0.1633181 | 0.1599872 | 0.1278007 | 0.1411378 | 0.1836465 | 0.1142608 | 0.1315978 | 0.1164555 | 0.1209556 | 0.1653758 | 0.2241838
27 | 0.1347991 | 0.1321902 | 0.1408754 | 0.1255878 | 0.1323884 | 0.1420133 | 0.1232516 | 0.143075 | 0.1463568 | 0.1411844 | 0.1376437 | 0.1443068 | 0.1702994 | 0.1484835 | 0.131425 | 0.1327707 | 0.1400068 | 0.1420708 | 0.1634063 | 0.133523 | 0.1351691 | 0.1303646 | 0.1461483 | 0.1264075 | 0.1369649 | 0.1437947 | 0.1228177 | 0.1218476 | 0.1222302 | 0.134998 | 0.1254565 | 0.1225294 | 0.1369237 | 0.1374952 | 0.1805257 | 0.1632567 | 0.1596129 | 0.1276638 | 0.1410582 | 0.1836435 | 0.1141002 | 0.1310568 | 0.1161207 | 0.120679 | 0.1655613 | 0.2227251
28 | 0.1344637 | 0.1320198 | 0.1407681 | 0.1251636 | 0.1324462 | 0.1420895 | 0.1236929 | 0.1428538 | 0.1459422 | 0.1410641 | 0.1375563 | 0.1440715 | 0.1711074 | 0.1480597 | 0.1309917 | 0.1322282 | 0.1393819 | 0.1414458 | 0.1636986 | 0.1330786 | 0.1347593 | 0.1302135 | 0.1457036 | 0.125881 | 0.1366134 | 0.1431869 | 0.1223217 | 0.1211899 | 0.1220723 | 0.1342716 | 0.1249926 | 0.1222342 | 0.136627 | 0.1370663 | 0.1802972 | 0.1631943 | 0.1592419 | 0.1275292 | 0.1409783 | 0.1836369 | 0.1139418 | 0.1305243 | 0.115794 | 0.1204108 | 0.1657381 | 0.2212934
29 | 0.1341395 | 0.131858 | 0.1406619 | 0.1247573 | 0.1325044 | 0.1421678 | 0.1241227 | 0.1426371 | 0.1455363 | 0.1409482 | 0.1374745 | 0.1438426 | 0.1718955 | 0.1476442 | 0.130565 | 0.1317013 | 0.1387693 | 0.1408245 | 0.1639742 | 0.1326392 | 0.1343523 | 0.1300638 | 0.145278 | 0.1253666 | 0.136266 | 0.1425932 | 0.1218325 | 0.1205493 | 0.1219197 | 0.1335597 | 0.1245389 | 0.1219533 | 0.1363398 | 0.1366456 | 0.1800708 | 0.1631308 | 0.1588744 | 0.127397 | 0.1408981 | 0.1836266 | 0.1137855 | 0.1300003 | 0.1154754 | 0.1201511 | 0.1659062 | 0.2198889
30 | 0.1338265 | 0.131705 | 0.1405568 | 0.1243687 | 0.1325631 | 0.1422483 | 0.124541 | 0.142425 | 0.1451388 | 0.1408366 | 0.1373984 | 0.14362 | 0.1726637 | 0.1472369 | 0.1301448 | 0.1311899 | 0.138169 | 0.140207 | 0.1642333 | 0.1322048 | 0.133948 | 0.1299155 | 0.1448714 | 0.1248642 | 0.1359227 | 0.1420137 | 0.1213501 | 0.1199256 | 0.1217724 | 0.1328625 | 0.1240955 | 0.1216866 | 0.1360623 | 0.1362333 | 0.1798466 | 0.1630663 | 0.1585103 | 0.127267 | 0.1408175 | 0.1836126 | 0.1136314 | 0.1294846 | 0.1151649 | 0.1199 | 0.1660657 | 0.2185114
31 | 0.1335247 | 0.1315607 | 0.140453 | 0.1239979 | 0.1326223 | 0.1423309 | 0.124948 | 0.1422174 | 0.14475 | 0.1407293 | 0.1373279 | 0.1434038 | 0.1734121 | 0.1468378 | 0.1297314 | 0.130694 | 0.137581 | 0.1395932 | 0.1644758 | 0.1317754 | 0.1335465 | 0.1297686 | 0.144484 | 0.1243739 | 0.1355836 | 0.1414483 | 0.1208745 | 0.1193188 | 0.1216304 | 0.13218 | 0.1236622 | 0.1214343 | 0.1357943 | 0.1358291 | 0.1796245 | 0.1630008 | 0.1581497 | 0.1271394 | 0.1407366 | 0.1835949 | 0.1134794 | 0.1289775 | 0.1148625 | 0.1196573 | 0.1662166 | 0.2171611
32 | 0.1332341 | 0.1314252 | 0.1403502 | 0.1236448 | 0.1326819 | 0.1424155 | 0.1253434 | 0.1420143 | 0.1443697 | 0.1406264 | 0.1372631 | 0.143194 | 0.1741406 | 0.146447 | 0.1293245 | 0.1302137 | 0.1370053 | 0.1389831 | 0.1647017 | 0.1313509 | 0.1331477 | 0.1296232 | 0.1441156 | 0.1238957 | 0.1352485 | 0.1408971 | 0.1204058 | 0.118729 | 0.1214937 | 0.131512 | 0.1232391 | 0.1211963 | 0.1355359 | 0.1354333 | 0.1794045 | 0.1629342 | 0.1577924 | 0.1270141 | 0.1406554 | 0.1835736 | 0.1133296 | 0.1284787 | 0.1145682 | 0.1194232 | 0.1663587 | 0.2158378
33 | 0.1329546 | 0.1312983 | 0.1402486 | 0.1233096 | 0.132742 | 0.1425023 | 0.1257274 | 0.1418158 | 0.1439979 | 0.1405278 | 0.1372039 | 0.1429905 | 0.1748493 | 0.1460644 | 0.1289242 | 0.1297489 | 0.1364419 | 0.1383767 | 0.164911 | 0.1309314 | 0.1327517 | 0.1294792 | 0.1437664 | 0.1234296 | 0.1349176 | 0.14036 | 0.1199438 | 0.1181562 | 0.1213623 | 0.1308588 | 0.1228263 | 0.1209725 | 0.135287 | 0.1350457 | 0.1791867 | 0.1628666 | 0.1574386 | 0.1268912 | 0.1405739 | 0.1835485 | 0.113182 | 0.1279884 | 0.114282 | 0.1191975 | 0.1664922 | 0.2145416
34 | 0.1326864 | 0.1311802 | 0.1401482 | 0.1229921 | 0.1328026 | 0.1425913 | 0.1260999 | 0.1416217 | 0.1436348 | 0.1404336 | 0.1371504 | 0.1427934 | 0.1755381 | 0.14569 | 0.1285306 | 0.1292996 | 0.1358908 | 0.1377741 | 0.1651037 | 0.1305169 | 0.1323585 | 0.1293367 | 0.1434362 | 0.1229756 | 0.1345908 | 0.139837 | 0.1194886 | 0.1176004 | 0.1212362 | 0.1302201 | 0.1224237 | 0.1207631 | 0.1350478 | 0.1346663 | 0.1789709 | 0.162798 | 0.1570881 | 0.1267705 | 0.140492 | 0.1835198 | 0.1130364 | 0.1275065 | 0.1140039 | 0.1189804 | 0.1666171 | 0.2132724
35 | 0.1324294 | 0.1310708 | 0.1400489 | 0.1226924 | 0.1328636 | 0.1426823 | 0.126461 | 0.1414323 | 0.1432801 | 0.1403437 | 0.1371026 | 0.1426027 | 0.176207 | 0.1453238 | 0.1281436 | 0.1288659 | 0.135352 | 0.1371753 | 0.1652798 | 0.1301073 | 0.1319681 | 0.1291956 | 0.1431251 | 0.1225336 | 0.1342681 | 0.1393282 | 0.1190402 | 0.1170615 | 0.1211154 | 0.1295961 | 0.1220312 | 0.120568 | 0.1348181 | 0.1342953 | 0.1787573 | 0.1627284 | 0.1567411 | 0.1266522 | 0.1404099 | 0.1834873 | 0.1128931 | 0.1270331 | 0.1137339 | 0.1187717 | 0.1667333 | 0.2120304
36 | 0.1321836 | 0.1309701 | 0.1399508 | 0.1224104 | 0.1329251 | 0.1427755 | 0.1268107 | 0.1412473 | 0.1429341 | 0.1402581 | 0.1370604 | 0.1424184 | 0.1768561 | 0.1449659 | 0.1277632 | 0.1284477 | 0.1348254 | 0.1365801 | 0.1654393 | 0.1297027 | 0.1315804 | 0.1290559 | 0.1428331 | 0.1221037 | 0.1339495 | 0.1388335 | 0.1185987 | 0.1165395 | 0.1209999 | 0.1289867 | 0.121649 | 0.1203871 | 0.1345981 | 0.1339325 | 0.1785459 | 0.1626577 | 0.1563975 | 0.1265362 | 0.1403274 | 0.1834512 | 0.1127519 | 0.1265681 | 0.1134719 | 0.1185716 | 0.1668408 | 0.2108155
37 | 0.1319489 | 0.1308782 | 0.1398538 | 0.1221463 | 0.132987 | 0.1428708 | 0.1271489 | 0.1410668 | 0.1425966 | 0.1401769 | 0.1370238 | 0.1422404 | 0.1774853 | 0.1446162 | 0.1273895 | 0.1280451 | 0.1343112 | 0.1359887 | 0.1655823 | 0.1293031 | 0.1311954 | 0.1289176 | 0.1425602 | 0.1216859 | 0.1336351 | 0.138353 | 0.1181639 | 0.1160346 | 0.1208897 | 0.128392 | 0.121277 | 0.1202206 | 0.1343876 | 0.1335779 | 0.1783365 | 0.1625861 | 0.1560574 | 0.1264225 | 0.1402446 | 0.1834114 | 0.1126128 | 0.1261116 | 0.1132181 | 0.11838 | 0.1669396 | 0.2096276
38 | 0.1317255 | 0.1307949 | 0.139758 | 0.1218999 | 0.1330494 | 0.1429683 | 0.1274756 | 0.1408909 | 0.1422677 | 0.1401001 | 0.1369929 | 0.1420688 | 0.1780947 | 0.1442747 | 0.1270223 | 0.127658 | 0.1338092 | 0.1354011 | 0.1657086 | 0.1289085 | 0.1308133 | 0.1287808 | 0.1423064 | 0.1212802 | 0.1333247 | 0.1378866 | 0.117736 | 0.1155465 | 0.1207849 | 0.1278119 | 0.1209152 | 0.1200683 | 0.1341867 | 0.1332316 | 0.1781293 | 0.1625133 | 0.1557206 | 0.1263112 | 0.1401615 | 0.1833679 | 0.1124759 | 0.1256634 | 0.1129724 | 0.1181968 | 0.1670298 | 0.2084668
39 | 0.1315132 | 0.1307204 | 0.1396633 | 0.1216713 | 0.1331123 | 0.1430678 | 0.1277909 | 0.1407195 | 0.1419473 | 0.1400275 | 0.1369677 | 0.1419036 | 0.1786842 | 0.1439415 | 0.1266618 | 0.1272864 | 0.1333195 | 0.1348171 | 0.1658184 | 0.1285188 | 0.1304339 | 0.1286454 | 0.1420716 | 0.1208866 | 0.1330185 | 0.1374344 | 0.1173148 | 0.1150755 | 0.1206853 | 0.1272465 | 0.1205636 | 0.1199303 | 0.1339954 | 0.1328936 | 0.1779243 | 0.1624396 | 0.1553873 | 0.1262021 | 0.1400781 | 0.1833207 | 0.1123412 | 0.1252238 | 0.1127347 | 0.1180222 | 0.1671114 | 0.2073331
40 | 0.1313122 | 0.1306546 | 0.1395697 | 0.1214605 | 0.1331757 | 0.1431695 | 0.1280947 | 0.1405527 | 0.1416355 | 0.1399593 | 0.1369481 | 0.1417448 | 0.1792539 | 0.1436165 | 0.1263079 | 0.1269304 | 0.1328422 | 0.1342369 | 0.1659116 | 0.1281341 | 0.1300573 | 0.1285114 | 0.141856 | 0.120505 | 0.1327164 | 0.1369963 | 0.1169005 | 0.1146214 | 0.120591 | 0.1266957 | 0.1202222 | 0.1198067 | 0.1338136 | 0.1325638 | 0.1777213 | 0.1623648 | 0.1550573 | 0.1260954 | 0.1399944 | 0.1832698 | 0.1122086 | 0.1247925 | 0.1125052 | 0.1178561 | 0.1671843 | 0.2062265
41 | 0.1311223 | 0.1305975 | 0.1394773 | 0.1212674 | 0.1332395 | 0.1432733 | 0.1283871 | 0.1403904 | 0.1413323 | 0.1398954 | 0.1369342 | 0.1415923 | 0.1798037 | 0.1432997 | 0.1259606 | 0.1265899 | 0.1323771 | 0.1336605 | 0.1659881 | 0.1277544 | 0.1296834 | 0.1283789 | 0.1416594 | 0.1201356 | 0.1324185 | 0.1365723 | 0.1164929 | 0.1141843 | 0.1205021 | 0.1261595 | 0.1198911 | 0.1196973 | 0.1336415 | 0.1322423 | 0.1775205 | 0.1622891 | 0.1547308 | 0.125991 | 0.1399103 | 0.1832153 | 0.1120782 | 0.1243697 | 0.1122838 | 0.1176985 | 0.1672485 | 0.205147
42 | 0.1309437 | 0.1305491 | 0.1393861 | 0.1210921 | 0.1333037 | 0.1433792 | 0.128668 | 0.1402325 | 0.1410377 | 0.1398359 | 0.1369259 | 0.1414462 | 0.1803336 | 0.1429911 | 0.1256199 | 0.1262649 | 0.1319243 | 0.1330877 | 0.1660481 | 0.1273797 | 0.1293123 | 0.1282478 | 0.1414819 | 0.1197782 | 0.1321246 | 0.1361625 | 0.1160922 | 0.1137641 | 0.1204184 | 0.125638 | 0.1195701 | 0.1196023 | 0.1334789 | 0.131929 | 0.1773218 | 0.1622122 | 0.1544077 | 0.125889 | 0.139826 | 0.183157 | 0.1119499 | 0.1239554 | 0.1120704 | 0.1175494 | 0.167304 | 0.2040945
43 | 0.1307762 | 0.1305095 | 0.139296 | 0.1209346 | 0.1333685 | 0.1434873 | 0.1289375 | 0.1400793 | 0.1407516 | 0.1397807 | 0.1369233 | 0.1413065 | 0.1808437 | 0.1426908 | 0.1252859 | 0.1259555 | 0.1314838 | 0.1325187 | 0.1660915 | 0.1270099 | 0.128944 | 0.1281182 | 0.1413235 | 0.1194329 | 0.1318349 | 0.1357668 | 0.1156982 | 0.1133609 | 0.1203401 | 0.1251311 | 0.1192593 | 0.1195215 | 0.1333259 | 0.131624 | 0.1771252 | 0.1621344 | 0.1540881 | 0.1257892 | 0.1397413 | 0.1830951 | 0.1118237 | 0.1235494 | 0.1118652 | 0.1174088 | 0.1673509 | 0.2030692
44 | 0.1306199 | 0.1304785 | 0.139207 | 0.1207949 | 0.1334337 | 0.1435975 | 0.1291955 | 0.1399305 | 0.140474 | 0.1397299 | 0.1369263 | 0.1411731 | 0.1813339 | 0.1423987 | 0.1249585 | 0.1256616 | 0.1310556 | 0.1319535 | 0.1661183 | 0.1266451 | 0.1285784 | 0.1279899 | 0.1411842 | 0.1190996 | 0.1315492 | 0.1353852 | 0.1153111 | 0.1129747 | 0.120267 | 0.1246388 | 0.1189588 | 0.119455 | 0.1331825 | 0.1313273 | 0.1769308 | 0.1620555 | 0.1537718 | 0.1256918 | 0.1396563 | 0.1830294 | 0.1116998 | 0.123152 | 0.1116681 | 0.1172767 | 0.1673892 | 0.2020709
45 | 0.1304749 | 0.1304563 | 0.1391192 | 0.120673 | 0.1334993 | 0.1437098 | 0.129442 | 0.1397863 | 0.140205 | 0.1396834 | 0.136935 | 0.1410461 | 0.1818043 | 0.1421148 | 0.1246376 | 0.1253833 | 0.1306397 | 0.1313919 | 0.1661286 | 0.1262852 | 0.1282156 | 0.1278631 | 0.1410639 | 0.1187785 | 0.1312677 | 0.1350178 | 0.1149308 | 0.1126054 | 0.1201993 | 0.1241612 | 0.1186684 | 0.1194028 | 0.1330487 | 0.1310388 | 0.1767384 | 0.1619756 | 0.153459 | 0.1255967 | 0.139571 | 0.1829601 | 0.1115779 | 0.1227629 | 0.111479 | 0.1171531 | 0.1674188 | 0.2010997
46 | 0.130341 | 0.1304428 | 0.1390326 | 0.1205688 | 0.1335655 | 0.1438242 | 0.1296771 | 0.1396466 | 0.1399446 | 0.1396412 | 0.1369493 | 0.1409255 | 0.1822548 | 0.1418391 | 0.1243235 | 0.1251205 | 0.130236 | 0.1308342 | 0.1661222 | 0.1259304 | 0.1278555 | 0.1277378 | 0.1409628 | 0.1184694 | 0.1309904 | 0.1346645 | 0.1145572 | 0.1122531 | 0.1201368 | 0.1236982 | 0.1183883 | 0.119365 | 0.1329245 | 0.1307586 | 0.1765483 | 0.1618947 | 0.1531495 | 0.125504 | 0.1394853 | 0.1828871 | 0.1114582 | 0.1223823 | 0.1112981 | 0.117038 | 0.1674397 | 0.2001556
47 | 0.1302183 | 0.1304381 | 0.1389471 | 0.1204824 | 0.1336321 | 0.1439407 | 0.1299008 | 0.1395114 | 0.1396928 | 0.1396034 | 0.1369693 | 0.1408113 | 0.1826854 | 0.1415717 | 0.1240159 | 0.1248732 | 0.1298447 | 0.1302801 | 0.1660993 | 0.1255805 | 0.1274983 | 0.1276138 | 0.1408807 | 0.1181724 | 0.1307171 | 0.1343254 | 0.1141905 | 0.1119177 | 0.1200797 | 0.1232499 | 0.1181184 | 0.1193414 | 0.1328099 | 0.1304867 | 0.1763602 | 0.1618128 | 0.1528435 | 0.1254135 | 0.1393994 | 0.1828104 | 0.1113407 | 0.1220101 | 0.1111252 | 0.1169314 | 0.1674519 | 0.1992386
48 | 0.1301068 | 0.130442 | 0.1388627 | 0.1204138 | 0.1336991 | 0.1440594 | 0.130113 | 0.1393808 | 0.1394495 | 0.1395699 | 0.136995 | 0.1407034 | 0.1830962 | 0.1413125 | 0.123715 | 0.1246415 | 0.1294657 | 0.1297298 | 0.1660597 | 0.1252356 | 0.1271437 | 0.1274913 | 0.1408178 | 0.1178875 | 0.130448 | 0.1340004 | 0.1138306 | 0.1115993 | 0.1200278 | 0.1228162 | 0.1178587 | 0.1193321 | 0.1327048 | 0.130223 | 0.1761743 | 0.1617298 | 0.1525409 | 0.1253254 | 0.1393131 | 0.18273 | 0.1112254 | 0.1216464 | 0.1109605 | 0.1168333 | 0.1674555 | 0.1983486
49 | 0.1300065 | 0.1304547 | 0.1387795 | 0.1203629 | 0.1337666 | 0.1441802 | 0.1303138 | 0.1392547 | 0.1392148 | 0.1395408 | 0.1370263 | 0.1406019 | 0.1834871 | 0.1410615 | 0.1234206 | 0.1244253 | 0.1290989 | 0.1291832 | 0.1660036 | 0.1248957 | 0.126792 | 0.1273703 | 0.1407739 | 0.1176147 | 0.1301829 | 0.1336896 | 0.1134775 | 0.1112979 | 0.1199813 | 0.1223971 | 0.1176092 | 0.1193371 | 0.1326093 | 0.1299676 | 0.1759905 | 0.1616458 | 0.1522418 | 0.1252396 | 0.1392265 | 0.1826459 | 0.1111121 | 0.1212911 | 0.1108038 | 0.1167437 | 0.1674505 | 0.1974858
50 | 0.1301921 | 0.1310317 | 0.1386317 | 0.1202923 | 0.1332706 | 0.1449347 | 0.1305632 | 0.1393795 | 0.1389063 | 0.1399862 | 0.137112 | 0.1405958 | 0.1837391 | 0.1404629 | 0.1225864 | 0.1249859 | 0.128451 | 0.1280613 | 0.1656999 | 0.1240011 | 0.1260007 | 0.1274169 | 0.1406483 | 0.1173009 | 0.129487 | 0.1331005 | 0.112579 | 0.1112411 | 0.120144 | 0.1217051 | 0.1174815 | 0.1198657 | 0.1329231 | 0.1305333 | 0.1756712 | 0.161136 | 0.1517372 | 0.1254945 | 0.1393463 | 0.18237 | 0.1112695 | 0.1208251 | 0.1106246 | 0.1166511 | 0.1668733 | 0.1959785
51 | 0.1302062 | 0.1318197 | 0.1381751 | 0.1210848 | 0.1334643 | 0.1454908 | 0.1306905 | 0.1398845 | 0.1386353 | 0.1404707 | 0.1373396 | 0.1406128 | 0.1839415 | 0.1397524 | 0.1224572 | 0.1251533 | 0.1281244 | 0.1269258 | 0.1652839 | 0.1234401 | 0.1256546 | 0.1273564 | 0.1406145 | 0.117335 | 0.1291254 | 0.1328316 | 0.1118966 | 0.1114286 | 0.1202376 | 0.1209546 | 0.1175598 | 0.1199783 | 0.1328829 | 0.1314042 | 0.1753087 | 0.1614652 | 0.150996 | 0.1252709 | 0.1393372 | 0.182073 | 0.110781 | 0.1205769 | 0.1106228 | 0.1164838 | 0.1664396 | 0.1952302
52 | 0.1303803 | 0.1321845 | 0.1378218 | 0.121688 | 0.1342583 | 0.1462959 | 0.1307155 | 0.1401261 | 0.1385849 | 0.1402094 | 0.137786 | 0.1407952 | 0.1844291 | 0.139815 | 0.1220807 | 0.1248846 | 0.1280272 | 0.1261783 | 0.164601 | 0.123049 | 0.1247567 | 0.1274525 | 0.1409804 | 0.1171428 | 0.1287731 | 0.1324377 | 0.1117048 | 0.1116125 | 0.1203443 | 0.1208964 | 0.1176563 | 0.1198328 | 0.132651 | 0.129152 | 0.1752347 | 0.1610196 | 0.1505134 | 0.1252943 | 0.1395622 | 0.1819283 | 0.1102604 | 0.1202865 | 0.1105879 | 0.1163216 | 0.166374 | 0.1944557
53 | 0.1305399 | 0.1332707 | 0.1376335 | 0.1224491 | 0.1348719 | 0.1461953 | 0.130416 | 0.1401761 | 0.1384122 | 0.1407095 | 0.1382034 | 0.1407209 | 0.1845106 | 0.1394161 | 0.1215762 | 0.12505 | 0.1271421 | 0.1255481 | 0.1643857 | 0.1223663 | 0.1245765 | 0.1273266 | 0.141327 | 0.117334 | 0.1283467 | 0.132206 | 0.1112537 | 0.1113232 | 0.1203749 | 0.1208065 | 0.1176031 | 0.1196166 | 0.1331397 | 0.1282309 | 0.1749407 | 0.1607302 | 0.151007 | 0.1254309 | 0.1392663 | 0.1818773 | 0.1098727 | 0.1199998 | 0.11016 | 0.1166237 | 0.1660633 | 0.1938899
54 | 0.1310556 | 0.1332675 | 0.1378851 | 0.1233309 | 0.1346486 | 0.1461012 | 0.1303923 | 0.14028 | 0.138574 | 0.1407531 | 0.1385968 | 0.1406796 | 0.1845167 | 0.1389804 | 0.1213163 | 0.1251316 | 0.1267349 | 0.1252763 | 0.1641222 | 0.1216647 | 0.1242398 | 0.1271279 | 0.1415908 | 0.1175352 | 0.128113 | 0.1317089 | 0.1113098 | 0.111253 | 0.1205531 | 0.1208493 | 0.1174077 | 0.120056 | 0.13315 | 0.128421 | 0.1747554 | 0.1607625 | 0.150776 | 0.1254176 | 0.1390024 | 0.1816659 | 0.1097186 | 0.1195719 | 0.1101692 | 0.1163359 | 0.1659359 | 0.1930632
55 | 0.1313207 | 0.1333341 | 0.1379365 | 0.1239147 | 0.1352665 | 0.1465048 | 0.1300763 | 0.1400533 | 0.13852 | 0.1408054 | 0.1387587 | 0.1406792 | 0.1844483 | 0.1382879 | 0.1211277 | 0.1249444 | 0.1264693 | 0.1242183 | 0.1635457 | 0.1209038 | 0.1235113 | 0.1269068 | 0.1419147 | 0.1174464 | 0.1279943 | 0.1314952 | 0.111092 | 0.1110743 | 0.1204559 | 0.1202792 | 0.1175967 | 0.1197827 | 0.1332727 | 0.1278395 | 0.1749971 | 0.1610258 | 0.1499293 | 0.1255453 | 0.1392113 | 0.1812639 | 0.1094507 | 0.119044 | 0.110298 | 0.1162495 | 0.1656219 | 0.1923751
56 | 0.1311392 | 0.1339745 | 0.1383898 | 0.1246395 | 0.1356284 | 0.1465878 | 0.1300317 | 0.1401835 | 0.1386341 | 0.1406921 | 0.1387818 | 0.1409239 | 0.18474 | 0.1380519 | 0.1211848 | 0.1248404 | 0.1267141 | 0.1251659 | 0.1622527 | 0.1205571 | 0.1228741 | 0.1267959 | 0.1420201 | 0.117591 | 0.12777 | 0.1310402 | 0.1111164 | 0.1110215 | 0.1205907 | 0.1201689 | 0.1172021 | 0.1196344 | 0.1330344 | 0.1276641 | 0.1744345 | 0.161259 | 0.1493281 | 0.1253768 | 0.1389476 | 0.1812013 | 0.1091605 | 0.1188426 | 0.1099671 | 0.1161764 | 0.1651221 | 0.1920914
57 | 0.1309202 | 0.1338609 | 0.1384871 | 0.1247638 | 0.1356765 | 0.1470625 | 0.1298644 | 0.1402642 | 0.1384421 | 0.140574 | 0.1390015 | 0.1410662 | 0.185325 | 0.1376198 | 0.1207603 | 0.1250384 | 0.1268534 | 0.1262852 | 0.1610819 | 0.1198853 | 0.1224705 | 0.126685 | 0.1424505 | 0.1176242 | 0.1275528 | 0.1308543 | 0.1108444 | 0.1110959 | 0.1206673 | 0.1197722 | 0.1173693 | 0.120028 | 0.1331216 | 0.1289052 | 0.1740865 | 0.1611574 | 0.1488189 | 0.1255829 | 0.1389829 | 0.1812879 | 0.1088715 | 0.1187093 | 0.1099753 | 0.116303 | 0.1648542 | 0.1918779
58 | 0.1309166 | 0.1335396 | 0.1390478 | 0.1247973 | 0.135499 | 0.1479425 | 0.1300757 | 0.1402531 | 0.1384118 | 0.1408012 | 0.1392824 | 0.1412948 | 0.1855376 | 0.1374116 | 0.1209768 | 0.125395 | 0.1267609 | 0.1262481 | 0.1605583 | 0.1196286 | 0.1219711 | 0.1265252 | 0.1426597 | 0.1174671 | 0.1273498 | 0.1304959 | 0.1111073 | 0.1111162 | 0.1208021 | 0.1193853 | 0.1174342 | 0.120266 | 0.1330429 | 0.1290455 | 0.174125 | 0.161003 | 0.1487578 | 0.1256494 | 0.1388742 | 0.1811116 | 0.1083392 | 0.1184131 | 0.1100393 | 0.1164836 | 0.1646165 | 0.1917172
59 | 0.1313761 | 0.1336775 | 0.1393858 | 0.1256135 | 0.1361645 | 0.1477144 | 0.1300345 | 0.1402606 | 0.1383912 | 0.14093 | 0.1394459 | 0.1411354 | 0.1855832 | 0.1376902 | 0.1210698 | 0.1254715 | 0.1265393 | 0.1252747 | 0.1600699 | 0.1194946 | 0.1211738 | 0.126582 | 0.1429801 | 0.1175263 | 0.1271614 | 0.1304061 | 0.1108101 | 0.1111156 | 0.1207849 | 0.1190299 | 0.1178569 | 0.120681 | 0.1333004 | 0.1273997 | 0.1741869 | 0.1610138 | 0.1488121 | 0.1256944 | 0.1389329 | 0.1809919 | 0.108669 | 0.1183355 | 0.109768 | 0.1166426 | 0.1644396 | 0.1912621
60 | 0.1313968 | 0.1336097 | 0.1392997 | 0.125483 | 0.1361213 | 0.1479941 | 0.1301391 | 0.1403185 | 0.1385351 | 0.1411852 | 0.1395497 | 0.1412548 | 0.1852476 | 0.1375671 | 0.1205236 | 0.1255242 | 0.1269176 | 0.1252126 | 0.1589573 | 0.1194239 | 0.1210154 | 0.126591 | 0.1433161 | 0.1176773 | 0.1270653 | 0.1302845 | 0.1110019 | 0.111088 | 0.1210174 | 0.1189535 | 0.1180486 | 0.1207421 | 0.1334998 | 0.1271897 | 0.1742833 | 0.1608902 | 0.1487666 | 0.1256894 | 0.13892 | 0.180619 | 0.1084951 | 0.1181643 | 0.1097565 | 0.11677 | 0.1643653 | 0.1908973
61 | 0.1316829 | 0.1333749 | 0.1391493 | 0.1261483 | 0.1359283 | 0.1486317 | 0.130186 | 0.1402328 | 0.1384956 | 0.1413392 | 0.1395626 | 0.1414265 | 0.1853023 | 0.1374217 | 0.1207619 | 0.1256624 | 0.1262125 | 0.1251119 | 0.1586482 | 0.1192095 | 0.1201701 | 0.1265628 | 0.1435602 | 0.117602 | 0.1269918 | 0.1306099 | 0.1106472 | 0.1110706 | 0.1210269 | 0.11873 | 0.1176823 | 0.1209304 | 0.1334342 | 0.1269471 | 0.1744516 | 0.1607818 | 0.1483873 | 0.1255963 | 0.1388672 | 0.1804215 | 0.1083401 | 0.118381 | 0.1093954 | 0.1168342 | 0.1640917 | 0.1906478
62 | 0.1319563 | 0.1331136 | 0.1391196 | 0.1263471 | 0.1355169 | 0.149342 | 0.1303356 | 0.1401225 | 0.1382931 | 0.141582 | 0.1397293 | 0.141543 | 0.1854029 | 0.1374937 | 0.1206974 | 0.1255758 | 0.1262601 | 0.1242182 | 0.1583501 | 0.1191959 | 0.119744 | 0.126377 | 0.1438292 | 0.1176846 | 0.1264828 | 0.1305469 | 0.1103559 | 0.1108253 | 0.1212738 | 0.1186291 | 0.1174987 | 0.1208401 | 0.1337969 | 0.1273426 | 0.1745616 | 0.1605527 | 0.1481976 | 0.1255484 | 0.1388907 | 0.1805192 | 0.1079156 | 0.1185246 | 0.109502 | 0.1170527 | 0.163856 | 0.1904895
63 | 0.1319829 | 0.1330219 | 0.1391628 | 0.1265185 | 0.1351303 | 0.1493959 | 0.1301076 | 0.1401855 | 0.1381819 | 0.1413241 | 0.1398745 | 0.1414883 | 0.1851778 | 0.1375274 | 0.1207208 | 0.1260743 | 0.126315 | 0.1241358 | 0.1576069 | 0.1191516 | 0.1194757 | 0.1262185 | 0.1441659 | 0.1173849 | 0.1261139 | 0.1306999 | 0.1100514 | 0.1106678 | 0.1214249 | 0.1183832 | 0.1174232 | 0.1210655 | 0.1339114 | 0.1282491 | 0.1744923 | 0.1600834 | 0.1474064 | 0.1255217 | 0.1388323 | 0.1803764 | 0.1081894 | 0.1181061 | 0.1093615 | 0.1174083 | 0.1638607 | 0.1903191
64 | 0.131859 | 0.1329921 | 0.1391768 | 0.1268545 | 0.1346567 | 0.1490725 | 0.1301966 | 0.1399194 | 0.1381312 | 0.1412133 | 0.1402293 | 0.1412292 | 0.1851328 | 0.1374699 | 0.12049 | 0.1260879 | 0.1264105 | 0.1242606 | 0.1570919 | 0.1185138 | 0.1191384 | 0.1259716 | 0.144343 | 0.1175341 | 0.125975 | 0.1304401 | 0.1095293 | 0.1108052 | 0.1216305 | 0.1182826 | 0.1173765 | 0.1216944 | 0.1340786 | 0.1282774 | 0.1737596 | 0.1594401 | 0.1467451 | 0.1253582 | 0.1387292 | 0.1803184 | 0.1085682 | 0.1178876 | 0.1095678 | 0.1172882 | 0.1638982 | 0.1902
65 | 0.1323772 | 0.1332276 | 0.1389352 | 0.1271201 | 0.1351107 | 0.1499009 | 0.1301145 | 0.1397781 | 0.1381085 | 0.1411389 | 0.1405131 | 0.1412033 | 0.1849414 | 0.1373882 | 0.1208808 | 0.1263785 | 0.1257153 | 0.1240312 | 0.1572682 | 0.1179923 | 0.118846 | 0.1258109 | 0.1445642 | 0.1174848 | 0.1257111 | 0.130475 | 0.1097314 | 0.1107487 | 0.1215504 | 0.1178897 | 0.1174058 | 0.1219097 | 0.1343084 | 0.1286076 | 0.1731868 | 0.1595744 | 0.1464923 | 0.1254643 | 0.13834 | 0.1803384 | 0.1090049 | 0.1178669 | 0.109833 | 0.1171395 | 0.1640483 | 0.1896229
66 | 0.132503 | 0.1335904 | 0.1389356 | 0.1271068 | 0.1350274 | 0.1500023 | 0.130246 | 0.1397905 | 0.1381246 | 0.1412855 | 0.1404982 | 0.1411287 | 0.1854569 | 0.1370974 | 0.1207456 | 0.1265302 | 0.1259754 | 0.1236407 | 0.157228 | 0.1179761 | 0.118955 | 0.1256442 | 0.1449476 | 0.1173881 | 0.1255216 | 0.1303774 | 0.1096844 | 0.1107455 | 0.1213794 | 0.1176661 | 0.1172555 | 0.1218669 | 0.1344311 | 0.1292108 | 0.1738159 | 0.1591724 | 0.1468754 | 0.1252034 | 0.1379501 | 0.1804082 | 0.1090973 | 0.1176561 | 0.1099713 | 0.1172885 | 0.1639718 | 0.1895963
67 | 0.132275 | 0.1336811 | 0.1395319 | 0.1271529 | 0.134878 | 0.149807 | 0.1302852 | 0.1395366 | 0.1380679 | 0.1411749 | 0.1404492 | 0.1411622 | 0.1858293 | 0.1376979 | 0.1205105 | 0.1266117 | 0.1255828 | 0.1236584 | 0.1573557 | 0.1177502 | 0.1188726 | 0.1255181 | 0.145415 | 0.1173901 | 0.1252774 | 0.1304742 | 0.1088332 | 0.1109886 | 0.1214604 | 0.1177442 | 0.1171497 | 0.1223574 | 0.1347356 | 0.1292735 | 0.173346 | 0.1586757 | 0.1462383 | 0.1249458 | 0.1376495 | 0.1804613 | 0.1090678 | 0.1171946 | 0.1097873 | 0.1173287 | 0.1636303 | 0.1894697
68 | 0.13249 | 0.1336447 | 0.1394089 | 0.1271949 | 0.1350895 | 0.1502565 | 0.1303198 | 0.1394271 | 0.1379412 | 0.1411987 | 0.1404843 | 0.1412025 | 0.1859597 | 0.1376924 | 0.1204533 | 0.1266348 | 0.1257265 | 0.1238572 | 0.1565036 | 0.1175686 | 0.1185024 | 0.1255571 | 0.1456338 | 0.117282 | 0.125246 | 0.1308481 | 0.1087511 | 0.111153 | 0.1213045 | 0.1176144 | 0.116551 | 0.1226206 | 0.1351487 | 0.1300273 | 0.1734913 | 0.159134 | 0.145989 | 0.1249034 | 0.1377423 | 0.1802679 | 0.1093721 | 0.1170805 | 0.1097359 | 0.1174739 | 0.1630004 | 0.1893873
69 | 0.1325074 | 0.1333124 | 0.1397804 | 0.1271316 | 0.1348204 | 0.1509513 | 0.1305066 | 0.139426 | 0.1380711 | 0.1409132 | 0.1404855 | 0.1412472 | 0.1858015 | 0.1376447 | 0.1203392 | 0.1266162 | 0.1258892 | 0.123382 | 0.1559771 | 0.1174326 | 0.1188053 | 0.1255312 | 0.1458536 | 0.1175926 | 0.1251161 | 0.1309354 | 0.1082862 | 0.1112154 | 0.121527 | 0.1174343 | 0.1165914 | 0.1231237 | 0.1354535 | 0.1298197 | 0.1733761 | 0.1589805 | 0.1455436 | 0.124666 | 0.1379217 | 0.1801783 | 0.109826 | 0.1169262 | 0.1098399 | 0.1177875 | 0.1629361 | 0.1890184
70 | 0.1326409 | 0.1332197 | 0.1393949 | 0.1270849 | 0.1355246 | 0.1515757 | 0.1302403 | 0.1396067 | 0.1378385 | 0.1409067 | 0.1406332 | 0.1413896 | 0.1858375 | 0.1379218 | 0.1200703 | 0.12664 | 0.1260135 | 0.1219422 | 0.155806 | 0.117268 | 0.1184066 | 0.1253891 | 0.146385 | 0.11769 | 0.124815 | 0.131014 | 0.1082482 | 0.1113064 | 0.1216905 | 0.1177936 | 0.1166257 | 0.1236485 | 0.1356818 | 0.1292848 | 0.1738734 | 0.1587082 | 0.1455174 | 0.1243589 | 0.1378134 | 0.1799503 | 0.1095143 | 0.1166604 | 0.1096311 | 0.1178499 | 0.1630389 | 0.1884925
71 | 0.1330236 | 0.1335579 | 0.1390008 | 0.1273463 | 0.1356339 | 0.151532 | 0.1302882 | 0.139472 | 0.1375096 | 0.1406122 | 0.1405095 | 0.1413155 | 0.1856859 | 0.1379117 | 0.1201739 | 0.1267077 | 0.1255375 | 0.1203019 | 0.1558996 | 0.1171717 | 0.1182384 | 0.1251785 | 0.1467711 | 0.1176638 | 0.1245806 | 0.1311839 | 0.1078653 | 0.1114704 | 0.1220045 | 0.1176486 | 0.1167843 | 0.1242059 | 0.1352376 | 0.1281458 | 0.1736774 | 0.1589574 | 0.1452238 | 0.1244828 | 0.1379207 | 0.1799471 | 0.1093754 | 0.1161986 | 0.1095996 | 0.1180781 | 0.1627675 | 0.1881044
72 | 0.1327152 | 0.1341934 | 0.1388655 | 0.1276973 | 0.1351434 | 0.1519153 | 0.130542 | 0.1394036 | 0.1374998 | 0.1404573 | 0.1408174 | 0.1410872 | 0.1861695 | 0.1377027 | 0.1202159 | 0.1262577 | 0.1251711 | 0.1204381 | 0.15623 | 0.116599 | 0.1184014 | 0.1249231 | 0.146963 | 0.1175919 | 0.1244564 | 0.1313812 | 0.1079745 | 0.1116152 | 0.1223983 | 0.1176832 | 0.1165891 | 0.1245212 | 0.1353339 | 0.1277728 | 0.173341 | 0.1584052 | 0.1447649 | 0.1243161 | 0.1375957 | 0.1796729 | 0.1088436 | 0.1161008 | 0.1094692 | 0.1182074 | 0.1631442 | 0.1879139
73 | 0.1326046 | 0.13432 | 0.138332 | 0.127847 | 0.1353459 | 0.1518535 | 0.130587 | 0.1392616 | 0.1375846 | 0.1403732 | 0.1410221 | 0.140884 | 0.186057 | 0.1382384 | 0.1202778 | 0.1263745 | 0.1248225 | 0.1189226 | 0.1557182 | 0.1158078 | 0.1182387 | 0.1248671 | 0.147295 | 0.1174026 | 0.1241522 | 0.1312113 | 0.107799 | 0.1117117 | 0.1225679 | 0.1178677 | 0.1166525 | 0.1246418 | 0.1354335 | 0.1266897 | 0.1732047 | 0.1581556 | 0.1446499 | 0.1241876 | 0.1372681 | 0.1797041 | 0.1084491 | 0.1158692 | 0.1094416 | 0.1184885 | 0.1631964 | 0.1878328
74 | 0.1324438 | 0.1345503 | 0.1379597 | 0.1280317 | 0.1353658 | 0.1523972 | 0.1304099 | 0.1391385 | 0.1375606 | 0.1401908 | 0.1410175 | 0.140731 | 0.1861838 | 0.1383035 | 0.1203587 | 0.1261871 | 0.1248029 | 0.1190024 | 0.155431 | 0.1155085 | 0.118389 | 0.1250733 | 0.1473784 | 0.1173853 | 0.1239088 | 0.1314363 | 0.1078818 | 0.1116097 | 0.1224106 | 0.1181026 | 0.1166523 | 0.1247083 | 0.1355062 | 0.1267361 | 0.1728021 | 0.1581023 | 0.1451385 | 0.1239649 | 0.1371298 | 0.1793178 | 0.108055 | 0.1153059 | 0.1096829 | 0.1185591 | 0.1634354 | 0.187604
75 | 0.132195 | 0.1346753 | 0.1378576 | 0.1283096 | 0.1352417 | 0.1518273 | 0.1302903 | 0.1388177 | 0.1376 | 0.1401395 | 0.1412855 | 0.1407531 | 0.186011 | 0.138362 | 0.1202309 | 0.1265497 | 0.124742 | 0.1180046 | 0.1552457 | 0.1153615 | 0.1182477 | 0.1248985 | 0.1480359 | 0.1174588 | 0.1237257 | 0.1313637 | 0.1080619 | 0.1115794 | 0.1224496 | 0.1182978 | 0.1167752 | 0.1252473 | 0.1361141 | 0.1259499 | 0.1725596 | 0.1581347 | 0.1449108 | 0.1238369 | 0.1371442 | 0.1791555 | 0.1083149 | 0.1154821 | 0.109752 | 0.1185697 | 0.1635329 | 0.1870866
76 | 0.1323926 | 0.1341775 | 0.1380753 | 0.1281364 | 0.1348713 | 0.1520433 | 0.1302711 | 0.1386045 | 0.1375511 | 0.140064 | 0.1413798 | 0.1406947 | 0.1856457 | 0.1384356 | 0.1198099 | 0.1262624 | 0.1243837 | 0.117035 | 0.1549894 | 0.1150457 | 0.1181769 | 0.1250828 | 0.1485562 | 0.1174698 | 0.1235379 | 0.1314691 | 0.1079127 | 0.1114704 | 0.1229033 | 0.1182077 | 0.1163001 | 0.1261221 | 0.1363 | 0.1265158 | 0.1725916 | 0.1581354 | 0.144316 | 0.1236842 | 0.1368249 | 0.1789553 | 0.1082626 | 0.1152755 | 0.1096762 | 0.1186639 | 0.1638112 | 0.1868232
77 | 0.1325694 | 0.1348321 | 0.1380068 | 0.1282448 | 0.1349922 | 0.1521992 | 0.1302361 | 0.1386066 | 0.1377272 | 0.1399933 | 0.1412026 | 0.1408535 | 0.1856933 | 0.1385355 | 0.1196081 | 0.1263657 | 0.1242546 | 0.1159471 | 0.1551493 | 0.1150171 | 0.1178648 | 0.125085 | 0.1488437 | 0.1174922 | 0.1233013 | 0.1316887 | 0.1078385 | 0.111609 | 0.1229336 | 0.1183323 | 0.1161108 | 0.1262312 | 0.1365696 | 0.1258709 | 0.1724852 | 0.1581437 | 0.1445714 | 0.1237826 | 0.1366421 | 0.1789223 | 0.1081691 | 0.1148649 | 0.1096963 | 0.1186962 | 0.1639333 | 0.1866832
78 | 0.1327382 | 0.1350708 | 0.1379149 | 0.128116 | 0.135181 | 0.1527818 | 0.130425 | 0.1383402 | 0.1376649 | 0.1401804 | 0.1409407 | 0.1408035 | 0.1859541 | 0.1384336 | 0.1195673 | 0.1268012 | 0.1242417 | 0.1145137 | 0.1549776 | 0.1148681 | 0.1174892 | 0.1251393 | 0.1493623 | 0.1172867 | 0.1232543 | 0.1318711 | 0.1071615 | 0.1116707 | 0.1227463 | 0.1181598 | 0.1160238 | 0.1265245 | 0.1361625 | 0.1256198 | 0.1728253 | 0.1583434 | 0.1448888 | 0.1239969 | 0.1363544 | 0.1786931 | 0.1077675 | 0.1147704 | 0.1093994 | 0.1189769 | 0.1638212 | 0.186687
79 | 0.132409 | 0.1348719 | 0.1376349 | 0.1282287 | 0.1349277 | 0.1527449 | 0.1305017 | 0.1384155 | 0.1376309 | 0.1403399 | 0.1411845 | 0.1410668 | 0.1859683 | 0.1384249 | 0.1189593 | 0.1271411 | 0.1242649 | 0.1136825 | 0.1549132 | 0.1146594 | 0.1175707 | 0.1248771 | 0.1498365 | 0.1173399 | 0.1232027 | 0.1320674 | 0.1072555 | 0.1116507 | 0.1228921 | 0.1183982 | 0.1162555 | 0.1268881 | 0.1365099 | 0.1250509 | 0.1722889 | 0.158225 | 0.1453025 | 0.123794 | 0.1362193 | 0.1784495 | 0.1082023 | 0.1146782 | 0.1090798 | 0.1193009 | 0.1635264 | 0.1866892
80 | 0.1322854 | 0.135688 | 0.137469 | 0.1288037 | 0.1346513 | 0.1523702 | 0.1306949 | 0.1383436 | 0.1376356 | 0.1402175 | 0.1411167 | 0.1409932 | 0.1854911 | 0.1385319 | 0.1185424 | 0.1269339 | 0.1239328 | 0.1132205 | 0.1545287 | 0.1148324 | 0.1179076 | 0.1248979 | 0.1501913 | 0.1171542 | 0.1229198 | 0.1325323 | 0.1068657 | 0.1117025 | 0.1229131 | 0.1183749 | 0.116134 | 0.1270303 | 0.1365375 | 0.1245751 | 0.1719508 | 0.1586589 | 0.1450588 | 0.1234194 | 0.1364501 | 0.1783119 | 0.1086062 | 0.1147551 | 0.1091958 | 0.1195669 | 0.1637615 | 0.1863282
81 | 0.1326283 | 0.1362813 | 0.137082 | 0.1289086 | 0.1347613 | 0.1528267 | 0.1307469 | 0.1380447 | 0.1376415 | 0.1403903 | 0.1414653 | 0.1413131 | 0.1856196 | 0.1385106 | 0.1186414 | 0.1269211 | 0.1237012 | 0.1111641 | 0.154593 | 0.114681 | 0.1182945 | 0.1247979 | 0.1506444 | 0.1171113 | 0.123026 | 0.1329463 | 0.1064353 | 0.1115279 | 0.1230806 | 0.1183624 | 0.1161483 | 0.1272593 | 0.1365802 | 0.1241294 | 0.1718524 | 0.1583915 | 0.1454217 | 0.1233714 | 0.1362167 | 0.1784272 | 0.1086516 | 0.1145053 | 0.1092411 | 0.1198299 | 0.1635908 | 0.1862691
82 | 0.1326238 | 0.1366112 | 0.1366504 | 0.1288117 | 0.1349786 | 0.1528372 | 0.1309215 | 0.1379198 | 0.1378139 | 0.1404191 | 0.1411832 | 0.1415151 | 0.1860843 | 0.1385142 | 0.1188482 | 0.1268278 | 0.1234867 | 0.1096687 | 0.1547797 | 0.114967 | 0.1181241 | 0.1247241 | 0.1508716 | 0.1167639 | 0.1231117 | 0.1329857 | 0.10606 | 0.1114078 | 0.123043 | 0.1182707 | 0.1161851 | 0.127932 | 0.136523 | 0.1242187 | 0.1717168 | 0.1587031 | 0.1456088 | 0.1234499 | 0.1360158 | 0.1784844 | 0.1092271 | 0.1143067 | 0.1091369 | 0.1199071 | 0.1636347 | 0.1857645
83 | 0.1331381 | 0.1369975 | 0.1361832 | 0.1291021 | 0.1347736 | 0.1529159 | 0.1308824 | 0.1378557 | 0.137925 | 0.1404 | 0.14105 | 0.141509 | 0.1858045 | 0.1386493 | 0.1185278 | 0.1266124 | 0.1233564 | 0.1089803 | 0.1540555 | 0.1147903 | 0.1174814 | 0.1246978 | 0.1513089 | 0.1164479 | 0.1231712 | 0.1329438 | 0.1060734 | 0.1117027 | 0.1232427 | 0.118199 | 0.1160093 | 0.1277555 | 0.1364135 | 0.1237404 | 0.1711616 | 0.1581434 | 0.1450425 | 0.1235325 | 0.1359634 | 0.1783914 | 0.108687 | 0.1142559 | 0.1092803 | 0.1200445 | 0.1633118 | 0.1855468
84 | 0.132887 | 0.1374778 | 0.1361138 | 0.1289075 | 0.1347905 | 0.152784 | 0.1309257 | 0.1375041 | 0.1376304 | 0.1403982 | 0.1411598 | 0.1415667 | 0.1856632 | 0.1385669 | 0.1181724 | 0.1264306 | 0.1236406 | 0.1092669 | 0.1531399 | 0.1146644 | 0.1175003 | 0.1246789 | 0.1516479 | 0.1162184 | 0.1231114 | 0.13274 | 0.1056358 | 0.1115961 | 0.1233669 | 0.1180917 | 0.1155641 | 0.1278288 | 0.1367817 | 0.1225304 | 0.170704 | 0.1582791 | 0.1448544 | 0.1233517 | 0.1356273 | 0.1781919 | 0.1083055 | 0.1141071 | 0.1093493 | 0.1202611 | 0.1629604 | 0.1850311
85 | 0.1331817 | 0.1375478 | 0.1358064 | 0.1287711 | 0.1346397 | 0.1522018 | 0.1309984 | 0.1375505 | 0.137797 | 0.1406225 | 0.1412088 | 0.1415059 | 0.1855516 | 0.1384248 | 0.1178882 | 0.1261305 | 0.1238001 | 0.1100673 | 0.1530493 | 0.1146482 | 0.1172833 | 0.1245474 | 0.1520097 | 0.1160655 | 0.1232567 | 0.1327812 | 0.1052684 | 0.1115724 | 0.1233725 | 0.1181391 | 0.1156103 | 0.1279067 | 0.1369796 | 0.1221706 | 0.1695956 | 0.1583282 | 0.1455694 | 0.1233112 | 0.1354587 | 0.1780288 | 0.1086164 | 0.1140704 | 0.109557 | 0.1203 | 0.1632793 | 0.1847612
86 | 0.1335106 | 0.1381077 | 0.1352165 | 0.1288341 | 0.1345109 | 0.15169 | 0.1308048 | 0.1374069 | 0.137446 | 0.1406469 | 0.1410841 | 0.1413022 | 0.184996 | 0.1381216 | 0.1177135 | 0.1263189 | 0.123564 | 0.1099447 | 0.1529926 | 0.1144511 | 0.1171303 | 0.1243656 | 0.1524465 | 0.116287 | 0.1233697 | 0.1333628 | 0.1053204 | 0.1116717 | 0.1232448 | 0.1186267 | 0.1159716 | 0.1278532 | 0.1372699 | 0.1231743 | 0.1697543 | 0.1575447 | 0.1452217 | 0.1234818 | 0.1351739 | 0.1782045 | 0.1085592 | 0.1140053 | 0.1096656 | 0.1205975 | 0.1628701 | 0.1846996
87 | 0.1338777 | 0.1380414 | 0.1345969 | 0.1283776 | 0.1344129 | 0.1519477 | 0.1309377 | 0.1374702 | 0.1373766 | 0.1410542 | 0.1410573 | 0.1412167 | 0.1847701 | 0.1382798 | 0.1176396 | 0.1267881 | 0.1236311 | 0.10988 | 0.1522395 | 0.1147784 | 0.1170414 | 0.1245047 | 0.1529633 | 0.116297 | 0.1232211 | 0.1334386 | 0.1054821 | 0.1118057 | 0.1232098 | 0.1187094 | 0.116173 | 0.1278801 | 0.1370986 | 0.1235637 | 0.1695573 | 0.1576018 | 0.1454536 | 0.1234486 | 0.1353758 | 0.1778732 | 0.1083857 | 0.1138489 | 0.1097758 | 0.1206641 | 0.163 | 0.1843969
88 | 0.1340026 | 0.1388844 | 0.1339568 | 0.1275572 | 0.1342244 | 0.1511433 | 0.1310392 | 0.1373893 | 0.1372307 | 0.1409973 | 0.1410569 | 0.1410427 | 0.1844703 | 0.13805 | 0.1170705 | 0.1272176 | 0.123514 | 0.109119 | 0.1518169 | 0.1150243 | 0.116783 | 0.1245417 | 0.1535623 | 0.1164864 | 0.1232864 | 0.1335493 | 0.1054681 | 0.111889 | 0.1229776 | 0.1188311 | 0.1159659 | 0.127969 | 0.1370887 | 0.1239239 | 0.1697389 | 0.1573013 | 0.1452071 | 0.1232772 | 0.1351768 | 0.1778191 | 0.1081133 | 0.1138956 | 0.110114 | 0.1208843 | 0.1630125 | 0.1842399
89 | 0.1344068 | 0.1389114 | 0.1336479 | 0.1276122 | 0.1338829 | 0.1504631 | 0.1309777 | 0.137165 | 0.1372959 | 0.1408909 | 0.1412906 | 0.1409413 | 0.1837003 | 0.1381764 | 0.1168514 | 0.1269005 | 0.1234692 | 0.1091198 | 0.1512576 | 0.1152142 | 0.1164756 | 0.1244671 | 0.1540216 | 0.1162628 | 0.1230035 | 0.1337597 | 0.1057163 | 0.1120143 | 0.1225924 | 0.1188022 | 0.115778 | 0.1276168 | 0.1372121 | 0.1221517 | 0.1695121 | 0.1576015 | 0.1450035 | 0.1233294 | 0.134684 | 0.1778136 | 0.1079444 | 0.1136545 | 0.1103232 | 0.1208586 | 0.1628309 | 0.1842206
90 | 0.134599 | 0.1391882 | 0.1335349 | 0.1281688 | 0.1335783 | 0.1507155 | 0.1311651 | 0.1371039 | 0.1370702 | 0.1409144 | 0.1411175 | 0.1409675 | 0.1830238 | 0.1386924 | 0.1164737 | 0.1271259 | 0.1235011 | 0.1091071 | 0.1518247 | 0.1148162 | 0.1165167 | 0.1244055 | 0.1543385 | 0.1164458 | 0.1226396 | 0.1340983 | 0.1063 | 0.1124215 | 0.1226711 | 0.1187624 | 0.1154166 | 0.1282955 | 0.1375922 | 0.1224459 | 0.1692564 | 0.1576565 | 0.1456899 | 0.1233416 | 0.1344488 | 0.1776535 | 0.1081693 | 0.1139381 | 0.1107748 | 0.1208497 | 0.1626857 | 0.1842799
91 | 0.1344599 | 0.1394522 | 0.1331797 | 0.1282076 | 0.1333997 | 0.1503328 | 0.1311339 | 0.1371164 | 0.1368691 | 0.1413325 | 0.1408998 | 0.1409831 | 0.1831197 | 0.1387144 | 0.1157912 | 0.126754 | 0.1229851 | 0.1086643 | 0.1512309 | 0.1146063 | 0.1158587 | 0.12451 | 0.1546134 | 0.1161527 | 0.1224686 | 0.1340364 | 0.1065839 | 0.1126691 | 0.123379 | 0.1187381 | 0.1152468 | 0.1282664 | 0.1377783 | 0.1226877 | 0.1690244 | 0.1575618 | 0.1454233 | 0.1233611 | 0.1344655 | 0.1774381 | 0.1080908 | 0.1137356 | 0.1106127 | 0.1205698 | 0.1624688 | 0.1838843
92 | 0.1345075 | 0.1396287 | 0.1330263 | 0.1286663 | 0.1333552 | 0.1499217 | 0.1311116 | 0.1369147 | 0.136945 | 0.141425 | 0.1409554 | 0.1408228 | 0.1826548 | 0.1387398 | 0.1156661 | 0.1264042 | 0.1230263 | 0.1090531 | 0.1510058 | 0.1142222 | 0.1161807 | 0.1244528 | 0.1550595 | 0.1161809 | 0.1224357 | 0.1341383 | 0.1064422 | 0.1128472 | 0.1232109 | 0.1187107 | 0.1150929 | 0.1288576 | 0.1375261 | 0.122778 | 0.1696762 | 0.1573556 | 0.1450007 | 0.1232475 | 0.134125 | 0.1773712 | 0.1083529 | 0.1135496 | 0.1109138 | 0.1206925 | 0.1626223 | 0.1836194
93 | 0.134484 | 0.1402099 | 0.1329759 | 0.128909 | 0.1337387 | 0.1498416 | 0.1309596 | 0.13681 | 0.1368052 | 0.1419816 | 0.1407304 | 0.1405174 | 0.1825445 | 0.1390521 | 0.1157782 | 0.1262484 | 0.1231748 | 0.1088893 | 0.1506561 | 0.1141221 | 0.1164779 | 0.1242982 | 0.1554275 | 0.116361 | 0.1224807 | 0.134298 | 0.1064268 | 0.1127127 | 0.1234417 | 0.1187662 | 0.1152594 | 0.1291336 | 0.1372704 | 0.1229287 | 0.169331 | 0.1570314 | 0.145003 | 0.1233904 | 0.134027 | 0.1769822 | 0.1086966 | 0.1136446 | 0.1110328 | 0.1210482 | 0.1625788 | 0.1831661
94 | 0.1344024 | 0.1400384 | 0.1329172 | 0.1287856 | 0.133922 | 0.1498373 | 0.1309264 | 0.1366748 | 0.136747 | 0.1422251 | 0.1407436 | 0.140255 | 0.1820585 | 0.139327 | 0.1158095 | 0.1263442 | 0.1231238 | 0.1088821 | 0.1502381 | 0.1141612 | 0.116458 | 0.1244465 | 0.1554306 | 0.1163295 | 0.122574 | 0.1346915 | 0.1059251 | 0.1127582 | 0.1233927 | 0.1189422 | 0.1155172 | 0.1283059 | 0.1372282 | 0.1224497 | 0.1692109 | 0.1575708 | 0.1451783 | 0.1232587 | 0.1338711 | 0.1768549 | 0.1090987 | 0.1135578 | 0.1111006 | 0.1215158 | 0.1625911 | 0.1830037
95 | 0.1342793 | 0.1401014 | 0.132475 | 0.128648 | 0.1333913 | 0.1498089 | 0.130964 | 0.1363875 | 0.1368071 | 0.1420545 | 0.1409824 | 0.1401188 | 0.1817659 | 0.1392721 | 0.1155191 | 0.1263013 | 0.1233002 | 0.1073864 | 0.1495578 | 0.114572 | 0.1166378 | 0.1242992 | 0.1555502 | 0.1158562 | 0.1225834 | 0.1349411 | 0.1056787 | 0.1128729 | 0.1235337 | 0.1188066 | 0.1154589 | 0.1288565 | 0.1369912 | 0.1207377 | 0.168933 | 0.1571512 | 0.1447367 | 0.1232472 | 0.1339516 | 0.1764649 | 0.1088853 | 0.1135801 | 0.1110722 | 0.1215516 | 0.1627719 | 0.1827003
96 | 0.1339775 | 0.1403568 | 0.1323663 | 0.1287909 | 0.1330312 | 0.1494894 | 0.131143 | 0.1362342 | 0.1366678 | 0.1420674 | 0.1411099 | 0.1400607 | 0.1817699 | 0.1394142 | 0.1154112 | 0.1260012 | 0.123562 | 0.1074503 | 0.149412 | 0.1141359 | 0.1163273 | 0.1243892 | 0.1555537 | 0.1158305 | 0.1226432 | 0.1350256 | 0.1052216 | 0.1128801 | 0.1237748 | 0.1188078 | 0.1156518 | 0.1290782 | 0.1369286 | 0.1212418 | 0.1683556 | 0.1572479 | 0.1450825 | 0.1232171 | 0.1336586 | 0.176383 | 0.1089008 | 0.1134248 | 0.111526 | 0.1216523 | 0.1626292 | 0.182443
97 | 0.1337786 | 0.1402437 | 0.1324784 | 0.1294293 | 0.1330743 | 0.148676 | 0.1313202 | 0.1362346 | 0.1364766 | 0.1422895 | 0.1409512 | 0.1400405 | 0.1808006 | 0.1394921 | 0.1154424 | 0.1261487 | 0.123868 | 0.1089526 | 0.1491253 | 0.1140584 | 0.1159059 | 0.1244574 | 0.1554526 | 0.1160965 | 0.1225628 | 0.135207 | 0.105288 | 0.1127448 | 0.1238306 | 0.1186013 | 0.1156976 | 0.1291006 | 0.1371091 | 0.1206624 | 0.1680259 | 0.1577699 | 0.1448334 | 0.1229835 | 0.1335213 | 0.1760129 | 0.1095021 | 0.1133896 | 0.1118339 | 0.121614 | 0.1621809 | 0.1822365
98 | 0.1337119 | 0.1405769 | 0.1325278 | 0.1294989 | 0.133254 | 0.1487135 | 0.1312313 | 0.136088 | 0.1361332 | 0.1423209 | 0.1409242 | 0.1399011 | 0.1803229 | 0.1388828 | 0.1157367 | 0.126302 | 0.1236761 | 0.1096372 | 0.1484746 | 0.1143675 | 0.1155013 | 0.1243682 | 0.1558423 | 0.1160181 | 0.1225019 | 0.1354147 | 0.1050406 | 0.1128114 | 0.1238201 | 0.1188661 | 0.1156895 | 0.1287265 | 0.1371824 | 0.1212183 | 0.168379 | 0.1578256 | 0.1448017 | 0.1227145 | 0.1333201 | 0.1754744 | 0.1099524 | 0.1136151 | 0.111866 | 0.1218887 | 0.1620035 | 0.181525
99 | 0.1337307 | 0.1409641 | 0.1323136 | 0.1296226 | 0.1337743 | 0.1487842 | 0.131283 | 0.1359854 | 0.1357754 | 0.1423391 | 0.1409616 | 0.1399976 | 0.1796818 | 0.1389597 | 0.1154755 | 0.1265908 | 0.1240612 | 0.1098957 | 0.1482064 | 0.1141585 | 0.1152898 | 0.1244789 | 0.1557762 | 0.1157866 | 0.1223959 | 0.1354144 | 0.1054174 | 0.112864 | 0.1235904 | 0.1190668 | 0.1156529 | 0.1282262 | 0.1369094 | 0.1202422 | 0.1685539 | 0.1576957 | 0.1446437 | 0.1227139 | 0.1330441 | 0.1750744 | 0.1101249 | 0.1133719 | 0.1118996 | 0.1222713 | 0.1618648 | 0.1813353
100 | 0.1338317 | 0.1414047 | 0.1317522 | 0.1303624 | 0.1338355 | 0.1487098 | 0.1312258 | 0.1362196 | 0.135463 | 0.1422793 | 0.1407308 | 0.1398951 | 0.1797992 | 0.1391012 | 0.1154746 | 0.1265899 | 0.1241015 | 0.1087421 | 0.1482242 | 0.1140077 | 0.1152624 | 0.1243156 | 0.1558262 | 0.115828 | 0.1223919 | 0.1355325 | 0.1054898 | 0.1128605 | 0.1235183 | 0.119567 | 0.1153503 | 0.1280526 | 0.1369079 | 0.1207243 | 0.1682368 | 0.1580957 | 0.1454307 | 0.1224351 | 0.1328637 | 0.174831 | 0.1105429 | 0.1132516 | 0.1121308 | 0.1225151 | 0.1616278 | 0.181121
101 | 0.133585 | 0.1411253 | 0.1319178 | 0.1305936 | 0.133722 | 0.1488712 | 0.1312512 | 0.1362951 | 0.1353386 | 0.1425621 | 0.1406857 | 0.1399384 | 0.1796919 | 0.1390491 | 0.1152699 | 0.1265142 | 0.1239911 | 0.1080676 | 0.1483645 | 0.1136386 | 0.1157517 | 0.1241126 | 0.1558679 | 0.1156983 | 0.1225483 | 0.1356507 | 0.1056409 | 0.112793 | 0.1236825 | 0.1196813 | 0.1150304 | 0.1278526 | 0.1364559 | 0.1202515 | 0.1689151 | 0.1586307 | 0.1454663 | 0.1221809 | 0.1327539 | 0.174416 | 0.1108933 | 0.1131166 | 0.1122499 | 0.1224587 | 0.161365 | 0.1810459
102 | 0.1337989 | 0.1412392 | 0.1321597 | 0.1315316 | 0.1338761 | 0.1482446 | 0.1312792 | 0.1359902 | 0.1351686 | 0.1423766 | 0.1406444 | 0.1397401 | 0.1787196 | 0.1391726 | 0.1152598 | 0.1266593 | 0.1242591 | 0.1087078 | 0.1484739 | 0.1140581 | 0.1156123 | 0.1242182 | 0.1558458 | 0.1155918 | 0.1226413 | 0.1357087 | 0.1057357 | 0.112728 | 0.1235654 | 0.1197976 | 0.1150924 | 0.1283592 | 0.136148 | 0.1195914 | 0.169369 | 0.1585427 | 0.1456794 | 0.1220606 | 0.1324312 | 0.1739724 | 0.1108255 | 0.1129199 | 0.112265 | 0.1226913 | 0.1613334 | 0.1808449
103 | 0.133592 | 0.1415077 | 0.1324624 | 0.1317499 | 0.1341154 | 0.14825 | 0.1310327 | 0.1358491 | 0.1351346 | 0.142569 | 0.1402912 | 0.1395191 | 0.178459 | 0.1395364 | 0.1152667 | 0.126654 | 0.1244269 | 0.1085273 | 0.1480239 | 0.114104 | 0.1155925 | 0.1239433 | 0.1558159 | 0.1155842 | 0.1228339 | 0.1358073 | 0.1059805 | 0.1127126 | 0.1236381 | 0.1198501 | 0.1150401 | 0.1287201 | 0.1358592 | 0.1198239 | 0.1692344 | 0.1585021 | 0.1453218 | 0.1219321 | 0.1321746 | 0.1738184 | 0.1110388 | 0.1126354 | 0.112491 | 0.1229727 | 0.1613828 | 0.1806228
104 | 0.1331457 | 0.1407211 | 0.1320491 | 0.1318434 | 0.134141 | 0.148183 | 0.1310229 | 0.1358407 | 0.134732 | 0.142738 | 0.1401721 | 0.1392025 | 0.1782203 | 0.1392814 | 0.1150366 | 0.1266486 | 0.1244388 | 0.1085414 | 0.1473319 | 0.1143638 | 0.1157736 | 0.1240454 | 0.1559074 | 0.1153432 | 0.122788 | 0.1358832 | 0.1057081 | 0.112711 | 0.1238649 | 0.1196456 | 0.1153155 | 0.1289104 | 0.1356483 | 0.1197192 | 0.1686779 | 0.1580422 | 0.145043 | 0.1216112 | 0.1320283 | 0.1737502 | 0.1113553 | 0.1126112 | 0.1124302 | 0.1229027 | 0.1612227 | 0.1806233
105 | 0.1328411 | 0.1407995 | 0.1324088 | 0.1317855 | 0.1338114 | 0.1483995 | 0.1309472 | 0.1358977 | 0.1345084 | 0.1425979 | 0.1398036 | 0.1393237 | 0.1780984 | 0.1395126 | 0.1152004 | 0.1264295 | 0.124748 | 0.1074719 | 0.1474215 | 0.1146377 | 0.1159729 | 0.1239411 | 0.1558694 | 0.1154647 | 0.122685 | 0.1362728 | 0.1053961 | 0.1127293 | 0.1242067 | 0.1199593 | 0.1152778 | 0.1286029 | 0.1355485 | 0.1186293 | 0.1687328 | 0.1576889 | 0.1456258 | 0.1216463 | 0.1318858 | 0.1737358 | 0.1118175 | 0.1127539 | 0.1125274 | 0.1230383 | 0.1612567 | 0.1801084
106 | 0.1334441 | 0.1414458 | 0.132346 | 0.1318599 | 0.133331 | 0.1489913 | 0.1309814 | 0.1358988 | 0.1342497 | 0.1426754 | 0.139655 | 0.1391314 | 0.1775271 | 0.1396361 | 0.1150473 | 0.1262283 | 0.1246757 | 0.107017 | 0.1469831 | 0.114902 | 0.1155657 | 0.1238681 | 0.1558448 | 0.1155354 | 0.1228465 | 0.1365441 | 0.1059617 | 0.1125077 | 0.1243301 | 0.1200468 | 0.1156042 | 0.1285033 | 0.1348328 | 0.1189944 | 0.1684838 | 0.1575226 | 0.1450282 | 0.1213533 | 0.1317905 | 0.1734994 | 0.1115192 | 0.1124781 | 0.1124529 | 0.1231032 | 0.1609041 | 0.1795152
107 | 0.1330022 | 0.1413984 | 0.1323712 | 0.1314838 | 0.1335011 | 0.148786 | 0.1309579 | 0.1357403 | 0.1340151 | 0.1425982 | 0.1395297 | 0.1390938 | 0.1776999 | 0.1395617 | 0.1151556 | 0.126037 | 0.1251053 | 0.1063572 | 0.1461571 | 0.1149129 | 0.11576 | 0.1236069 | 0.1557854 | 0.1153982 | 0.1230734 | 0.1367592 | 0.1066355 | 0.1124672 | 0.1245604 | 0.1203197 | 0.1160941 | 0.1282672 | 0.1347089 | 0.1190937 | 0.168167 | 0.1577761 | 0.1452047 | 0.1214453 | 0.1317711 | 0.1732694 | 0.1115631 | 0.1124932 | 0.1126489 | 0.1232621 | 0.1609769 | 0.1790644
108 | 0.1326814 | 0.1412747 | 0.1322864 | 0.131188 | 0.1334413 | 0.1487478 | 0.1309876 | 0.1356664 | 0.1339798 | 0.1426753 | 0.1394399 | 0.1388096 | 0.1770992 | 0.139507 | 0.1151134 | 0.1260342 | 0.1253534 | 0.1075975 | 0.1457793 | 0.1151675 | 0.1160142 | 0.1236065 | 0.155677 | 0.1153797 | 0.1229758 | 0.1371158 | 0.1064784 | 0.1126428 | 0.1244341 | 0.1203712 | 0.1156409 | 0.1280102 | 0.134561 | 0.1190515 | 0.1683061 | 0.1572797 | 0.1451213 | 0.1211834 | 0.1317966 | 0.1728878 | 0.111252 | 0.1124513 | 0.1128486 | 0.1233979 | 0.1611752 | 0.1783591
109 | 0.1328972 | 0.1412049 | 0.1320813 | 0.1315335 | 0.1331415 | 0.1487375 | 0.1310279 | 0.1357668 | 0.1339057 | 0.1425502 | 0.1390451 | 0.1386894 | 0.1770784 | 0.1391036 | 0.1149667 | 0.1265603 | 0.1255314 | 0.1091488 | 0.1451926 | 0.1154331 | 0.1159705 | 0.1235164 | 0.1554033 | 0.1151654 | 0.1230614 | 0.1370279 | 0.1067085 | 0.1124338 | 0.1241085 | 0.1207006 | 0.1154908 | 0.1278999 | 0.1341156 | 0.120077 | 0.1690534 | 0.1572583 | 0.1450825 | 0.1208857 | 0.1319243 | 0.1725233 | 0.111129 | 0.1122515 | 0.1129734 | 0.1235199 | 0.1610694 | 0.1776327
110 | 0.1327011 | 0.1411336 | 0.1323336 | 0.1316554 | 0.1334181 | 0.1495951 | 0.131103 | 0.1357194 | 0.1335977 | 0.1423904 | 0.1386612 | 0.1384879 | 0.1767606 | 0.1384355 | 0.1153229 | 0.127015 | 0.1260948 | 0.1096609 | 0.1453724 | 0.1153345 | 0.1156205 | 0.1234364 | 0.1554938 | 0.1153387 | 0.1229451 | 0.1370404 | 0.1069827 | 0.1123866 | 0.1243445 | 0.1208987 | 0.1156803 | 0.1275393 | 0.1338316 | 0.119778 | 0.168424 | 0.1574798 | 0.1448176 | 0.1211728 | 0.131835 | 0.1723554 | 0.1108536 | 0.112117 | 0.1131117 | 0.1238804 | 0.1610399 | 0.1774726
111 | 0.1325564 | 0.1416432 | 0.1325877 | 0.1314783 | 0.1338376 | 0.1493916 | 0.1308962 | 0.1355511 | 0.1334624 | 0.1425644 | 0.1382825 | 0.1383582 | 0.1762491 | 0.1383406 | 0.115405 | 0.127035 | 0.1261009 | 0.1099164 | 0.1450777 | 0.1156979 | 0.1157674 | 0.1235721 | 0.1554204 | 0.1149956 | 0.1229319 | 0.1369777 | 0.1074753 | 0.1124306 | 0.1242885 | 0.1207782 | 0.1155532 | 0.1276231 | 0.1335568 | 0.1202764 | 0.1689065 | 0.158247 | 0.1450642 | 0.1212075 | 0.1315364 | 0.1719005 | 0.110447 | 0.1119177 | 0.1132272 | 0.1235121 | 0.1612626 | 0.1772039
112 | 0.1323354 | 0.1411152 | 0.1324498 | 0.1318365 | 0.1333122 | 0.1486979 | 0.1310117 | 0.1357888 | 0.1333638 | 0.142292 | 0.1381466 | 0.1383075 | 0.1764577 | 0.1383332 | 0.1159352 | 0.1270467 | 0.1263345 | 0.1095774 | 0.1445368 | 0.1159755 | 0.1159334 | 0.1233696 | 0.1551168 | 0.114997 | 0.1226954 | 0.1370915 | 0.1080104 | 0.112284 | 0.1239454 | 0.1211308 | 0.1155564 | 0.1272693 | 0.1330034 | 0.1187977 | 0.1699458 | 0.1584771 | 0.1448514 | 0.1208818 | 0.1313722 | 0.171657 | 0.1108215 | 0.1117335 | 0.1134194 | 0.1237463 | 0.1611256 | 0.177224
113 | 0.1319365 | 0.1410266 | 0.1320356 | 0.1319025 | 0.1334524 | 0.1483583 | 0.1311672 | 0.1357555 | 0.1333617 | 0.1422423 | 0.1380927 | 0.1382314 | 0.1766097 | 0.1381974 | 0.1159015 | 0.1271759 | 0.1261489 | 0.1089186 | 0.1444387 | 0.1156602 | 0.1156242 | 0.1232851 | 0.1553128 | 0.1147495 | 0.122883 | 0.1371684 | 0.1084549 | 0.1121896 | 0.1240854 | 0.1212552 | 0.1157846 | 0.1274028 | 0.1330213 | 0.1175935 | 0.1701523 | 0.1588903 | 0.1446197 | 0.1208848 | 0.1312382 | 0.1715023 | 0.110476 | 0.1119562 | 0.1135058 | 0.1239316 | 0.1611736 | 0.1767726
114 | 0.1315667 | 0.1413611 | 0.1319135 | 0.1317397 | 0.1341035 | 0.1483353 | 0.1311221 | 0.135993 | 0.1333139 | 0.1423313 | 0.1382447 | 0.1381049 | 0.1768407 | 0.1385908 | 0.1156934 | 0.1272992 | 0.1261864 | 0.1079436 | 0.1438729 | 0.1154907 | 0.1157521 | 0.1235634 | 0.1554281 | 0.1148728 | 0.122773 | 0.1372735 | 0.1077911 | 0.1119527 | 0.123892 | 0.1213714 | 0.1160907 | 0.1271235 | 0.1329857 | 0.11671 | 0.1704617 | 0.1587825 | 0.1445697 | 0.1207584 | 0.1310223 | 0.1713535 | 0.1109623 | 0.1118789 | 0.113679 | 0.1239187 | 0.1610297 | 0.1765408
115 | 0.1316912 | 0.1414188 | 0.131826 | 0.1310797 | 0.1343365 | 0.1484862 | 0.1310707 | 0.1358614 | 0.1336818 | 0.1422411 | 0.1381811 | 0.1379329 | 0.1771327 | 0.1384364 | 0.1158435 | 0.1276212 | 0.1261946 | 0.1078515 | 0.1440355 | 0.1153889 | 0.1160216 | 0.1235604 | 0.155503 | 0.114838 | 0.1226881 | 0.1373059 | 0.1077248 | 0.111548 | 0.1237286 | 0.1210832 | 0.11646 | 0.1272162 | 0.1327004 | 0.1167665 | 0.1705245 | 0.1590358 | 0.1443714 | 0.120776 | 0.1309777 | 0.1710799 | 0.1110737 | 0.1117674 | 0.1139017 | 0.1239233 | 0.1608807 | 0.1761177
116 | 0.131531 | 0.1413666 | 0.1321725 | 0.1308803 | 0.1342176 | 0.1481762 | 0.1310539 | 0.1356585 | 0.1334223 | 0.1425687 | 0.1382799 | 0.1379175 | 0.176903 | 0.1378189 | 0.1157955 | 0.1276765 | 0.1261611 | 0.1076847 | 0.1438775 | 0.1151883 | 0.1157699 | 0.1235839 | 0.1555323 | 0.1148525 | 0.1226 | 0.1374797 | 0.1078671 | 0.1112466 | 0.1237784 | 0.1213358 | 0.1169676 | 0.1272196 | 0.1323948 | 0.1172468 | 0.1706815 | 0.1594114 | 0.1445646 | 0.1205049 | 0.1309377 | 0.1710541 | 0.1103804 | 0.1114668 | 0.1141354 | 0.1239704 | 0.1604899 | 0.175673
117 | 0.1314206 | 0.1415582 | 0.1320757 | 0.1303903 | 0.1347888 | 0.1481039 | 0.1312925 | 0.1355142 | 0.133432 | 0.1426541 | 0.1381438 | 0.1381478 | 0.1772684 | 0.1379456 | 0.1157844 | 0.1278489 | 0.1262944 | 0.1075575 | 0.1436704 | 0.1148056 | 0.116119 | 0.1234131 | 0.1554892 | 0.1149104 | 0.1227286 | 0.1374893 | 0.1078432 | 0.1110812 | 0.1237032 | 0.1214484 | 0.1171548 | 0.1273615 | 0.1319167 | 0.1173101 | 0.1703801 | 0.1597509 | 0.1451072 | 0.1203677 | 0.1310978 | 0.1708156 | 0.1105438 | 0.1112024 | 0.1141468 | 0.1242541 | 0.1605873 | 0.1754024
118 | 0.1310341 | 0.1414126 | 0.1321712 | 0.130097 | 0.1345969 | 0.1482505 | 0.1314067 | 0.135665 | 0.1335471 | 0.1425823 | 0.1382423 | 0.1380845 | 0.1773098 | 0.1377854 | 0.1156045 | 0.1275755 | 0.1259885 | 0.1082897 | 0.1443823 | 0.1146804 | 0.1163416 | 0.1234998 | 0.1552118 | 0.1145617 | 0.1226527 | 0.1375149 | 0.1082313 | 0.1111053 | 0.1237686 | 0.1212423 | 0.1172499 | 0.1268385 | 0.1311901 | 0.1165987 | 0.1703628 | 0.1600443 | 0.1453089 | 0.1203236 | 0.131052 | 0.1705344 | 0.1105686 | 0.1110065 | 0.1146222 | 0.1243534 | 0.1604111 | 0.1754259
119 | 0.1308936 | 0.1415045 | 0.1330064 | 0.1308787 | 0.1344119 | 0.1479851 | 0.1315637 | 0.135716 | 0.1337288 | 0.1424589 | 0.1382932 | 0.1379478 | 0.1775584 | 0.1373022 | 0.1154686 | 0.1271104 | 0.1258389 | 0.1095298 | 0.144265 | 0.1142217 | 0.1161397 | 0.1234237 | 0.1551699 | 0.1143482 | 0.1223405 | 0.1375587 | 0.1081964 | 0.1111495 | 0.1236579 | 0.1212916 | 0.1174339 | 0.1264962 | 0.131064 | 0.116153 | 0.169868 | 0.1602437 | 0.1454664 | 0.1201254 | 0.1308748 | 0.1701253 | 0.1102656 | 0.1109423 | 0.1145201 | 0.1245025 | 0.1603613 | 0.1755285
120 | 0.1309823 | 0.1418447 | 0.1338083 | 0.1309496 | 0.1341961 | 0.1475608 | 0.1317237 | 0.1357697 | 0.1338418 | 0.1423397 | 0.1381805 | 0.1375698 | 0.1781574 | 0.1374642 | 0.1156748 | 0.1274134 | 0.1259264 | 0.1103841 | 0.1438979 | 0.1144394 | 0.1159657 | 0.1234948 | 0.1551518 | 0.1144341 | 0.1224454 | 0.1377059 | 0.1086062 | 0.1109636 | 0.1236442 | 0.1215796 | 0.11746 | 0.1266549 | 0.1306956 | 0.1151013 | 0.1704229 | 0.1601037 | 0.1452367 | 0.1205719 | 0.1306608 | 0.170112 | 0.1105649 | 0.1110009 | 0.1145759 | 0.1248992 | 0.1601943 | 0.1756308
121 | 0.131381 | 0.1420382 | 0.134207 | 0.1313997 | 0.1342213 | 0.1472491 | 0.1319012 | 0.1361749 | 0.1338753 | 0.1423493 | 0.1379942 | 0.1376089 | 0.179012 | 0.1377764 | 0.1156369 | 0.1277637 | 0.1263754 | 0.1110399 | 0.1436216 | 0.1143282 | 0.1157675 | 0.1233865 | 0.1552628 | 0.1142918 | 0.1224738 | 0.1377224 | 0.1085166 | 0.1110427 | 0.1235517 | 0.1216871 | 0.1176085 | 0.1264293 | 0.1306947 | 0.1146291 | 0.1705895 | 0.1601553 | 0.145026 | 0.1207443 | 0.1306625 | 0.1699447 | 0.1108998 | 0.110795 | 0.114827 | 0.1252093 | 0.1599733 | 0.1758184
122 | 0.1315348 | 0.1422579 | 0.1345576 | 0.1307378 | 0.1339497 | 0.1473003 | 0.1318326 | 0.1360523 | 0.1340469 | 0.1423159 | 0.1379587 | 0.137602 | 0.1797145 | 0.137787 | 0.115801 | 0.1274417 | 0.1260165 | 0.1110012 | 0.1428828 | 0.1143267 | 0.1159846 | 0.1234092 | 0.1552392 | 0.1141981 | 0.1224385 | 0.1376235 | 0.1088975 | 0.1111104 | 0.1232863 | 0.1218679 | 0.1175853 | 0.1258136 | 0.130207 | 0.1148771 | 0.1699769 | 0.1605936 | 0.1447466 | 0.1205551 | 0.1305895 | 0.1696894 | 0.1113386 | 0.1108008 | 0.115161 | 0.1256657 | 0.1598057 | 0.1756996
123 | 0.1316541 | 0.1418542 | 0.1344736 | 0.1310168 | 0.1339114 | 0.1479044 | 0.131798 | 0.1358963 | 0.1342444 | 0.1423356 | 0.1376632 | 0.137674 | 0.1806176 | 0.1376119 | 0.1159152 | 0.1272645 | 0.1259481 | 0.1104468 | 0.1428961 | 0.1144607 | 0.1164683 | 0.1235599 | 0.1550684 | 0.1143424 | 0.122367 | 0.1376563 | 0.1090501 | 0.1110623 | 0.1230929 | 0.121954 | 0.1175011 | 0.1257166 | 0.1298214 | 0.115124 | 0.1695791 | 0.1610664 | 0.1442747 | 0.1203071 | 0.1307034 | 0.1693068 | 0.1116529 | 0.1109732 | 0.115465 | 0.1260348 | 0.1596841 | 0.1755597
124 | 0.1311935 | 0.1416376 | 0.1342194 | 0.1309236 | 0.1332777 | 0.1481237 | 0.1318989 | 0.1360236 | 0.1343153 | 0.1424907 | 0.1376496 | 0.1375777 | 0.1812326 | 0.1375812 | 0.1157659 | 0.127226 | 0.1256102 | 0.1118714 | 0.1433173 | 0.1142803 | 0.1163063 | 0.1236276 | 0.1552017 | 0.1144569 | 0.1224399 | 0.137779 | 0.1091252 | 0.1109762 | 0.1229211 | 0.1219942 | 0.1177679 | 0.125244 | 0.1299987 | 0.1147084 | 0.1700306 | 0.16119 | 0.1443769 | 0.1202505 | 0.1306103 | 0.1694297 | 0.1118864 | 0.11082 | 0.1156744 | 0.1263458 | 0.1595642 | 0.175449
125 | 0.1308781 | 0.1418205 | 0.1341091 | 0.1310223 | 0.133161 | 0.1484957 | 0.1318289 | 0.1357792 | 0.134119 | 0.1426226 | 0.1374876 | 0.1375917 | 0.1816671 | 0.1372753 | 0.1158787 | 0.1273386 | 0.1256634 | 0.1122855 | 0.1439301 | 0.1144282 | 0.1168841 | 0.1236284 | 0.1553558 | 0.1146181 | 0.1222726 | 0.1376962 | 0.1089461 | 0.1111927 | 0.1227963 | 0.1220421 | 0.1182132 | 0.1250871 | 0.1298425 | 0.1149738 | 0.1706591 | 0.1614424 | 0.1439581 | 0.120391 | 0.1304012 | 0.1693539 | 0.1116119 | 0.1107481 | 0.1159403 | 0.1265202 | 0.1595269 | 0.1753154
126 | 0.1311822 | 0.1417625 | 0.1347441 | 0.1312675 | 0.1334659 | 0.1487846 | 0.1319677 | 0.1356732 | 0.1341837 | 0.1422313 | 0.1372106 | 0.137478 | 0.1824932 | 0.1372242 | 0.115802 | 0.1278126 | 0.1259578 | 0.1134053 | 0.1441999 | 0.1141526 | 0.1170733 | 0.1237521 | 0.1553525 | 0.1144482 | 0.1223843 | 0.137676 | 0.1085962 | 0.1110666 | 0.122735 | 0.122159 | 0.1183632 | 0.1242654 | 0.1296882 | 0.1157012 | 0.1702514 | 0.1619598 | 0.143572 | 0.12055 | 0.1304083 | 0.1690838 | 0.111913 | 0.1106741 | 0.1157807 | 0.1271062 | 0.1594527 | 0.1750283
127 | 0.1311162 | 0.1418893 | 0.1346204 | 0.1314593 | 0.1342823 | 0.1488856 | 0.1318803 | 0.1354719 | 0.1339311 | 0.1424505 | 0.1367796 | 0.1375699 | 0.1830664 | 0.1374484 | 0.115743 | 0.1278814 | 0.1256208 | 0.1133679 | 0.1437779 | 0.114076 | 0.1171564 | 0.1237304 | 0.1552707 | 0.1145415 | 0.1224001 | 0.1374859 | 0.1087885 | 0.1110956 | 0.1226066 | 0.122493 | 0.1186963 | 0.1241125 | 0.1295171 | 0.1164025 | 0.1699429 | 0.1615272 | 0.1435843 | 0.1203975 | 0.1305632 | 0.1690087 | 0.112319 | 0.1106335 | 0.11616 | 0.1272453 | 0.1592863 | 0.175129
128 | 0.1305231 | 0.1414587 | 0.1345056 | 0.1315261 | 0.1343025 | 0.1488831 | 0.131796 | 0.135611 | 0.1339707 | 0.1424246 | 0.1365005 | 0.137443 | 0.1837905 | 0.1374196 | 0.1152579 | 0.1278103 | 0.1258137 | 0.1129132 | 0.1438183 | 0.1140564 | 0.117027 | 0.1238707 | 0.1554614 | 0.1146244 | 0.1223646 | 0.1371204 | 0.1084945 | 0.1111033 | 0.1224263 | 0.1227366 | 0.1188538 | 0.1240284 | 0.1294794 | 0.1158019 | 0.1700998 | 0.1612974 | 0.1437752 | 0.1202346 | 0.1305175 | 0.1690153 | 0.1123841 | 0.1105293 | 0.1161543 | 0.1275736 | 0.1595828 | 0.1751092
129 | 0.1306776 | 0.1413185 | 0.1346853 | 0.1319289 | 0.1346532 | 0.1490338 | 0.1316073 | 0.1353898 | 0.1338661 | 0.1427385 | 0.1364734 | 0.1371939 | 0.1840763 | 0.1373497 | 0.1149704 | 0.1276344 | 0.1258361 | 0.1134149 | 0.1437717 | 0.1138326 | 0.1170822 | 0.1237469 | 0.1555515 | 0.1148327 | 0.1221393 | 0.1369519 | 0.1089287 | 0.1110112 | 0.1225311 | 0.1224762 | 0.1188551 | 0.1236095 | 0.1291109 | 0.1148302 | 0.170085 | 0.1612149 | 0.1438793 | 0.1202678 | 0.1305341 | 0.1686727 | 0.1125782 | 0.1103212 | 0.1166055 | 0.1278695 | 0.1594385 | 0.1752825
130 | 0.1306479 | 0.1414733 | 0.1348462 | 0.1324606 | 0.1344796 | 0.1492955 | 0.1314966 | 0.1356015 | 0.1338385 | 0.1430841 | 0.136356 | 0.1370312 | 0.1838544 | 0.1377759 | 0.114536 | 0.1276085 | 0.1256405 | 0.1126966 | 0.1438981 | 0.1138475 | 0.1172257 | 0.1240115 | 0.155397 | 0.1151635 | 0.1220394 | 0.1366848 | 0.109016 | 0.111102 | 0.1223105 | 0.1224884 | 0.1190806 | 0.123202 | 0.1292761 | 0.1160377 | 0.1698819 | 0.1616354 | 0.1442988 | 0.1203403 | 0.1303668 | 0.1684116 | 0.1124495 | 0.1102972 | 0.1166041 | 0.1279753 | 0.1593057 | 0.1750531
131 | 0.1309791 | 0.1407531 | 0.1340882 | 0.1322581 | 0.1348105 | 0.1495681 | 0.1317227 | 0.1355391 | 0.1334789 | 0.1430732 | 0.1364205 | 0.1369803 | 0.1844073 | 0.1370859 | 0.1144287 | 0.1280903 | 0.1260324 | 0.1113489 | 0.1438298 | 0.1136437 | 0.116736 | 0.1241138 | 0.1552998 | 0.1153544 | 0.1221257 | 0.1366786 | 0.1084941 | 0.1112 | 0.1222314 | 0.1225109 | 0.118869 | 0.1225799 | 0.129449 | 0.116464 | 0.1701072 | 0.1619293 | 0.1440025 | 0.1203548 | 0.130156 | 0.1681561 | 0.1124172 | 0.1102689 | 0.1170884 | 0.1283531 | 0.1592321 | 0.1749861
132 | 0.1306957 | 0.1404444 | 0.1343886 | 0.1323875 | 0.1345906 | 0.1490984 | 0.131682 | 0.1356941 | 0.1335109 | 0.142974 | 0.1362132 | 0.1368558 | 0.1843776 | 0.1370013 | 0.1143754 | 0.1281655 | 0.1265528 | 0.1121956 | 0.1434068 | 0.113562 | 0.1168704 | 0.1241208 | 0.1553232 | 0.1154693 | 0.1218049 | 0.1368784 | 0.1085493 | 0.1110992 | 0.1223238 | 0.1222805 | 0.1190674 | 0.1220259 | 0.1291631 | 0.1172898 | 0.1700328 | 0.1622559 | 0.1442978 | 0.1202659 | 0.1300709 | 0.1677871 | 0.1123595 | 0.1103725 | 0.1171943 | 0.1283444 | 0.1592298 | 0.1748523
133 | 0.1308946 | 0.1403214 | 0.1340495 | 0.1321087 | 0.1348037 | 0.1493027 | 0.1315253 | 0.1357142 | 0.1334973 | 0.1428972 | 0.1359016 | 0.1368047 | 0.1843996 | 0.1366931 | 0.114051 | 0.1282278 | 0.1263427 | 0.1114692 | 0.1434561 | 0.1135859 | 0.1165867 | 0.1241474 | 0.1553995 | 0.1158116 | 0.1217476 | 0.1369048 | 0.1085237 | 0.1110107 | 0.1222564 | 0.1224129 | 0.1189453 | 0.1215016 | 0.1289676 | 0.1167992 | 0.1702946 | 0.1623938 | 0.1444024 | 0.1201923 | 0.1299569 | 0.1674939 | 0.1122225 | 0.1103369 | 0.1176585 | 0.1284603 | 0.1591308 | 0.174578
134 | 0.1303662 | 0.1403587 | 0.1339324 | 0.132401 | 0.1341243 | 0.1503651 | 0.1317094 | 0.1357362 | 0.1335974 | 0.14301 | 0.1357439 | 0.1365654 | 0.1845331 | 0.1364834 | 0.1142522 | 0.1283139 | 0.1269078 | 0.1126324 | 0.1437494 | 0.1131915 | 0.1166573 | 0.1241708 | 0.1555622 | 0.1156955 | 0.1214567 | 0.1363027 | 0.1086928 | 0.1109714 | 0.1221351 | 0.1224684 | 0.1192277 | 0.1212089 | 0.1288649 | 0.1171308 | 0.1698719 | 0.1626188 | 0.1447405 | 0.1202765 | 0.1298792 | 0.1675289 | 0.1117235 | 0.1105276 | 0.1176241 | 0.1288745 | 0.1590781 | 0.1744754
135 | 0.1302237 | 0.1402332 | 0.1342783 | 0.1330705 | 0.134505 | 0.1509218 | 0.1316826 | 0.1356712 | 0.1335212 | 0.1432889 | 0.135281 | 0.1364327 | 0.1850085 | 0.1365525 | 0.114291 | 0.1279217 | 0.1268803 | 0.113763 | 0.1436639 | 0.1132344 | 0.1170633 | 0.1243217 | 0.1554602 | 0.1156267 | 0.1214259 | 0.1361227 | 0.1087253 | 0.1109977 | 0.1219391 | 0.1225733 | 0.1189075 | 0.1207574 | 0.1288072 | 0.1170903 | 0.1698054 | 0.1627499 | 0.1450023 | 0.1202532 | 0.1296566 | 0.1675607 | 0.1111651 | 0.1104993 | 0.1177164 | 0.1290903 | 0.1589979 | 0.1739111
136 | 0.1302378 | 0.1403422 | 0.1336033 | 0.1327505 | 0.1346358 | 0.1510375 | 0.131504 | 0.1355457 | 0.1332827 | 0.1433567 | 0.1353736 | 0.1362429 | 0.1857219 | 0.1363059 | 0.1145366 | 0.1279408 | 0.1267112 | 0.1143161 | 0.1443652 | 0.1129334 | 0.1169901 | 0.124282 | 0.1555136 | 0.115665 | 0.1214116 | 0.1359929 | 0.1081252 | 0.1109732 | 0.1218168 | 0.1227997 | 0.1189371 | 0.1203498 | 0.1286447 | 0.1187131 | 0.1702306 | 0.1627289 | 0.1452391 | 0.1203502 | 0.1296662 | 0.1674398 | 0.1107679 | 0.1105611 | 0.1178036 | 0.1294823 | 0.158805 | 0.1738816
137 | 0.130449 | 0.140178 | 0.1337269 | 0.13254 | 0.1344077 | 0.1507859 | 0.1316006 | 0.1356069 | 0.1333162 | 0.1437888 | 0.135066 | 0.1361218 | 0.1861448 | 0.136002 | 0.1145927 | 0.1277571 | 0.126551 | 0.1149888 | 0.1437867 | 0.1130649 | 0.1168337 | 0.1241668 | 0.1552088 | 0.1157149 | 0.1213014 | 0.1359332 | 0.1083662 | 0.1107739 | 0.1217173 | 0.1227378 | 0.1188989 | 0.1203911 | 0.1287928 | 0.1193686 | 0.1704327 | 0.1624292 | 0.1449122 | 0.1203387 | 0.1298085 | 0.1673803 | 0.1102081 | 0.1106322 | 0.1184592 | 0.1295317 | 0.158692 | 0.1738182
138 | 0.1300093 | 0.1403282 | 0.1337513 | 0.1326577 | 0.1341799 | 0.1508997 | 0.1316547 | 0.1356523 | 0.1332469 | 0.1438765 | 0.1348267 | 0.1363862 | 0.1866394 | 0.136097 | 0.1146593 | 0.1274939 | 0.12625 | 0.1146448 | 0.1434675 | 0.1132388 | 0.11699 | 0.1242324 | 0.1552255 | 0.115682 | 0.1211135 | 0.1360183 | 0.1079621 | 0.1108091 | 0.1217292 | 0.1225139 | 0.1185283 | 0.1200658 | 0.128822 | 0.1189395 | 0.1701754 | 0.1629744 | 0.1453122 | 0.120565 | 0.1298477 | 0.167095 | 0.1102362 | 0.1102591 | 0.1183162 | 0.1298255 | 0.1585399 | 0.1737698
139 | 0.1296591 | 0.1400274 | 0.1336813 | 0.1325933 | 0.1341223 | 0.1503627 | 0.1316877 | 0.1356552 | 0.1330065 | 0.1438578 | 0.1350982 | 0.136277 | 0.1870682 | 0.1361345 | 0.1145838 | 0.1276133 | 0.1261057 | 0.1158767 | 0.1438797 | 0.1130446 | 0.1176084 | 0.1243109 | 0.1551672 | 0.1158233 | 0.1209984 | 0.1359099 | 0.1076272 | 0.1107804 | 0.1217871 | 0.1224527 | 0.1185027 | 0.1197575 | 0.1287927 | 0.1186078 | 0.1705545 | 0.1635468 | 0.1454861 | 0.120523 | 0.1299596 | 0.16708 | 0.1101837 | 0.1102078 | 0.1182807 | 0.1301511 | 0.1579507 | 0.1734521
140 | 0.1293482 | 0.1398557 | 0.1335721 | 0.1325071 | 0.1339217 | 0.1506721 | 0.1312898 | 0.1357714 | 0.1329926 | 0.1439306 | 0.135061 | 0.1362922 | 0.1875252 | 0.1364048 | 0.1146063 | 0.1279586 | 0.1261122 | 0.115452 | 0.1438225 | 0.1134584 | 0.117498 | 0.1243162 | 0.1551247 | 0.1160703 | 0.1208713 | 0.1358123 | 0.1071314 | 0.1109362 | 0.121281 | 0.1224274 | 0.1183525 | 0.1197684 | 0.128624 | 0.1180467 | 0.1707856 | 0.1645328 | 0.1456125 | 0.1206361 | 0.1300291 | 0.1670351 | 0.1095654 | 0.1102135 | 0.1185969 | 0.1302884 | 0.15771 | 0.173349
141 | 0.1296134 | 0.1395974 | 0.1340299 | 0.132713 | 0.1344667 | 0.150043 | 0.1310627 | 0.1356226 | 0.13291 | 0.1440004 | 0.1353308 | 0.1360203 | 0.1879722 | 0.1363922 | 0.1141941 | 0.1279857 | 0.1257581 | 0.1151122 | 0.1437013 | 0.1133641 | 0.1177233 | 0.124387 | 0.1555277 | 0.1161661 | 0.120884 | 0.135674 | 0.1071516 | 0.111036 | 0.1209407 | 0.1225709 | 0.1187211 | 0.1192404 | 0.1284653 | 0.1167228 | 0.1707204 | 0.1644421 | 0.1456558 | 0.1207315 | 0.1297535 | 0.1668158 | 0.1096331 | 0.1094981 | 0.1191485 | 0.1304316 | 0.1577152 | 0.1733364
142 | 0.1292712 | 0.1395617 | 0.1348058 | 0.1330759 | 0.1347186 | 0.1499839 | 0.1307653 | 0.1355234 | 0.1331219 | 0.1441099 | 0.135249 | 0.1357757 | 0.1877087 | 0.1361429 | 0.1136967 | 0.1279875 | 0.1255869 | 0.1154206 | 0.1444883 | 0.1129673 | 0.1185687 | 0.1243255 | 0.155841 | 0.1163383 | 0.1207956 | 0.1357336 | 0.1074061 | 0.1108376 | 0.1208807 | 0.1226975 | 0.1183987 | 0.1187492 | 0.1283282 | 0.1168824 | 0.1706095 | 0.1646011 | 0.1455784 | 0.1206335 | 0.1294652 | 0.1663829 | 0.1096926 | 0.1094353 | 0.1196405 | 0.1308249 | 0.1571658 | 0.1733698
143 | 0.1294913 | 0.1393459 | 0.1347242 | 0.133038 | 0.1347742 | 0.1501325 | 0.1306737 | 0.1354353 | 0.1332675 | 0.1441019 | 0.1351621 | 0.1355589 | 0.1878663 | 0.1363165 | 0.1137009 | 0.1277425 | 0.1254128 | 0.114689 | 0.144149 | 0.1128443 | 0.1181083 | 0.1242385 | 0.1559992 | 0.1163707 | 0.1208037 | 0.1359483 | 0.1069951 | 0.1107342 | 0.1206905 | 0.1226861 | 0.1181177 | 0.1184446 | 0.1283938 | 0.1167378 | 0.1708222 | 0.1645999 | 0.1450278 | 0.1208124 | 0.1294176 | 0.1661601 | 0.1094335 | 0.1096172 | 0.1196677 | 0.130846 | 0.1565181 | 0.1730405
144 | 0.1291474 | 0.1387818 | 0.1350487 | 0.1324126 | 0.1348502 | 0.150812 | 0.1303991 | 0.1352966 | 0.1329221 | 0.1442585 | 0.13505 | 0.1355825 | 0.1875186 | 0.1357987 | 0.1139464 | 0.1278194 | 0.1255129 | 0.1143417 | 0.1441964 | 0.1133058 | 0.1178483 | 0.1244407 | 0.1561549 | 0.1164006 | 0.1208645 | 0.1360085 | 0.1068758 | 0.1107799 | 0.1203751 | 0.1228334 | 0.1183678 | 0.1181704 | 0.1283446 | 0.1170223 | 0.1709358 | 0.1645841 | 0.1457206 | 0.1208517 | 0.1294096 | 0.1658951 | 0.1094763 | 0.1094959 | 0.1196408 | 0.1310733 | 0.1566036 | 0.1727834
145 | 0.1289632 | 0.1393034 | 0.1350512 | 0.1328577 | 0.1346196 | 0.1510201 | 0.1303709 | 0.1353811 | 0.1328805 | 0.1444394 | 0.1351087 | 0.1358297 | 0.1877903 | 0.1359896 | 0.1137559 | 0.1275837 | 0.1252859 | 0.1145852 | 0.1448476 | 0.1133124 | 0.1176939 | 0.1246651 | 0.1561856 | 0.116522 | 0.1207303 | 0.1361363 | 0.1074246 | 0.1108948 | 0.1201778 | 0.1230537 | 0.1180177 | 0.1181175 | 0.1279965 | 0.1171076 | 0.1709086 | 0.1642596 | 0.1453603 | 0.1209633 | 0.1294614 | 0.1655425 | 0.1093608 | 0.1093734 | 0.1197311 | 0.1313064 | 0.156572 | 0.1725171
146 | 0.1285916 | 0.1388829 | 0.1354454 | 0.1333612 | 0.1347135 | 0.1508281 | 0.1302048 | 0.1352797 | 0.1327846 | 0.144364 | 0.1351644 | 0.135766 | 0.1882379 | 0.135723 | 0.1136406 | 0.1274144 | 0.1252763 | 0.1155365 | 0.1449275 | 0.1134456 | 0.117882 | 0.1247345 | 0.1563152 | 0.1162764 | 0.1205284 | 0.1361331 | 0.1073308 | 0.1107658 | 0.1200883 | 0.1229358 | 0.1176661 | 0.1178978 | 0.1276202 | 0.1177028 | 0.171224 | 0.1642493 | 0.1451738 | 0.1207881 | 0.1293607 | 0.1654726 | 0.1097828 | 0.1093656 | 0.1200538 | 0.1315807 | 0.1565801 | 0.1723658
147 | 0.1288992 | 0.1388502 | 0.1355836 | 0.1337596 | 0.1351582 | 0.1504681 | 0.1298722 | 0.1352478 | 0.1329144 | 0.1444181 | 0.135142 | 0.1355294 | 0.1884428 | 0.1355491 | 0.1133549 | 0.1275589 | 0.1253599 | 0.1160732 | 0.1451601 | 0.1131028 | 0.1179654 | 0.1247044 | 0.1563783 | 0.1163143 | 0.1205404 | 0.1363287 | 0.1070121 | 0.1107415 | 0.1196451 | 0.1229069 | 0.1177745 | 0.1174418 | 0.1278251 | 0.1184752 | 0.1708595 | 0.1645027 | 0.1445752 | 0.1208024 | 0.1290782 | 0.1653789 | 0.1094364 | 0.1094688 | 0.119988 | 0.1315258 | 0.1568476 | 0.1723272
148 | 0.1285272 | 0.1387678 | 0.1356025 | 0.1337264 | 0.1349794 | 0.1509955 | 0.1294125 | 0.1352283 | 0.1327147 | 0.1449952 | 0.1353826 | 0.1354547 | 0.1889169 | 0.1352912 | 0.1131817 | 0.1275779 | 0.1255311 | 0.1162133 | 0.1450715 | 0.1129611 | 0.1179453 | 0.1246021 | 0.156311 | 0.1164465 | 0.1206747 | 0.1363362 | 0.1071881 | 0.1107342 | 0.1194591 | 0.1228468 | 0.1180469 | 0.1174507 | 0.1276118 | 0.1193673 | 0.1712332 | 0.1646398 | 0.1450869 | 0.1209579 | 0.1287576 | 0.165224 | 0.1095634 | 0.1094468 | 0.1204912 | 0.1320387 | 0.1570904 | 0.1718731
149 | 0.1287396 | 0.1382777 | 0.1355534 | 0.1336037 | 0.1356453 | 0.1514066 | 0.1289293 | 0.1350982 | 0.1325349 | 0.1447696 | 0.135186 | 0.1355416 | 0.1890347 | 0.1352045 | 0.1130837 | 0.1278007 | 0.1256476 | 0.116375 | 0.1452402 | 0.1127005 | 0.1180143 | 0.124468 | 0.1562164 | 0.1161241 | 0.12048 | 0.1360654 | 0.1071788 | 0.1107197 | 0.1194634 | 0.1229142 | 0.1180651 | 0.117215 | 0.1272148 | 0.1202614 | 0.1709105 | 0.1643869 | 0.1451713 | 0.1208753 | 0.1289595 | 0.165307 | 0.1095624 | 0.1093138 | 0.120687 | 0.1324798 | 0.1569224 | 0.1714116
150 | 0.12827 | 0.1376715 | 0.1354535 | 0.1338848 | 0.1363663 | 0.1513761 | 0.1286852 | 0.1350323 | 0.1326296 | 0.1445574 | 0.1353685 | 0.1354474 | 0.1892704 | 0.1348752 | 0.1132648 | 0.1276172 | 0.1254929 | 0.1176635 | 0.1452795 | 0.1128888 | 0.1182683 | 0.1244301 | 0.1562176 | 0.1162188 | 0.1205055 | 0.136072 | 0.1076841 | 0.1107625 | 0.1195214 | 0.1228582 | 0.1181664 | 0.1168982 | 0.1273052 | 0.1188822 | 0.1713666 | 0.1649378 | 0.1446879 | 0.1207776 | 0.1287863 | 0.1651484 | 0.1093371 | 0.1091371 | 0.1208143 | 0.1329128 | 0.1569376 | 0.171128
151 | 0.1279143 | 0.1372091 | 0.1356039 | 0.1337518 | 0.1363015 | 0.1517868 | 0.1284684 | 0.13524 | 0.1325139 | 0.144739 | 0.1352997 | 0.1354584 | 0.1891045 | 0.1346045 | 0.1134938 | 0.1274586 | 0.1248537 | 0.1179906 | 0.1446843 | 0.1129712 | 0.1179545 | 0.1245543 | 0.1564613 | 0.1162517 | 0.1205691 | 0.1360414 | 0.1078056 | 0.1106819 | 0.1196818 | 0.123254 | 0.1185909 | 0.1166708 | 0.1273163 | 0.1177254 | 0.171213 | 0.1650284 | 0.1449294 | 0.1207612 | 0.1289824 | 0.165417 | 0.1092746 | 0.108989 | 0.120725 | 0.1334927 | 0.156843 | 0.1711661
152 | 0.1282704 | 0.1369778 | 0.1360403 | 0.133932 | 0.1360566 | 0.1521806 | 0.1283397 | 0.1352972 | 0.13241 | 0.1451723 | 0.135385 | 0.1354851 | 0.1893527 | 0.1346583 | 0.1134729 | 0.1274775 | 0.1248857 | 0.1178574 | 0.144799 | 0.1129028 | 0.117809 | 0.1245982 | 0.1563138 | 0.1163328 | 0.1205155 | 0.1359856 | 0.1072484 | 0.110663 | 0.1197052 | 0.1230209 | 0.1187041 | 0.1164038 | 0.1276432 | 0.119213 | 0.1710386 | 0.1648854 | 0.1451165 | 0.1208862 | 0.1288503 | 0.1653196 | 0.1091821 | 0.1088747 | 0.1207902 | 0.1339938 | 0.1566952 | 0.1710677
153 | 0.1279803 | 0.1366343 | 0.1365223 | 0.1337294 | 0.1359815 | 0.1527467 | 0.1283824 | 0.1352214 | 0.1325519 | 0.1451409 | 0.1353667 | 0.1355302 | 0.1894535 | 0.1348355 | 0.1136203 | 0.1273683 | 0.1247113 | 0.1194987 | 0.1446054 | 0.1131259 | 0.1181074 | 0.1245683 | 0.1561574 | 0.1164376 | 0.1203629 | 0.1360192 | 0.1072142 | 0.1108881 | 0.1195063 | 0.1228419 | 0.1185668 | 0.1162512 | 0.1275332 | 0.1197047 | 0.1710208 | 0.1652239 | 0.1445681 | 0.1208098 | 0.1287894 | 0.1652168 | 0.109789 | 0.1085196 | 0.1213225 | 0.1341739 | 0.1567543 | 0.1707619
154 | 0.1279247 | 0.1366293 | 0.1367992 | 0.1336457 | 0.1362522 | 0.1528806 | 0.1281385 | 0.135216 | 0.1325778 | 0.1451007 | 0.1351712 | 0.1356861 | 0.1893041 | 0.1349449 | 0.1137251 | 0.1272622 | 0.1245257 | 0.1194127 | 0.1442049 | 0.1134316 | 0.1182692 | 0.1244316 | 0.1561561 | 0.1165879 | 0.1205311 | 0.1363251 | 0.1067955 | 0.1108888 | 0.1193604 | 0.1226371 | 0.1184852 | 0.1158822 | 0.1274428 | 0.119421 | 0.1705963 | 0.1650238 | 0.1441524 | 0.1208832 | 0.1290126 | 0.1651875 | 0.1097479 | 0.1084537 | 0.1214621 | 0.1344896 | 0.1567459 | 0.1705788
155 | 0.1277466 | 0.1365621 | 0.1371084 | 0.1334772 | 0.1360477 | 0.1532349 | 0.1281544 | 0.1353753 | 0.1324524 | 0.1450499 | 0.1353058 | 0.135545 | 0.1889961 | 0.1350658 | 0.1139713 | 0.1272066 | 0.1246824 | 0.1198309 | 0.1437525 | 0.1135711 | 0.1180155 | 0.1244993 | 0.1563039 | 0.116849 | 0.1203248 | 0.1366953 | 0.1071138 | 0.1109125 | 0.1195656 | 0.1227232 | 0.1185333 | 0.1156248 | 0.1275251 | 0.120891 | 0.1703184 | 0.1647385 | 0.1440257 | 0.120957 | 0.1286866 | 0.1653235 | 0.1102042 | 0.1085226 | 0.1214545 | 0.1348272 | 0.1564805 | 0.1699812
156 | 0.1280427 | 0.1361735 | 0.1369685 | 0.1332552 | 0.1353019 | 0.154121 | 0.1281008 | 0.1352953 | 0.1324798 | 0.1450465 | 0.1356188 | 0.1354428 | 0.188854 | 0.1348447 | 0.1139278 | 0.127007 | 0.1246251 | 0.1209346 | 0.1442296 | 0.1136138 | 0.1182544 | 0.1246223 | 0.1564911 | 0.116897 | 0.1202162 | 0.1369041 | 0.1067748 | 0.1110712 | 0.1193743 | 0.122763 | 0.11868 | 0.1152691 | 0.127547 | 0.1200877 | 0.1711791 | 0.1646141 | 0.1442311 | 0.1210588 | 0.1285562 | 0.1652061 | 0.1100995 | 0.108226 | 0.1216347 | 0.1353702 | 0.1565516 | 0.1695979
157 | 0.1279254 | 0.1364623 | 0.1367898 | 0.1334783 | 0.1353097 | 0.1544462 | 0.1281254 | 0.135027 | 0.1325321 | 0.1453706 | 0.1354218 | 0.1355828 | 0.1886628 | 0.1345548 | 0.1141854 | 0.1267237 | 0.1243317 | 0.1208352 | 0.1439891 | 0.1135822 | 0.1184862 | 0.1248315 | 0.1564714 | 0.1170433 | 0.1202188 | 0.1371561 | 0.1069935 | 0.1110002 | 0.1191609 | 0.122724 | 0.1186957 | 0.1150422 | 0.1274661 | 0.1200807 | 0.1712101 | 0.1642168 | 0.1446565 | 0.1208129 | 0.1286693 | 0.1651059 | 0.1106785 | 0.1077803 | 0.1216632 | 0.135747 | 0.1566091 | 0.1693146
158 | 0.1280583 | 0.1363856 | 0.1366677 | 0.133704 | 0.1357827 | 0.1545029 | 0.1278879 | 0.1351822 | 0.1324413 | 0.1450584 | 0.1356177 | 0.135414 | 0.18867 | 0.134412 | 0.1137618 | 0.1264515 | 0.1241592 | 0.1201163 | 0.1439928 | 0.1135329 | 0.1183526 | 0.1248355 | 0.1565888 | 0.1171615 | 0.1202704 | 0.1375722 | 0.1063791 | 0.1110522 | 0.1193639 | 0.1229745 | 0.1182751 | 0.1149997 | 0.1275951 | 0.1194898 | 0.1711262 | 0.1639819 | 0.1443984 | 0.1207905 | 0.1286084 | 0.1653441 | 0.1110655 | 0.1076814 | 0.1216065 | 0.1362417 | 0.1566936 | 0.1689865
159 | 0.1279476 | 0.1360675 | 0.1367202 | 0.1332484 | 0.1349975 | 0.1547502 | 0.127971 | 0.135207 | 0.1321988 | 0.145229 | 0.135753 | 0.1353941 | 0.1890372 | 0.1343129 | 0.1136782 | 0.1264441 | 0.1239918 | 0.1208747 | 0.1435816 | 0.1137186 | 0.1185707 | 0.1247995 | 0.1564379 | 0.1171751 | 0.1201938 | 0.1377097 | 0.1063021 | 0.1110306 | 0.1192898 | 0.1232354 | 0.1178471 | 0.1150106 | 0.1279252 | 0.1206659 | 0.1716332 | 0.1638215 | 0.1438458 | 0.1209778 | 0.1285356 | 0.1655274 | 0.1115181 | 0.1074285 | 0.1220341 | 0.1366193 | 0.1566834 | 0.1689727
160 | 0.1281931 | 0.1362198 | 0.1367459 | 0.1334063 | 0.1350178 | 0.155035 | 0.1278355 | 0.1348614 | 0.1320221 | 0.1451669 | 0.1358667 | 0.1355134 | 0.1894051 | 0.1340723 | 0.1137475 | 0.1266888 | 0.1237894 | 0.1209682 | 0.144111 | 0.1138066 | 0.1183091 | 0.1249292 | 0.156151 | 0.1171075 | 0.1202369 | 0.1381172 | 0.1061953 | 0.1109369 | 0.1190983 | 0.1231004 | 0.1177802 | 0.1148422 | 0.1279381 | 0.1210525 | 0.1715394 | 0.1639432 | 0.143965 | 0.1208793 | 0.128921 | 0.1656964 | 0.1118057 | 0.1072378 | 0.1217299 | 0.1369225 | 0.1564597 | 0.1687474
161 | 0.1278941 | 0.1362465 | 0.1364951 | 0.1328735 | 0.1351697 | 0.1550733 | 0.1276162 | 0.1348183 | 0.1320282 | 0.1449783 | 0.1362744 | 0.1357462 | 0.1891358 | 0.1337348 | 0.1135179 | 0.1266914 | 0.1237926 | 0.1212923 | 0.1442194 | 0.1138136 | 0.1176342 | 0.1248327 | 0.1560511 | 0.1172465 | 0.1200301 | 0.1380885 | 0.1061071 | 0.1109519 | 0.1192859 | 0.1232145 | 0.1180836 | 0.1151414 | 0.1280275 | 0.121279 | 0.1716392 | 0.1636843 | 0.1439212 | 0.1210125 | 0.128658 | 0.1658652 | 0.1120899 | 0.1068859 | 0.1220185 | 0.1372702 | 0.1566739 | 0.1685034
162 | 0.1273636 | 0.1364306 | 0.1371351 | 0.132619 | 0.1352403 | 0.1554186 | 0.1276046 | 0.1349182 | 0.1319279 | 0.1448001 | 0.1365667 | 0.1355925 | 0.1888427 | 0.1337697 | 0.1134347 | 0.1270867 | 0.1238606 | 0.1209467 | 0.1442534 | 0.1136257 | 0.1179268 | 0.1246973 | 0.156406 | 0.1172775 | 0.1202278 | 0.1381238 | 0.1058868 | 0.110924 | 0.1194698 | 0.12336 | 0.1176824 | 0.1154198 | 0.128575 | 0.1213962 | 0.1715206 | 0.163631 | 0.1439732 | 0.1211614 | 0.1287472 | 0.1659781 | 0.1124603 | 0.1066714 | 0.1221382 | 0.137602 | 0.1565535 | 0.1683173
163 | 0.1271768 | 0.136494 | 0.1375875 | 0.1325313 | 0.1351334 | 0.1562512 | 0.1278139 | 0.134914 | 0.131637 | 0.1448932 | 0.1367881 | 0.1358147 | 0.1889041 | 0.1340202 | 0.1139448 | 0.1269454 | 0.1234974 | 0.1210628 | 0.1442273 | 0.1133195 | 0.1180971 | 0.1246975 | 0.156421 | 0.1175663 | 0.1204048 | 0.1380994 | 0.1057777 | 0.1109582 | 0.1195567 | 0.1235318 | 0.1176171 | 0.1148803 | 0.1284419 | 0.1212786 | 0.1713973 | 0.1639431 | 0.1442424 | 0.1210945 | 0.128811 | 0.1659505 | 0.1120659 | 0.1064651 | 0.122474 | 0.1379704 | 0.1565321 | 0.1677886
164 | 0.1272227 | 0.1366273 | 0.1377459 | 0.1324467 | 0.135469 | 0.1565847 | 0.1276765 | 0.1349686 | 0.1314128 | 0.1446995 | 0.1367699 | 0.1357867 | 0.1886145 | 0.1342798 | 0.1140025 | 0.1271984 | 0.1231288 | 0.1207438 | 0.1448453 | 0.1133708 | 0.1175659 | 0.124933 | 0.1562372 | 0.1176567 | 0.120303 | 0.1384065 | 0.1058597 | 0.1109931 | 0.119441 | 0.1238864 | 0.1176357 | 0.1144091 | 0.1286009 | 0.1218264 | 0.1715558 | 0.1644086 | 0.1448419 | 0.1210118 | 0.1287864 | 0.1659914 | 0.1117582 | 0.1064149 | 0.1226337 | 0.1387394 | 0.1566224 | 0.1677104
165 | 0.126835 | 0.1366923 | 0.137635 | 0.1318596 | 0.1355143 | 0.1565958 | 0.1273518 | 0.1349591 | 0.1312893 | 0.1444684 | 0.1367257 | 0.1356624 | 0.1887431 | 0.1348929 | 0.1135608 | 0.1269479 | 0.1232943 | 0.1200975 | 0.1446614 | 0.1136907 | 0.117117 | 0.1251779 | 0.1563958 | 0.117849 | 0.120404 | 0.1384335 | 0.1052691 | 0.1109139 | 0.1193494 | 0.124296 | 0.1176274 | 0.1146147 | 0.1288649 | 0.1217824 | 0.1716816 | 0.1647565 | 0.1449961 | 0.1209889 | 0.1290716 | 0.1658603 | 0.1121087 | 0.1061175 | 0.1225532 | 0.1391696 | 0.1564313 | 0.1676486
166 | 0.1267006 | 0.136358 | 0.1380086 | 0.1322333 | 0.1351806 | 0.1569644 | 0.1272479 | 0.1348577 | 0.131244 | 0.1444585 | 0.1365024 | 0.1358337 | 0.1889406 | 0.1347136 | 0.1136567 | 0.1269129 | 0.1232251 | 0.1199515 | 0.1447529 | 0.1131859 | 0.1172239 | 0.1252781 | 0.1562178 | 0.1181836 | 0.1205128 | 0.1387294 | 0.1050808 | 0.1109995 | 0.1196269 | 0.1241893 | 0.117411 | 0.1146523 | 0.1286229 | 0.1229922 | 0.1711308 | 0.164853 | 0.1447382 | 0.1210188 | 0.1293294 | 0.1659524 | 0.1120169 | 0.1060067 | 0.1226675 | 0.139442 | 0.1566997 | 0.1672594
167 | 0.1268201 | 0.1364052 | 0.1374494 | 0.1318783 | 0.1350451 | 0.1574105 | 0.1271437 | 0.134983 | 0.1313842 | 0.1444027 | 0.1367043 | 0.1357699 | 0.1885855 | 0.1344868 | 0.1137545 | 0.1266647 | 0.1234453 | 0.1199841 | 0.1442809 | 0.1132488 | 0.117166 | 0.1252366 | 0.1559923 | 0.1181278 | 0.1205505 | 0.1387511 | 0.1050029 | 0.1111005 | 0.1197077 | 0.1240586 | 0.1173372 | 0.1148083 | 0.1287236 | 0.123956 | 0.1712134 | 0.1648702 | 0.144755 | 0.1211446 | 0.1295423 | 0.1660181 | 0.1121639 | 0.1059581 | 0.1229443 | 0.1397827 | 0.1570263 | 0.1670003
168 | 0.1269955 | 0.136254 | 0.1373467 | 0.1317008 | 0.1346181 | 0.1575047 | 0.1270344 | 0.1348321 | 0.1313273 | 0.1445365 | 0.1369053 | 0.135834 | 0.1886127 | 0.1346111 | 0.1135996 | 0.126067 | 0.1230346 | 0.1201056 | 0.1441419 | 0.1131585 | 0.117605 | 0.1253609 | 0.1560424 | 0.1183335 | 0.1204398 | 0.1386819 | 0.1048211 | 0.1112686 | 0.1199541 | 0.123982 | 0.1172479 | 0.115119 | 0.1286302 | 0.1242017 | 0.1712992 | 0.1643105 | 0.1452489 | 0.1214804 | 0.1295189 | 0.1664512 | 0.11183 | 0.1061619 | 0.1230105 | 0.140039 | 0.1575759 | 0.1667082
169 | 0.1270611 | 0.13646 | 0.1366838 | 0.1314576 | 0.1346539 | 0.1578827 | 0.1268412 | 0.1346163 | 0.1311635 | 0.1449023 | 0.1370319 | 0.1357383 | 0.1882581 | 0.1348363 | 0.1135289 | 0.1259763 | 0.1229139 | 0.1192805 | 0.1439969 | 0.1133619 | 0.1171846 | 0.125284 | 0.1559611 | 0.1181317 | 0.1204282 | 0.1388351 | 0.1044767 | 0.1113671 | 0.1198645 | 0.1243333 | 0.1168765 | 0.1152537 | 0.1286938 | 0.1250561 | 0.1711061 | 0.1640728 | 0.1453282 | 0.1214652 | 0.1292784 | 0.1667532 | 0.1111559 | 0.1060139 | 0.1230812 | 0.1402911 | 0.1576949 | 0.1665748
170 | 0.1267434 | 0.1366896 | 0.1368445 | 0.1317894 | 0.1346227 | 0.1579634 | 0.1267847 | 0.1342314 | 0.1313073 | 0.1446531 | 0.1368449 | 0.1354126 | 0.1877583 | 0.1349024 | 0.1132012 | 0.1261582 | 0.1230222 | 0.1187299 | 0.1439294 | 0.1132968 | 0.1173816 | 0.1252382 | 0.155634 | 0.118144 | 0.120494 | 0.1389293 | 0.1041142 | 0.1113159 | 0.1199475 | 0.1240995 | 0.116614 | 0.1157508 | 0.1284447 | 0.1252045 | 0.1705589 | 0.1639602 | 0.1448703 | 0.1213857 | 0.1294082 | 0.1669234 | 0.1110209 | 0.1061761 | 0.1233776 | 0.1401873 | 0.157711 | 0.1661616
171 | 0.1270095 | 0.136788 | 0.1367501 | 0.1318401 | 0.1347682 | 0.1581813 | 0.1266464 | 0.1342111 | 0.131438 | 0.1446193 | 0.1367877 | 0.1354144 | 0.1877387 | 0.1348108 | 0.1131849 | 0.1258938 | 0.1230875 | 0.1189364 | 0.1436816 | 0.1129834 | 0.1169942 | 0.1252827 | 0.1552384 | 0.1180889 | 0.1205132 | 0.1391337 | 0.1044128 | 0.111074 | 0.1198087 | 0.1242227 | 0.1161843 | 0.1154196 | 0.1288846 | 0.1253943 | 0.1705173 | 0.1637227 | 0.1451012 | 0.1212819 | 0.1294945 | 0.1669109 | 0.1110019 | 0.1064509 | 0.1234799 | 0.1407274 | 0.1579231 | 0.1661637
172 | 0.1274387 | 0.1366313 | 0.1365277 | 0.1317129 | 0.1341949 | 0.1581793 | 0.1264736 | 0.1340321 | 0.1313153 | 0.1446903 | 0.1368686 | 0.1355439 | 0.1871511 | 0.1345212 | 0.1126016 | 0.1257394 | 0.1229188 | 0.11858 | 0.1431979 | 0.1132047 | 0.1165126 | 0.1254365 | 0.1552633 | 0.117994 | 0.1204551 | 0.1392983 | 0.1046959 | 0.1111018 | 0.1196884 | 0.1244788 | 0.1163798 | 0.1156813 | 0.1290088 | 0.1245982 | 0.1699863 | 0.1639124 | 0.1452286 | 0.1213291 | 0.1296613 | 0.1670688 | 0.1117542 | 0.1064141 | 0.123691 | 0.1409772 | 0.157831 | 0.1656562
173 | 0.1275741 | 0.1365415 | 0.13619 | 0.1317854 | 0.1337932 | 0.1587057 | 0.1261946 | 0.1338813 | 0.1311935 | 0.1447942 | 0.136911 | 0.1353732 | 0.187313 | 0.1344478 | 0.1123491 | 0.1257778 | 0.123052 | 0.1175821 | 0.1428972 | 0.1134294 | 0.1165642 | 0.1255191 | 0.1551329 | 0.1183057 | 0.1205921 | 0.1396126 | 0.1046448 | 0.110914 | 0.1197099 | 0.1245284 | 0.1162559 | 0.1158379 | 0.12918 | 0.1251148 | 0.1696551 | 0.164314 | 0.1449685 | 0.1215021 | 0.1297261 | 0.1671407 | 0.1112273 | 0.1062274 | 0.1237788 | 0.1413662 | 0.1576198 | 0.1653909
174 | 0.1277937 | 0.1366998 | 0.1361539 | 0.1313919 | 0.1336152 | 0.1586684 | 0.125882 | 0.1338759 | 0.1312078 | 0.144934 | 0.1368654 | 0.1354305 | 0.187163 | 0.1344166 | 0.1120672 | 0.1256589 | 0.1230364 | 0.1163064 | 0.1427639 | 0.1132058 | 0.116128 | 0.1254118 | 0.1549005 | 0.1182746 | 0.1206007 | 0.1396937 | 0.1046852 | 0.1109901 | 0.1199743 | 0.1247582 | 0.1161983 | 0.1158485 | 0.1293763 | 0.1247981 | 0.1701167 | 0.1643503 | 0.145031 | 0.1217167 | 0.1298216 | 0.1673155 | 0.1112352 | 0.1064599 | 0.1237418 | 0.1420119 | 0.1572359 | 0.1649679
175 | 0.1280553 | 0.1369506 | 0.1361376 | 0.1315296 | 0.1333008 | 0.1589713 | 0.1256663 | 0.1339603 | 0.1312377 | 0.1447488 | 0.1369724 | 0.1355317 | 0.187111 | 0.1344923 | 0.1118866 | 0.1256931 | 0.1228426 | 0.1163957 | 0.1429923 | 0.1133451 | 0.1160889 | 0.1256018 | 0.154643 | 0.1182231 | 0.120484 | 0.1399707 | 0.1046329 | 0.1111965 | 0.1200741 | 0.1247632 | 0.1159845 | 0.1157595 | 0.1291492 | 0.1243142 | 0.1702637 | 0.1644357 | 0.1451705 | 0.1217614 | 0.1299172 | 0.1677021 | 0.1103658 | 0.1061793 | 0.1237628 | 0.1424529 | 0.1573049 | 0.1651096
176 | 0.1279989 | 0.1371159 | 0.1357278 | 0.1318651 | 0.1336524 | 0.1592486 | 0.1255616 | 0.134072 | 0.1312633 | 0.1449742 | 0.1368973 | 0.1354241 | 0.186643 | 0.1344646 | 0.1117996 | 0.125681 | 0.1229524 | 0.116433 | 0.1426961 | 0.1135114 | 0.1165612 | 0.1256187 | 0.154326 | 0.1183739 | 0.1204213 | 0.1402246 | 0.104555 | 0.1115207 | 0.1201685 | 0.1250802 | 0.116044 | 0.1156233 | 0.1291461 | 0.1241405 | 0.170215 | 0.1644647 | 0.1456163 | 0.1219245 | 0.1298926 | 0.1679651 | 0.1102786 | 0.1063146 | 0.1240704 | 0.1429827 | 0.1571518 | 0.1653347
177 | 0.1284188 | 0.1373525 | 0.1355417 | 0.1322634 | 0.1322824 | 0.1590934 | 0.1253211 | 0.1340835 | 0.1312369 | 0.1452604 | 0.1371353 | 0.1353676 | 0.1862525 | 0.134362 | 0.1110748 | 0.1253413 | 0.1232762 | 0.1164812 | 0.1424427 | 0.1132701 | 0.1161112 | 0.125522 | 0.1541963 | 0.1181566 | 0.1206468 | 0.1401752 | 0.1044248 | 0.1114287 | 0.1202475 | 0.1251179 | 0.1158694 | 0.1160806 | 0.1295234 | 0.124429 | 0.1705276 | 0.1641873 | 0.1458552 | 0.1219355 | 0.1300889 | 0.1679761 | 0.1100898 | 0.1062073 | 0.123576 | 0.1432385 | 0.1567898 | 0.1650547
178 | 0.1284329 | 0.1375013 | 0.1355128 | 0.1320228 | 0.1323876 | 0.1591509 | 0.1248763 | 0.1340196 | 0.1312308 | 0.1451786 | 0.1371807 | 0.1352953 | 0.1860846 | 0.1342499 | 0.1109959 | 0.1254518 | 0.1234096 | 0.1160873 | 0.1424053 | 0.1135528 | 0.1164279 | 0.1255696 | 0.1541482 | 0.1181573 | 0.1205778 | 0.1399584 | 0.1044329 | 0.1114317 | 0.1203562 | 0.1251654 | 0.1156424 | 0.1160226 | 0.1298472 | 0.1247581 | 0.1703694 | 0.1640587 | 0.1460596 | 0.1217776 | 0.1302158 | 0.168052 | 0.1107885 | 0.106145 | 0.1238094 | 0.1436915 | 0.1569403 | 0.164823
179 | 0.1287082 | 0.1376819 | 0.1354181 | 0.1318481 | 0.1324432 | 0.1587434 | 0.1246219 | 0.1337533 | 0.1312769 | 0.1453661 | 0.1374218 | 0.1353826 | 0.1858672 | 0.1339149 | 0.1107672 | 0.1250307 | 0.1231425 | 0.1163164 | 0.1421681 | 0.1138239 | 0.1157141 | 0.1256482 | 0.1539287 | 0.1181648 | 0.1206574 | 0.1399459 | 0.104369 | 0.1115561 | 0.1204519 | 0.1249755 | 0.1149725 | 0.1159101 | 0.1299887 | 0.1256641 | 0.1707523 | 0.1640957 | 0.1457285 | 0.1217073 | 0.130726 | 0.1683274 | 0.1108858 | 0.1061093 | 0.1240069 | 0.1438283 | 0.156968 | 0.1647367
180 | 0.1285873 | 0.1375889 | 0.1353517 | 0.1317283 | 0.1321591 | 0.1588277 | 0.124124 | 0.1337392 | 0.1313604 | 0.1457838 | 0.1376466 | 0.1353133 | 0.1856592 | 0.1337768 | 0.1106428 | 0.1249862 | 0.1233227 | 0.1161502 | 0.142911 | 0.1139232 | 0.115134 | 0.1255375 | 0.1538177 | 0.1183151 | 0.1207248 | 0.1397999 | 0.1040948 | 0.1115444 | 0.1207601 | 0.125114 | 0.1152319 | 0.1159489 | 0.1301918 | 0.1257822 | 0.1707883 | 0.1638933 | 0.1456943 | 0.1219612 | 0.1308031 | 0.1686878 | 0.1107156 | 0.1061566 | 0.1239175 | 0.1439889 | 0.1567178 | 0.1648641
181 | 0.1286042 | 0.1378762 | 0.1353631 | 0.1320817 | 0.13166 | 0.1583758 | 0.123748 | 0.1338851 | 0.1311765 | 0.1458049 | 0.137604 | 0.1350101 | 0.1855558 | 0.1338112 | 0.1106628 | 0.1247798 | 0.123378 | 0.1161962 | 0.1425026 | 0.1145076 | 0.1148966 | 0.1253939 | 0.1538858 | 0.1180501 | 0.1205147 | 0.1398367 | 0.1042735 | 0.1116596 | 0.1210712 | 0.1248759 | 0.115076 | 0.1163486 | 0.1305395 | 0.1254378 | 0.1700967 | 0.1637741 | 0.1451321 | 0.1222408 | 0.130926 | 0.1689515 | 0.1109021 | 0.1062345 | 0.1239271 | 0.1443281 | 0.156569 | 0.1648889
182 | 0.1289758 | 0.1378252 | 0.1353612 | 0.1318527 | 0.1309454 | 0.1580871 | 0.1234079 | 0.133815 | 0.1309061 | 0.145868 | 0.1377258 | 0.1350051 | 0.1848579 | 0.1337545 | 0.1107892 | 0.1251083 | 0.1235575 | 0.116707 | 0.1423865 | 0.1141804 | 0.11452 | 0.1255098 | 0.1538916 | 0.1180647 | 0.1205075 | 0.139956 | 0.1039924 | 0.1117579 | 0.121287 | 0.1250319 | 0.1148247 | 0.1166044 | 0.130603 | 0.1252684 | 0.169791 | 0.1632197 | 0.1450617 | 0.1223281 | 0.1309924 | 0.1690493 | 0.1099916 | 0.1066318 | 0.1242039 | 0.1449737 | 0.1563725 | 0.1647831
183 | 0.1287412 | 0.1379238 | 0.1352589 | 0.1320109 | 0.130745 | 0.1578215 | 0.1229819 | 0.1336081 | 0.1307763 | 0.1459312 | 0.1380844 | 0.1346613 | 0.184813 | 0.1335848 | 0.1106674 | 0.1250289 | 0.1234727 | 0.1173049 | 0.1426863 | 0.1142152 | 0.1142398 | 0.1257116 | 0.1538068 | 0.118041 | 0.1204799 | 0.1400726 | 0.1038306 | 0.1117564 | 0.1214998 | 0.1251613 | 0.1147479 | 0.1172512 | 0.1307134 | 0.1256163 | 0.1704989 | 0.1641662 | 0.145226 | 0.1222615 | 0.1308307 | 0.1693104 | 0.1098179 | 0.1065352 | 0.1241676 | 0.1452137 | 0.1563857 | 0.1648783
184 | 0.1290378 | 0.1381395 | 0.1354138 | 0.1321454 | 0.1306847 | 0.1580929 | 0.1226674 | 0.1336049 | 0.1307682 | 0.1459191 | 0.137906 | 0.1346815 | 0.1844601 | 0.1337303 | 0.1104512 | 0.1250487 | 0.1232031 | 0.1177285 | 0.1425325 | 0.1140346 | 0.1141093 | 0.1257678 | 0.1538354 | 0.1181492 | 0.1205264 | 0.1401996 | 0.1043411 | 0.111815 | 0.1216279 | 0.1252591 | 0.1148065 | 0.1173461 | 0.1305738 | 0.1264288 | 0.1703608 | 0.1639618 | 0.144914 | 0.1224412 | 0.1312948 | 0.1695706 | 0.1101975 | 0.1067748 | 0.1244092 | 0.1456662 | 0.1562822 | 0.16456
185 | 0.1290894 | 0.1385402 | 0.1350752 | 0.132095 | 0.1306847 | 0.1580456 | 0.1224754 | 0.1334586 | 0.1304961 | 0.145734 | 0.1379042 | 0.1346464 | 0.1837346 | 0.1339216 | 0.110332 | 0.1252086 | 0.1226573 | 0.1180042 | 0.1421666 | 0.1146922 | 0.1140475 | 0.1259797 | 0.1539369 | 0.1181649 | 0.1203949 | 0.1401543 | 0.1047375 | 0.111718 | 0.1213854 | 0.1253921 | 0.1145355 | 0.1177979 | 0.1304335 | 0.1267438 | 0.1701174 | 0.1638731 | 0.1442318 | 0.122629 | 0.1311503 | 0.1697331 | 0.1101948 | 0.1066604 | 0.1244391 | 0.1460485 | 0.1557337 | 0.1642757
186 | 0.1287966 | 0.1382049 | 0.1352385 | 0.1326446 | 0.1309367 | 0.1574757 | 0.1221042 | 0.1333738 | 0.1307061 | 0.1459803 | 0.138115 | 0.1343637 | 0.1835308 | 0.1343671 | 0.1104099 | 0.1248051 | 0.1227548 | 0.1186904 | 0.1420648 | 0.1150112 | 0.1144063 | 0.1258954 | 0.1537094 | 0.1181323 | 0.1203066 | 0.1397671 | 0.105115 | 0.1116375 | 0.1214681 | 0.1250588 | 0.1142762 | 0.1182932 | 0.1304631 | 0.1262682 | 0.169521 | 0.1642065 | 0.144181 | 0.1225589 | 0.1313303 | 0.1699893 | 0.1100482 | 0.1068207 | 0.1243696 | 0.1463158 | 0.1559048 | 0.1639972
187 | 0.1286146 | 0.1384553 | 0.1349609 | 0.1330637 | 0.1307819 | 0.157141 | 0.1219314 | 0.1330893 | 0.1307026 | 0.1458886 | 0.1380964 | 0.1343636 | 0.1834829 | 0.1345926 | 0.1101852 | 0.1251884 | 0.1227578 | 0.1194377 | 0.1417862 | 0.1154572 | 0.1140161 | 0.1257083 | 0.1532396 | 0.1184298 | 0.1204396 | 0.139619 | 0.1049607 | 0.1117197 | 0.1215925 | 0.1252167 | 0.1139261 | 0.118394 | 0.1304038 | 0.1263173 | 0.1696189 | 0.1639606 | 0.1443481 | 0.1224714 | 0.1312139 | 0.1700674 | 0.1100753 | 0.1070196 | 0.124625 | 0.1466782 | 0.1553835 | 0.1641628
188 | 0.12847 | 0.1386436 | 0.1349181 | 0.1338679 | 0.1303849 | 0.1570152 | 0.1214026 | 0.1328979 | 0.1307882 | 0.1458395 | 0.1380284 | 0.1342877 | 0.1830959 | 0.1345291 | 0.1106021 | 0.1250415 | 0.1227903 | 0.1194075 | 0.1417876 | 0.1154784 | 0.1138047 | 0.1259492 | 0.1525785 | 0.1180772 | 0.1206345 | 0.1396281 | 0.1053001 | 0.1117832 | 0.1216834 | 0.1251028 | 0.1140081 | 0.1187735 | 0.1301018 | 0.1262218 | 0.169908 | 0.1641052 | 0.1442998 | 0.1223795 | 0.1313271 | 0.1703937 | 0.1097496 | 0.1068612 | 0.1243585 | 0.1470905 | 0.155279 | 0.164186
189 | 0.1279988 | 0.139087 | 0.1347674 | 0.1342317 | 0.1302211 | 0.1575066 | 0.1211469 | 0.1327761 | 0.1309028 | 0.1460204 | 0.1377913 | 0.1340567 | 0.183294 | 0.1343862 | 0.1100348 | 0.125443 | 0.1222456 | 0.1186956 | 0.141887 | 0.1156513 | 0.114098 | 0.1258449 | 0.1523785 | 0.1184623 | 0.1206273 | 0.1396324 | 0.1049989 | 0.1117948 | 0.1220561 | 0.1249991 | 0.1140147 | 0.1190378 | 0.1301399 | 0.1275365 | 0.170069 | 0.1637777 | 0.1443781 | 0.1223235 | 0.1316283 | 0.1703674 | 0.1099278 | 0.1069184 | 0.124408 | 0.147409 | 0.1555441 | 0.1641621
190 | 0.1277487 | 0.1392431 | 0.1338837 | 0.1344196 | 0.1306847 | 0.1573608 | 0.120651 | 0.1326751 | 0.1309748 | 0.1460748 | 0.1376238 | 0.133816 | 0.1833019 | 0.1342582 | 0.1105766 | 0.1255282 | 0.1223991 | 0.1179523 | 0.1420435 | 0.1159937 | 0.114112 | 0.125828 | 0.1522255 | 0.1185776 | 0.1208742 | 0.1394645 | 0.1045327 | 0.1116484 | 0.1222564 | 0.125098 | 0.1139443 | 0.1190057 | 0.1297937 | 0.1273387 | 0.1704436 | 0.1636631 | 0.1442925 | 0.1223551 | 0.131879 | 0.1705639 | 0.1098357 | 0.1069699 | 0.124244 | 0.1478219 | 0.1556939 | 0.163914
191 | 0.1277145 | 0.1393751 | 0.134161 | 0.1343081 | 0.1303953 | 0.157209 | 0.1205539 | 0.1326854 | 0.1310099 | 0.1460528 | 0.1378682 | 0.1336349 | 0.1829163 | 0.1345213 | 0.1110122 | 0.1256708 | 0.1225933 | 0.1178382 | 0.1419386 | 0.1161884 | 0.1143281 | 0.1257511 | 0.1519933 | 0.1188587 | 0.1209101 | 0.1395169 | 0.1041401 | 0.1115686 | 0.1220459 | 0.1251731 | 0.1137395 | 0.1194419 | 0.1299469 | 0.1273179 | 0.1709693 | 0.1636769 | 0.1441046 | 0.1222101 | 0.1317282 | 0.1706572 | 0.1098299 | 0.1073971 | 0.124191 | 0.1485779 | 0.1557179 | 0.1638534
192 | 0.1274811 | 0.139725 | 0.1343742 | 0.134955 | 0.1304036 | 0.1565508 | 0.1203787 | 0.1327886 | 0.1303719 | 0.1461025 | 0.1377052 | 0.1335712 | 0.1830414 | 0.1346331 | 0.1109874 | 0.1257822 | 0.1225195 | 0.1171931 | 0.1417623 | 0.1166872 | 0.1137907 | 0.1257553 | 0.1515914 | 0.1189918 | 0.1210928 | 0.1395711 | 0.1036691 | 0.1114162 | 0.1220772 | 0.125091 | 0.1136935 | 0.1191627 | 0.1299868 | 0.1273174 | 0.1700594 | 0.1635087 | 0.1440901 | 0.1223521 | 0.1317674 | 0.171067 | 0.1099316 | 0.1074391 | 0.1242249 | 0.1490667 | 0.1555738 | 0.163854
193 | 0.1273207 | 0.1396506 | 0.1340081 | 0.1352263 | 0.1295428 | 0.1564648 | 0.1202931 | 0.1330514 | 0.130389 | 0.1460499 | 0.1376437 | 0.1334713 | 0.1825267 | 0.1344015 | 0.1108683 | 0.1256368 | 0.1223265 | 0.1174009 | 0.1418459 | 0.117079 | 0.1131541 | 0.1257101 | 0.1513252 | 0.1188851 | 0.1211091 | 0.1394892 | 0.103991 | 0.1114954 | 0.122237 | 0.1254063 | 0.1133122 | 0.1190853 | 0.1302967 | 0.1273232 | 0.170513 | 0.1640038 | 0.143885 | 0.1224044 | 0.1317846 | 0.1713143 | 0.1102283 | 0.1076761 | 0.1242648 | 0.1493103 | 0.155353 | 0.1639544
194 | 0.1270332 | 0.1398599 | 0.1339951 | 0.1353347 | 0.1290209 | 0.1563104 | 0.1202536 | 0.132977 | 0.1302644 | 0.1457325 | 0.137513 | 0.1334637 | 0.1821351 | 0.1342808 | 0.1104878 | 0.1260155 | 0.1222739 | 0.1164961 | 0.1420184 | 0.1170435 | 0.1135521 | 0.1257176 | 0.1512837 | 0.118859 | 0.1211353 | 0.1392333 | 0.104229 | 0.111506 | 0.1224611 | 0.1253188 | 0.1132506 | 0.1196675 | 0.1298886 | 0.1278903 | 0.1708327 | 0.1634696 | 0.1440242 | 0.1223394 | 0.131543 | 0.1714092 | 0.1101912 | 0.1076089 | 0.1242306 | 0.1494414 | 0.1551878 | 0.16383
195 | 0.1272892 | 0.1401599 | 0.1343952 | 0.1357369 | 0.1296547 | 0.1559207 | 0.1202094 | 0.1332097 | 0.1300434 | 0.1456595 | 0.1374843 | 0.1335525 | 0.1816099 | 0.1344723 | 0.110338 | 0.1258109 | 0.1221035 | 0.1168935 | 0.1419994 | 0.1172044 | 0.1131503 | 0.1260049 | 0.1508233 | 0.119318 | 0.1211426 | 0.1389946 | 0.1045827 | 0.1112468 | 0.1227395 | 0.1253137 | 0.1135096 | 0.1197736 | 0.1303764 | 0.1277203 | 0.1706862 | 0.1639416 | 0.1438256 | 0.1223096 | 0.1315759 | 0.1716724 | 0.1102735 | 0.1075203 | 0.1242018 | 0.1496591 | 0.1551465 | 0.1635741
196 | 0.1269746 | 0.1399552 | 0.134647 | 0.1362548 | 0.1301752 | 0.1564899 | 0.1197914 | 0.1332884 | 0.130197 | 0.1455725 | 0.1373943 | 0.1332307 | 0.1812655 | 0.1345811 | 0.110503 | 0.1258386 | 0.1221186 | 0.11641 | 0.1419253 | 0.1178881 | 0.1131317 | 0.1258938 | 0.1505111 | 0.1193561 | 0.1213039 | 0.1388071 | 0.1050064 | 0.111469 | 0.1228245 | 0.1253323 | 0.1133673 | 0.1198038 | 0.1304946 | 0.1276157 | 0.1710193 | 0.1640725 | 0.1433641 | 0.1222507 | 0.1315985 | 0.1719134 | 0.110394 | 0.1074949 | 0.1243025 | 0.1497451 | 0.1552581 | 0.1636186
197 | 0.1266754 | 0.1401359 | 0.1342949 | 0.1357758 | 0.129563 | 0.1564587 | 0.1195579 | 0.1332059 | 0.1299471 | 0.1454183 | 0.1372543 | 0.1330784 | 0.1812858 | 0.1342431 | 0.1100048 | 0.1256266 | 0.1219343 | 0.1153064 | 0.1422685 | 0.1178157 | 0.113198 | 0.1258431 | 0.1505534 | 0.1193612 | 0.1215103 | 0.1387175 | 0.1049726 | 0.1117171 | 0.1230204 | 0.1254503 | 0.1134786 | 0.1194193 | 0.1301478 | 0.1278394 | 0.1709389 | 0.1636078 | 0.1441793 | 0.1221985 | 0.1318665 | 0.1722453 | 0.1103796 | 0.1074882 | 0.1239425 | 0.1497874 | 0.1555612 | 0.1635734
198 | 0.1268062 | 0.1399549 | 0.134296 | 0.1359198 | 0.12919 | 0.1560464 | 0.1195469 | 0.1332801 | 0.1298237 | 0.1454297 | 0.1373366 | 0.1328809 | 0.181048 | 0.1344924 | 0.1099574 | 0.1258728 | 0.122578 | 0.1151614 | 0.1424326 | 0.117911 | 0.1137916 | 0.1259271 | 0.1503055 | 0.1192901 | 0.1213496 | 0.1386884 | 0.1053653 | 0.1115393 | 0.1232229 | 0.1253297 | 0.1134596 | 0.1193873 | 0.1297653 | 0.1264414 | 0.1711371 | 0.1634644 | 0.1439789 | 0.1224092 | 0.1319685 | 0.1723735 | 0.1105555 | 0.1076436 | 0.1240511 | 0.1501017 | 0.15532 | 0.1636181
199 | 0.1268916 | 0.1398508 | 0.1341601 | 0.1359953 | 0.1291518 | 0.156366 | 0.1193392 | 0.1333019 | 0.129656 | 0.1454942 | 0.1371837 | 0.132768 | 0.1810198 | 0.1342294 | 0.1103556 | 0.1258648 | 0.1222934 | 0.1148677 | 0.1426917 | 0.1183807 | 0.1136233 | 0.1257582 | 0.1501978 | 0.1195347 | 0.1214905 | 0.1385391 | 0.1052136 | 0.1112355 | 0.1233757 | 0.1249595 | 0.1136551 | 0.1200269 | 0.1297591 | 0.1271459 | 0.1700637 | 0.1631739 | 0.1439203 | 0.1224448 | 0.1320105 | 0.172506 | 0.1108487 | 0.1077015 | 0.124263 | 0.1502175 | 0.1553361 | 0.163532
200 | 0.1264476 | 0.1394849 | 0.1345067 | 0.1356817 | 0.1285555 | 0.1561928 | 0.1191983 | 0.1333232 | 0.1298757 | 0.1457524 | 0.1371123 | 0.1327962 | 0.1806745 | 0.1340562 | 0.1103321 | 0.1261889 | 0.1224562 | 0.1152898 | 0.1426477 | 0.1183254 | 0.1136061 | 0.1256559 | 0.1498494 | 0.1192674 | 0.1215792 | 0.1383653 | 0.1054035 | 0.1111598 | 0.1235045 | 0.1246413 | 0.1135427 | 0.1204249 | 0.1296335 | 0.1267263 | 0.17028 | 0.1628459 | 0.143376 | 0.122402 | 0.1321903 | 0.1726456 | 0.1108342 | 0.1078694 | 0.1243026 | 0.1502749 | 0.1552704 | 0.163169
201 | 0.126339 | 0.1393931 | 0.1341872 | 0.1359096 | 0.1284719 | 0.1556637 | 0.1191706 | 0.1334406 | 0.1298499 | 0.1456668 | 0.1369778 | 0.1327953 | 0.1799693 | 0.1339569 | 0.1105646 | 0.1263022 | 0.1224436 | 0.1157973 | 0.1425071 | 0.1188939 | 0.1136637 | 0.1256831 | 0.1498857 | 0.1192338 | 0.1216124 | 0.1382375 | 0.1057988 | 0.1109994 | 0.1234555 | 0.1248556 | 0.1135843 | 0.120663 | 0.1297753 | 0.1268988 | 0.1703084 | 0.1622614 | 0.1427492 | 0.1223172 | 0.1324344 | 0.1728127 | 0.1106891 | 0.1077929 | 0.1242602 | 0.1506389 | 0.1553915 | 0.1631379
202 | 0.126076 | 0.1391404 | 0.134772 | 0.135664 | 0.1285979 | 0.1563009 | 0.1188824 | 0.1334904 | 0.1298506 | 0.145793 | 0.1370346 | 0.1328479 | 0.1797754 | 0.1335517 | 0.1106258 | 0.1262049 | 0.1226052 | 0.1147397 | 0.1420193 | 0.1188601 | 0.1127446 | 0.1255817 | 0.1498897 | 0.1194721 | 0.1216958 | 0.1383591 | 0.1059985 | 0.1110359 | 0.1236045 | 0.1247426 | 0.1135816 | 0.1206646 | 0.1295913 | 0.1279043 | 0.1697015 | 0.1623668 | 0.1425442 | 0.1224505 | 0.1324219 | 0.1730687 | 0.1112094 | 0.1079752 | 0.1246053 | 0.1508107 | 0.1555221 | 0.1632889
203 | 0.1261018 | 0.1389981 | 0.1346952 | 0.1355586 | 0.1285882 | 0.1561789 | 0.1190016 | 0.1336245 | 0.1296422 | 0.145612 | 0.1369985 | 0.1327322 | 0.1796315 | 0.1335825 | 0.1106182 | 0.1257745 | 0.1224432 | 0.1154483 | 0.142186 | 0.1191406 | 0.1130445 | 0.1253909 | 0.1499016 | 0.1193443 | 0.1218012 | 0.1384823 | 0.1058859 | 0.1110676 | 0.1238964 | 0.1248025 | 0.1133931 | 0.1208729 | 0.1292494 | 0.1278527 | 0.1696537 | 0.162103 | 0.142255 | 0.1225107 | 0.1326181 | 0.1732123 | 0.1111201 | 0.1080585 | 0.1244974 | 0.1508638 | 0.1556585 | 0.1629627
204 | 0.126124 | 0.139087 | 0.1353723 | 0.1350988 | 0.1289232 | 0.156516 | 0.1190619 | 0.1336532 | 0.1298551 | 0.145621 | 0.136833 | 0.132695 | 0.1795801 | 0.1335031 | 0.1111765 | 0.1256752 | 0.1223681 | 0.1146902 | 0.1419342 | 0.1189014 | 0.1127903 | 0.1251936 | 0.1496697 | 0.1192836 | 0.1219772 | 0.1385177 | 0.106192 | 0.1109913 | 0.1236259 | 0.1248736 | 0.1132784 | 0.1208324 | 0.1291783 | 0.1271601 | 0.1698149 | 0.1624714 | 0.1421336 | 0.1225598 | 0.1325787 | 0.173647 | 0.1109115 | 0.1082276 | 0.1244468 | 0.1509903 | 0.1555684 | 0.162965
205 | 0.1260717 | 0.1389971 | 0.1351162 | 0.1350786 | 0.128604 | 0.1567661 | 0.1190989 | 0.1336559 | 0.1299691 | 0.1456606 | 0.1368186 | 0.1324486 | 0.1791029 | 0.1333484 | 0.1111297 | 0.126497 | 0.122236 | 0.1150413 | 0.1422762 | 0.1189739 | 0.1129964 | 0.1252708 | 0.1495819 | 0.119012 | 0.1221028 | 0.1385777 | 0.106703 | 0.1109807 | 0.1234616 | 0.1248148 | 0.1131495 | 0.1207264 | 0.1287783 | 0.1285275 | 0.1698229 | 0.1626038 | 0.1421119 | 0.1227139 | 0.1327626 | 0.1736258 | 0.1100791 | 0.1081139 | 0.1245324 | 0.1511479 | 0.155291 | 0.1630711
206 | 0.125701 | 0.139019 | 0.1352502 | 0.1347557 | 0.128886 | 0.1565944 | 0.1194622 | 0.1336603 | 0.1300146 | 0.1455365 | 0.1367596 | 0.1327217 | 0.1791035 | 0.1330478 | 0.1109533 | 0.1269385 | 0.1227633 | 0.115989 | 0.1424993 | 0.1189301 | 0.113209 | 0.1250714 | 0.1495706 | 0.1186803 | 0.1223031 | 0.1384443 | 0.1069098 | 0.1108687 | 0.1237556 | 0.1246526 | 0.1132047 | 0.1210408 | 0.1288611 | 0.1285289 | 0.1699481 | 0.16285 | 0.1425349 | 0.1227152 | 0.1324527 | 0.1737212 | 0.1103493 | 0.1085454 | 0.1248431 | 0.1514759 | 0.1555449 | 0.1629476
207 | 0.1260507 | 0.1388954 | 0.135483 | 0.1349687 | 0.128499 | 0.1563085 | 0.1195371 | 0.1336515 | 0.1300516 | 0.1453532 | 0.1365789 | 0.1326704 | 0.1786599 | 0.1329494 | 0.1106906 | 0.1269848 | 0.1226453 | 0.1168556 | 0.1426001 | 0.1188058 | 0.1133006 | 0.1252261 | 0.149399 | 0.118792 | 0.1224554 | 0.1383006 | 0.1062055 | 0.11084 | 0.1235433 | 0.1243535 | 0.1129911 | 0.1212506 | 0.1286982 | 0.1286419 | 0.1704342 | 0.1625131 | 0.1425588 | 0.1226597 | 0.1324526 | 0.1737184 | 0.1100354 | 0.1085847 | 0.1247862 | 0.1517664 | 0.1557471 | 0.1627624
208 | 0.1262527 | 0.138932 | 0.1357983 | 0.1351045 | 0.1286287 | 0.1567237 | 0.1195516 | 0.1337349 | 0.130255 | 0.1451815 | 0.1365996 | 0.1325724 | 0.1783618 | 0.1326449 | 0.1107589 | 0.1268382 | 0.1222842 | 0.1162942 | 0.142581 | 0.1185265 | 0.1131447 | 0.1252428 | 0.1494408 | 0.1187878 | 0.1226535 | 0.1381271 | 0.1065401 | 0.1107328 | 0.1232685 | 0.1241747 | 0.1128979 | 0.1215151 | 0.1285922 | 0.1289912 | 0.1702571 | 0.1631032 | 0.1426113 | 0.1227994 | 0.1325407 | 0.1738274 | 0.1100845 | 0.1088745 | 0.1248712 | 0.1521351 | 0.1557258 | 0.1629845
209 | 0.1266093 | 0.1389576 | 0.1362674 | 0.1347232 | 0.1285785 | 0.1564583 | 0.1196338 | 0.1337086 | 0.1305019 | 0.1450259 | 0.1365123 | 0.1325806 | 0.1780658 | 0.1328267 | 0.111087 | 0.1267512 | 0.1219986 | 0.1150865 | 0.1431172 | 0.1185235 | 0.1131235 | 0.1251905 | 0.1494931 | 0.1187396 | 0.1228171 | 0.1380814 | 0.1065132 | 0.1104625 | 0.1236507 | 0.123981 | 0.1131849 | 0.1209725 | 0.1286934 | 0.1281663 | 0.1698673 | 0.1628884 | 0.1428927 | 0.1229615 | 0.132591 | 0.1739629 | 0.1101013 | 0.1088044 | 0.1249265 | 0.1523046 | 0.1557709 | 0.1631343
210 | 0.126702 | 0.138863 | 0.135983 | 0.1344768 | 0.1286122 | 0.1555232 | 0.119857 | 0.1336637 | 0.1305766 | 0.1452321 | 0.1366223 | 0.13252 | 0.1776937 | 0.1328581 | 0.1112485 | 0.1267426 | 0.1213734 | 0.1152232 | 0.1432975 | 0.1183154 | 0.1133612 | 0.1251154 | 0.1495454 | 0.1186649 | 0.1228944 | 0.1376588 | 0.1065683 | 0.1103124 | 0.1236245 | 0.123686 | 0.1130132 | 0.1210102 | 0.1282461 | 0.1283438 | 0.1706343 | 0.162791 | 0.1429836 | 0.1228431 | 0.1323813 | 0.1738792 | 0.1098334 | 0.1093421 | 0.1250433 | 0.1524699 | 0.1558461 | 0.1634403
211 | 0.1268517 | 0.1389751 | 0.1360333 | 0.1344263 | 0.1284535 | 0.1560716 | 0.1200303 | 0.1338332 | 0.1305775 | 0.145052 | 0.1366394 | 0.1327442 | 0.1778735 | 0.1324148 | 0.1113918 | 0.12638 | 0.121252 | 0.1141512 | 0.1437384 | 0.1182935 | 0.1134439 | 0.1247656 | 0.1496242 | 0.1187949 | 0.1230906 | 0.1376933 | 0.1060265 | 0.1101461 | 0.1239488 | 0.123785 | 0.1130984 | 0.1210552 | 0.1279446 | 0.1284506 | 0.1702287 | 0.1628439 | 0.1429306 | 0.1229604 | 0.1323619 | 0.1741444 | 0.1106292 | 0.1093799 | 0.1252687 | 0.1530232 | 0.1555893 | 0.1632439
212 | 0.1265031 | 0.1390548 | 0.1366272 | 0.1339525 | 0.1285236 | 0.1559372 | 0.1200287 | 0.1336298 | 0.1306651 | 0.1454173 | 0.1363936 | 0.132764 | 0.1778528 | 0.1319942 | 0.1113175 | 0.1264284 | 0.1215206 | 0.1152951 | 0.144355 | 0.1180645 | 0.1136349 | 0.1245881 | 0.1498334 | 0.1187867 | 0.1231338 | 0.1377082 | 0.1060637 | 0.1102204 | 0.123991 | 0.1235333 | 0.1134093 | 0.1214573 | 0.1278655 | 0.1289797 | 0.169779 | 0.1627204 | 0.1429947 | 0.1229015 | 0.1324061 | 0.1742978 | 0.110353 | 0.1099929 | 0.1253422 | 0.1532851 | 0.1555669 | 0.1631603
213 | 0.1271046 | 0.1389593 | 0.136685 | 0.1341435 | 0.1280673 | 0.1557392 | 0.1200095 | 0.1336864 | 0.1302977 | 0.1452848 | 0.136384 | 0.1327915 | 0.1780155 | 0.1321642 | 0.1112283 | 0.1263363 | 0.1214192 | 0.1159357 | 0.1443191 | 0.1182323 | 0.1139774 | 0.1244921 | 0.1498604 | 0.1187333 | 0.1230077 | 0.1376284 | 0.1059142 | 0.1101427 | 0.1238224 | 0.1236354 | 0.1136634 | 0.1214528 | 0.127605 | 0.1297677 | 0.1701582 | 0.1626544 | 0.1438914 | 0.1228411 | 0.1325758 | 0.1744603 | 0.1104871 | 0.109725 | 0.1257111 | 0.1535201 | 0.1553575 | 0.1631485
214 | 0.1273419 | 0.1390898 | 0.1364476 | 0.1335965 | 0.1276482 | 0.1556345 | 0.1200362 | 0.1335011 | 0.1300817 | 0.1450591 | 0.1363512 | 0.1327984 | 0.1775312 | 0.1317956 | 0.1114378 | 0.1264602 | 0.1213911 | 0.1157247 | 0.1445294 | 0.1187103 | 0.113919 | 0.1243786 | 0.1499056 | 0.1185549 | 0.1228909 | 0.1372959 | 0.1067671 | 0.1099847 | 0.1239527 | 0.1233421 | 0.1137489 | 0.1214634 | 0.1273745 | 0.1302491 | 0.1699107 | 0.1626195 | 0.1438943 | 0.1229045 | 0.1325114 | 0.174673 | 0.1106415 | 0.1099145 | 0.1258129 | 0.1537528 | 0.1553129 | 0.1631646
215 | 0.1276011 | 0.1394231 | 0.1369111 | 0.1340729 | 0.1276388 | 0.1554994 | 0.1200772 | 0.1337838 | 0.1298877 | 0.1452563 | 0.1360135 | 0.1328937 | 0.1772952 | 0.1315183 | 0.1110662 | 0.1261762 | 0.1213883 | 0.1159126 | 0.144619 | 0.1186001 | 0.1139295 | 0.1241652 | 0.149834 | 0.1183729 | 0.1231125 | 0.1371658 | 0.1069662 | 0.1099419 | 0.1241406 | 0.1234621 | 0.1137782 | 0.1215055 | 0.1275202 | 0.1300494 | 0.1701108 | 0.1624037 | 0.1438373 | 0.1228897 | 0.1324783 | 0.1746445 | 0.1108587 | 0.1097204 | 0.1258502 | 0.1540434 | 0.1553698 | 0.1631803
216 | 0.1277126 | 0.1394104 | 0.1370867 | 0.1337869 | 0.1277816 | 0.1558252 | 0.120198 | 0.1339156 | 0.1300341 | 0.1454772 | 0.1357639 | 0.1328592 | 0.1777955 | 0.1318992 | 0.1108962 | 0.1257802 | 0.121071 | 0.1159011 | 0.1453441 | 0.1186 | 0.1138759 | 0.1239888 | 0.1496495 | 0.1184152 | 0.1229942 | 0.1368068 | 0.107103 | 0.1100285 | 0.12424 | 0.1232816 | 0.1133539 | 0.1218568 | 0.127203 | 0.1290655 | 0.1700459 | 0.1623904 | 0.1440466 | 0.1229288 | 0.1323594 | 0.1746721 | 0.1115811 | 0.1099211 | 0.1258271 | 0.1541227 | 0.155192 | 0.1634165
217 | 0.1278659 | 0.1394058 | 0.1370803 | 0.1334844 | 0.1276705 | 0.1563075 | 0.1202581 | 0.1343102 | 0.129986 | 0.1453453 | 0.1355815 | 0.132782 | 0.1778307 | 0.1316752 | 0.1109476 | 0.1257304 | 0.1211571 | 0.1160358 | 0.1456624 | 0.1188488 | 0.113961 | 0.1239066 | 0.1495928 | 0.1184063 | 0.123047 | 0.1367857 | 0.107562 | 0.11012 | 0.1242944 | 0.1230671 | 0.113548 | 0.1223193 | 0.1273121 | 0.1294603 | 0.1700335 | 0.1623047 | 0.1444254 | 0.1230434 | 0.1323301 | 0.1750213 | 0.1113191 | 0.1102597 | 0.1261103 | 0.1542978 | 0.1550199 | 0.1636949
218 | 0.1279733 | 0.1395805 | 0.1370503 | 0.133145 | 0.1272011 | 0.1559445 | 0.1203114 | 0.1341853 | 0.1300616 | 0.1453065 | 0.1352598 | 0.132537 | 0.1779362 | 0.1319619 | 0.1112997 | 0.1258314 | 0.1211637 | 0.1160318 | 0.1453414 | 0.1189561 | 0.1142821 | 0.1237296 | 0.1498026 | 0.1186581 | 0.1230684 | 0.1365855 | 0.1069323 | 0.1101787 | 0.1241784 | 0.1233971 | 0.1134821 | 0.1224671 | 0.1273654 | 0.1301417 | 0.169729 | 0.1626258 | 0.1440856 | 0.1229527 | 0.1323513 | 0.1753341 | 0.1109337 | 0.1102158 | 0.1262393 | 0.1547545 | 0.1551892 | 0.1637709
219 | 0.1281817 | 0.1397155 | 0.1367574 | 0.1330286 | 0.1271101 | 0.1561509 | 0.1202832 | 0.1342301 | 0.1301059 | 0.1451444 | 0.1346765 | 0.1325493 | 0.1775716 | 0.1324767 | 0.1116931 | 0.1260885 | 0.1212966 | 0.1152529 | 0.1452845 | 0.1194085 | 0.1145723 | 0.1236759 | 0.1500784 | 0.118498 | 0.1233118 | 0.136604 | 0.1070786 | 0.1100704 | 0.124375 | 0.1236015 | 0.1137026 | 0.1231248 | 0.1272978 | 0.1295725 | 0.169905 | 0.1627788 | 0.1439813 | 0.1230613 | 0.132391 | 0.1755336 | 0.1112825 | 0.1102258 | 0.1264693 | 0.1550066 | 0.1549448 | 0.163514
220 | 0.128357 | 0.1396257 | 0.1363487 | 0.1328031 | 0.1268729 | 0.1565764 | 0.1203016 | 0.1342662 | 0.1297772 | 0.1452852 | 0.1344479 | 0.1327338 | 0.1773991 | 0.1321874 | 0.1118129 | 0.126051 | 0.1217322 | 0.1152587 | 0.1456937 | 0.1191252 | 0.1150556 | 0.1235921 | 0.1501783 | 0.1185821 | 0.1231557 | 0.1364001 | 0.106865 | 0.1100604 | 0.1243174 | 0.123657 | 0.1140888 | 0.1231105 | 0.1270268 | 0.130333 | 0.1694736 | 0.1636149 | 0.1446387 | 0.1228987 | 0.1323923 | 0.1756047 | 0.1111394 | 0.1103271 | 0.1269245 | 0.1552713 | 0.1548243 | 0.1633995
221 | 0.1276149 | 0.1395125 | 0.1363096 | 0.1320348 | 0.1270911 | 0.1565418 | 0.1203227 | 0.1338024 | 0.1295121 | 0.1453785 | 0.1345247 | 0.1326835 | 0.1770832 | 0.1321742 | 0.1120528 | 0.125741 | 0.1217702 | 0.1164714 | 0.1460845 | 0.1188235 | 0.1150581 | 0.1234802 | 0.1500348 | 0.1183858 | 0.1232067 | 0.1363793 | 0.1066874 | 0.1099442 | 0.1242962 | 0.1235214 | 0.1141101 | 0.1229033 | 0.1267282 | 0.1316406 | 0.1689425 | 0.1640754 | 0.144185 | 0.1228718 | 0.132202 | 0.1755385 | 0.111221 | 0.1102535 | 0.1270201 | 0.1554429 | 0.1548677 | 0.1633968
222 | 0.1281341 | 0.139259 | 0.1359057 | 0.1322871 | 0.1274957 | 0.1568578 | 0.1205108 | 0.1336455 | 0.1293208 | 0.1454654 | 0.1344264 | 0.1328031 | 0.1769892 | 0.1321788 | 0.1123498 | 0.1255949 | 0.1222231 | 0.1162373 | 0.1468559 | 0.1185207 | 0.1154688 | 0.1233169 | 0.1500546 | 0.1184901 | 0.1232888 | 0.1364788 | 0.1066963 | 0.1097907 | 0.1240816 | 0.1233427 | 0.1145807 | 0.1232294 | 0.1269764 | 0.1321888 | 0.1688475 | 0.1644665 | 0.1443038 | 0.1232156 | 0.1322441 | 0.1756053 | 0.1110744 | 0.1101269 | 0.1270043 | 0.155669 | 0.1550111 | 0.1633802
223 | 0.1285714 | 0.1395229 | 0.1360584 | 0.1324516 | 0.1270727 | 0.1570566 | 0.1208565 | 0.1335793 | 0.1290248 | 0.1453108 | 0.1345764 | 0.1326454 | 0.1766464 | 0.1323825 | 0.1122048 | 0.1256512 | 0.122863 | 0.1173739 | 0.147577 | 0.1182307 | 0.1154347 | 0.1230031 | 0.1501088 | 0.1183241 | 0.1232618 | 0.1361225 | 0.1061812 | 0.1095929 | 0.1240032 | 0.1234017 | 0.1148832 | 0.1228518 | 0.1271637 | 0.1319532 | 0.1689476 | 0.1644348 | 0.1446968 | 0.123402 | 0.1319283 | 0.175732 | 0.1106394 | 0.1101991 | 0.1273891 | 0.1558236 | 0.1549986 | 0.16369
224 | 0.1291487 | 0.1397551 | 0.1363315 | 0.1327095 | 0.127259 | 0.157218 | 0.1207236 | 0.1334237 | 0.1286837 | 0.1452137 | 0.1343852 | 0.1326983 | 0.1770318 | 0.1324808 | 0.1120613 | 0.1262953 | 0.1231547 | 0.1164201 | 0.1482928 | 0.1178912 | 0.1160326 | 0.1229304 | 0.1501114 | 0.1182946 | 0.1232475 | 0.1360723 | 0.1060123 | 0.1094938 | 0.1242228 | 0.123393 | 0.1150582 | 0.1225078 | 0.1270693 | 0.1325697 | 0.1688193 | 0.1638822 | 0.1447743 | 0.1235168 | 0.1316367 | 0.1757288 | 0.110741 | 0.1104147 | 0.1275628 | 0.1556479 | 0.1549069 | 0.1635037
225 | 0.129385 | 0.1396018 | 0.1360857 | 0.1325982 | 0.1273262 | 0.1570943 | 0.1209664 | 0.133563 | 0.1285148 | 0.1449751 | 0.1340509 | 0.1327485 | 0.1773796 | 0.1324929 | 0.1116671 | 0.1266309 | 0.1234111 | 0.1166094 | 0.1481207 | 0.1177194 | 0.1162664 | 0.1227875 | 0.1499646 | 0.11836 | 0.1232911 | 0.1359796 | 0.1061876 | 0.1093078 | 0.1244108 | 0.123445 | 0.1151255 | 0.122013 | 0.1267584 | 0.132961 | 0.1683253 | 0.1642568 | 0.1452935 | 0.1235456 | 0.1317553 | 0.1759772 | 0.1107152 | 0.1105707 | 0.1277329 | 0.1558671 | 0.1546576 | 0.1636145
226 | 0.1289873 | 0.139702 | 0.1355734 | 0.1324428 | 0.1275512 | 0.1568735 | 0.1210014 | 0.1335774 | 0.1282854 | 0.1453374 | 0.1339523 | 0.1327835 | 0.1769352 | 0.1324416 | 0.1116085 | 0.1261434 | 0.123042 | 0.116779 | 0.1484285 | 0.1177799 | 0.1166373 | 0.1226934 | 0.1499436 | 0.1182502 | 0.1232751 | 0.1356445 | 0.1060856 | 0.1093228 | 0.12447 | 0.1235355 | 0.1152477 | 0.12193 | 0.1267176 | 0.1325136 | 0.16872 | 0.1645403 | 0.145148 | 0.123447 | 0.1316608 | 0.1760463 | 0.1107527 | 0.1103905 | 0.1281598 | 0.1560833 | 0.1545399 | 0.1637582
227 | 0.1289187 | 0.1397152 | 0.1356941 | 0.1322907 | 0.1269991 | 0.1564994 | 0.121098 | 0.1337318 | 0.1279505 | 0.1451254 | 0.1341153 | 0.1327769 | 0.1767235 | 0.1322037 | 0.1114783 | 0.1257986 | 0.1236332 | 0.1161674 | 0.1487723 | 0.1177258 | 0.1169991 | 0.1226385 | 0.1500956 | 0.118207 | 0.1231029 | 0.1355626 | 0.1057988 | 0.1095594 | 0.124421 | 0.1233554 | 0.1149027 | 0.1220574 | 0.1272218 | 0.1325641 | 0.1685529 | 0.1648413 | 0.1449973 | 0.1235601 | 0.1313931 | 0.1761337 | 0.1106225 | 0.1104541 | 0.1281582 | 0.1561782 | 0.1542989 | 0.1636853
228 | 0.1294815 | 0.1393234 | 0.1359918 | 0.1322714 | 0.1273521 | 0.1568792 | 0.1211685 | 0.1336643 | 0.1276078 | 0.1453994 | 0.134083 | 0.1327113 | 0.176206 | 0.1324152 | 0.1117163 | 0.1259322 | 0.123566 | 0.1164167 | 0.1489771 | 0.1181685 | 0.1174617 | 0.1224136 | 0.1498543 | 0.1184628 | 0.1229556 | 0.1355121 | 0.1055486 | 0.1096221 | 0.1243136 | 0.1231513 | 0.114891 | 0.1220787 | 0.1273744 | 0.1339403 | 0.1685167 | 0.1651373 | 0.1453811 | 0.1237645 | 0.1312714 | 0.1758996 | 0.1100492 | 0.1104292 | 0.1282242 | 0.1563831 | 0.1540963 | 0.1636506
229 | 0.1295598 | 0.1389401 | 0.1359606 | 0.1319775 | 0.1273566 | 0.1566291 | 0.1212701 | 0.1337213 | 0.1277486 | 0.1451013 | 0.1336731 | 0.1327016 | 0.1763195 | 0.1322695 | 0.1114547 | 0.1255344 | 0.1235337 | 0.1159071 | 0.1489579 | 0.1185505 | 0.1176136 | 0.1225339 | 0.1498884 | 0.1183366 | 0.1229633 | 0.1353979 | 0.1053015 | 0.1095027 | 0.1241287 | 0.1232593 | 0.1150351 | 0.1217725 | 0.1275758 | 0.1348479 | 0.1683272 | 0.1653832 | 0.1458585 | 0.1237554 | 0.1309579 | 0.1759819 | 0.1099061 | 0.1107458 | 0.1281941 | 0.156954 | 0.1543039 | 0.1634137
230 | 0.1293256 | 0.1392437 | 0.1355647 | 0.1318055 | 0.1267163 | 0.156837 | 0.121708 | 0.1335735 | 0.1273726 | 0.1451285 | 0.1335812 | 0.1326961 | 0.176504 | 0.1316633 | 0.1119021 | 0.1255843 | 0.1238813 | 0.1162739 | 0.1492854 | 0.118798 | 0.1179769 | 0.1221798 | 0.1502979 | 0.1182155 | 0.1229547 | 0.1353355 | 0.1054858 | 0.1094889 | 0.1240657 | 0.1229431 | 0.1147992 | 0.121947 | 0.1274688 | 0.134493 | 0.1685684 | 0.1657913 | 0.1458243 | 0.1235923 | 0.1307954 | 0.1760879 | 0.1096534 | 0.1108179 | 0.1284694 | 0.157439 | 0.1541468 | 0.1633942
231 | 0.1293604 | 0.1396418 | 0.1360871 | 0.1321851 | 0.1263599 | 0.1567266 | 0.1217989 | 0.1333427 | 0.1276023 | 0.1451276 | 0.1333705 | 0.1325198 | 0.1765249 | 0.1319334 | 0.1119694 | 0.1252263 | 0.1237901 | 0.1170688 | 0.1492775 | 0.1192144 | 0.1184837 | 0.1217823 | 0.1504336 | 0.1181598 | 0.1228718 | 0.1351765 | 0.1052149 | 0.1094266 | 0.1240302 | 0.122662 | 0.1148806 | 0.1219341 | 0.1270814 | 0.1352839 | 0.1681651 | 0.1658529 | 0.1464189 | 0.1235688 | 0.130793 | 0.1759205 | 0.1100185 | 0.1107899 | 0.1285596 | 0.157307 | 0.1541752 | 0.1634123
232 | 0.1295362 | 0.1396499 | 0.1358833 | 0.1315332 | 0.1263921 | 0.1570816 | 0.1221819 | 0.1331226 | 0.1275188 | 0.1450423 | 0.1333388 | 0.1323739 | 0.176275 | 0.1314943 | 0.1117548 | 0.1253379 | 0.1237305 | 0.1162787 | 0.1500141 | 0.1188528 | 0.118095 | 0.1216371 | 0.1505202 | 0.1180018 | 0.1230027 | 0.134901 | 0.1050372 | 0.1094173 | 0.1239896 | 0.1227184 | 0.114931 | 0.1220204 | 0.1268158 | 0.1357637 | 0.1680893 | 0.1661204 | 0.146602 | 0.1237278 | 0.1309597 | 0.1760132 | 0.1097121 | 0.1107033 | 0.1290125 | 0.1577319 | 0.1541109 | 0.1631886
233 | 0.1294557 | 0.1398072 | 0.1356876 | 0.131996 | 0.1257548 | 0.1571915 | 0.1223064 | 0.133233 | 0.1274255 | 0.1452727 | 0.1331698 | 0.1323194 | 0.1764246 | 0.1315646 | 0.1116349 | 0.1256035 | 0.1239938 | 0.1160513 | 0.1500357 | 0.1187477 | 0.118565 | 0.1214862 | 0.150569 | 0.1179861 | 0.1230941 | 0.1349142 | 0.1048926 | 0.1096423 | 0.1238349 | 0.1227074 | 0.1149492 | 0.1221431 | 0.1267538 | 0.1358443 | 0.1681684 | 0.1659763 | 0.1467536 | 0.1237791 | 0.1310933 | 0.1760825 | 0.1095515 | 0.1106901 | 0.12904 | 0.1578987 | 0.1540285 | 0.1633159
234 | 0.1296398 | 0.1393282 | 0.135814 | 0.1314658 | 0.1253667 | 0.1569803 | 0.1221145 | 0.1331527 | 0.1274351 | 0.145391 | 0.132889 | 0.1324526 | 0.1763975 | 0.1316234 | 0.1116862 | 0.1251985 | 0.1235981 | 0.1157639 | 0.1498969 | 0.118708 | 0.1182259 | 0.1214501 | 0.1504845 | 0.1182683 | 0.1232303 | 0.1351311 | 0.104858 | 0.1098166 | 0.1238785 | 0.1226529 | 0.1150773 | 0.1221705 | 0.1265129 | 0.1372795 | 0.1682421 | 0.1660945 | 0.1468297 | 0.1236382 | 0.130755 | 0.1759718 | 0.1093444 | 0.1108163 | 0.1291091 | 0.1580907 | 0.1539804 | 0.1631077
235 | 0.1297926 | 0.1392209 | 0.1357061 | 0.1307918 | 0.125002 | 0.1563591 | 0.1222218 | 0.1330583 | 0.1272493 | 0.1451185 | 0.1327519 | 0.132509 | 0.1759707 | 0.1315504 | 0.1121393 | 0.1253737 | 0.1239676 | 0.1144576 | 0.1501658 | 0.1188119 | 0.1183966 | 0.1212289 | 0.1507847 | 0.1182471 | 0.1233662 | 0.1355318 | 0.1047484 | 0.1098635 | 0.124204 | 0.1225741 | 0.1153465 | 0.1223601 | 0.1263079 | 0.1375875 | 0.1681602 | 0.1657892 | 0.1467846 | 0.1237477 | 0.1306636 | 0.1759666 | 0.1097091 | 0.110682 | 0.1293855 | 0.1583628 | 0.153799 | 0.1634072
236 | 0.1296541 | 0.1390921 | 0.1355342 | 0.1305752 | 0.1245107 | 0.1561132 | 0.1223362 | 0.1331679 | 0.1272786 | 0.1452383 | 0.1327214 | 0.1325957 | 0.1760397 | 0.1315001 | 0.1121778 | 0.1248713 | 0.1239135 | 0.1151439 | 0.1502033 | 0.1190002 | 0.1188452 | 0.1213738 | 0.1511597 | 0.118085 | 0.1233613 | 0.1354619 | 0.1053162 | 0.1098193 | 0.1242974 | 0.1222863 | 0.1155558 | 0.1221138 | 0.1261609 | 0.1375512 | 0.1679414 | 0.1662521 | 0.1471298 | 0.1236666 | 0.1306468 | 0.175646 | 0.1097815 | 0.1105096 | 0.1297617 | 0.15844 | 0.1534946 | 0.1632937
237 | 0.1294923 | 0.1392084 | 0.135144 | 0.130555 | 0.1244723 | 0.1563496 | 0.1225075 | 0.1331326 | 0.1269147 | 0.1450054 | 0.1328221 | 0.1328625 | 0.1755064 | 0.1314771 | 0.1120651 | 0.1248547 | 0.1236766 | 0.1145678 | 0.1506935 | 0.1189715 | 0.1195552 | 0.121574 | 0.1515118 | 0.117845 | 0.1233119 | 0.1355922 | 0.1050145 | 0.109923 | 0.124276 | 0.1224026 | 0.1156797 | 0.1216401 | 0.1258307 | 0.1373711 | 0.1683291 | 0.1665386 | 0.1470473 | 0.1238008 | 0.1302621 | 0.1752693 | 0.1101251 | 0.1104177 | 0.1298341 | 0.1584415 | 0.1535046 | 0.163009
238 | 0.1297727 | 0.1390951 | 0.1350612 | 0.130359 | 0.1244558 | 0.1559816 | 0.1225857 | 0.1331691 | 0.1268171 | 0.1449709 | 0.1327688 | 0.1326853 | 0.1751734 | 0.1313266 | 0.1120974 | 0.1248136 | 0.1237193 | 0.1151057 | 0.1505288 | 0.118488 | 0.1196675 | 0.1213932 | 0.1517965 | 0.117643 | 0.1231005 | 0.1357397 | 0.1050746 | 0.1099306 | 0.1239892 | 0.1223345 | 0.1158059 | 0.1216287 | 0.1255068 | 0.137923 | 0.1679606 | 0.1659994 | 0.146889 | 0.1238128 | 0.1300509 | 0.175264 | 0.1097621 | 0.1103026 | 0.1301849 | 0.1586762 | 0.1534079 | 0.1630554
239 | 0.1301736 | 0.1389085 | 0.1353894 | 0.1302847 | 0.1249566 | 0.1556903 | 0.1226724 | 0.1329674 | 0.1265635 | 0.1452491 | 0.1324205 | 0.1326136 | 0.1751312 | 0.1313302 | 0.1118294 | 0.1243631 | 0.1236755 | 0.1142654 | 0.1502389 | 0.1182566 | 0.1193671 | 0.1212779 | 0.1520436 | 0.1175427 | 0.12321 | 0.1359575 | 0.1053219 | 0.1098507 | 0.123664 | 0.1224859 | 0.1157785 | 0.1213647 | 0.1252087 | 0.1386223 | 0.1680777 | 0.1655987 | 0.1470397 | 0.1239334 | 0.1299548 | 0.175004 | 0.1099729 | 0.1101132 | 0.130488 | 0.1587181 | 0.153867 | 0.1630879
240 | 0.1301151 | 0.1387866 | 0.1354566 | 0.1301779 | 0.1251103 | 0.1562142 | 0.1227611 | 0.1329745 | 0.1265058 | 0.1453702 | 0.132301 | 0.132649 | 0.1746735 | 0.1311726 | 0.1116815 | 0.123869 | 0.1237931 | 0.114042 | 0.1501773 | 0.1179884 | 0.1199723 | 0.1212018 | 0.152322 | 0.1175045 | 0.1233398 | 0.1360361 | 0.1057138 | 0.1097786 | 0.1237906 | 0.1224299 | 0.1159132 | 0.1212209 | 0.1248553 | 0.1386886 | 0.1671793 | 0.1649853 | 0.1470523 | 0.1239055 | 0.1296894 | 0.1748058 | 0.1104585 | 0.1099495 | 0.1307527 | 0.1589786 | 0.1536215 | 0.1629816
241 | 0.1300321 | 0.1384985 | 0.1352155 | 0.1296954 | 0.1248278 | 0.1571598 | 0.1227117 | 0.1330044 | 0.1262897 | 0.1457472 | 0.1320185 | 0.1326126 | 0.1744379 | 0.1310821 | 0.111569 | 0.1235914 | 0.1242066 | 0.1148176 | 0.1507126 | 0.1179392 | 0.1201407 | 0.1211257 | 0.152256 | 0.1175527 | 0.1234195 | 0.136072 | 0.1060271 | 0.1095973 | 0.1241152 | 0.1221566 | 0.1160549 | 0.1208445 | 0.1246391 | 0.1398301 | 0.1676994 | 0.1651528 | 0.1473567 | 0.1239655 | 0.1295758 | 0.1746988 | 0.1098049 | 0.1102562 | 0.130799 | 0.1594003 | 0.1537393 | 0.1628771
242 | 0.1303938 | 0.1388093 | 0.1348661 | 0.1298394 | 0.1251354 | 0.157029 | 0.1229843 | 0.1328874 | 0.1259542 | 0.1457594 | 0.1317071 | 0.1328925 | 0.1743228 | 0.1308349 | 0.1119464 | 0.1235494 | 0.1243765 | 0.1145284 | 0.1497019 | 0.1180175 | 0.1202641 | 0.1210848 | 0.1522821 | 0.1172124 | 0.1233479 | 0.1359284 | 0.1058859 | 0.1097562 | 0.1241669 | 0.1219409 | 0.1163749 | 0.1207055 | 0.1244573 | 0.1395545 | 0.1673383 | 0.1653559 | 0.1475986 | 0.1242155 | 0.1296892 | 0.174843 | 0.1097976 | 0.110177 | 0.1307125 | 0.1592688 | 0.1536324 | 0.1624044
243 | 0.130377 | 0.1392466 | 0.1352158 | 0.1291776 | 0.1252545 | 0.1573344 | 0.123189 | 0.1328843 | 0.1255493 | 0.1459519 | 0.1319212 | 0.1330363 | 0.1741855 | 0.1307197 | 0.1115302 | 0.1231163 | 0.1243699 | 0.1141507 | 0.1506533 | 0.1176861 | 0.1207492 | 0.1210867 | 0.152508 | 0.1170372 | 0.1233034 | 0.1357549 | 0.10595 | 0.1098624 | 0.1237809 | 0.1218696 | 0.1165714 | 0.1205193 | 0.1244182 | 0.1396828 | 0.1675367 | 0.1650514 | 0.148128 | 0.124167 | 0.1296508 | 0.1747224 | 0.1104415 | 0.1101431 | 0.1309333 | 0.1595505 | 0.1538949 | 0.1624402
244 | 0.1303752 | 0.1395473 | 0.1353359 | 0.1291719 | 0.1252529 | 0.1562804 | 0.1235426 | 0.1327067 | 0.1255787 | 0.1460098 | 0.1321604 | 0.132836 | 0.1744472 | 0.1306913 | 0.1118355 | 0.1229336 | 0.1243505 | 0.1137199 | 0.1508038 | 0.117272 | 0.1210758 | 0.1211065 | 0.1525033 | 0.1168592 | 0.1231419 | 0.1358899 | 0.1057834 | 0.1100065 | 0.1237976 | 0.1216488 | 0.1164774 | 0.1209249 | 0.1241127 | 0.1397687 | 0.1670758 | 0.1651346 | 0.1477707 | 0.1240763 | 0.1294416 | 0.1747452 | 0.1105772 | 0.1100849 | 0.1313284 | 0.1595232 | 0.1536298 | 0.1621501
245 | 0.1307326 | 0.138772 | 0.1350122 | 0.1289654 | 0.1256194 | 0.1558359 | 0.1236765 | 0.132447 | 0.1256263 | 0.145968 | 0.1321253 | 0.1325491 | 0.1738186 | 0.1307854 | 0.1122166 | 0.1229193 | 0.1244278 | 0.1145332 | 0.1509573 | 0.1170531 | 0.1212409 | 0.1210384 | 0.1525127 | 0.1167962 | 0.1231604 | 0.1356389 | 0.1055287 | 0.1097359 | 0.1238338 | 0.1215534 | 0.1169494 | 0.1206009 | 0.1243544 | 0.1394406 | 0.1668393 | 0.165496 | 0.1477656 | 0.124071 | 0.1293333 | 0.1746968 | 0.1106891 | 0.1098153 | 0.1313647 | 0.1598313 | 0.1536485 | 0.1618084
246 | 0.1309733 | 0.1386196 | 0.1348613 | 0.1281918 | 0.1250808 | 0.1560063 | 0.123791 | 0.132335 | 0.1254728 | 0.1457697 | 0.1320573 | 0.1326977 | 0.173312 | 0.1310202 | 0.1119205 | 0.1227578 | 0.1242797 | 0.1142729 | 0.1506056 | 0.1168129 | 0.1213172 | 0.1209339 | 0.1528636 | 0.1168745 | 0.1233577 | 0.1358171 | 0.1057208 | 0.1096352 | 0.1238673 | 0.1216111 | 0.1172291 | 0.1206012 | 0.1242092 | 0.1391138 | 0.166455 | 0.1654568 | 0.1475558 | 0.1240381 | 0.1290162 | 0.1745777 | 0.1110499 | 0.1096906 | 0.1316488 | 0.1600542 | 0.1536614 | 0.1617405
247 | 0.1308675 | 0.1382857 | 0.1351789 | 0.1275224 | 0.1248724 | 0.156273 | 0.1241223 | 0.1321413 | 0.1251393 | 0.1458327 | 0.1319218 | 0.1330001 | 0.1730901 | 0.1310688 | 0.1121915 | 0.1223826 | 0.124275 | 0.1146324 | 0.1505571 | 0.1169073 | 0.1213652 | 0.1210494 | 0.1529887 | 0.1167846 | 0.1236363 | 0.1356421 | 0.1057332 | 0.1097034 | 0.1242802 | 0.1213734 | 0.1172303 | 0.1204144 | 0.1241209 | 0.1391888 | 0.166317 | 0.1656013 | 0.1479552 | 0.1240775 | 0.1291788 | 0.1745857 | 0.1108676 | 0.1093673 | 0.1320302 | 0.1602984 | 0.153674 | 0.161515
248 | 0.1309274 | 0.1380383 | 0.1348635 | 0.1274243 | 0.1249369 | 0.1561321 | 0.1244838 | 0.1320722 | 0.1251971 | 0.145629 | 0.131545 | 0.1332302 | 0.1729299 | 0.1311324 | 0.1121851 | 0.1226562 | 0.124281 | 0.1141335 | 0.1503813 | 0.1174656 | 0.1215615 | 0.1209976 | 0.1530858 | 0.1170111 | 0.1238059 | 0.1357403 | 0.1056332 | 0.1096597 | 0.1241533 | 0.1209375 | 0.1170956 | 0.1201683 | 0.1242932 | 0.1385456 | 0.1661386 | 0.1653475 | 0.1470035 | 0.1239817 | 0.1291588 | 0.1743714 | 0.1111897 | 0.1090997 | 0.1319237 | 0.160267 | 0.1534679 | 0.1615407
249 | 0.1312 | 0.1381485 | 0.1346495 | 0.1275166 | 0.1244652 | 0.1560339 | 0.1248544 | 0.1322465 | 0.1251921 | 0.1458921 | 0.131685 | 0.1332126 | 0.1726084 | 0.1310597 | 0.1118713 | 0.1220747 | 0.1242867 | 0.1133643 | 0.1499446 | 0.1176883 | 0.1211129 | 0.1209495 | 0.1534267 | 0.1170075 | 0.1237411 | 0.1361102 | 0.105342 | 0.1096054 | 0.1240207 | 0.1207527 | 0.1171625 | 0.1205925 | 0.124288 | 0.1378872 | 0.1661516 | 0.1656411 | 0.1466558 | 0.124164 | 0.1292918 | 0.1741184 | 0.1113689 | 0.1089175 | 0.1319877 | 0.160353 | 0.1533097 | 0.161559
250 | 0.1312756 | 0.1383647 | 0.1347494 | 0.1274181 | 0.1238331 | 0.1561929 | 0.1251322 | 0.132192 | 0.1249735 | 0.1460398 | 0.1317217 | 0.1332982 | 0.1724546 | 0.1314569 | 0.1118593 | 0.1218452 | 0.1242073 | 0.1139531 | 0.1495796 | 0.1178293 | 0.1206917 | 0.1209552 | 0.1537871 | 0.1169496 | 0.1236618 | 0.1362383 | 0.1054584 | 0.1095943 | 0.1238582 | 0.1208726 | 0.1172319 | 0.1202054 | 0.1241518 | 0.1399987 | 0.1660561 | 0.1654857 | 0.1471796 | 0.124354 | 0.129188 | 0.1741715 | 0.1114426 | 0.1088846 | 0.1320153 | 0.1605818 | 0.1528806 | 0.1616128
251 | 0.131482 | 0.1385443 | 0.1346888 | 0.1274924 | 0.1241141 | 0.1564759 | 0.1255408 | 0.131964 | 0.1250898 | 0.1459065 | 0.1316574 | 0.1332725 | 0.1722868 | 0.1313391 | 0.1116969 | 0.1219682 | 0.1244832 | 0.1145365 | 0.1502532 | 0.1180163 | 0.120843 | 0.1209414 | 0.1538573 | 0.1169461 | 0.1235534 | 0.1361717 | 0.1052199 | 0.1095987 | 0.1236112 | 0.1206443 | 0.1167581 | 0.119974 | 0.1240554 | 0.1408327 | 0.1662284 | 0.1651216 | 0.1473631 | 0.1245523 | 0.1288637 | 0.1739462 | 0.1117161 | 0.1085653 | 0.132134 | 0.1606194 | 0.1527656 | 0.1610699
252 | 0.131947 | 0.1388174 | 0.134623 | 0.1270161 | 0.1241175 | 0.15614 | 0.1257929 | 0.1318239 | 0.1249998 | 0.1456268 | 0.1317531 | 0.1332782 | 0.1717581 | 0.1315324 | 0.1115396 | 0.1218227 | 0.1246578 | 0.1158516 | 0.1504993 | 0.1181959 | 0.1206477 | 0.1208552 | 0.1539077 | 0.116955 | 0.1235937 | 0.1362615 | 0.1053041 | 0.1095769 | 0.1231975 | 0.1206789 | 0.116615 | 0.1195866 | 0.123578 | 0.1413292 | 0.1664102 | 0.165607 | 0.146606 | 0.124603 | 0.1285732 | 0.1740006 | 0.111997 | 0.1083062 | 0.1321293 | 0.1605521 | 0.1527259 | 0.1607711
253 | 0.1321881 | 0.1386112 | 0.134553 | 0.1268044 | 0.1244798 | 0.1563542 | 0.1261356 | 0.1317764 | 0.1245747 | 0.1455498 | 0.1319406 | 0.1334849 | 0.1711138 | 0.1312032 | 0.1116579 | 0.1213058 | 0.1249241 | 0.1152901 | 0.1504207 | 0.1179248 | 0.1197968 | 0.1209139 | 0.1540766 | 0.1170099 | 0.1236522 | 0.1362635 | 0.1055653 | 0.1095123 | 0.1232466 | 0.1206231 | 0.1167847 | 0.119946 | 0.1238454 | 0.1414193 | 0.1667312 | 0.165852 | 0.1466309 | 0.1246557 | 0.1284945 | 0.1740237 | 0.1118222 | 0.108174 | 0.1324376 | 0.1608617 | 0.1525728 | 0.1606163
254 | 0.1322099 | 0.1385029 | 0.1344466 | 0.1264788 | 0.1245138 | 0.1570172 | 0.1266073 | 0.1316489 | 0.1242639 | 0.1457914 | 0.1322212 | 0.1335547 | 0.1709878 | 0.1309784 | 0.1118864 | 0.1212093 | 0.1248752 | 0.1158482 | 0.1506396 | 0.1179571 | 0.1194945 | 0.1211139 | 0.1542756 | 0.116884 | 0.1234748 | 0.1364319 | 0.1057874 | 0.1093317 | 0.1231133 | 0.120678 | 0.1169157 | 0.1199298 | 0.1239302 | 0.142913 | 0.1667945 | 0.1660092 | 0.1463862 | 0.1247409 | 0.1281535 | 0.1739879 | 0.112182 | 0.1080899 | 0.1325188 | 0.1614429 | 0.1526115 | 0.1604226
255 | 0.1331959 | 0.1382593 | 0.1342879 | 0.1262653 | 0.1245193 | 0.1566018 | 0.1270865 | 0.1315458 | 0.1241961 | 0.1456999 | 0.1325021 | 0.1339521 | 0.1710511 | 0.1311267 | 0.1118553 | 0.1212883 | 0.1251511 | 0.1171749 | 0.1503435 | 0.1183218 | 0.1193263 | 0.1212997 | 0.1543263 | 0.1167308 | 0.12355 | 0.1363425 | 0.1052304 | 0.1094252 | 0.1232026 | 0.1207295 | 0.1169539 | 0.119809 | 0.1241662 | 0.1430067 | 0.1668162 | 0.1666419 | 0.1467027 | 0.1248337 | 0.1286001 | 0.1740485 | 0.112181 | 0.1075608 | 0.132851 | 0.1614713 | 0.1528173 | 0.1604397
256 | 0.1328521 | 0.1385832 | 0.1344064 | 0.1261506 | 0.1245709 | 0.1565587 | 0.1273668 | 0.1314602 | 0.1239776 | 0.1458341 | 0.1325348 | 0.1339136 | 0.1710023 | 0.1314306 | 0.1118228 | 0.1209309 | 0.1248506 | 0.1159884 | 0.1501531 | 0.1179475 | 0.1187653 | 0.1212194 | 0.1544106 | 0.116722 | 0.1235866 | 0.1363732 | 0.1053404 | 0.1093562 | 0.1229935 | 0.1206172 | 0.1171509 | 0.1202109 | 0.1244698 | 0.1444328 | 0.1664121 | 0.1668708 | 0.1462144 | 0.1247966 | 0.1286773 | 0.1740749 | 0.1127273 | 0.1073516 | 0.1330049 | 0.1615469 | 0.1529192 | 0.1603226
257 | 0.1331819 | 0.1387373 | 0.1345432 | 0.1259263 | 0.1246791 | 0.1565089 | 0.1277105 | 0.1315601 | 0.1238708 | 0.1458637 | 0.1329447 | 0.133853 | 0.1705806 | 0.1315718 | 0.1115051 | 0.1208478 | 0.1252191 | 0.1154877 | 0.150512 | 0.1182587 | 0.1186975 | 0.12099 | 0.1543715 | 0.1168718 | 0.123475 | 0.1362719 | 0.1054725 | 0.1092261 | 0.1230868 | 0.1205627 | 0.1168394 | 0.1201758 | 0.1247762 | 0.1444508 | 0.1669984 | 0.1674786 | 0.1462623 | 0.1249763 | 0.1288281 | 0.1742057 | 0.1127674 | 0.1075373 | 0.1329289 | 0.1616607 | 0.1526199 | 0.1606408
258 | 0.13309 | 0.1387265 | 0.134517 | 0.1262614 | 0.1249123 | 0.1564974 | 0.1280203 | 0.1316478 | 0.123629 | 0.1459325 | 0.1328143 | 0.1339936 | 0.1704599 | 0.1319785 | 0.111996 | 0.1208597 | 0.1253728 | 0.1149025 | 0.150187 | 0.1184188 | 0.1188149 | 0.1209793 | 0.1544481 | 0.1168547 | 0.1234836 | 0.1364766 | 0.1055674 | 0.1092231 | 0.1228276 | 0.1204159 | 0.1171423 | 0.1199719 | 0.1250367 | 0.1445714 | 0.1670907 | 0.1676484 | 0.1458863 | 0.1250046 | 0.1286548 | 0.1741725 | 0.1127725 | 0.107385 | 0.1331495 | 0.1618995 | 0.1526458 | 0.160378
259 | 0.1334337 | 0.1386649 | 0.1345356 | 0.1261361 | 0.1250227 | 0.1567522 | 0.1280697 | 0.1316295 | 0.1236462 | 0.1456777 | 0.133183 | 0.1342143 | 0.1702057 | 0.1322203 | 0.1121879 | 0.1209194 | 0.1252953 | 0.1154666 | 0.150184 | 0.1182006 | 0.1186709 | 0.1209467 | 0.1545819 | 0.1170648 | 0.1236995 | 0.1365553 | 0.1052881 | 0.1093788 | 0.123037 | 0.120421 | 0.1170012 | 0.1201747 | 0.1245807 | 0.1443436 | 0.1676603 | 0.1682969 | 0.1464608 | 0.1248122 | 0.1287714 | 0.1740889 | 0.1128409 | 0.1073538 | 0.1332573 | 0.1620354 | 0.1526207 | 0.1603363
260 | 0.1329707 | 0.1386103 | 0.1347386 | 0.1259068 | 0.1252905 | 0.1566999 | 0.1281968 | 0.1317234 | 0.1236639 | 0.145454 | 0.1333626 | 0.1342388 | 0.1697663 | 0.1324143 | 0.1126035 | 0.1203563 | 0.1253995 | 0.1145153 | 0.1504606 | 0.1179729 | 0.1185586 | 0.1205584 | 0.1547078 | 0.1169873 | 0.123494 | 0.1362751 | 0.1049807 | 0.109555 | 0.1231862 | 0.1206735 | 0.1169035 | 0.1201582 | 0.124287 | 0.1442806 | 0.167686 | 0.1680481 | 0.1464869 | 0.1248393 | 0.1287273 | 0.17395 | 0.1130375 | 0.1071827 | 0.1337175 | 0.1623233 | 0.152704 | 0.1603809
261 | 0.1331019 | 0.13823 | 0.1351182 | 0.1259405 | 0.1253849 | 0.1569975 | 0.1285271 | 0.1316291 | 0.1235807 | 0.1457291 | 0.1330796 | 0.1338011 | 0.1693959 | 0.1328072 | 0.1125374 | 0.1201962 | 0.1254614 | 0.1131759 | 0.1503491 | 0.1183236 | 0.118467 | 0.1205861 | 0.1547033 | 0.1170099 | 0.1236034 | 0.1363253 | 0.1049781 | 0.1096571 | 0.1229619 | 0.1207099 | 0.1166228 | 0.1196636 | 0.1243818 | 0.1453811 | 0.1673859 | 0.1683139 | 0.1469254 | 0.1246747 | 0.1290111 | 0.1739735 | 0.1131984 | 0.1070515 | 0.133788 | 0.1623575 | 0.1524778 | 0.1602623
262 | 0.1330827 | 0.1382563 | 0.1350614 | 0.1258838 | 0.1258778 | 0.1567003 | 0.128566 | 0.1315969 | 0.1234472 | 0.145627 | 0.132881 | 0.1338237 | 0.1692992 | 0.1329464 | 0.1127223 | 0.1202877 | 0.1251395 | 0.113929 | 0.1497336 | 0.1183956 | 0.1176825 | 0.1206534 | 0.1543289 | 0.1169379 | 0.1235595 | 0.1364246 | 0.1047012 | 0.1097852 | 0.1228147 | 0.1206025 | 0.117178 | 0.1199732 | 0.1242667 | 0.1455525 | 0.1675594 | 0.16879 | 0.1465785 | 0.1246501 | 0.1289573 | 0.1738096 | 0.1134229 | 0.1067435 | 0.1340476 | 0.1625309 | 0.1526928 | 0.1600356
263 | 0.13264 | 0.1378823 | 0.1350331 | 0.1258957 | 0.1261953 | 0.1565443 | 0.128715 | 0.1315134 | 0.1234892 | 0.1454788 | 0.1329797 | 0.1333926 | 0.1692056 | 0.1332821 | 0.1119725 | 0.1202842 | 0.1252549 | 0.113373 | 0.14941 | 0.1184636 | 0.1176531 | 0.1207853 | 0.154274 | 0.1170947 | 0.1235155 | 0.1364355 | 0.1047467 | 0.1098965 | 0.122495 | 0.1206035 | 0.1168637 | 0.1199761 | 0.124082 | 0.145414 | 0.1673864 | 0.1684915 | 0.1465495 | 0.1246406 | 0.1290291 | 0.1738599 | 0.1137592 | 0.106794 | 0.1339844 | 0.1626156 | 0.1530314 | 0.1599077
264 | 0.1319459 | 0.1377947 | 0.1346847 | 0.1256495 | 0.1262375 | 0.1566668 | 0.129127 | 0.1313343 | 0.1234237 | 0.1456319 | 0.1330864 | 0.1332077 | 0.1697188 | 0.1330442 | 0.1116788 | 0.1198843 | 0.1253761 | 0.1142489 | 0.1489516 | 0.1183254 | 0.1178377 | 0.1207033 | 0.1544149 | 0.1170076 | 0.1237807 | 0.1362622 | 0.1048311 | 0.1097797 | 0.1225112 | 0.1201366 | 0.1168441 | 0.1205841 | 0.1239146 | 0.1449997 | 0.167188 | 0.1682037 | 0.1467738 | 0.1248228 | 0.1292311 | 0.1737763 | 0.1137697 | 0.1065541 | 0.1342956 | 0.162292 | 0.152856 | 0.1597537
265 | 0.1318017 | 0.137831 | 0.1347129 | 0.1258884 | 0.1258697 | 0.1566397 | 0.1296429 | 0.1311645 | 0.1234056 | 0.1457114 | 0.1330449 | 0.1332879 | 0.1697691 | 0.1328394 | 0.112038 | 0.1199153 | 0.1250137 | 0.1147337 | 0.1486601 | 0.1181363 | 0.1181745 | 0.1206716 | 0.1541161 | 0.1169799 | 0.1237949 | 0.1361791 | 0.1046066 | 0.109918 | 0.1222994 | 0.1198922 | 0.1166923 | 0.1209591 | 0.1235975 | 0.1459234 | 0.16724 | 0.168011 | 0.1467886 | 0.1246075 | 0.1292078 | 0.1738028 | 0.1133499 | 0.1064151 | 0.1344434 | 0.161929 | 0.1531706 | 0.1598083
266 | 0.1318798 | 0.137801 | 0.1341324 | 0.1258119 | 0.1261579 | 0.1565389 | 0.1299283 | 0.1310408 | 0.1232481 | 0.1459801 | 0.1333484 | 0.1331804 | 0.1689705 | 0.1331134 | 0.1116461 | 0.1201699 | 0.1250284 | 0.113942 | 0.1488533 | 0.1182368 | 0.1182627 | 0.1207326 | 0.1542514 | 0.1169218 | 0.1238422 | 0.1361669 | 0.1043887 | 0.109909 | 0.1221659 | 0.1199976 | 0.1168881 | 0.1209519 | 0.1235241 | 0.1446901 | 0.1674622 | 0.1678049 | 0.14715 | 0.1245564 | 0.1289933 | 0.1737096 | 0.1133181 | 0.1062296 | 0.1344674 | 0.1619497 | 0.1528939 | 0.1597026
267 | 0.1319424 | 0.1378666 | 0.1342676 | 0.1265289 | 0.1261347 | 0.1563269 | 0.1300588 | 0.1308244 | 0.1230293 | 0.1458074 | 0.1333871 | 0.1331722 | 0.1685886 | 0.1331319 | 0.1116336 | 0.119847 | 0.1250883 | 0.1135054 | 0.1482169 | 0.1178521 | 0.1180635 | 0.1207211 | 0.1543382 | 0.1169923 | 0.123899 | 0.1361901 | 0.1044476 | 0.1098283 | 0.1220032 | 0.1202886 | 0.1164667 | 0.1207698 | 0.1236535 | 0.1437772 | 0.1678434 | 0.1675125 | 0.1473591 | 0.1246477 | 0.1288888 | 0.1736956 | 0.1136541 | 0.1064788 | 0.1342683 | 0.1623703 | 0.152943 | 0.159072
268 | 0.1317585 | 0.1383333 | 0.1343579 | 0.1267998 | 0.1261075 | 0.1561026 | 0.1302032 | 0.1307426 | 0.1229952 | 0.1453377 | 0.1333776 | 0.1331542 | 0.1681162 | 0.1333546 | 0.1115153 | 0.1200309 | 0.1253393 | 0.1136557 | 0.1484764 | 0.1182146 | 0.1178292 | 0.1208509 | 0.1541109 | 0.1168424 | 0.1239833 | 0.1363252 | 0.1046233 | 0.1098314 | 0.1221282 | 0.1205062 | 0.1161751 | 0.1201961 | 0.1233632 | 0.1427736 | 0.1673982 | 0.168027 | 0.1474115 | 0.1243866 | 0.1290492 | 0.1734164 | 0.1138241 | 0.1062012 | 0.1343802 | 0.162319 | 0.1527869 | 0.1588786
269 | 0.1320672 | 0.1386218 | 0.1345902 | 0.1272511 | 0.125668 | 0.1556567 | 0.1301832 | 0.130799 | 0.1230748 | 0.1451089 | 0.1335942 | 0.1333305 | 0.1682291 | 0.1334009 | 0.1115718 | 0.1200586 | 0.1252708 | 0.1137234 | 0.1486088 | 0.1181145 | 0.1181023 | 0.1208234 | 0.154007 | 0.116904 | 0.1239246 | 0.1363421 | 0.1050994 | 0.1099262 | 0.1221349 | 0.1202661 | 0.116317 | 0.1199023 | 0.1230676 | 0.1417617 | 0.1680216 | 0.1679303 | 0.1474994 | 0.1246239 | 0.1293495 | 0.1732444 | 0.1138964 | 0.1062639 | 0.1345949 | 0.1627091 | 0.152761 | 0.1586292
270 | 0.1322835 | 0.1385867 | 0.1339381 | 0.1269465 | 0.1255234 | 0.1554403 | 0.1300915 | 0.1309923 | 0.1230808 | 0.145111 | 0.1338074 | 0.1335973 | 0.1682752 | 0.1336123 | 0.1113851 | 0.119966 | 0.1250981 | 0.1137874 | 0.1487272 | 0.1181471 | 0.1182732 | 0.1208243 | 0.1541274 | 0.1169332 | 0.1238694 | 0.1366546 | 0.1052553 | 0.110178 | 0.1222814 | 0.120546 | 0.1163827 | 0.1194369 | 0.1230413 | 0.1409479 | 0.1685608 | 0.167695 | 0.1477276 | 0.1250594 | 0.1291111 | 0.173052 | 0.1134279 | 0.1061698 | 0.1345284 | 0.1632054 | 0.1526664 | 0.1586373
271 | 0.1322447 | 0.1387439 | 0.1341766 | 0.1268639 | 0.1251011 | 0.1549086 | 0.1302768 | 0.1309432 | 0.1230354 | 0.1453624 | 0.1339921 | 0.1335889 | 0.168477 | 0.1338561 | 0.1112544 | 0.1202841 | 0.1250095 | 0.1133462 | 0.1486532 | 0.1180114 | 0.1177976 | 0.1209815 | 0.1541937 | 0.1169341 | 0.1238026 | 0.1363993 | 0.1052848 | 0.1103474 | 0.1226086 | 0.1203641 | 0.1162469 | 0.11945 | 0.1231128 | 0.1400124 | 0.1689624 | 0.1674749 | 0.1477382 | 0.1252222 | 0.129244 | 0.1730539 | 0.1134424 | 0.1056874 | 0.1346476 | 0.1632829 | 0.1526987 | 0.1584003
272 | 0.1321004 | 0.1385241 | 0.1346035 | 0.1274652 | 0.1254315 | 0.1548179 | 0.1301215 | 0.1311184 | 0.1231189 | 0.1454656 | 0.1338777 | 0.1334194 | 0.1686815 | 0.1343143 | 0.1113572 | 0.1210297 | 0.1248335 | 0.1132002 | 0.1486922 | 0.1181292 | 0.1178712 | 0.1211095 | 0.1541669 | 0.1168952 | 0.1238636 | 0.1365193 | 0.1052445 | 0.1104154 | 0.1226768 | 0.1202709 | 0.1159184 | 0.1191447 | 0.1230736 | 0.139055 | 0.1687355 | 0.1674089 | 0.1474141 | 0.1251957 | 0.1292914 | 0.1729757 | 0.1125991 | 0.1056358 | 0.1344006 | 0.1636259 | 0.152595 | 0.1581203
273 | 0.1319446 | 0.1387898 | 0.1349372 | 0.128147 | 0.1254781 | 0.1542718 | 0.1303114 | 0.1312617 | 0.1231791 | 0.1456177 | 0.1336551 | 0.133395 | 0.1686744 | 0.1346798 | 0.1115883 | 0.1213169 | 0.1247015 | 0.1135805 | 0.1491371 | 0.1185195 | 0.1178205 | 0.1211224 | 0.1542457 | 0.1167616 | 0.1238501 | 0.1365196 | 0.104857 | 0.1103107 | 0.122424 | 0.1203739 | 0.1155773 | 0.1190077 | 0.1230392 | 0.1394077 | 0.169243 | 0.1672565 | 0.1475785 | 0.1252177 | 0.1294326 | 0.1727864 | 0.1130308 | 0.105418 | 0.1346384 | 0.1640107 | 0.1524656 | 0.1578455
274 | 0.1319406 | 0.1387922 | 0.1349213 | 0.1280628 | 0.1258077 | 0.1545856 | 0.1305043 | 0.1313098 | 0.1232068 | 0.1456923 | 0.13389 | 0.1335065 | 0.1685736 | 0.1346094 | 0.1116018 | 0.1215941 | 0.1243538 | 0.1150009 | 0.1491706 | 0.1187149 | 0.1177517 | 0.1211901 | 0.1545523 | 0.116743 | 0.1237415 | 0.1363897 | 0.1046887 | 0.1103227 | 0.1224936 | 0.1203237 | 0.1154128 | 0.1186421 | 0.1230151 | 0.1388586 | 0.1687725 | 0.1671683 | 0.1469118 | 0.1252793 | 0.1294415 | 0.1727551 | 0.1129896 | 0.1054891 | 0.1346613 | 0.1641335 | 0.1527949 | 0.1578009
275 | 0.1318673 | 0.1390825 | 0.1346372 | 0.128072 | 0.1259841 | 0.1551405 | 0.1304072 | 0.1311779 | 0.1230651 | 0.1458462 | 0.1337535 | 0.133462 | 0.1686596 | 0.1343986 | 0.1111531 | 0.1217329 | 0.1240867 | 0.1150978 | 0.1489568 | 0.1186253 | 0.1175727 | 0.1211563 | 0.1546688 | 0.1169222 | 0.1237612 | 0.1363347 | 0.1047353 | 0.1102562 | 0.122569 | 0.1202287 | 0.1154237 | 0.1186298 | 0.1229576 | 0.1391867 | 0.168228 | 0.167212 | 0.1467387 | 0.1252236 | 0.1295698 | 0.1725037 | 0.1131617 | 0.1057004 | 0.1342434 | 0.1643278 | 0.1525345 | 0.1574912
276 | 0.1319466 | 0.1391246 | 0.1349691 | 0.1280403 | 0.1256624 | 0.1550356 | 0.1303105 | 0.1311634 | 0.1230755 | 0.1457239 | 0.1337055 | 0.1337427 | 0.1690274 | 0.1340549 | 0.1109504 | 0.1219568 | 0.123834 | 0.1140711 | 0.1492439 | 0.1185342 | 0.116603 | 0.1210087 | 0.1546974 | 0.1169733 | 0.1236886 | 0.1361916 | 0.1045159 | 0.110208 | 0.1224976 | 0.12003 | 0.1150917 | 0.1190704 | 0.1231309 | 0.1389342 | 0.1684825 | 0.1669645 | 0.1467158 | 0.1253962 | 0.1300488 | 0.1722991 | 0.1131608 | 0.1058343 | 0.1340954 | 0.1644723 | 0.1525223 | 0.1571627
277 | 0.1316412 | 0.1390363 | 0.1351563 | 0.1283078 | 0.1260108 | 0.1550448 | 0.1303832 | 0.1311083 | 0.1228014 | 0.1458602 | 0.1339645 | 0.1335128 | 0.1689049 | 0.1337964 | 0.1116603 | 0.1221278 | 0.1233643 | 0.1131261 | 0.1486461 | 0.1186986 | 0.1165351 | 0.1212635 | 0.1547206 | 0.1171295 | 0.123644 | 0.1362906 | 0.1048325 | 0.1102577 | 0.1225406 | 0.119711 | 0.1150302 | 0.1186452 | 0.123228 | 0.1382431 | 0.1679858 | 0.1667015 | 0.146183 | 0.1254197 | 0.1302778 | 0.1724826 | 0.1134418 | 0.1059138 | 0.1343612 | 0.164804 | 0.1524462 | 0.157155
278 | 0.1314811 | 0.1390986 | 0.1351416 | 0.128738 | 0.1261661 | 0.1547557 | 0.1304068 | 0.131082 | 0.1225055 | 0.1460416 | 0.1337686 | 0.1335633 | 0.1694302 | 0.1341802 | 0.1113636 | 0.1218817 | 0.1228198 | 0.1126701 | 0.1486019 | 0.1189796 | 0.1160153 | 0.1210403 | 0.1545721 | 0.1168914 | 0.1238021 | 0.1363548 | 0.1046043 | 0.1102909 | 0.1227416 | 0.1197291 | 0.1150004 | 0.1191702 | 0.1227582 | 0.1379448 | 0.1679662 | 0.1666079 | 0.1462558 | 0.1256197 | 0.1304693 | 0.1723893 | 0.1135331 | 0.1059502 | 0.1345366 | 0.1648963 | 0.1522535 | 0.1569975
279 | 0.1314345 | 0.1393298 | 0.135259 | 0.129371 | 0.1260802 | 0.1547366 | 0.1303332 | 0.1310616 | 0.1222198 | 0.1456744 | 0.1336417 | 0.1333951 | 0.1694845 | 0.1347261 | 0.111303 | 0.1221219 | 0.1221539 | 0.112223 | 0.1487215 | 0.1193118 | 0.1163854 | 0.120973 | 0.1544918 | 0.1168145 | 0.1235976 | 0.1361905 | 0.1046013 | 0.1100649 | 0.1228186 | 0.1196687 | 0.1152309 | 0.1195 | 0.1227696 | 0.1378149 | 0.1672717 | 0.166235 | 0.1459508 | 0.1259297 | 0.1302976 | 0.1724109 | 0.1131685 | 0.1057383 | 0.1346326 | 0.1650474 | 0.1524326 | 0.1567193
280 | 0.1318592 | 0.1392473 | 0.1353288 | 0.1300197 | 0.1261037 | 0.1549799 | 0.1305336 | 0.1310005 | 0.1220496 | 0.1456735 | 0.1337346 | 0.1334133 | 0.1696325 | 0.1347735 | 0.1115225 | 0.1224683 | 0.121677 | 0.1121664 | 0.1485408 | 0.1194147 | 0.1169788 | 0.1209622 | 0.1543908 | 0.1169085 | 0.1236981 | 0.1360335 | 0.1045731 | 0.1099611 | 0.1227165 | 0.1195858 | 0.115016 | 0.1195859 | 0.1228291 | 0.1374168 | 0.1669542 | 0.1659478 | 0.1459852 | 0.1258706 | 0.1302273 | 0.1723013 | 0.1131337 | 0.1056008 | 0.1347734 | 0.1655231 | 0.1524134 | 0.1567942
281 | 0.1316434 | 0.1388105 | 0.135248 | 0.1302568 | 0.1258201 | 0.1543247 | 0.1304445 | 0.1309457 | 0.1220447 | 0.1456294 | 0.1335292 | 0.1333363 | 0.1693764 | 0.1348724 | 0.1113427 | 0.1227707 | 0.1211204 | 0.1121494 | 0.1484688 | 0.1195332 | 0.1167904 | 0.1210295 | 0.1541854 | 0.117035 | 0.1235926 | 0.1358172 | 0.1046652 | 0.1098016 | 0.1224598 | 0.1197236 | 0.1148454 | 0.1192653 | 0.1228165 | 0.1375127 | 0.167598 | 0.1659301 | 0.1459111 | 0.1258024 | 0.1301392 | 0.1723799 | 0.1128524 | 0.1056213 | 0.13468 | 0.165651 | 0.1525466 | 0.1565951
282 | 0.1314711 | 0.1387051 | 0.1348593 | 0.1304324 | 0.126399 | 0.1541003 | 0.1306214 | 0.1309329 | 0.122269 | 0.1454145 | 0.1335275 | 0.1330222 | 0.1692578 | 0.1351394 | 0.1110703 | 0.122866 | 0.1205305 | 0.1130264 | 0.1481819 | 0.119548 | 0.1166505 | 0.1210949 | 0.154162 | 0.11734 | 0.1237563 | 0.135642 | 0.1046297 | 0.1097661 | 0.1222721 | 0.119828 | 0.1147965 | 0.1190488 | 0.1230875 | 0.1384549 | 0.1672842 | 0.1667125 | 0.1457604 | 0.1255649 | 0.1303592 | 0.1723488 | 0.1131819 | 0.1054256 | 0.134346 | 0.1656174 | 0.1528628 | 0.1565285
283 | 0.1311951 | 0.1384024 | 0.1346941 | 0.1303428 | 0.1268183 | 0.1541057 | 0.1308587 | 0.1311512 | 0.1220404 | 0.1454145 | 0.1334813 | 0.1329768 | 0.1687957 | 0.1350939 | 0.1110551 | 0.1229244 | 0.1206262 | 0.1135919 | 0.1480284 | 0.1192398 | 0.1164691 | 0.1210902 | 0.1541022 | 0.1173793 | 0.1238125 | 0.1357211 | 0.1048131 | 0.1095734 | 0.1221412 | 0.1196604 | 0.1146352 | 0.1192 | 0.1227124 | 0.1383442 | 0.1668795 | 0.1663267 | 0.1458015 | 0.1256384 | 0.1303914 | 0.1723156 | 0.1133819 | 0.1054694 | 0.134471 | 0.1660024 | 0.1530483 | 0.1563998
284 | 0.131025 | 0.138141 | 0.1346351 | 0.1310061 | 0.1274926 | 0.1537927 | 0.1309181 | 0.1312858 | 0.1222067 | 0.1451443 | 0.1334141 | 0.1327466 | 0.1687774 | 0.1350352 | 0.1110886 | 0.1231306 | 0.120613 | 0.1132998 | 0.1484176 | 0.1195999 | 0.1164535 | 0.120966 | 0.1539799 | 0.1172932 | 0.1238578 | 0.1357044 | 0.1045819 | 0.1095222 | 0.1219353 | 0.1196422 | 0.1144186 | 0.1191608 | 0.1229801 | 0.1381094 | 0.1673821 | 0.1662521 | 0.1461857 | 0.1254266 | 0.13065 | 0.1722626 | 0.1133565 | 0.1054194 | 0.1342969 | 0.1659681 | 0.1530454 | 0.1563731
285 | 0.130539 | 0.1382268 | 0.1343271 | 0.1315435 | 0.1273044 | 0.1540498 | 0.1309695 | 0.1313683 | 0.1223254 | 0.1453667 | 0.1330535 | 0.1326311 | 0.169293 | 0.1349059 | 0.1112021 | 0.1236073 | 0.1204639 | 0.1118541 | 0.1486822 | 0.1192461 | 0.1160003 | 0.1208796 | 0.153762 | 0.1175171 | 0.1240041 | 0.1356308 | 0.1047035 | 0.1096349 | 0.1220572 | 0.1196185 | 0.1143843 | 0.1191462 | 0.1228259 | 0.1386331 | 0.1683155 | 0.165919 | 0.1460983 | 0.1252773 | 0.1309305 | 0.1719997 | 0.1133642 | 0.1056271 | 0.1342146 | 0.1661506 | 0.1534318 | 0.1566484
286 | 0.1305478 | 0.1383326 | 0.1342881 | 0.1312994 | 0.1268541 | 0.1545261 | 0.1313027 | 0.1314373 | 0.1220736 | 0.1452809 | 0.1330854 | 0.1326251 | 0.1689049 | 0.1344079 | 0.1109682 | 0.1240153 | 0.1199842 | 0.1110024 | 0.1484005 | 0.1191718 | 0.1149937 | 0.1213249 | 0.1534726 | 0.1177382 | 0.1240154 | 0.135589 | 0.1042491 | 0.1096003 | 0.1221862 | 0.1196235 | 0.1142366 | 0.1188102 | 0.1230416 | 0.1390749 | 0.16823 | 0.1662976 | 0.146459 | 0.1251122 | 0.1309084 | 0.1715008 | 0.1131999 | 0.1056652 | 0.1342774 | 0.1663769 | 0.1531467 | 0.15688
287 | 0.1306108 | 0.1385778 | 0.134462 | 0.1316202 | 0.1267061 | 0.1543797 | 0.1312022 | 0.1314739 | 0.122148 | 0.1449817 | 0.1328764 | 0.1325802 | 0.1688066 | 0.1345211 | 0.1108393 | 0.1240266 | 0.1195642 | 0.1106081 | 0.1486369 | 0.1190345 | 0.1155811 | 0.1214933 | 0.1536294 | 0.1174488 | 0.1238801 | 0.1357731 | 0.1044624 | 0.1095348 | 0.1221751 | 0.1195683 | 0.1142397 | 0.118463 | 0.1229339 | 0.1383295 | 0.1684441 | 0.1662352 | 0.1457985 | 0.125084 | 0.1310847 | 0.1714954 | 0.1129652 | 0.1057056 | 0.133692 | 0.1664255 | 0.1535861 | 0.1568856
288 | 0.1304747 | 0.1383118 | 0.1345657 | 0.1317496 | 0.1273641 | 0.1547197 | 0.1314829 | 0.1316576 | 0.122309 | 0.1450244 | 0.1327734 | 0.1327613 | 0.169097 | 0.1345419 | 0.1107155 | 0.1239865 | 0.1189671 | 0.1104739 | 0.1488333 | 0.1192094 | 0.1155842 | 0.1213995 | 0.1537627 | 0.1176669 | 0.1236664 | 0.135567 | 0.1045675 | 0.1095305 | 0.1222531 | 0.1195753 | 0.1143772 | 0.1179911 | 0.1230726 | 0.1379988 | 0.1682654 | 0.1660488 | 0.1457572 | 0.1252916 | 0.1308713 | 0.1713399 | 0.1131261 | 0.105864 | 0.1339549 | 0.1666909 | 0.1539685 | 0.1566778
289 | 0.1304535 | 0.1378822 | 0.1346056 | 0.132185 | 0.1281516 | 0.1543097 | 0.1317605 | 0.1317792 | 0.1223049 | 0.1451205 | 0.1325374 | 0.1328902 | 0.1692155 | 0.1346812 | 0.1109256 | 0.1238989 | 0.1191595 | 0.1111034 | 0.1489213 | 0.1191669 | 0.1145503 | 0.1216288 | 0.1537068 | 0.1176773 | 0.1235852 | 0.135329 | 0.1046493 | 0.1095711 | 0.1223166 | 0.1196432 | 0.1143236 | 0.1176114 | 0.1230072 | 0.1370808 | 0.1678644 | 0.1662333 | 0.1454055 | 0.1254245 | 0.1309876 | 0.1713268 | 0.1133602 | 0.1058978 | 0.1339544 | 0.1667398 | 0.153955 | 0.1564107
290 | 0.1305167 | 0.1378724 | 0.1348672 | 0.1319005 | 0.1278234 | 0.1541961 | 0.132143 | 0.1319112 | 0.1222424 | 0.1450725 | 0.1327229 | 0.1329721 | 0.1689986 | 0.1347656 | 0.1107222 | 0.1239329 | 0.1189049 | 0.1111591 | 0.148461 | 0.1189521 | 0.1144232 | 0.1217643 | 0.1536983 | 0.1174594 | 0.1235824 | 0.1354779 | 0.1049061 | 0.1094755 | 0.1223796 | 0.1196773 | 0.1142682 | 0.117473 | 0.1232193 | 0.1357616 | 0.1680077 | 0.165932 | 0.1449847 | 0.1255466 | 0.1308701 | 0.171176 | 0.1141169 | 0.1059314 | 0.1339386 | 0.1668198 | 0.1538149 | 0.1563516
291 | 0.1302859 | 0.1376143 | 0.1347401 | 0.1323597 | 0.1280598 | 0.1541003 | 0.1323756 | 0.1319704 | 0.1220363 | 0.1449391 | 0.1323089 | 0.1330407 | 0.1686905 | 0.1343334 | 0.1108404 | 0.1241817 | 0.1190207 | 0.1109078 | 0.148732 | 0.1190147 | 0.1140752 | 0.1219988 | 0.1537293 | 0.1175289 | 0.1237191 | 0.1354791 | 0.1050213 | 0.109407 | 0.1225744 | 0.1195888 | 0.1142288 | 0.1172185 | 0.122569 | 0.1348446 | 0.1676463 | 0.1655229 | 0.1446097 | 0.1255646 | 0.1310883 | 0.1710816 | 0.1142593 | 0.1058776 | 0.134329 | 0.1666123 | 0.1536819 | 0.1558466
292 | 0.1303068 | 0.1376377 | 0.1346864 | 0.1320593 | 0.1281511 | 0.1546114 | 0.1323895 | 0.1319269 | 0.122304 | 0.1446923 | 0.132332 | 0.1330924 | 0.1686389 | 0.1343009 | 0.1107776 | 0.1245114 | 0.1191297 | 0.1108377 | 0.1488533 | 0.1189771 | 0.114077 | 0.1219889 | 0.1535898 | 0.1176389 | 0.1237272 | 0.1354072 | 0.1058296 | 0.109247 | 0.1228128 | 0.1194265 | 0.1141303 | 0.1171438 | 0.1225851 | 0.1355842 | 0.1687168 | 0.1654375 | 0.1447393 | 0.1254665 | 0.1314133 | 0.170818 | 0.1147836 | 0.1061753 | 0.1343637 | 0.166455 | 0.1538341 | 0.1552763
293 | 0.1302412 | 0.137183 | 0.1348873 | 0.1319066 | 0.1283662 | 0.1551067 | 0.1324279 | 0.1319246 | 0.1224606 | 0.1444614 | 0.1324912 | 0.1331466 | 0.1688332 | 0.1339151 | 0.1103031 | 0.1246627 | 0.1191493 | 0.1106317 | 0.1484249 | 0.1188962 | 0.1139121 | 0.122142 | 0.1535521 | 0.1175531 | 0.1238564 | 0.1355498 | 0.1057032 | 0.1090428 | 0.1225563 | 0.1192065 | 0.1142651 | 0.1169982 | 0.1223578 | 0.1348872 | 0.1685734 | 0.1646232 | 0.1447327 | 0.1254006 | 0.1314191 | 0.1707436 | 0.114573 | 0.105926 | 0.1343049 | 0.166418 | 0.1539975 | 0.1552774
294 | 0.1305181 | 0.1373488 | 0.1348249 | 0.1323829 | 0.1283382 | 0.1552234 | 0.1325763 | 0.1320683 | 0.1225876 | 0.1441097 | 0.1326557 | 0.1330606 | 0.1689435 | 0.133709 | 0.1103244 | 0.1246862 | 0.1192044 | 0.1110734 | 0.1483314 | 0.1185201 | 0.1135587 | 0.1222478 | 0.1533971 | 0.1176274 | 0.1238991 | 0.1355885 | 0.1057196 | 0.1090792 | 0.1225727 | 0.1191293 | 0.1141283 | 0.1166748 | 0.1223373 | 0.1338454 | 0.1683356 | 0.1647577 | 0.144206 | 0.125448 | 0.1321245 | 0.1707385 | 0.1148625 | 0.1060853 | 0.1343378 | 0.1662832 | 0.1541418 | 0.1552476
295 | 0.1299824 | 0.1369048 | 0.1348802 | 0.1322397 | 0.1285336 | 0.1555193 | 0.1324936 | 0.1319558 | 0.1229171 | 0.1443678 | 0.1324209 | 0.1327931 | 0.1691323 | 0.1334894 | 0.1103657 | 0.1244108 | 0.1189622 | 0.1113264 | 0.1490935 | 0.1182176 | 0.1135338 | 0.1222663 | 0.1535276 | 0.1174593 | 0.1241161 | 0.1357255 | 0.1053599 | 0.1092211 | 0.122389 | 0.1192931 | 0.1139441 | 0.1164418 | 0.1217964 | 0.133757 | 0.1683446 | 0.1642656 | 0.1441038 | 0.125327 | 0.1324161 | 0.1707407 | 0.1149184 | 0.1059306 | 0.1345335 | 0.1663286 | 0.1540713 | 0.1551037
296 | 0.1300727 | 0.1369324 | 0.1347453 | 0.1320453 | 0.1285842 | 0.1552829 | 0.1326646 | 0.1320168 | 0.1229166 | 0.1441624 | 0.1323416 | 0.1329655 | 0.1691161 | 0.1330973 | 0.110353 | 0.1245477 | 0.1185198 | 0.1119352 | 0.1488346 | 0.1178019 | 0.1136992 | 0.1225537 | 0.153581 | 0.1175082 | 0.1241021 | 0.1357746 | 0.1052086 | 0.1089576 | 0.1224855 | 0.1193559 | 0.1139988 | 0.1164264 | 0.1216166 | 0.1340172 | 0.1684961 | 0.1639501 | 0.1446059 | 0.1252258 | 0.1326505 | 0.170433 | 0.1152071 | 0.1060506 | 0.1344273 | 0.1664536 | 0.1542339 | 0.1547183
297 | 0.1298984 | 0.1369182 | 0.1349255 | 0.1320887 | 0.1292175 | 0.1551857 | 0.1325068 | 0.1320189 | 0.1230943 | 0.1442611 | 0.1324461 | 0.1331271 | 0.1685988 | 0.1332069 | 0.1109708 | 0.1248265 | 0.1184058 | 0.1110838 | 0.1492276 | 0.1178057 | 0.1137937 | 0.1225642 | 0.1535406 | 0.1175972 | 0.124039 | 0.1357353 | 0.1056601 | 0.1086291 | 0.1223761 | 0.1193276 | 0.1139957 | 0.1164383 | 0.1217639 | 0.1337839 | 0.1688778 | 0.1638902 | 0.1436793 | 0.1251405 | 0.1326297 | 0.1702034 | 0.1152549 | 0.1064244 | 0.1346271 | 0.1669754 | 0.1542832 | 0.1547741
298 | 0.1294384 | 0.1369832 | 0.1349572 | 0.1324136 | 0.129427 | 0.1559616 | 0.1324712 | 0.1321055 | 0.1233634 | 0.1439761 | 0.1322306 | 0.1330752 | 0.1687065 | 0.1330436 | 0.1109284 | 0.1248647 | 0.1181069 | 0.1114494 | 0.1492533 | 0.1178284 | 0.1137558 | 0.1225353 | 0.1532845 | 0.1175642 | 0.1243072 | 0.1357524 | 0.1055916 | 0.1084818 | 0.1221583 | 0.1192538 | 0.1140344 | 0.1164052 | 0.1218994 | 0.1354449 | 0.1685962 | 0.1640583 | 0.1435868 | 0.1250487 | 0.1326891 | 0.1701381 | 0.1156482 | 0.106345 | 0.1345936 | 0.1669539 | 0.1545543 | 0.1548926
299 | 0.1291051 | 0.1366446 | 0.1352531 | 0.1328821 | 0.1293428 | 0.1556115 | 0.1325481 | 0.1320337 | 0.1236534 | 0.1438756 | 0.1319192 | 0.1331061 | 0.1689551 | 0.1331171 | 0.1108617 | 0.1247375 | 0.1180225 | 0.1111528 | 0.1489751 | 0.1177927 | 0.1132954 | 0.1225615 | 0.1530957 | 0.1175641 | 0.124283 | 0.1360513 | 0.1059307 | 0.1087498 | 0.1221668 | 0.1194516 | 0.1136197 | 0.1157134 | 0.1218394 | 0.1364273 | 0.169336 | 0.1641768 | 0.1437383 | 0.1251004 | 0.1327929 | 0.1700899 | 0.1156693 | 0.1061809 | 0.1347458 | 0.1669503 | 0.1545065 | 0.1548759
300 | 0.129135 | 0.1367548 | 0.1355697 | 0.1330156 | 0.129823 | 0.1555007 | 0.1326136 | 0.1318609 | 0.1236268 | 0.1436346 | 0.1317161 | 0.1332107 | 0.1691138 | 0.1329886 | 0.1108275 | 0.1246605 | 0.1180749 | 0.1108103 | 0.1489036 | 0.1178144 | 0.1128582 | 0.122692 | 0.1530617 | 0.1177939 | 0.1246473 | 0.1363612 | 0.1058827 | 0.1086104 | 0.1220373 | 0.119614 | 0.1137696 | 0.1152103 | 0.1217691 | 0.1363308 | 0.1695311 | 0.1641885 | 0.1433547 | 0.1250898 | 0.1330339 | 0.1701116 | 0.1158067 | 0.1061585 | 0.1348306 | 0.1671853 | 0.1547133 | 0.1549075
301 | 0.128987 | 0.1371577 | 0.1357671 | 0.1329494 | 0.1299275 | 0.1559713 | 0.1326936 | 0.131826 | 0.123634 | 0.1437526 | 0.1316509 | 0.1331226 | 0.1694256 | 0.1330841 | 0.1111051 | 0.1248337 | 0.1179394 | 0.1096087 | 0.1490692 | 0.1177135 | 0.1123734 | 0.122758 | 0.1526976 | 0.1177954 | 0.1246917 | 0.13647 | 0.1060425 | 0.1085771 | 0.1223444 | 0.1193998 | 0.113742 | 0.1148654 | 0.1220217 | 0.1357539 | 0.1688253 | 0.1643246 | 0.1434491 | 0.1250936 | 0.1330868 | 0.1701126 | 0.1158801 | 0.1062033 | 0.1351421 | 0.1674395 | 0.1545911 | 0.1544952
302 | 0.1292212 | 0.1371526 | 0.1353753 | 0.1326613 | 0.1299664 | 0.1560687 | 0.1327851 | 0.1321126 | 0.1236975 | 0.1434684 | 0.1316143 | 0.132942 | 0.1697493 | 0.1332013 | 0.1113303 | 0.1250635 | 0.1179306 | 0.1099522 | 0.1493598 | 0.1176947 | 0.1126922 | 0.1227023 | 0.1526726 | 0.1177911 | 0.1250572 | 0.1364543 | 0.1059079 | 0.1085093 | 0.1223804 | 0.1193245 | 0.1136041 | 0.1150791 | 0.122007 | 0.1356312 | 0.1686637 | 0.164035 | 0.1432552 | 0.1250929 | 0.1335002 | 0.1699659 | 0.1154863 | 0.1059142 | 0.1350724 | 0.1673682 | 0.1545706 | 0.1544372
303 | 0.1294244 | 0.1372619 | 0.1353063 | 0.1326829 | 0.1298159 | 0.1559703 | 0.132684 | 0.1321777 | 0.1242672 | 0.1435434 | 0.1316988 | 0.1329748 | 0.1700052 | 0.1332881 | 0.1114547 | 0.1254328 | 0.1180237 | 0.1105634 | 0.1496869 | 0.1175359 | 0.1125316 | 0.1229977 | 0.1526067 | 0.1177324 | 0.1252856 | 0.1362787 | 0.1060507 | 0.1080666 | 0.1224334 | 0.1191278 | 0.1137954 | 0.114767 | 0.1220196 | 0.1362537 | 0.1686756 | 0.1642655 | 0.1437115 | 0.125131 | 0.1336152 | 0.1699056 | 0.1155343 | 0.1062679 | 0.1353437 | 0.1673831 | 0.1544753 | 0.1544511
304 | 0.1293918 | 0.1369564 | 0.1350055 | 0.1326875 | 0.1301076 | 0.1562618 | 0.1327505 | 0.1322546 | 0.1243044 | 0.143545 | 0.1314834 | 0.133115 | 0.1704005 | 0.1331363 | 0.1117304 | 0.1255781 | 0.1178517 | 0.1111345 | 0.1501128 | 0.1178436 | 0.1127396 | 0.1228996 | 0.1527988 | 0.1179522 | 0.1253572 | 0.1363843 | 0.1059657 | 0.1079734 | 0.1224802 | 0.1190941 | 0.113782 | 0.1149302 | 0.122033 | 0.1365622 | 0.1688387 | 0.1642027 | 0.1441748 | 0.1252109 | 0.1337661 | 0.1696081 | 0.1153547 | 0.1063117 | 0.1355602 | 0.1672318 | 0.1547429 | 0.1541364
305 | 0.1296669 | 0.1366125 | 0.1349347 | 0.1324632 | 0.1301154 | 0.156083 | 0.1329386 | 0.1323666 | 0.1244151 | 0.143468 | 0.1315622 | 0.1332426 | 0.1707555 | 0.1328232 | 0.1119378 | 0.1251162 | 0.1177193 | 0.1119729 | 0.149436 | 0.1175843 | 0.1128292 | 0.1228994 | 0.1528226 | 0.1182859 | 0.1254163 | 0.1361089 | 0.1057771 | 0.1079049 | 0.1225763 | 0.1188967 | 0.1138521 | 0.115038 | 0.1220299 | 0.1349722 | 0.1690569 | 0.1635904 | 0.1440718 | 0.1251056 | 0.1336503 | 0.1695635 | 0.1156677 | 0.1064402 | 0.1354695 | 0.1672676 | 0.1548715 | 0.1538754
306 | 0.1301057 | 0.1363598 | 0.1350578 | 0.1324685 | 0.1297281 | 0.155805 | 0.1327005 | 0.132302 | 0.124414 | 0.1434329 | 0.1314218 | 0.1332015 | 0.1705697 | 0.1327277 | 0.1120025 | 0.1245979 | 0.1169568 | 0.1121973 | 0.148979 | 0.1177525 | 0.1129219 | 0.1230901 | 0.1527478 | 0.1187292 | 0.1255257 | 0.1361507 | 0.1056567 | 0.1078502 | 0.1225784 | 0.118728 | 0.1136777 | 0.1150292 | 0.1221723 | 0.1348313 | 0.1693819 | 0.163753 | 0.1440624 | 0.1250018 | 0.1340446 | 0.1696183 | 0.1155457 | 0.1063536 | 0.1356766 | 0.1670116 | 0.1550222 | 0.1537647
307 | 0.1298441 | 0.136309 | 0.1345213 | 0.1322491 | 0.1293968 | 0.1560564 | 0.1329089 | 0.1324304 | 0.1244037 | 0.1435046 | 0.1312368 | 0.1331714 | 0.1708445 | 0.1325672 | 0.112526 | 0.1249649 | 0.116963 | 0.1127129 | 0.1491237 | 0.117403 | 0.1130893 | 0.1229466 | 0.1528103 | 0.1188648 | 0.1254035 | 0.1362755 | 0.1059466 | 0.1080569 | 0.1229284 | 0.1185458 | 0.1136998 | 0.1149832 | 0.1219464 | 0.1334423 | 0.1696224 | 0.1637138 | 0.1441988 | 0.125085 | 0.1341321 | 0.1697372 | 0.1155247 | 0.1064736 | 0.136021 | 0.1670442 | 0.1549214 | 0.1536726
308 | 0.1300048 | 0.1359005 | 0.134032 | 0.1322395 | 0.1296256 | 0.1555426 | 0.1330608 | 0.132342 | 0.1241354 | 0.1435562 | 0.1311902 | 0.1334475 | 0.1708847 | 0.1325438 | 0.1129007 | 0.1252344 | 0.1171226 | 0.1130085 | 0.1494971 | 0.1172009 | 0.1131974 | 0.1227647 | 0.1526966 | 0.1187909 | 0.1254446 | 0.1362692 | 0.1057615 | 0.1078223 | 0.1230957 | 0.1187989 | 0.1139849 | 0.1145481 | 0.1217464 | 0.1330505 | 0.1694522 | 0.163212 | 0.1447658 | 0.125111 | 0.1341222 | 0.1697557 | 0.1153439 | 0.106568 | 0.1361246 | 0.1667808 | 0.1546199 | 0.1535766
309 | 0.1299304 | 0.136082 | 0.1337722 | 0.1326144 | 0.129707 | 0.1562823 | 0.1330847 | 0.1324661 | 0.1240749 | 0.143577 | 0.1313553 | 0.1335283 | 0.1709835 | 0.1324138 | 0.1128468 | 0.1251308 | 0.1172695 | 0.1129323 | 0.1494612 | 0.1171551 | 0.1134954 | 0.1227268 | 0.1525717 | 0.1187197 | 0.1254209 | 0.1361355 | 0.1056261 | 0.1077843 | 0.1229496 | 0.118911 | 0.113881 | 0.1152695 | 0.1216945 | 0.132564 | 0.1698107 | 0.1633605 | 0.144052 | 0.1251145 | 0.1339345 | 0.1697493 | 0.1152623 | 0.1069139 | 0.1364263 | 0.1669077 | 0.1548251 | 0.1535133
310 | 0.1300369 | 0.1358681 | 0.1341428 | 0.1330142 | 0.1291403 | 0.1566089 | 0.1329193 | 0.132606 | 0.1238452 | 0.143659 | 0.1309354 | 0.1337982 | 0.1713199 | 0.1326304 | 0.1132307 | 0.1250517 | 0.1173418 | 0.1132303 | 0.1491982 | 0.117355 | 0.1135252 | 0.1228444 | 0.1526192 | 0.1188118 | 0.125379 | 0.1365272 | 0.1056376 | 0.107803 | 0.1228245 | 0.1190092 | 0.1141566 | 0.1157497 | 0.1219601 | 0.1326475 | 0.1699251 | 0.163596 | 0.1439096 | 0.1249546 | 0.1339611 | 0.1700309 | 0.1153217 | 0.1067028 | 0.1367657 | 0.1671094 | 0.1547275 | 0.1530474
311 | 0.1299289 | 0.1359069 | 0.1336915 | 0.132802 | 0.1286821 | 0.1558956 | 0.1329487 | 0.1324966 | 0.1239051 | 0.1435386 | 0.1309459 | 0.1340064 | 0.1716011 | 0.1327616 | 0.1135723 | 0.1253762 | 0.1172622 | 0.1133886 | 0.1492396 | 0.117187 | 0.1134253 | 0.122879 | 0.1523972 | 0.118891 | 0.1252619 | 0.1361696 | 0.105989 | 0.1077498 | 0.1224585 | 0.1188217 | 0.1142639 | 0.1156205 | 0.1225067 | 0.1324154 | 0.170035 | 0.1632488 | 0.1438555 | 0.1248617 | 0.1342192 | 0.1700804 | 0.115136 | 0.1068791 | 0.1368297 | 0.1673102 | 0.1549042 | 0.1532156
312 | 0.1302406 | 0.136327 | 0.1333125 | 0.1329388 | 0.1290956 | 0.1560768 | 0.1330739 | 0.1325141 | 0.1238999 | 0.1433776 | 0.1308066 | 0.1338144 | 0.1716303 | 0.1329947 | 0.1140113 | 0.1253496 | 0.1169373 | 0.1125508 | 0.1484343 | 0.1172614 | 0.1137519 | 0.1230093 | 0.1523075 | 0.1189051 | 0.125452 | 0.1360155 | 0.1059305 | 0.1076964 | 0.1226553 | 0.1189595 | 0.1144193 | 0.1153829 | 0.1227744 | 0.132745 | 0.1700302 | 0.163721 | 0.1441663 | 0.1250005 | 0.1342394 | 0.1701804 | 0.1155915 | 0.1068169 | 0.1373259 | 0.1674166 | 0.1549083 | 0.1528702
313 | 0.1297175 | 0.1364869 | 0.1331937 | 0.1326074 | 0.1299785 | 0.1561945 | 0.1330655 | 0.1325606 | 0.1239313 | 0.1437755 | 0.1306462 | 0.1335737 | 0.1711161 | 0.1326646 | 0.1140761 | 0.1248811 | 0.1170055 | 0.1123949 | 0.1488748 | 0.1172212 | 0.1136993 | 0.1229525 | 0.1521999 | 0.1188583 | 0.1253585 | 0.1358976 | 0.1056768 | 0.1075637 | 0.1230507 | 0.1189233 | 0.1141779 | 0.1155532 | 0.1227839 | 0.1326658 | 0.1702098 | 0.1635042 | 0.1435145 | 0.1250651 | 0.1340446 | 0.169999 | 0.1155062 | 0.1067896 | 0.137436 | 0.1675765 | 0.1549416 | 0.1528001
314 | 0.12969 | 0.1367661 | 0.1339588 | 0.1328318 | 0.1300639 | 0.1562485 | 0.1331556 | 0.1327617 | 0.1242436 | 0.1438037 | 0.1302507 | 0.1334903 | 0.1721433 | 0.1327542 | 0.1143221 | 0.1247555 | 0.1172122 | 0.1131781 | 0.1488154 | 0.1171341 | 0.113816 | 0.1229242 | 0.1520036 | 0.1188703 | 0.1255341 | 0.1360499 | 0.105054482 | 0.1077234 | 0.1232298 | 0.1191994 | 0.1141406 | 0.1156294 | 0.1225804 | 0.132927 | 0.1702212 | 0.1636168 | 0.1440351 | 0.1249941 | 0.1342575 | 0.1698997 | 0.1155166 | 0.1065122 | 0.1374737 | 0.1675221 | 0.1544635 | 0.1528015
315 | 0.1294899 | 0.1369164 | 0.1340548 | 0.1324733 | 0.1301918 | 0.1561956 | 0.1330141 | 0.1327459 | 0.1243732 | 0.1436694 | 0.1304208 | 0.1336222 | 0.1724374 | 0.1331857 | 0.1144667 | 0.124614 | 0.1172784 | 0.1138514 | 0.1482519 | 0.1166092 | 0.1139776 | 0.1228062 | 0.1520689 | 0.1188368 | 0.1255354 | 0.1358008 | 0.1051286 | 0.1079941 | 0.1229956 | 0.1190954 | 0.1138252 | 0.1158542 | 0.122365 | 0.1339826 | 0.169765 | 0.1637053 | 0.1443882 | 0.1250652 | 0.1343597 | 0.1701861 | 0.1148872 | 0.1066927 | 0.1375597 | 0.1674433 | 0.1544035 | 0.1530569
316 | 0.1300038 | 0.137083 | 0.1337345 | 0.1328529 | 0.130567 | 0.156572 | 0.132932 | 0.1326314 | 0.1243887 | 0.1432481 | 0.1307199 | 0.1335238 | 0.1720017 | 0.1332389 | 0.1149928 | 0.1250578 | 0.1174422 | 0.1139814 | 0.1475536 | 0.1167936 | 0.1146207 | 0.1228777 | 0.1519562 | 0.1186618 | 0.1256253 | 0.1361832 | 0.104904 | 0.1078986 | 0.122872 | 0.1194516 | 0.1142865 | 0.1153523 | 0.1225164 | 0.1341082 | 0.169823 | 0.1636944 | 0.1443805 | 0.1251156 | 0.1344673 | 0.1703655 | 0.1149014 | 0.1066573 | 0.1377506 | 0.1678305 | 0.1546168 | 0.1527094
317 | 0.1299208 | 0.1368082 | 0.1338564 | 0.1329428 | 0.1301706 | 0.1568407 | 0.132847 | 0.1324872 | 0.1242817 | 0.1433318 | 0.1308593 | 0.13352 | 0.1723898 | 0.1334241 | 0.1150788 | 0.1246665 | 0.1173488 | 0.1136653 | 0.1475083 | 0.1165759 | 0.1149095 | 0.1228243 | 0.152057 | 0.1186669 | 0.1255676 | 0.1360177 | 0.1048144 | 0.1078383 | 0.1228763 | 0.1195215 | 0.1143607 | 0.1153117 | 0.122332 | 0.1338852 | 0.170275 | 0.1641202 | 0.1443717 | 0.1250652 | 0.1344294 | 0.1704107 | 0.1153913 | 0.1065598 | 0.1379705 | 0.1677212 | 0.1546196 | 0.1523237
318 | 0.129973 | 0.1368486 | 0.1336544 | 0.1328019 | 0.1305062 | 0.1568547 | 0.1327532 | 0.1324456 | 0.1242083 | 0.1431146 | 0.1309944 | 0.1337073 | 0.1723733 | 0.1334935 | 0.1152046 | 0.124771 | 0.117072 | 0.1143661 | 0.1472081 | 0.1164107 | 0.1147144 | 0.1227056 | 0.1519179 | 0.118466 | 0.125767 | 0.1360175 | 0.1053296 | 0.1076548 | 0.1227763 | 0.1195081 | 0.1143101 | 0.1151843 | 0.1226631 | 0.1331546 | 0.1705482 | 0.1641253 | 0.1444371 | 0.1251074 | 0.1345439 | 0.1703424 | 0.1154293 | 0.1063824 | 0.1380052 | 0.1681236 | 0.1544128 | 0.1524396
319 | 0.1299125 | 0.1367108 | 0.1335108 | 0.1323683 | 0.1304501 | 0.1566594 | 0.1326947 | 0.1324226 | 0.1239489 | 0.1432333 | 0.1313313 | 0.1337135 | 0.1724037 | 0.1335531 | 0.1150869 | 0.1247387 | 0.1173009 | 0.1136513 | 0.1476054 | 0.1160296 | 0.1152266 | 0.1226517 | 0.1515941 | 0.1186991 | 0.1256383 | 0.1361948 | 0.1055106 | 0.107667 | 0.1224753 | 0.1193646 | 0.1144225 | 0.1147503 | 0.1227634 | 0.1343766 | 0.170513 | 0.163713 | 0.1447839 | 0.1251714 | 0.1344696 | 0.1703004 | 0.1153139 | 0.1064121 | 0.1384051 | 0.1681153 | 0.1543256 | 0.1526243
320 | 0.1300704 | 0.1361481 | 0.1336871 | 0.1318717 | 0.1306499 | 0.1565777 | 0.1326762 | 0.1323592 | 0.1241192 | 0.1430867 | 0.1313262 | 0.1336825 | 0.1727029 | 0.1338225 | 0.1153282 | 0.1244934 | 0.1170333 | 0.1128757 | 0.1476702 | 0.1159484 | 0.1155563 | 0.1227497 | 0.1514292 | 0.1186718 | 0.1258608 | 0.1361161 | 0.1051284 | 0.1076936 | 0.1224692 | 0.1194724 | 0.1143777 | 0.1149729 | 0.1224522 | 0.1346145 | 0.1707283 | 0.163365 | 0.1446461 | 0.1253021 | 0.134467 | 0.1702426 | 0.1155607 | 0.1065588 | 0.1390133 | 0.1681563 | 0.1542038 | 0.1529092
321 | 0.1304731 | 0.1360769 | 0.1332435 | 0.1321548 | 0.1304502 | 0.1568794 | 0.1327199 | 0.1324417 | 0.1243922 | 0.1430246 | 0.1313861 | 0.1336806 | 0.1731942 | 0.1334945 | 0.1153691 | 0.1241959 | 0.1170277 | 0.1121614 | 0.1471972 | 0.1163887 | 0.1160979 | 0.1228042 | 0.1512939 | 0.1185932 | 0.1258697 | 0.1361082 | 0.1050782 | 0.1077869 | 0.1223826 | 0.1194995 | 0.1144405 | 0.1150135 | 0.1226184 | 0.1346517 | 0.1714399 | 0.1630496 | 0.1449859 | 0.1251913 | 0.1344812 | 0.1702832 | 0.1151448 | 0.1067296 | 0.1390898 | 0.1681778 | 0.1540505 | 0.1528512
322 | 0.1302946 | 0.1359296 | 0.1333672 | 0.1319633 | 0.1307173 | 0.1566696 | 0.1326364 | 0.1324376 | 0.1243883 | 0.1432135 | 0.131283 | 0.1333678 | 0.1736644 | 0.1330673 | 0.1153436 | 0.1245483 | 0.1167469 | 0.1117412 | 0.1470207 | 0.1166357 | 0.11607 | 0.1228277 | 0.1510387 | 0.1185886 | 0.1257628 | 0.1359099 | 0.1048946 | 0.1080256 | 0.1227415 | 0.1193897 | 0.1145187 | 0.1151333 | 0.1222623 | 0.1335014 | 0.1718106 | 0.1627155 | 0.1451585 | 0.1249884 | 0.1342027 | 0.1704339 | 0.1149212 | 0.1070369 | 0.1394714 | 0.1681106 | 0.153854 | 0.1527843
323 | 0.1301655 | 0.1360635 | 0.1328191 | 0.1317205 | 0.1307664 | 0.1564715 | 0.1325172 | 0.1324871 | 0.1244835 | 0.1433647 | 0.1311998 | 0.1335949 | 0.1743048 | 0.1329925 | 0.1154628 | 0.1242364 | 0.1164114 | 0.109936 | 0.1466838 | 0.1168978 | 0.116535 | 0.1230309 | 0.1507981 | 0.118666 | 0.1257788 | 0.1362789 | 0.10493 | 0.1082203 | 0.1230252 | 0.1192788 | 0.1143666 | 0.1158307 | 0.1222478 | 0.1342135 | 0.1720065 | 0.1626002 | 0.1447457 | 0.1248129 | 0.1342629 | 0.1704383 | 0.1148658 | 0.1067259 | 0.1395035 | 0.1683721 | 0.1536803 | 0.1527065
324 | 0.1293748 | 0.1357713 | 0.1321912 | 0.1317424 | 0.1307423 | 0.1561896 | 0.1325334 | 0.1324604 | 0.124777 | 0.1436936 | 0.130944 | 0.133533 | 0.1745177 | 0.1324249 | 0.1154781 | 0.1241084 | 0.1165683 | 0.1109024 | 0.145687 | 0.1172437 | 0.1165484 | 0.1229999 | 0.1506189 | 0.1187411 | 0.125459 | 0.1361978 | 0.1049438 | 0.1083218 | 0.1228526 | 0.1194764 | 0.1141719 | 0.1164165 | 0.1223191 | 0.1343004 | 0.1715062 | 0.1632013 | 0.1452156 | 0.1248705 | 0.1344278 | 0.1700371 | 0.1146726 | 0.1067181 | 0.1397293 | 0.1688503 | 0.1533161 | 0.1527157
325 | 0.1293492 | 0.1355362 | 0.1321383 | 0.1315512 | 0.1307271 | 0.1564635 | 0.1324291 | 0.1324571 | 0.1245794 | 0.1438093 | 0.1311653 | 0.1335064 | 0.1743233 | 0.1322843 | 0.116107 | 0.1239305 | 0.1162307 | 0.1093754 | 0.1453372 | 0.1173587 | 0.1169605 | 0.1231855 | 0.1505599 | 0.1188528 | 0.1253269 | 0.1359801 | 0.1045814 | 0.10829 | 0.122688 | 0.1193259 | 0.1138566 | 0.1169374 | 0.1223627 | 0.1339159 | 0.1715692 | 0.1632487 | 0.1455657 | 0.1249151 | 0.1343301 | 0.1697388 | 0.114522 | 0.106522 | 0.1397568 | 0.1687433 | 0.1531122 | 0.1526144
326 | 0.1299708 | 0.1352822 | 0.1321205 | 0.1311904 | 0.131117 | 0.1563291 | 0.1324567 | 0.132359 | 0.1246165 | 0.1436441 | 0.1313572 | 0.1334319 | 0.1746864 | 0.1321508 | 0.1162837 | 0.124223 | 0.1165029 | 0.1084218 | 0.1449901 | 0.1174045 | 0.1164688 | 0.1232986 | 0.1504968 | 0.1189186 | 0.1255447 | 0.1361675 | 0.1044065 | 0.1084315 | 0.1228143 | 0.1193211 | 0.1136678 | 0.1175469 | 0.1223194 | 0.1346351 | 0.1716237 | 0.1628668 | 0.1458567 | 0.1248772 | 0.1340685 | 0.1698303 | 0.1148684 | 0.1065812 | 0.1399848 | 0.1687178 | 0.1529788 | 0.1526312
327 | 0.1300994 | 0.1354786 | 0.1320084 | 0.1310998 | 0.1309793 | 0.1567 | 0.1325989 | 0.1321761 | 0.1251385 | 0.1437228 | 0.1311987 | 0.1331332 | 0.1748345 | 0.1316842 | 0.1161926 | 0.1243195 | 0.1164234 | 0.1077092 | 0.1445641 | 0.1180965 | 0.1164737 | 0.1230866 | 0.1503018 | 0.1188499 | 0.125677 | 0.1360309 | 0.1043397 | 0.1082866 | 0.1227961 | 0.1193765 | 0.1138944 | 0.117905 | 0.1217413 | 0.1356733 | 0.1720055 | 0.1626818 | 0.1461272 | 0.1246486 | 0.1340254 | 0.1699758 | 0.1150091 | 0.1068022 | 0.1404632 | 0.1689309 | 0.1530704 | 0.1526636
328 | 0.1303209 | 0.1353201 | 0.1319637 | 0.1310666 | 0.1308034 | 0.1566658 | 0.1327202 | 0.1320642 | 0.125315 | 0.1436214 | 0.1311875 | 0.1331015 | 0.1751537 | 0.1311367 | 0.1165874 | 0.123803 | 0.1165064 | 0.1077195 | 0.1438282 | 0.1178148 | 0.1162768 | 0.1232693 | 0.150207 | 0.1184855 | 0.125727 | 0.1360654 | 0.1046076 | 0.1084338 | 0.1229319 | 0.1194889 | 0.1139129 | 0.1181862 | 0.1214164 | 0.1357284 | 0.1724743 | 0.1626895 | 0.1458039 | 0.1246276 | 0.1337116 | 0.1699314 | 0.1153255 | 0.1068184 | 0.1406562 | 0.1687468 | 0.1527082 | 0.1526806
329 | 0.1301911 | 0.1356586 | 0.1320316 | 0.1305283 | 0.1304948 | 0.1572821 | 0.1326371 | 0.1319599 | 0.1252885 | 0.1437199 | 0.1311827 | 0.1332403 | 0.1751656 | 0.1309941 | 0.1169884 | 0.1239972 | 0.1164389 | 0.1069284 | 0.1439207 | 0.1177275 | 0.1160119 | 0.1231306 | 0.1500925 | 0.1184839 | 0.1258635 | 0.1360946 | 0.1045402 | 0.1083336 | 0.1227565 | 0.1195652 | 0.1138839 | 0.1182164 | 0.1209715 | 0.136472 | 0.1727119 | 0.1623548 | 0.145747 | 0.1247172 | 0.1337559 | 0.1697993 | 0.1153871 | 0.1068325 | 0.1410238 | 0.1685349 | 0.1524964 | 0.1525918
330 | 0.1304102 | 0.1352769 | 0.1322714 | 0.1301215 | 0.1308051 | 0.1578784 | 0.1325076 | 0.131793 | 0.1254446 | 0.1438433 | 0.1309716 | 0.1332364 | 0.1752753 | 0.1312444 | 0.1167573 | 0.1239663 | 0.1161956 | 0.1073421 | 0.143589 | 0.1175914 | 0.1155046 | 0.1233349 | 0.1499444 | 0.1184433 | 0.1260166 | 0.1361547 | 0.1043962 | 0.1084732 | 0.1228736 | 0.1196756 | 0.1138512 | 0.1185417 | 0.1203725 | 0.1372881 | 0.1730996 | 0.1619603 | 0.1457076 | 0.1247001 | 0.1338181 | 0.1696067 | 0.1154853 | 0.1068725 | 0.1411864 | 0.1682847 | 0.1525066 | 0.1529134
331 | 0.130471 | 0.135517 | 0.1319003 | 0.1296408 | 0.1310826 | 0.1577247 | 0.1325546 | 0.1318215 | 0.1254289 | 0.1436075 | 0.131253 | 0.1333498 | 0.1751695 | 0.1312124 | 0.1167283 | 0.1235375 | 0.1160747 | 0.1066248 | 0.1429319 | 0.1173163 | 0.1156209 | 0.1233947 | 0.1499189 | 0.1184766 | 0.1259305 | 0.1362869 | 0.1047285 | 0.1083532 | 0.1229709 | 0.1198839 | 0.1137666 | 0.1189563 | 0.1203887 | 0.1382749 | 0.1737507 | 0.1618569 | 0.1451511 | 0.1248285 | 0.1335887 | 0.1695853 | 0.115473 | 0.1067668 | 0.1414274 | 0.1686173 | 0.1522789 | 0.1529141
332 | 0.1298843 | 0.1359358 | 0.1318375 | 0.1295505 | 0.1306962 | 0.1580325 | 0.1323708 | 0.1316845 | 0.1253977 | 0.1439306 | 0.1313152 | 0.1336336 | 0.1753105 | 0.1313146 | 0.1168173 | 0.1228769 | 0.1158351 | 0.1069112 | 0.1431401 | 0.1173333 | 0.1156562 | 0.1236206 | 0.1500105 | 0.1185491 | 0.1259053 | 0.1366495 | 0.1045828 | 0.1083707 | 0.1227697 | 0.1200085 | 0.1134173 | 0.1187028 | 0.1205635 | 0.1370106 | 0.1739296 | 0.161423 | 0.1452964 | 0.1248757 | 0.1334669 | 0.1692659 | 0.1155799 | 0.1068249 | 0.1415701 | 0.168701 | 0.1522386 | 0.1529332
333 | 0.1296892 | 0.1358125 | 0.1317209 | 0.1292519 | 0.1312332 | 0.1582021 | 0.1324073 | 0.1314495 | 0.1255668 | 0.1437756 | 0.1312629 | 0.1335394 | 0.1754461 | 0.1314491 | 0.1173417 | 0.1220049 | 0.1159229 | 0.107699 | 0.1424152 | 0.1175294 | 0.1158599 | 0.1235448 | 0.1500334 | 0.1184312 | 0.1257371 | 0.1364897 | 0.1047669 | 0.108306 | 0.1228707 | 0.1201211 | 0.1135885 | 0.1193618 | 0.1201964 | 0.1371586 | 0.1737756 | 0.1612271 | 0.1455435 | 0.1251981 | 0.1329775 | 0.1688951 | 0.1154921 | 0.1068893 | 0.1418502 | 0.1687692 | 0.1520029 | 0.1529146
334 | 0.1298904 | 0.1361278 | 0.1319402 | 0.1291407 | 0.1314281 | 0.1581585 | 0.1325824 | 0.1314028 | 0.125448 | 0.1438509 | 0.13131 | 0.1335277 | 0.1756587 | 0.1315665 | 0.117127 | 0.1221497 | 0.1162475 | 0.1076638 | 0.1417165 | 0.117892 | 0.1159867 | 0.1236498 | 0.1499611 | 0.1183867 | 0.1256139 | 0.1364549 | 0.1051124 | 0.1083174 | 0.1231398 | 0.1203335 | 0.1138321 | 0.1194473 | 0.1207724 | 0.1361712 | 0.1739878 | 0.1605693 | 0.1453565 | 0.1252338 | 0.1329938 | 0.1686823 | 0.1152541 | 0.1067444 | 0.1422999 | 0.1687828 | 0.1516891 | 0.1529856
335 | 0.1295934 | 0.13596 | 0.1320224 | 0.1291275 | 0.130882 | 0.1586143 | 0.1324716 | 0.1315926 | 0.1254111 | 0.1440543 | 0.131329 | 0.1335196 | 0.1759383 | 0.1311821 | 0.1173774 | 0.121969 | 0.1161278 | 0.107407 | 0.141875 | 0.1177302 | 0.1160299 | 0.1237587 | 0.1499347 | 0.1184025 | 0.1254126 | 0.1362133 | 0.105774 | 0.1079765 | 0.1227212 | 0.120444 | 0.1140879 | 0.1201887 | 0.1206738 | 0.1365654 | 0.1739314 | 0.1607535 | 0.1453194 | 0.1253934 | 0.1327601 | 0.1686 | 0.1149254 | 0.1067828 | 0.1424842 | 0.1689349 | 0.1518384 | 0.153227
336 | 0.1300323 | 0.1356606 | 0.1326514 | 0.129654 | 0.1309171 | 0.1589847 | 0.1324775 | 0.1314931 | 0.1251744 | 0.1439989 | 0.1312061 | 0.1335288 | 0.1758952 | 0.1312516 | 0.1174153 | 0.122225 | 0.1161385 | 0.1068427 | 0.1415922 | 0.1176546 | 0.1163031 | 0.1236399 | 0.1496253 | 0.1182933 | 0.1251087 | 0.1361627 | 0.1056329 | 0.1080778 | 0.1226915 | 0.1208197 | 0.1138864 | 0.1206773 | 0.1207025 | 0.1367815 | 0.1735055 | 0.1606838 | 0.1451812 | 0.1254414 | 0.132777 | 0.1688111 | 0.1151284 | 0.1069695 | 0.1428426 | 0.1688976 | 0.1518098 | 0.1530932
337 | 0.130641 | 0.1350812 | 0.1330041 | 0.1295266 | 0.1312368 | 0.1585509 | 0.1325131 | 0.1314093 | 0.1250608 | 0.144221 | 0.1311088 | 0.133251 | 0.1763614 | 0.131342 | 0.117854 | 0.1216918 | 0.1162321 | 0.1074399 | 0.1406663 | 0.1176797 | 0.1160412 | 0.1234379 | 0.1496397 | 0.1180791 | 0.1252036 | 0.1357592 | 0.105643 | 0.1080575 | 0.1224074 | 0.1207941 | 0.1138057 | 0.1210195 | 0.1208847 | 0.1361968 | 0.1731883 | 0.1609128 | 0.1451574 | 0.1253075 | 0.1328243 | 0.1691494 | 0.115047 | 0.1067889 | 0.1430637 | 0.1692797 | 0.1516708 | 0.1531801
338 | 0.1311751 | 0.134852 | 0.1329727 | 0.1296641 | 0.1311072 | 0.1589011 | 0.1324855 | 0.1312135 | 0.1248728 | 0.1442725 | 0.1310546 | 0.1331794 | 0.1766848 | 0.1310554 | 0.1176504 | 0.1213769 | 0.116369 | 0.1065243 | 0.1412785 | 0.1181104 | 0.1163123 | 0.1235198 | 0.1495581 | 0.1183038 | 0.1253045 | 0.135669 | 0.1058036 | 0.1079253 | 0.1225955 | 0.1209725 | 0.1139117 | 0.1208999 | 0.1210472 | 0.1359409 | 0.1739385 | 0.1618159 | 0.1450351 | 0.125388 | 0.1324466 | 0.1690316 | 0.115127 | 0.1071076 | 0.1433723 | 0.1690369 | 0.1515013 | 0.1530318
339 | 0.1308387 | 0.1348427 | 0.1325149 | 0.1289245 | 0.1307216 | 0.1594491 | 0.1323457 | 0.1312886 | 0.1251319 | 0.1440377 | 0.1311837 | 0.1332803 | 0.1768544 | 0.1309853 | 0.1176622 | 0.1214671 | 0.1163245 | 0.1059623 | 0.1409712 | 0.1187777 | 0.1167319 | 0.1235598 | 0.1495118 | 0.1183239 | 0.1252364 | 0.135443 | 0.1057927 | 0.1081149 | 0.1225884 | 0.1210469 | 0.1139099 | 0.1206773 | 0.1207956 | 0.1348462 | 0.1739559 | 0.1621093 | 0.1449237 | 0.1253012 | 0.1320946 | 0.1688409 | 0.1150762 | 0.1072929 | 0.1435335 | 0.1692566 | 0.1512529 | 0.153
340 | 0.1311471 | 0.1346735 | 0.1324445 | 0.1287671 | 0.1304873 | 0.1589131 | 0.1324699 | 0.1311618 | 0.1251144 | 0.1442299 | 0.1313474 | 0.1332098 | 0.177347 | 0.1306715 | 0.1172236 | 0.121675 | 0.1162893 | 0.1065873 | 0.1408251 | 0.1184141 | 0.1172538 | 0.1236672 | 0.149438 | 0.1181695 | 0.1250352 | 0.135198 | 0.1054634 | 0.1080162 | 0.122535 | 0.1210178 | 0.1136153 | 0.1204326 | 0.1214103 | 0.1340798 | 0.1743914 | 0.1622442 | 0.1451879 | 0.1253037 | 0.1319914 | 0.1688352 | 0.1150419 | 0.1074321 | 0.1434698 | 0.1694346 | 0.1510218 | 0.1529285
341 | 0.1312103 | 0.1353964 | 0.1326141 | 0.1290293 | 0.1305327 | 0.1586157 | 0.1325766 | 0.1310301 | 0.1253912 | 0.1440962 | 0.1315023 | 0.1335126 | 0.1772429 | 0.1304728 | 0.1174021 | 0.1217903 | 0.1160498 | 0.1064867 | 0.140416 | 0.1182926 | 0.1171988 | 0.1236792 | 0.1496496 | 0.1178577 | 0.1248715 | 0.1351005 | 0.1051774 | 0.1079919 | 0.1223769 | 0.1211308 | 0.1135419 | 0.121043 | 0.1213485 | 0.1336745 | 0.1739776 | 0.1621481 | 0.1447253 | 0.1253972 | 0.1318873 | 0.1690251 | 0.1153804 | 0.1073687 | 0.1438578 | 0.1692794 | 0.1506693 | 0.1527717
342 | 0.1311459 | 0.1347483 | 0.1327409 | 0.1283615 | 0.1299658 | 0.1586591 | 0.1326364 | 0.1308168 | 0.1254451 | 0.1440727 | 0.1317952 | 0.1333475 | 0.1771753 | 0.130727 | 0.1169638 | 0.1213769 | 0.1163653 | 0.1074616 | 0.1407131 | 0.1182602 | 0.1171522 | 0.1237583 | 0.1496274 | 0.1181493 | 0.1248245 | 0.1351977 | 0.1048739 | 0.108052 | 0.1221988 | 0.1213005 | 0.1134114 | 0.1211575 | 0.1213793 | 0.1338916 | 0.1745319 | 0.16206 | 0.1446012 | 0.1252849 | 0.1316788 | 0.1688965 | 0.1153624 | 0.1072473 | 0.1439341 | 0.1695677 | 0.1505521 | 0.1529636
343 | 0.1307358 | 0.1343792 | 0.1323669 | 0.1283516 | 0.1300821 | 0.1584653 | 0.1327137 | 0.1306803 | 0.1257893 | 0.1439678 | 0.1315426 | 0.1333814 | 0.1771607 | 0.1304832 | 0.1173945 | 0.1214198 | 0.1166011 | 0.1081235 | 0.1402879 | 0.1189393 | 0.1172924 | 0.1238746 | 0.1497025 | 0.1179644 | 0.1248533 | 0.1353833 | 0.1053245 | 0.1078984 | 0.1221357 | 0.1214388 | 0.1133794 | 0.1214568 | 0.1212557 | 0.1343042 | 0.1744293 | 0.1624466 | 0.1446788 | 0.1252485 | 0.1314288 | 0.1688335 | 0.1150102 | 0.1072497 | 0.143997 | 0.1694189 | 0.1506619 | 0.1528808
344 | 0.1313675 | 0.1343401 | 0.1324961 | 0.1281141 | 0.130058 | 0.159082 | 0.1327554 | 0.1307328 | 0.1258094 | 0.1440287 | 0.1313448 | 0.1336794 | 0.1776486 | 0.1308535 | 0.1170993 | 0.1212819 | 0.1164575 | 0.1088551 | 0.1401817 | 0.119 | 0.1170993 | 0.1237644 | 0.1498758 | 0.1179535 | 0.1248927 | 0.1352221 | 0.1057774 | 0.1077942 | 0.1221458 | 0.1216604 | 0.1135318 | 0.1207802 | 0.1213032 | 0.1356673 | 0.174992 | 0.1625936 | 0.1448438 | 0.125363 | 0.1313702 | 0.1688031 | 0.1151767 | 0.1070048 | 0.1442615 | 0.1697496 | 0.1507121 | 0.1528468
345 | 0.1311558 | 0.1344991 | 0.1327375 | 0.1283869 | 0.1294769 | 0.1591625 | 0.1327328 | 0.1306707 | 0.1257694 | 0.1439655 | 0.1313138 | 0.1338784 | 0.1779752 | 0.1308035 | 0.1169637 | 0.1210669 | 0.1163693 | 0.1083911 | 0.1395351 | 0.1192901 | 0.1170511 | 0.1236275 | 0.1500983 | 0.1180599 | 0.1250004 | 0.1351795 | 0.1060073 | 0.1079223 | 0.1222129 | 0.121694 | 0.1133739 | 0.121482 | 0.1211892 | 0.1359665 | 0.1755261 | 0.1625064 | 0.1447458 | 0.1252997 | 0.13098 | 0.1689951 | 0.1152793 | 0.1066116 | 0.14442 | 0.1698477 | 0.1501993 | 0.153139
346 | 0.1311493 | 0.1349454 | 0.1327677 | 0.1287484 | 0.1295395 | 0.1593838 | 0.1328399 | 0.1308317 | 0.1255629 | 0.1441075 | 0.1311228 | 0.1338591 | 0.1784827 | 0.13064 | 0.1171708 | 0.1205964 | 0.1167549 | 0.107968 | 0.1388568 | 0.1199767 | 0.1162786 | 0.1235682 | 0.150056 | 0.1183512 | 0.125009 | 0.1351003 | 0.1057699 | 0.10792 | 0.1223049 | 0.1215492 | 0.1133735 | 0.1217383 | 0.1215677 | 0.1369333 | 0.1747424 | 0.1628771 | 0.1452043 | 0.1255772 | 0.1308343 | 0.1689913 | 0.1151639 | 0.1066424 | 0.1446647 | 0.1699032 | 0.1501804 | 0.1531967
347 | 0.1310287 | 0.1352495 | 0.1327347 | 0.1288238 | 0.1291699 | 0.1595813 | 0.1328182 | 0.1308333 | 0.1256724 | 0.1441663 | 0.1311043 | 0.1338561 | 0.1782929 | 0.1308779 | 0.1174053 | 0.1209904 | 0.116909 | 0.1079526 | 0.1382806 | 0.1201312 | 0.1166026 | 0.123378 | 0.1500783 | 0.1184215 | 0.1248473 | 0.1350164 | 0.1060802 | 0.1080432 | 0.1221129 | 0.1215363 | 0.113093 | 0.1223595 | 0.1217698 | 0.1369538 | 0.1744378 | 0.1626924 | 0.1447416 | 0.1258836 | 0.1307751 | 0.1688739 | 0.1153412 | 0.1068088 | 0.1449138 | 0.1699847 | 0.1499489 | 0.1532349
348 | 0.1311903 | 0.1351614 | 0.1327329 | 0.1288056 | 0.1293074 | 0.1600879 | 0.1328922 | 0.1306771 | 0.1254842 | 0.1442299 | 0.131169 | 0.1337548 | 0.1783639 | 0.1307279 | 0.1173316 | 0.120352 | 0.1166642 | 0.1082525 | 0.1377433 | 0.1197857 | 0.1166092 | 0.1234164 | 0.1499998 | 0.1181535 | 0.124683 | 0.1350493 | 0.1056296 | 0.1079812 | 0.122317 | 0.1218474 | 0.1134446 | 0.1222549 | 0.1218812 | 0.1367624 | 0.1748768 | 0.163251 | 0.1456611 | 0.1260251 | 0.1308553 | 0.1690966 | 0.1154986 | 0.10671 | 0.1452382 | 0.1699146 | 0.1497806 | 0.1530743
349 | 0.1310128 | 0.1352793 | 0.1330788 | 0.1288985 | 0.1293125 | 0.1602604 | 0.1329837 | 0.1305889 | 0.1253313 | 0.1440858 | 0.1315364 | 0.1337933 | 0.1779322 | 0.130573 | 0.1175382 | 0.1204161 | 0.116663 | 0.109086 | 0.1376748 | 0.1202352 | 0.1170815 | 0.1234522 | 0.149845 | 0.1181872 | 0.1247517 | 0.134832 | 0.1054984 | 0.107968 | 0.1222859 | 0.1220606 | 0.1133474 | 0.1220607 | 0.1218941 | 0.1379771 | 0.175651 | 0.1631205 | 0.1461671 | 0.1262096 | 0.1305459 | 0.1691668 | 0.1152736 | 0.1065477 | 0.1454285 | 0.1704249 | 0.1495721 | 0.1529508
350 | 0.1309773 | 0.1352719 | 0.1333518 | 0.1282491 | 0.1295342 | 0.1601864 | 0.1331438 | 0.1306513 | 0.1252105 | 0.1438142 | 0.1313176 | 0.1338695 | 0.1775935 | 0.1302601 | 0.1175673 | 0.11999 | 0.1163297 | 0.1090252 | 0.1376446 | 0.120452 | 0.1170693 | 0.1233839 | 0.1496459 | 0.1184955 | 0.1245876 | 0.1346659 | 0.1053741 | 0.1079091 | 0.1222045 | 0.1220834 | 0.1133038 | 0.1223047 | 0.1218562 | 0.1380781 | 0.1759583 | 0.1634354 | 0.1460208 | 0.1260092 | 0.1303663 | 0.1690882 | 0.1155392 | 0.1064155 | 0.1458029 | 0.1703799 | 0.1497115 | 0.1526222
351 | 0.1304424 | 0.1357023 | 0.1331 | 0.1279909 | 0.1293152 | 0.1601185 | 0.1331161 | 0.1306445 | 0.1250748 | 0.1437166 | 0.1316032 | 0.1339673 | 0.1777923 | 0.1309672 | 0.1178208 | 0.1193773 | 0.1165769 | 0.1085697 | 0.1374422 | 0.120467 | 0.1168334 | 0.1233008 | 0.1497008 | 0.1185959 | 0.124637 | 0.1346345 | 0.10537 | 0.1080228 | 0.1220672 | 0.1222028 | 0.1136205 | 0.1229752 | 0.1221437 | 0.1383818 | 0.1759021 | 0.1637236 | 0.1459415 | 0.1260415 | 0.1303708 | 0.1690019 | 0.1155824 | 0.1066154 | 0.1457917 | 0.1703004 | 0.1494703 | 0.1526439
352 | 0.1298722 | 0.1353642 | 0.1330451 | 0.1285182 | 0.1298074 | 0.1603017 | 0.1334181 | 0.1306343 | 0.1251607 | 0.1438683 | 0.1316608 | 0.1339447 | 0.1778793 | 0.1305376 | 0.1179149 | 0.1192599 | 0.1168034 | 0.1073462 | 0.1370297 | 0.1200593 | 0.1171613 | 0.1232773 | 0.1497235 | 0.1186356 | 0.1245774 | 0.1341966 | 0.1055332 | 0.1079735 | 0.1223372 | 0.1222427 | 0.1136351 | 0.1233736 | 0.122609 | 0.1376802 | 0.1761976 | 0.1641318 | 0.146299 | 0.1260267 | 0.1303913 | 0.1688568 | 0.1154312 | 0.1064293 | 0.1459094 | 0.1703712 | 0.1492171 | 0.1526894
353 | 0.1299789 | 0.1357826 | 0.1327014 | 0.1289567 | 0.129792 | 0.1601 | 0.133389 | 0.1307965 | 0.1252962 | 0.1436988 | 0.131683 | 0.1337392 | 0.1783384 | 0.1308886 | 0.118017 | 0.1195172 | 0.1168429 | 0.1063914 | 0.1368085 | 0.1204389 | 0.1176797 | 0.1231827 | 0.1496889 | 0.1186832 | 0.1247608 | 0.1343362 | 0.1058469 | 0.1079568 | 0.1223841 | 0.1224944 | 0.1137088 | 0.1233833 | 0.1225306 | 0.1382213 | 0.1757132 | 0.1642913 | 0.1464834 | 0.1260717 | 0.1305738 | 0.1687998 | 0.1152508 | 0.1065492 | 0.1460433 | 0.1708021 | 0.1493453 | 0.1525558
354 | 0.1300819 | 0.1356579 | 0.1331154 | 0.1293024 | 0.1295716 | 0.159643 | 0.1334767 | 0.131023 | 0.1251999 | 0.1432675 | 0.1317766 | 0.1339551 | 0.1783951 | 0.131068 | 0.1179457 | 0.1196603 | 0.1173652 | 0.1065676 | 0.1365253 | 0.1203859 | 0.1177798 | 0.1229658 | 0.1498816 | 0.118832 | 0.1248013 | 0.1340314 | 0.1055456 | 0.1081131 | 0.122312 | 0.1226069 | 0.1137226 | 0.1236674 | 0.1223518 | 0.1376328 | 0.1764007 | 0.1644686 | 0.1474061 | 0.1259519 | 0.1305133 | 0.1686635 | 0.1149908 | 0.1063838 | 0.1462361 | 0.1706683 | 0.1491646 | 0.1524927
355 | 0.1290748 | 0.1362113 | 0.1333329 | 0.129511 | 0.1297655 | 0.1599514 | 0.1333687 | 0.1311423 | 0.1251576 | 0.1434054 | 0.1319738 | 0.133677 | 0.1785891 | 0.1312163 | 0.1180632 | 0.1194725 | 0.1171051 | 0.1056927 | 0.1368322 | 0.1200421 | 0.1181454 | 0.1228512 | 0.1498438 | 0.1187902 | 0.1246862 | 0.1339818 | 0.1059584 | 0.1082699 | 0.1220503 | 0.1226024 | 0.1133995 | 0.1238793 | 0.1221144 | 0.1368633 | 0.1768821 | 0.1640858 | 0.1474956 | 0.1258954 | 0.13005 | 0.1685247 | 0.1150446 | 0.1064388 | 0.1459771 | 0.1709765 | 0.1490971 | 0.1523465
356 | 0.1295993 | 0.1360857 | 0.1332066 | 0.1297462 | 0.1300021 | 0.1598764 | 0.1335764 | 0.1313329 | 0.1250458 | 0.1434317 | 0.1318941 | 0.1337187 | 0.1791949 | 0.1307267 | 0.1183762 | 0.1196478 | 0.1174488 | 0.105711 | 0.136759 | 0.1203184 | 0.1180214 | 0.1228189 | 0.1499482 | 0.1188092 | 0.1246967 | 0.1338704 | 0.1058516 | 0.1081999 | 0.1223829 | 0.1225009 | 0.1131524 | 0.123893 | 0.1222248 | 0.1354794 | 0.1770942 | 0.1637972 | 0.1482027 | 0.1260677 | 0.1299444 | 0.1685627 | 0.11485 | 0.1062029 | 0.1461012 | 0.1711434 | 0.1490397 | 0.1523969
357 | 0.129297 | 0.1359837 | 0.1331501 | 0.1295715 | 0.129619 | 0.1595242 | 0.1334674 | 0.1313394 | 0.1248149 | 0.1433392 | 0.1321582 | 0.1338268 | 0.1794575 | 0.1306057 | 0.1185557 | 0.119601 | 0.1169828 | 0.105643 | 0.1363538 | 0.1205648 | 0.1175891 | 0.1226898 | 0.1501425 | 0.1185789 | 0.124656 | 0.1337807 | 0.105277 | 0.1083824 | 0.1224811 | 0.1227735 | 0.1132937 | 0.1243025 | 0.1218046 | 0.1347172 | 0.1768377 | 0.1638767 | 0.148263 | 0.1260994 | 0.1297983 | 0.1685883 | 0.1146553 | 0.1060966 | 0.1465223 | 0.1713801 | 0.1488699 | 0.1523786
358 | 0.129067 | 0.1363524 | 0.1335085 | 0.1293781 | 0.129568 | 0.1599708 | 0.1335211 | 0.1312175 | 0.1249207 | 0.1432655 | 0.1325645 | 0.1338416 | 0.1796814 | 0.1305328 | 0.1183115 | 0.1193456 | 0.116814 | 0.1067391 | 0.1365424 | 0.1206863 | 0.1172913 | 0.1225398 | 0.1501362 | 0.1183438 | 0.1247121 | 0.1334384 | 0.1052584 | 0.1082254 | 0.1225305 | 0.1231158 | 0.1133098 | 0.1246091 | 0.121767 | 0.135307 | 0.1772267 | 0.1637339 | 0.1486144 | 0.1263881 | 0.1299222 | 0.1684859 | 0.114583 | 0.1058507 | 0.1465674 | 0.1711149 | 0.1487887 | 0.1524493
359 | 0.1290296 | 0.1362363 | 0.1333778 | 0.1298351 | 0.1302138 | 0.1599379 | 0.1335055 | 0.1312171 | 0.1247973 | 0.1432983 | 0.1325361 | 0.1337569 | 0.1796025 | 0.1302044 | 0.1179142 | 0.1191217 | 0.1173127 | 0.1060405 | 0.1358955 | 0.1208529 | 0.1169829 | 0.122397 | 0.1503008 | 0.118412 | 0.1247368 | 0.1335785 | 0.1054081 | 0.1081561 | 0.1223687 | 0.1229317 | 0.1135922 | 0.1245925 | 0.1221694 | 0.135105 | 0.1760532 | 0.1634402 | 0.1479633 | 0.1266154 | 0.1296236 | 0.1686215 | 0.1145287 | 0.1056655 | 0.146629 | 0.171301 | 0.1487264 | 0.1522949
360 | 0.1287113 | 0.1365568 | 0.13321 | 0.129985 | 0.1296647 | 0.1599139 | 0.1339431 | 0.1312808 | 0.1247473 | 0.1433169 | 0.1325197 | 0.133593 | 0.1802046 | 0.1303184 | 0.1178056 | 0.119395 | 0.1170544 | 0.1063104 | 0.1349365 | 0.1208407 | 0.1172562 | 0.1224977 | 0.1503286 | 0.1186244 | 0.1247749 | 0.1335586 | 0.1055131 | 0.1081035 | 0.1224623 | 0.1229294 | 0.1136899 | 0.1246885 | 0.1223864 | 0.1355321 | 0.1761292 | 0.1636523 | 0.1476845 | 0.1267703 | 0.1297744 | 0.1686647 | 0.1146496 | 0.1057603 | 0.1466414 | 0.1711879 | 0.1484639 | 0.1523987
361 | 0.1288787 | 0.1364046 | 0.1331619 | 0.1301135 | 0.1292305 | 0.1596634 | 0.1339906 | 0.1313686 | 0.1244974 | 0.1431414 | 0.1329764 | 0.1336288 | 0.1807971 | 0.1303529 | 0.1182882 | 0.1197546 | 0.1169435 | 0.1067961 | 0.1347763 | 0.1204158 | 0.1175951 | 0.122397 | 0.1506746 | 0.1187026 | 0.1248058 | 0.1334862 | 0.105553 | 0.108087 | 0.1224942 | 0.122803 | 0.1138121 | 0.1251797 | 0.1225481 | 0.1342497 | 0.1763779 | 0.163237 | 0.1475673 | 0.126975 | 0.1295762 | 0.1689309 | 0.1139681 | 0.1057802 | 0.1469391 | 0.1711071 | 0.148493 | 0.1519784
362 | 0.1291347 | 0.1362647 | 0.132885 | 0.1300789 | 0.1290772 | 0.1598906 | 0.1343211 | 0.1313023 | 0.1244322 | 0.1432729 | 0.1331843 | 0.1335733 | 0.1809583 | 0.1304161 | 0.1180783 | 0.119451 | 0.1171286 | 0.106778 | 0.134668 | 0.1203568 | 0.1179749 | 0.1222894 | 0.1508316 | 0.1189931 | 0.1247712 | 0.1335031 | 0.1053152 | 0.1082358 | 0.1224791 | 0.1229433 | 0.1135513 | 0.1251292 | 0.1226149 | 0.1340901 | 0.1757755 | 0.1626912 | 0.1477427 | 0.1271446 | 0.1294279 | 0.1688041 | 0.1143575 | 0.1060585 | 0.1471895 | 0.1708358 | 0.1480448 | 0.151883
363 | 0.1296887 | 0.1366104 | 0.1326016 | 0.1304265 | 0.1285957 | 0.1600174 | 0.1345516 | 0.1314394 | 0.1242311 | 0.1433556 | 0.1331004 | 0.1339709 | 0.1814513 | 0.1299732 | 0.1181468 | 0.1194388 | 0.1168329 | 0.1076228 | 0.1348378 | 0.1205982 | 0.117965 | 0.1222833 | 0.1507725 | 0.1186941 | 0.1249192 | 0.1338203 | 0.1056088 | 0.1084532 | 0.1227138 | 0.1228648 | 0.1138808 | 0.1256299 | 0.122739 | 0.1336194 | 0.1752405 | 0.1629915 | 0.1478939 | 0.1274427 | 0.1293729 | 0.1689125 | 0.114318 | 0.1061446 | 0.1473072 | 0.1710955 | 0.1478149 | 0.1521096
364 | 0.1305517 | 0.1366769 | 0.1326426 | 0.1310345 | 0.1282794 | 0.1600133 | 0.1344917 | 0.1314716 | 0.1242685 | 0.1434695 | 0.1332048 | 0.1341512 | 0.1811374 | 0.1301252 | 0.1183062 | 0.119598 | 0.1170291 | 0.107782 | 0.1344259 | 0.1206512 | 0.1184214 | 0.1220985 | 0.1508381 | 0.1187805 | 0.1245643 | 0.1338924 | 0.1055705 | 0.1086443 | 0.1227788 | 0.1230402 | 0.1141461 | 0.1259226 | 0.1229386 | 0.1325257 | 0.1752709 | 0.1628284 | 0.147212 | 0.1275894 | 0.1292039 | 0.1689564 | 0.1139964 | 0.1062965 | 0.1471032 | 0.1711939 | 0.1478187 | 0.1519458
365 | 0.1307221 | 0.1366957 | 0.1326552 | 0.1310459 | 0.1280322 | 0.159498 | 0.1343233 | 0.1316631 | 0.1240409 | 0.1437102 | 0.1331476 | 0.1342353 | 0.1814529 | 0.1300472 | 0.1178172 | 0.1196066 | 0.1174968 | 0.1076379 | 0.1339023 | 0.1207261 | 0.1181504 | 0.1219219 | 0.1510987 | 0.11873 | 0.1243887 | 0.133781 | 0.1056336 | 0.1087827 | 0.1231071 | 0.1232745 | 0.1138277 | 0.1257783 | 0.123176 | 0.1304706 | 0.1753399 | 0.1622268 | 0.1468439 | 0.1279167 | 0.1288886 | 0.1690635 | 0.1141949 | 0.1066211 | 0.1473181 | 0.1716637 | 0.1474763 | 0.1515804
366 | 0.1310507 | 0.1369476 | 0.1331464 | 0.1312735 | 0.1277019 | 0.1590289 | 0.1343896 | 0.1318173 | 0.1239795 | 0.143138 | 0.1331996 | 0.1342586 | 0.1819787 | 0.1306437 | 0.117745 | 0.1190959 | 0.1175347 | 0.1085316 | 0.1330264 | 0.1210244 | 0.1178054 | 0.1218006 | 0.1510972 | 0.1187794 | 0.1244704 | 0.1336666 | 0.1054312 | 0.1088568 | 0.1231482 | 0.1235075 | 0.113828 | 0.1261093 | 0.1234256 | 0.1300784 | 0.1749431 | 0.1622733 | 0.1467432 | 0.1281091 | 0.1289933 | 0.1690381 | 0.1141584 | 0.1069693 | 0.1471972 | 0.1719809 | 0.1472664 | 0.1512906
367 | 0.1308223 | 0.1366258 | 0.1332659 | 0.130798 | 0.1276859 | 0.1590104 | 0.1343588 | 0.1319141 | 0.1238515 | 0.1430832 | 0.1331372 | 0.1343346 | 0.1822884 | 0.13095 | 0.1179746 | 0.119532 | 0.1174622 | 0.1083459 | 0.1325641 | 0.1216471 | 0.1173987 | 0.1218306 | 0.1511811 | 0.1187023 | 0.1245391 | 0.1335803 | 0.1052745 | 0.1090296 | 0.1232121 | 0.1235328 | 0.1136755 | 0.1260227 | 0.1238491 | 0.1295456 | 0.1747759 | 0.1621451 | 0.146419 | 0.128185 | 0.1290489 | 0.1689139 | 0.1139048 | 0.10649 | 0.1477414 | 0.1717978 | 0.1468556 | 0.1514229
368 | 0.1310217 | 0.1367594 | 0.1331967 | 0.1308731 | 0.1280147 | 0.159108 | 0.1343961 | 0.1321061 | 0.1238363 | 0.1431137 | 0.1329403 | 0.134338 | 0.182844 | 0.1311642 | 0.1176501 | 0.1200681 | 0.1170635 | 0.1076185 | 0.1322092 | 0.1215373 | 0.1172535 | 0.1213663 | 0.1514249 | 0.118614 | 0.1246849 | 0.1335081 | 0.1053514 | 0.1090665 | 0.1232421 | 0.1233257 | 0.1139778 | 0.1266758 | 0.1240378 | 0.1289222 | 0.1747672 | 0.1615837 | 0.1466385 | 0.1284948 | 0.1286693 | 0.1688032 | 0.1134693 | 0.1067144 | 0.1479099 | 0.1720492 | 0.1466131 | 0.1514537
369 | 0.1309532 | 0.1365552 | 0.1335672 | 0.1307747 | 0.1280813 | 0.1597341 | 0.1345314 | 0.1321226 | 0.1236942 | 0.1431265 | 0.1329002 | 0.1341564 | 0.1829043 | 0.1312605 | 0.1173307 | 0.1204391 | 0.1169844 | 0.1075351 | 0.1319197 | 0.1213481 | 0.1162961 | 0.1214541 | 0.151584 | 0.1185183 | 0.1245978 | 0.1336014 | 0.1051727 | 0.1088383 | 0.1233201 | 0.1235682 | 0.1139893 | 0.1268157 | 0.1241576 | 0.1274625 | 0.174008 | 0.1618095 | 0.1466789 | 0.1285983 | 0.1284675 | 0.1687049 | 0.1132616 | 0.1066819 | 0.1481119 | 0.1721791 | 0.1467869 | 0.1514134
370 | 0.1312872 | 0.1367555 | 0.1341787 | 0.1306962 | 0.1278899 | 0.1593442 | 0.1349309 | 0.1321597 | 0.1235 | 0.1433249 | 0.1330893 | 0.1341469 | 0.183352 | 0.1311057 | 0.1176623 | 0.1203695 | 0.1165631 | 0.1074935 | 0.1314969 | 0.1212811 | 0.115889 | 0.1213331 | 0.1516194 | 0.1184382 | 0.1245844 | 0.1334735 | 0.1054732 | 0.1084915 | 0.1234546 | 0.1236768 | 0.1137136 | 0.1269102 | 0.1248529 | 0.1274727 | 0.1733023 | 0.161997 | 0.1463135 | 0.1286277 | 0.1284867 | 0.1689304 | 0.1138822 | 0.1065851 | 0.1482025 | 0.1724275 | 0.1468867 | 0.1513161
371 | 0.1311463 | 0.1366306 | 0.1343791 | 0.1309683 | 0.1281882 | 0.159762 | 0.135053 | 0.1321261 | 0.1232959 | 0.1432448 | 0.1328695 | 0.1341788 | 0.1830036 | 0.1310459 | 0.1170806 | 0.1201751 | 0.1161942 | 0.1076741 | 0.1317248 | 0.1214192 | 0.1166439 | 0.1211771 | 0.1518605 | 0.1186447 | 0.1247894 | 0.1337073 | 0.1055208 | 0.1084168 | 0.1234464 | 0.1238387 | 0.1139484 | 0.1272912 | 0.124475 | 0.1280137 | 0.1729451 | 0.1618993 | 0.1464325 | 0.1288506 | 0.1284844 | 0.1689025 | 0.1143297 | 0.1066724 | 0.1482482 | 0.1724545 | 0.146246 | 0.1513294
372 | 0.1316768 | 0.1365535 | 0.1341836 | 0.1308052 | 0.1279824 | 0.1595138 | 0.1351401 | 0.1320737 | 0.1233053 | 0.1434088 | 0.13285 | 0.1342632 | 0.1830941 | 0.1312662 | 0.1171287 | 0.1197462 | 0.1162817 | 0.1071182 | 0.1316546 | 0.121477 | 0.116629 | 0.1208453 | 0.1517015 | 0.1186711 | 0.1247056 | 0.1335408 | 0.1053553 | 0.1082854 | 0.1234116 | 0.1237643 | 0.1139831 | 0.1276714 | 0.1246097 | 0.1278622 | 0.1728703 | 0.1621907 | 0.1465555 | 0.1289942 | 0.1282982 | 0.1688512 | 0.1148843 | 0.1066938 | 0.148571 | 0.1725819 | 0.1457924 | 0.1513287
373 | 0.1318966 | 0.1366833 | 0.134513 | 0.1304576 | 0.1280383 | 0.160527 | 0.1350836 | 0.1320651 | 0.123278 | 0.1432356 | 0.1329979 | 0.1344238 | 0.1834235 | 0.1314812 | 0.1166661 | 0.1195694 | 0.1161076 | 0.1070998 | 0.1313913 | 0.1208928 | 0.1166471 | 0.1206471 | 0.1516916 | 0.118426 | 0.1247142 | 0.1333289 | 0.1060294 | 0.1083049 | 0.1239401 | 0.1237634 | 0.1143213 | 0.128053 | 0.1246862 | 0.1267017 | 0.1722706 | 0.1620416 | 0.1466549 | 0.1290398 | 0.128053 | 0.1689364 | 0.11483 | 0.107108 | 0.1483381 | 0.1725336 | 0.145799 | 0.1514361
374 | 0.1315018 | 0.1365891 | 0.1346187 | 0.1312587 | 0.12768 | 0.1603862 | 0.1350152 | 0.1319903 | 0.1231533 | 0.1430911 | 0.1328877 | 0.1343561 | 0.1832548 | 0.1319779 | 0.1165442 | 0.1194707 | 0.1162481 | 0.1057794 | 0.1313634 | 0.1210587 | 0.1165139 | 0.1205532 | 0.1518542 | 0.1181106 | 0.1248347 | 0.1331839 | 0.1061659 | 0.1082571 | 0.1239577 | 0.1235631 | 0.1145321 | 0.1282411 | 0.1248403 | 0.126242 | 0.1721337 | 0.1621461 | 0.1473082 | 0.1292258 | 0.1282476 | 0.1689165 | 0.1150035 | 0.106986 | 0.1483113 | 0.1725754 | 0.1453338 | 0.1514684
375 | 0.1318795 | 0.1362138 | 0.1348708 | 0.1315968 | 0.1272011 | 0.1598762 | 0.1352822 | 0.1320979 | 0.1228091 | 0.1432863 | 0.1326988 | 0.1342648 | 0.1834471 | 0.131737 | 0.1163581 | 0.1191218 | 0.1160205 | 0.1046903 | 0.1310753 | 0.121014 | 0.1164435 | 0.1203827 | 0.1518719 | 0.1180193 | 0.1246511 | 0.1331164 | 0.1058782 | 0.1082824 | 0.1240484 | 0.1237039 | 0.1142737 | 0.1281661 | 0.1250868 | 0.1266127 | 0.1725061 | 0.1620581 | 0.1474498 | 0.1293629 | 0.1283686 | 0.1688776 | 0.1152969 | 0.1071082 | 0.1489124 | 0.1726212 | 0.1450656 | 0.1519369
376 | 0.1317838 | 0.1361538 | 0.1350905 | 0.1316284 | 0.1267305 | 0.1593962 | 0.1354824 | 0.1319386 | 0.1224809 | 0.1433756 | 0.1327194 | 0.1338513 | 0.1833558 | 0.1321575 | 0.1164705 | 0.1187903 | 0.1159548 | 0.1051014 | 0.1304018 | 0.1208465 | 0.1168291 | 0.1203326 | 0.1519237 | 0.1179916 | 0.124735 | 0.1329726 | 0.1061801 | 0.1082538 | 0.1240098 | 0.1237239 | 0.114207 | 0.1278942 | 0.1250537 | 0.1267918 | 0.1720683 | 0.1625071 | 0.1474212 | 0.1293654 | 0.1283139 | 0.1689694 | 0.1155807 | 0.1070385 | 0.1491189 | 0.1723914 | 0.1447759 | 0.1518593
377 | 0.1315046 | 0.1365836 | 0.1348872 | 0.1313888 | 0.1266667 | 0.158959 | 0.1354359 | 0.1319377 | 0.1225485 | 0.1433836 | 0.1324889 | 0.1338742 | 0.1838715 | 0.1319509 | 0.115828 | 0.1188653 | 0.1157206 | 0.1055265 | 0.1308098 | 0.1211639 | 0.1169536 | 0.1202722 | 0.1521832 | 0.1176684 | 0.1246084 | 0.1327077 | 0.1059488 | 0.1081361 | 0.1241049 | 0.1239164 | 0.1142554 | 0.1278355 | 0.124576 | 0.1262663 | 0.1720137 | 0.1623626 | 0.1473106 | 0.1294264 | 0.128316 | 0.1687717 | 0.1160368 | 0.1070318 | 0.1496005 | 0.1724459 | 0.1447878 | 0.1518696
378 | 0.1315526 | 0.136711 | 0.135264 | 0.1315523 | 0.1261194 | 0.1590471 | 0.1355887 | 0.1319876 | 0.1228023 | 0.1432654 | 0.1325876 | 0.133869 | 0.1834596 | 0.131729 | 0.1161384 | 0.11914 | 0.1157031 | 0.1062646 | 0.1306558 | 0.1206865 | 0.1169658 | 0.1200893 | 0.152316 | 0.1179846 | 0.1246032 | 0.1324371 | 0.1065878 | 0.1080304 | 0.1243251 | 0.1240857 | 0.1143517 | 0.1280058 | 0.1247116 | 0.1260276 | 0.1719551 | 0.1627497 | 0.1467194 | 0.1294274 | 0.1283427 | 0.1687291 | 0.1161774 | 0.1069375 | 0.1495584 | 0.1725757 | 0.1444434 | 0.1517554
379 | 0.1315028 | 0.1366622 | 0.1353237 | 0.1314511 | 0.125738 | 0.1589508 | 0.135736 | 0.1319881 | 0.1228197 | 0.1434065 | 0.1328056 | 0.133731 | 0.1833222 | 0.1314313 | 0.1160881 | 0.1189128 | 0.1162486 | 0.1058987 | 0.1303149 | 0.1201446 | 0.1171377 | 0.1202577 | 0.1526241 | 0.1179237 | 0.1247912 | 0.1325125 | 0.1062277 | 0.1077939 | 0.1246534 | 0.1242991 | 0.1142335 | 0.1279293 | 0.124661 | 0.1256465 | 0.1723971 | 0.1627204 | 0.1469423 | 0.129411 | 0.1282268 | 0.1685625 | 0.1163891 | 0.1068128 | 0.1494302 | 0.1728298 | 0.1442551 | 0.1518097
380 | 0.1309741 | 0.1367191 | 0.134797 | 0.1310966 | 0.1259727 | 0.1585651 | 0.135792 | 0.1319138 | 0.1230421 | 0.1433505 | 0.1324953 | 0.1336365 | 0.183677 | 0.1315831 | 0.1159029 | 0.118671 | 0.1163796 | 0.1062841 | 0.1301336 | 0.1199799 | 0.1164604 | 0.1203149 | 0.152861 | 0.1176134 | 0.1248412 | 0.1326562 | 0.1066319 | 0.1078334 | 0.1248383 | 0.1242437 | 0.1143573 | 0.1282462 | 0.1244803 | 0.1254022 | 0.1723825 | 0.1630173 | 0.1472491 | 0.1294442 | 0.1283512 | 0.16853 | 0.1168221 | 0.1068344 | 0.149463 | 0.1726073 | 0.1441316 | 0.1514669
381 | 0.1310898 | 0.1368894 | 0.1346211 | 0.1313457 | 0.1267497 | 0.1589039 | 0.1362132 | 0.1319373 | 0.1232046 | 0.1430563 | 0.1325455 | 0.1338002 | 0.1837902 | 0.1316451 | 0.1165477 | 0.1186093 | 0.1164261 | 0.1077952 | 0.1300993 | 0.119657 | 0.1166328 | 0.120432 | 0.1530044 | 0.1176362 | 0.12511 | 0.1326502 | 0.1069633 | 0.1077423 | 0.1250793 | 0.1244581 | 0.1141807 | 0.1282172 | 0.1242719 | 0.1258689 | 0.1721943 | 0.1628334 | 0.1473408 | 0.1294568 | 0.1285226 | 0.1682261 | 0.1169313 | 0.106651 | 0.1497338 | 0.1725944 | 0.1441076 | 0.1516472
382 | 0.130455 | 0.1373721 | 0.1348527 | 0.1318068 | 0.1267026 | 0.159043 | 0.1362346 | 0.1319653 | 0.1232511 | 0.1430577 | 0.1325166 | 0.1337869 | 0.1838068 | 0.1316152 | 0.116401 | 0.1184663 | 0.1165252 | 0.1074318 | 0.1301265 | 0.1196082 | 0.116423 | 0.1205282 | 0.1528905 | 0.1174991 | 0.1252612 | 0.1328659 | 0.107502 | 0.1076057 | 0.125337 | 0.1246029 | 0.1139803 | 0.1285002 | 0.1240436 | 0.1252421 | 0.1723184 | 0.1623873 | 0.1474478 | 0.1296399 | 0.1283688 | 0.1682119 | 0.1168712 | 0.1067885 | 0.1498809 | 0.1726426 | 0.1440031 | 0.1515492
383 | 0.1306002 | 0.1379708 | 0.134712 | 0.1317238 | 0.1270115 | 0.1589457 | 0.136454 | 0.1317314 | 0.1232891 | 0.1430586 | 0.1323847 | 0.1339587 | 0.1839428 | 0.1319371 | 0.1163398 | 0.1185089 | 0.1160849 | 0.1080744 | 0.1301437 | 0.1197706 | 0.1164543 | 0.1204586 | 0.1529619 | 0.1177707 | 0.1252151 | 0.1327823 | 0.1076127 | 0.1077463 | 0.1255295 | 0.124771 | 0.1140507 | 0.1281698 | 0.1238598 | 0.1246761 | 0.1721924 | 0.162281 | 0.1473999 | 0.1295072 | 0.1283128 | 0.1680316 | 0.1169682 | 0.1067291 | 0.1501762 | 0.1725473 | 0.1438102 | 0.1515027
384 | 0.1307869 | 0.1382111 | 0.1342702 | 0.1312755 | 0.1264799 | 0.15835 | 0.1366437 | 0.1316358 | 0.1231934 | 0.1432712 | 0.1324313 | 0.1340542 | 0.184347 | 0.1321376 | 0.1161651 | 0.1183263 | 0.1158157 | 0.1084105 | 0.1301058 | 0.1196966 | 0.11639 | 0.1204055 | 0.1530286 | 0.1176542 | 0.1253537 | 0.1327516 | 0.1077695 | 0.1077471 | 0.1256755 | 0.1244849 | 0.1141196 | 0.1280891 | 0.1234852 | 0.1241798 | 0.1719319 | 0.1626269 | 0.1467735 | 0.1297541 | 0.1280358 | 0.1677162 | 0.1167387 | 0.1066299 | 0.1502566 | 0.1726262 | 0.1440326 | 0.1515427
385 | 0.130943 | 0.138258 | 0.1345648 | 0.1308065 | 0.1267173 | 0.1576891 | 0.1368444 | 0.1314669 | 0.1232484 | 0.1429053 | 0.1324796 | 0.1340016 | 0.1843758 | 0.1325129 | 0.1161154 | 0.1183071 | 0.1160766 | 0.1091761 | 0.1295439 | 0.1196531 | 0.1168318 | 0.1202918 | 0.1530833 | 0.1177123 | 0.1254525 | 0.1328672 | 0.1076752 | 0.1077677 | 0.1257976 | 0.1245474 | 0.1141848 | 0.127493 | 0.1239997 | 0.1227603 | 0.1710772 | 0.1623913 | 0.1467432 | 0.1297716 | 0.1279561 | 0.1676839 | 0.1172757 | 0.1066169 | 0.150369 | 0.1724475 | 0.1436935 | 0.1512135
386 | 0.1308553 | 0.138297 | 0.1346595 | 0.1308486 | 0.1270422 | 0.1574649 | 0.1369638 | 0.1314225 | 0.1233253 | 0.1429724 | 0.1323273 | 0.134047 | 0.1849425 | 0.1328823 | 0.1157765 | 0.1183222 | 0.1162401 | 0.1095125 | 0.1292272 | 0.1199712 | 0.1168199 | 0.1200316 | 0.1533666 | 0.1176694 | 0.1255114 | 0.1326731 | 0.1081874 | 0.1076514 | 0.1259374 | 0.1246782 | 0.1144924 | 0.1269995 | 0.1237409 | 0.1222882 | 0.1710252 | 0.1621326 | 0.1459381 | 0.1298642 | 0.1280506 | 0.1676824 | 0.1173698 | 0.1066223 | 0.150344 | 0.1723419 | 0.143908 | 0.1508372
387 | 0.1306147 | 0.1380656 | 0.1346278 | 0.1306422 | 0.1266354 | 0.1570521 | 0.1373107 | 0.1313255 | 0.1230582 | 0.1428438 | 0.1324942 | 0.1339857 | 0.1851492 | 0.1330959 | 0.1158644 | 0.1177897 | 0.1165935 | 0.1094414 | 0.1288187 | 0.1199335 | 0.1158419 | 0.1201705 | 0.1534335 | 0.1181289 | 0.1256635 | 0.1324075 | 0.1079803 | 0.1076679 | 0.1262665 | 0.1246972 | 0.1146224 | 0.1269141 | 0.1240021 | 0.1234175 | 0.1710413 | 0.1621889 | 0.1455357 | 0.1299491 | 0.1281183 | 0.1675391 | 0.1180974 | 0.106394 | 0.1508511 | 0.1723704 | 0.143797 | 0.1505338
388 | 0.1303366 | 0.1381287 | 0.1340966 | 0.130754 | 0.1264418 | 0.1570388 | 0.137421 | 0.1310649 | 0.1227376 | 0.1427519 | 0.1326078 | 0.133962 | 0.1850985 | 0.1334502 | 0.1159649 | 0.1175485 | 0.1166124 | 0.1099969 | 0.1286156 | 0.1197408 | 0.1155792 | 0.120168 | 0.1535338 | 0.1180349 | 0.1256718 | 0.1325876 | 0.1080698 | 0.1076776 | 0.1264468 | 0.1248864 | 0.1146222 | 0.1265245 | 0.1239484 | 0.1227564 | 0.1709276 | 0.1624318 | 0.1457625 | 0.1298796 | 0.128422 | 0.1674296 | 0.1183824 | 0.106634 | 0.1508114 | 0.1718293 | 0.1438129 | 0.1505466
389 | 0.1305104 | 0.1387917 | 0.1341577 | 0.1309238 | 0.12608 | 0.1569789 | 0.1374517 | 0.1310848 | 0.1224695 | 0.1428198 | 0.1325156 | 0.1338023 | 0.1850235 | 0.1330706 | 0.1160418 | 0.1175984 | 0.116133 | 0.1104977 | 0.1289317 | 0.1193751 | 0.1163241 | 0.120076 | 0.1534821 | 0.1180738 | 0.1257481 | 0.1327524 | 0.108649 | 0.1073517 | 0.1266623 | 0.1247865 | 0.1147226 | 0.1263932 | 0.1240242 | 0.1234167 | 0.1713487 | 0.1623755 | 0.1455599 | 0.1298443 | 0.1283595 | 0.1675137 | 0.1186061 | 0.1065345 | 0.1509705 | 0.1715056 | 0.1437661 | 0.1506839
390 | 0.1301391 | 0.1384983 | 0.1343356 | 0.131216 | 0.1255999 | 0.1575146 | 0.1372806 | 0.1310187 | 0.1225123 | 0.1428648 | 0.132279 | 0.1337197 | 0.1850866 | 0.1326773 | 0.1161749 | 0.1176473 | 0.115977 | 0.1111759 | 0.1283536 | 0.1194399 | 0.1158259 | 0.1201109 | 0.1534166 | 0.1182499 | 0.1259671 | 0.1328524 | 0.1090098 | 0.1073086 | 0.1268722 | 0.1243688 | 0.114913 | 0.1265494 | 0.1240775 | 0.1245573 | 0.1713942 | 0.1621484 | 0.1454556 | 0.1297748 | 0.1283265 | 0.1675529 | 0.1184618 | 0.1064002 | 0.1511013 | 0.1711704 | 0.1439572 | 0.1505284
391 | 0.1301932 | 0.1391451 | 0.1342877 | 0.1314742 | 0.1253402 | 0.1584595 | 0.1372778 | 0.1309079 | 0.1226726 | 0.1429127 | 0.1324848 | 0.1336008 | 0.185473 | 0.1329856 | 0.1159022 | 0.1178579 | 0.1156436 | 0.1109607 | 0.128156 | 0.1195067 | 0.1158896 | 0.1198575 | 0.1535495 | 0.1182362 | 0.1261867 | 0.1328603 | 0.109343 | 0.1072052 | 0.126915 | 0.1244478 | 0.115265 | 0.1261261 | 0.1244762 | 0.1246717 | 0.1714816 | 0.1621646 | 0.1456117 | 0.1299345 | 0.1282965 | 0.1672712 | 0.1187534 | 0.1062297 | 0.1511059 | 0.1709056 | 0.1442031 | 0.150868
392 | 0.1301748 | 0.1388879 | 0.1342888 | 0.1313965 | 0.1254473 | 0.1589882 | 0.137535 | 0.1310423 | 0.1227292 | 0.1428802 | 0.1323663 | 0.1337529 | 0.185343 | 0.1327228 | 0.1155459 | 0.1174077 | 0.1155435 | 0.1109898 | 0.1280151 | 0.1190623 | 0.1161555 | 0.1199431 | 0.1537306 | 0.1182076 | 0.126301 | 0.1330369 | 0.1091027 | 0.1072932 | 0.1271153 | 0.1245954 | 0.1152507 | 0.1256295 | 0.1245187 | 0.1233696 | 0.1705169 | 0.1626941 | 0.1453669 | 0.1297682 | 0.1282607 | 0.1671505 | 0.1186742 | 0.1061723 | 0.151246 | 0.1709424 | 0.1442713 | 0.1509005
393 | 0.1301111 | 0.1393784 | 0.1344593 | 0.1312436 | 0.1257125 | 0.1583157 | 0.1375664 | 0.1310287 | 0.1225226 | 0.1425525 | 0.1322931 | 0.1337527 | 0.1855267 | 0.1332859 | 0.1159773 | 0.1176284 | 0.1155445 | 0.1110152 | 0.1278709 | 0.1189339 | 0.116214 | 0.11999 | 0.1535988 | 0.1184526 | 0.1264542 | 0.1329351 | 0.1095207 | 0.1074935 | 0.1275377 | 0.1245158 | 0.1152442 | 0.1251418 | 0.124788 | 0.1236359 | 0.1699481 | 0.1628707 | 0.1450558 | 0.1296348 | 0.1285942 | 0.1669526 | 0.1188845 | 0.1061508 | 0.1516113 | 0.1708289 | 0.1443115 | 0.1508915
394 | 0.130102 | 0.1395043 | 0.1347666 | 0.1308481 | 0.1260294 | 0.1583757 | 0.1373014 | 0.1308796 | 0.1223625 | 0.1429116 | 0.1323785 | 0.1336686 | 0.1853533 | 0.1335356 | 0.1164361 | 0.1173209 | 0.1155928 | 0.1110853 | 0.1280893 | 0.1193721 | 0.1158692 | 0.1201453 | 0.1536456 | 0.118353 | 0.1264689 | 0.1329518 | 0.1096141 | 0.107395 | 0.1274201 | 0.1245206 | 0.1153224 | 0.125172 | 0.1250022 | 0.1237271 | 0.1699853 | 0.1623649 | 0.1452724 | 0.1295792 | 0.1283726 | 0.166891 | 0.1190903 | 0.10613 | 0.1516235 | 0.1708135 | 0.1441037 | 0.1510707
395 | 0.1300011 | 0.1395136 | 0.1345575 | 0.1308823 | 0.1258996 | 0.158342 | 0.1374532 | 0.1308936 | 0.1221547 | 0.1427593 | 0.1325235 | 0.1338612 | 0.1858816 | 0.1337122 | 0.116358 | 0.1179738 | 0.1159684 | 0.1117421 | 0.1275588 | 0.1195999 | 0.1156193 | 0.1200336 | 0.1536874 | 0.1186875 | 0.1265298 | 0.1328956 | 0.1102415 | 0.1072949 | 0.1275098 | 0.1245023 | 0.1152765 | 0.1247442 | 0.1252082 | 0.124809 | 0.1699219 | 0.1621941 | 0.1448965 | 0.1296638 | 0.1281702 | 0.166387 | 0.1192548 | 0.1058329 | 0.1515213 | 0.1706151 | 0.1440393 | 0.1511929
396 | 0.1297889 | 0.1396734 | 0.134094 | 0.1308628 | 0.1258557 | 0.1583728 | 0.1376587 | 0.1307497 | 0.1220041 | 0.1429829 | 0.1327823 | 0.1337981 | 0.1858137 | 0.1339072 | 0.1166448 | 0.1180164 | 0.1158799 | 0.1111776 | 0.1276294 | 0.1198532 | 0.1149853 | 0.1199247 | 0.1535378 | 0.1187483 | 0.1266047 | 0.1331192 | 0.1106366 | 0.1073474 | 0.127485 | 0.1242798 | 0.1155068 | 0.1242476 | 0.1255578 | 0.1253087 | 0.1692016 | 0.1620686 | 0.1442221 | 0.1297991 | 0.128179 | 0.1662008 | 0.1197027 | 0.1058245 | 0.1514283 | 0.1705226 | 0.1440523 | 0.1511818
397 | 0.1295649 | 0.1397243 | 0.1338527 | 0.1312063 | 0.1261316 | 0.1582929 | 0.1378142 | 0.1309171 | 0.1220128 | 0.1426961 | 0.1327105 | 0.1335657 | 0.186689 | 0.1338188 | 0.1163979 | 0.1176327 | 0.1159679 | 0.1127884 | 0.1274552 | 0.1199724 | 0.1149188 | 0.119845 | 0.1532974 | 0.1185818 | 0.1266689 | 0.1333367 | 0.110242 | 0.1072652 | 0.1277432 | 0.1243826 | 0.1155182 | 0.1241737 | 0.1258273 | 0.1256507 | 0.1691285 | 0.162482 | 0.1446044 | 0.1298962 | 0.1284023 | 0.1662621 | 0.1196794 | 0.1055142 | 0.1517947 | 0.1701186 | 0.1437522 | 0.1512629
398 | 0.1298568 | 0.1393769 | 0.1336969 | 0.1308433 | 0.1265426 | 0.1583458 | 0.1379346 | 0.1308635 | 0.1217621 | 0.1427508 | 0.132502 | 0.13365 | 0.1872035 | 0.1340796 | 0.1168531 | 0.1175651 | 0.1157358 | 0.1133457 | 0.1271326 | 0.1199554 | 0.1146023 | 0.1198367 | 0.1534792 | 0.118727 | 0.1267498 | 0.1334906 | 0.1106913 | 0.1071991 | 0.1276476 | 0.1240728 | 0.115484 | 0.1241853 | 0.1257899 | 0.1243082 | 0.1689725 | 0.1625931 | 0.1443395 | 0.1299844 | 0.1284674 | 0.1664413 | 0.1192506 | 0.1054318 | 0.1520172 | 0.1699618 | 0.1435986 | 0.1515484
399 | 0.1297121 | 0.1398674 | 0.1335987 | 0.1300921 | 0.1264966 | 0.1583334 | 0.1378218 | 0.1309722 | 0.1217574 | 0.1427507 | 0.1327212 | 0.1335984 | 0.1874865 | 0.1340156 | 0.1172815 | 0.1180446 | 0.115765 | 0.1135643 | 0.1268565 | 0.1196972 | 0.1150439 | 0.1200239 | 0.1536417 | 0.1185457 | 0.1268307 | 0.1334096 | 0.1103493 | 0.1069161 | 0.1279944 | 0.1240018 | 0.1155964 | 0.124513 | 0.1258859 | 0.1241361 | 0.1691278 | 0.1623988 | 0.1439866 | 0.1300321 | 0.1286459 | 0.1662274 | 0.1191638 | 0.1056507 | 0.1517763 | 0.1698692 | 0.1436131 | 0.1513674
400 | 0.1301327 | 0.139731 | 0.1333216 | 0.1300768 | 0.1264745 | 0.1587571 | 0.1377669 | 0.131041 | 0.1219538 | 0.1426866 | 0.1329023 | 0.1333929 | 0.1875325 | 0.1340121 | 0.1177654 | 0.118061 | 0.1153374 | 0.1145798 | 0.1260978 | 0.1199963 | 0.1149541 | 0.1200488 | 0.1539435 | 0.1183798 | 0.1266852 | 0.1331575 | 0.1107057 | 0.1069902 | 0.1282064 | 0.1236569 | 0.1157191 | 0.1245751 | 0.1259168 | 0.1234358 | 0.1684494 | 0.1623092 | 0.1444539 | 0.1301298 | 0.1284836 | 0.165979 | 0.1190977 | 0.1056953 | 0.1517045 | 0.169672 | 0.1437014 | 0.1512049
401 | 0.130425 | 0.1396403 | 0.1332201 | 0.1298252 | 0.1266617 | 0.1591957 | 0.1377022 | 0.1309468 | 0.1217761 | 0.142944 | 0.1331126 | 0.1332808 | 0.1875643 | 0.1342056 | 0.1175397 | 0.1174864 | 0.1151543 | 0.1159827 | 0.1254353 | 0.1198579 | 0.1153722 | 0.1202019 | 0.154191 | 0.1185537 | 0.126787 | 0.1332818 | 0.1104476 | 0.1071354 | 0.1282743 | 0.1235089 | 0.1156974 | 0.1248549 | 0.1254723 | 0.1230324 | 0.1684116 | 0.1624551 | 0.1449464 | 0.1302932 | 0.128532 | 0.1660533 | 0.119578 | 0.1056698 | 0.1517174 | 0.169081 | 0.143728 | 0.1513361
402 | 0.1306315 | 0.1400549 | 0.1333163 | 0.1295309 | 0.1266239 | 0.1587162 | 0.1377567 | 0.1308001 | 0.12177 | 0.1431266 | 0.1332073 | 0.1332992 | 0.1878201 | 0.1341899 | 0.1173339 | 0.1170308 | 0.1149689 | 0.1158656 | 0.1251192 | 0.1195687 | 0.1152192 | 0.1202883 | 0.1542685 | 0.1185555 | 0.1268872 | 0.1333166 | 0.1105705 | 0.1071968 | 0.1281847 | 0.1233409 | 0.1156495 | 0.1243037 | 0.125703 | 0.1216918 | 0.1685141 | 0.1627318 | 0.1452623 | 0.1302919 | 0.1284119 | 0.1662281 | 0.1199026 | 0.1057917 | 0.1520306 | 0.1691018 | 0.1434858 | 0.151243
403 | 0.1304702 | 0.1400271 | 0.1330696 | 0.1299169 | 0.1269554 | 0.1590225 | 0.1379635 | 0.1308462 | 0.1214535 | 0.1427866 | 0.1331278 | 0.1334349 | 0.1879902 | 0.1337552 | 0.1174898 | 0.1171381 | 0.1147022 | 0.1154704 | 0.1249193 | 0.1194378 | 0.1155627 | 0.1203432 | 0.1542215 | 0.1187895 | 0.1267913 | 0.1332188 | 0.1101542 | 0.107547 | 0.1284133 | 0.1232151 | 0.1156855 | 0.1243492 | 0.1260034 | 0.1215041 | 0.1689096 | 0.162352 | 0.1451687 | 0.1300595 | 0.1284893 | 0.1661798 | 0.1196239 | 0.1056865 | 0.152152 | 0.1688785 | 0.1435362 | 0.1510326
404 | 0.1309761 | 0.1408405 | 0.1331875 | 0.1301741 | 0.1263705 | 0.1584343 | 0.1381664 | 0.1308625 | 0.1215884 | 0.1426039 | 0.1332761 | 0.1336337 | 0.1879764 | 0.1338436 | 0.1172725 | 0.1168644 | 0.1148326 | 0.1156589 | 0.124814 | 0.118893 | 0.1158098 | 0.1206777 | 0.1542425 | 0.1188391 | 0.1270589 | 0.1330693 | 0.1100635 | 0.1073879 | 0.1288588 | 0.1229828 | 0.1156735 | 0.1235738 | 0.1257078 | 0.1214585 | 0.1692952 | 0.1622895 | 0.1451676 | 0.1302487 | 0.1285974 | 0.1660782 | 0.1198853 | 0.1054238 | 0.152378 | 0.1690079 | 0.1432621 | 0.1511555
405 | 0.1309781 | 0.1412913 | 0.1331738 | 0.1303289 | 0.1268918 | 0.1579661 | 0.1382192 | 0.1306622 | 0.1212312 | 0.1422923 | 0.1331288 | 0.1337386 | 0.1877577 | 0.1342883 | 0.1168585 | 0.1166555 | 0.114814 | 0.115377 | 0.1251267 | 0.1183963 | 0.1156435 | 0.1205052 | 0.1541755 | 0.1187431 | 0.1272821 | 0.1331753 | 0.1099165 | 0.1072968 | 0.1289234 | 0.1229207 | 0.1156445 | 0.1236205 | 0.1257986 | 0.1216067 | 0.1689502 | 0.162471 | 0.1448634 | 0.1301991 | 0.1286569 | 0.1662053 | 0.1201125 | 0.1057729 | 0.1525215 | 0.1688238 | 0.1435816 | 0.1511565
406 | 0.1304767 | 0.1409612 | 0.1332494 | 0.1299481 | 0.127144 | 0.1580332 | 0.138264 | 0.1307135 | 0.1214067 | 0.1421787 | 0.1332646 | 0.133745 | 0.1882228 | 0.1343544 | 0.1171556 | 0.1171579 | 0.1153565 | 0.1155151 | 0.1248785 | 0.118325 | 0.1158123 | 0.1204073 | 0.1542042 | 0.1185195 | 0.1272076 | 0.1329895 | 0.1097912 | 0.1075848 | 0.1289666 | 0.1230033 | 0.1157685 | 0.1229318 | 0.1258118 | 0.1209412 | 0.1685009 | 0.1625932 | 0.1450678 | 0.1302755 | 0.1284538 | 0.1662052 | 0.120366 | 0.1057448 | 0.1526022 | 0.1691679 | 0.1436711 | 0.1511274
407 | 0.1302662 | 0.1411317 | 0.1335239 | 0.1298225 | 0.1278896 | 0.158211 | 0.1379916 | 0.1306699 | 0.1215252 | 0.1422712 | 0.1334538 | 0.1336687 | 0.1878249 | 0.1343408 | 0.1166704 | 0.116723 | 0.1152978 | 0.1154396 | 0.1245768 | 0.118728 | 0.1157252 | 0.1206401 | 0.1541203 | 0.1183241 | 0.1271369 | 0.1326002 | 0.1096019 | 0.1074153 | 0.1291297 | 0.123096 | 0.1157926 | 0.1229939 | 0.1264153 | 0.1215626 | 0.1678977 | 0.1620974 | 0.1448895 | 0.1303421 | 0.1283405 | 0.1660855 | 0.1207126 | 0.1053673 | 0.152414 | 0.1692055 | 0.1437749 | 0.1511202
408 | 0.1301537 | 0.1416332 | 0.1337102 | 0.129436 | 0.1278643 | 0.1583721 | 0.1379649 | 0.1306646 | 0.1214736 | 0.1423235 | 0.133644 | 0.1335768 | 0.1883455 | 0.1346594 | 0.1166672 | 0.1166726 | 0.1148341 | 0.1143655 | 0.1241921 | 0.1188185 | 0.1159998 | 0.1207838 | 0.1540751 | 0.1183728 | 0.1270665 | 0.1323628 | 0.1097582 | 0.1072589 | 0.1292816 | 0.1228475 | 0.1155377 | 0.1230269 | 0.1266028 | 0.1217314 | 0.1682296 | 0.1624888 | 0.1449223 | 0.1303817 | 0.128424 | 0.1659984 | 0.1209157 | 0.1051735 | 0.1526434 | 0.1692048 | 0.1439325 | 0.1510189
409 | 0.1298284 | 0.1417501 | 0.1336303 | 0.1292414 | 0.1279141 | 0.158149 | 0.1379169 | 0.1304935 | 0.1212515 | 0.1422485 | 0.1335128 | 0.1334048 | 0.1884631 | 0.1346933 | 0.11667 | 0.1165437 | 0.1146813 | 0.1149126 | 0.1239879 | 0.1184705 | 0.1158692 | 0.1208353 | 0.1539973 | 0.1182735 | 0.1270021 | 0.132466 | 0.1096359 | 0.1074538 | 0.12931 | 0.1225815 | 0.1156371 | 0.1229064 | 0.1268285 | 0.1229275 | 0.1679453 | 0.1626069 | 0.1450973 | 0.1302774 | 0.1282952 | 0.1659554 | 0.1208214 | 0.1051767 | 0.1525675 | 0.1689601 | 0.1439947 | 0.1510505
410 | 0.1299907 | 0.1422458 | 0.1334299 | 0.1286193 | 0.1283667 | 0.1579262 | 0.1377825 | 0.1303392 | 0.1213464 | 0.1423226 | 0.1339028 | 0.1335411 | 0.1883571 | 0.1346901 | 0.1168097 | 0.1163233 | 0.1148258 | 0.1152593 | 0.1243148 | 0.1179613 | 0.116485 | 0.1206916 | 0.1536723 | 0.1181383 | 0.1272046 | 0.1323689 | 0.1102381 | 0.1075644 | 0.1296297 | 0.1225295 | 0.1156807 | 0.1226802 | 0.1267594 | 0.1236909 | 0.1679215 | 0.1627388 | 0.1455805 | 0.1304138 | 0.1284175 | 0.1661061 | 0.1211666 | 0.1050935 | 0.1526567 | 0.1687401 | 0.1441676 | 0.1515563
411 | 0.1294322 | 0.1421916 | 0.1332961 | 0.1287511 | 0.1285874 | 0.1579312 | 0.1377164 | 0.1303378 | 0.1214471 | 0.1424004 | 0.1340313 | 0.1330665 | 0.1886343 | 0.1348627 | 0.1169107 | 0.1161278 | 0.1147442 | 0.116317 | 0.1241468 | 0.1179205 | 0.1165798 | 0.1208186 | 0.153717 | 0.1179844 | 0.1273224 | 0.132719 | 0.1101266 | 0.1075198 | 0.1300005 | 0.1226232 | 0.1156931 | 0.1223694 | 0.126681 | 0.123072 | 0.1676924 | 0.1627093 | 0.1460635 | 0.1303342 | 0.1282699 | 0.1661565 | 0.1210641 | 0.1050067 | 0.1528278 | 0.1685339 | 0.1440209 | 0.1514904
412 | 0.1297407 | 0.1416033 | 0.1333197 | 0.1285608 | 0.1291617 | 0.1578305 | 0.1374172 | 0.130219 | 0.1215895 | 0.1425467 | 0.134263 | 0.1332512 | 0.1889435 | 0.1348106 | 0.1167993 | 0.115999 | 0.1145084 | 0.1176692 | 0.1246815 | 0.1175224 | 0.116616 | 0.1208585 | 0.1536164 | 0.1178096 | 0.1272237 | 0.1326889 | 0.1098964 | 0.1076508 | 0.130233 | 0.1225515 | 0.1157355 | 0.1223947 | 0.1268995 | 0.1240814 | 0.1679937 | 0.1620682 | 0.1460503 | 0.130132 | 0.1284609 | 0.1660041 | 0.1214787 | 0.1048714 | 0.1524371 | 0.1682739 | 0.1440715 | 0.1515047
413 | 0.1298237 | 0.1417257 | 0.1334101 | 0.1286568 | 0.1290861 | 0.1582536 | 0.1372976 | 0.1300736 | 0.121848 | 0.1422167 | 0.1344135 | 0.1335041 | 0.1897615 | 0.1351765 | 0.1170692 | 0.1159965 | 0.1142685 | 0.1175261 | 0.1243955 | 0.1175249 | 0.1166699 | 0.1209571 | 0.1536502 | 0.117727 | 0.1273932 | 0.1327401 | 0.1099166 | 0.1077247 | 0.1300063 | 0.1226509 | 0.1158603 | 0.1221297 | 0.1265901 | 0.124579 | 0.1680056 | 0.1621196 | 0.1464934 | 0.1302016 | 0.1283526 | 0.1662574 | 0.1219233 | 0.1050917 | 0.152135 | 0.1679632 | 0.1439028 | 0.1518546
414 | 0.1301611 | 0.1415175 | 0.1329498 | 0.1286087 | 0.1296852 | 0.1582025 | 0.1373004 | 0.1299278 | 0.122033 | 0.1423137 | 0.1347424 | 0.1335387 | 0.1895724 | 0.1354733 | 0.1170544 | 0.1159182 | 0.1143503 | 0.1182605 | 0.1244645 | 0.117437 | 0.1168539 | 0.1209739 | 0.1535993 | 0.1177048 | 0.1275885 | 0.1326802 | 0.1100584 | 0.1076924 | 0.1298064 | 0.1226908 | 0.1157693 | 0.1224004 | 0.1264929 | 0.1242396 | 0.167534 | 0.162332 | 0.1461618 | 0.1301907 | 0.1283553 | 0.1662859 | 0.1220808 | 0.1051411 | 0.1522645 | 0.1679996 | 0.1442907 | 0.151965
415 | 0.1305836 | 0.1413992 | 0.1326768 | 0.1283163 | 0.1297331 | 0.1585635 | 0.1372641 | 0.1297437 | 0.1219429 | 0.1425978 | 0.1348215 | 0.1335264 | 0.1897603 | 0.1352949 | 0.117202 | 0.1158971 | 0.1145656 | 0.1185479 | 0.1251731 | 0.1175994 | 0.1170085 | 0.1212471 | 0.153334 | 0.1177602 | 0.127481 | 0.132911 | 0.11016 | 0.1075763 | 0.1300871 | 0.1227691 | 0.1162181 | 0.1218947 | 0.126348 | 0.1233093 | 0.1676103 | 0.162269 | 0.1458705 | 0.1298813 | 0.1280219 | 0.1660618 | 0.1229957 | 0.1052837 | 0.1521585 | 0.1679562 | 0.1441767 | 0.1520206
416 | 0.130332 | 0.1408705 | 0.1328726 | 0.1278289 | 0.1296347 | 0.1578633 | 0.1371597 | 0.129834 | 0.1219699 | 0.1428981 | 0.1348337 | 0.1335668 | 0.1904072 | 0.1351644 | 0.1172538 | 0.1161945 | 0.1147621 | 0.118779 | 0.1253828 | 0.1176743 | 0.1171394 | 0.1210524 | 0.153271 | 0.117717 | 0.127428 | 0.1326588 | 0.1098667 | 0.1076691 | 0.1301676 | 0.1225881 | 0.116241 | 0.1218996 | 0.126371 | 0.1231859 | 0.1674531 | 0.1622068 | 0.1457621 | 0.1297439 | 0.1279432 | 0.1657023 | 0.1230071 | 0.1052869 | 0.1520156 | 0.1676572 | 0.14417 | 0.152444
417 | 0.1303015 | 0.1408587 | 0.1324926 | 0.1277012 | 0.1301612 | 0.1576254 | 0.1373416 | 0.1299335 | 0.1220579 | 0.1429332 | 0.1351308 | 0.1335039 | 0.190297 | 0.1349374 | 0.117399 | 0.1165971 | 0.114572 | 0.1188857 | 0.1255515 | 0.1173803 | 0.116594 | 0.1211733 | 0.153246 | 0.1176081 | 0.1275016 | 0.1326103 | 0.1094764 | 0.1077997 | 0.1299547 | 0.1226048 | 0.1160983 | 0.1220841 | 0.1262521 | 0.1230314 | 0.1669619 | 0.1619363 | 0.1455019 | 0.1295451 | 0.1280559 | 0.1653807 | 0.1232056 | 0.1053538 | 0.1519212 | 0.1677741 | 0.1437636 | 0.1528186
418 | 0.130022 | 0.141006 | 0.132438 | 0.1279265 | 0.1306215 | 0.1577433 | 0.1374323 | 0.1298685 | 0.1219754 | 0.1430552 | 0.1351871 | 0.1335668 | 0.1906056 | 0.1349585 | 0.1174096 | 0.1164206 | 0.1149509 | 0.1179445 | 0.1256337 | 0.1179609 | 0.1165153 | 0.1215407 | 0.1530473 | 0.1178027 | 0.1273555 | 0.1325829 | 0.1090466 | 0.1077503 | 0.1301374 | 0.1225793 | 0.1162555 | 0.122486 | 0.1255135 | 0.1239624 | 0.1667331 | 0.1619393 | 0.1456591 | 0.1296073 | 0.1278548 | 0.1651488 | 0.1230575 | 0.1054782 | 0.1520869 | 0.1672737 | 0.1437369 | 0.1525086
419 | 0.1306287 | 0.1410008 | 0.1322317 | 0.1279635 | 0.1307856 | 0.1576439 | 0.1373575 | 0.129709 | 0.1217994 | 0.1432067 | 0.1351638 | 0.13358 | 0.191046 | 0.1345335 | 0.1175894 | 0.1164084 | 0.1150967 | 0.1188938 | 0.1259583 | 0.1183935 | 0.1161464 | 0.1215927 | 0.1528026 | 0.1176279 | 0.1276478 | 0.1325582 | 0.1086275 | 0.1077183 | 0.130079 | 0.1228486 | 0.1160942 | 0.1224736 | 0.1252079 | 0.1232639 | 0.1666129 | 0.1622892 | 0.1452849 | 0.1294636 | 0.1279028 | 0.1651441 | 0.123283 | 0.1054313 | 0.1521893 | 0.1672792 | 0.1440484 | 0.152609
420 | 0.1305062 | 0.1410884 | 0.131614 | 0.1281536 | 0.1316515 | 0.157524 | 0.1373737 | 0.1294279 | 0.1218005 | 0.1434762 | 0.1351731 | 0.1334038 | 0.1912313 | 0.1346809 | 0.117405 | 0.1163421 | 0.1152568 | 0.1188479 | 0.1258343 | 0.1188279 | 0.1159182 | 0.1213626 | 0.1526985 | 0.1177448 | 0.1275192 | 0.1325985 | 0.1086784 | 0.1077389 | 0.1301948 | 0.1225593 | 0.116093 | 0.1228449 | 0.1253604 | 0.1238344 | 0.1672645 | 0.162116 | 0.1454881 | 0.1293795 | 0.1280847 | 0.1651021 | 0.1237254 | 0.1054324 | 0.1517829 | 0.1671194 | 0.1443916 | 0.1524738
421 | 0.1309486 | 0.1409498 | 0.1315641 | 0.1281679 | 0.1318604 | 0.1577815 | 0.1372576 | 0.1293447 | 0.1217512 | 0.1436813 | 0.1353097 | 0.1333731 | 0.1913327 | 0.1344083 | 0.1174498 | 0.1168441 | 0.1151404 | 0.1191064 | 0.1261241 | 0.1186594 | 0.1154592 | 0.1213492 | 0.1527464 | 0.1178858 | 0.1277642 | 0.1328566 | 0.1088789 | 0.10787 | 0.1303423 | 0.1227285 | 0.1163869 | 0.1230149 | 0.1252213 | 0.1241612 | 0.1669588 | 0.1620082 | 0.1453982 | 0.1294249 | 0.1280961 | 0.1650598 | 0.1244762 | 0.1056016 | 0.15184 | 0.1668673 | 0.1445639 | 0.1526127
422 | 0.130897 | 0.1411692 | 0.131522 | 0.1282355 | 0.1314682 | 0.1582624 | 0.1370759 | 0.1293511 | 0.121846 | 0.1434861 | 0.1353912 | 0.1334352 | 0.1914834 | 0.1348525 | 0.1170636 | 0.1167406 | 0.1154768 | 0.1197442 | 0.1265148 | 0.1187856 | 0.1152692 | 0.1214946 | 0.1526242 | 0.1177718 | 0.1277383 | 0.1329327 | 0.1084849 | 0.1079203 | 0.1304217 | 0.1231699 | 0.1161808 | 0.1223171 | 0.1253871 | 0.1251072 | 0.1669584 | 0.161929 | 0.1453297 | 0.1293006 | 0.1281732 | 0.1647851 | 0.1249945 | 0.1055167 | 0.1515786 | 0.1669145 | 0.1445929 | 0.1527676
423 | 0.1313411 | 0.1412073 | 0.1314798 | 0.1281349 | 0.1318201 | 0.1589475 | 0.137094 | 0.1293461 | 0.121698 | 0.1432744 | 0.1352871 | 0.1333444 | 0.191709 | 0.134523 | 0.1168283 | 0.1169956 | 0.1153152 | 0.1199454 | 0.12633 | 0.1185505 | 0.1150347 | 0.1215605 | 0.1525254 | 0.117662 | 0.1277051 | 0.1327958 | 0.1083093 | 0.1079403 | 0.1303628 | 0.1231635 | 0.1162964 | 0.1222797 | 0.1252939 | 0.1257397 | 0.1671603 | 0.1615858 | 0.1454431 | 0.1292918 | 0.1280803 | 0.1648679 | 0.1248689 | 0.1061072 | 0.1517486 | 0.1665015 | 0.1446806 | 0.1529567
424 | 0.1322864 | 0.141109 | 0.13196 | 0.1279875 | 0.1316323 | 0.1593462 | 0.1372484 | 0.1291418 | 0.121622 | 0.1429898 | 0.1354216 | 0.1333146 | 0.1914342 | 0.1349288 | 0.1168651 | 0.1169642 | 0.115101 | 0.1191301 | 0.1269621 | 0.1186621 | 0.1149534 | 0.1216393 | 0.1526023 | 0.1173726 | 0.1280739 | 0.133007 | 0.1082049 | 0.1080114 | 0.1304496 | 0.1230676 | 0.1162259 | 0.1222853 | 0.1253055 | 0.1256769 | 0.1679558 | 0.1612644 | 0.1445547 | 0.1293579 | 0.1278557 | 0.1653519 | 0.1254753 | 0.1058424 | 0.1513997 | 0.1661541 | 0.1447638 | 0.1529672
425 | 0.1321548 | 0.141285 | 0.1325634 | 0.1276475 | 0.1319332 | 0.1591366 | 0.1371975 | 0.1289991 | 0.121698 | 0.1430999 | 0.1353244 | 0.1330952 | 0.1910449 | 0.1349288 | 0.1168437 | 0.1170238 | 0.1153365 | 0.1197607 | 0.1271847 | 0.1188003 | 0.1146482 | 0.1216393 | 0.1524512 | 0.1169693 | 0.1282635 | 0.1331011 | 0.1084557 | 0.1081403 | 0.1304182 | 0.1233222 | 0.1164501 | 0.1223941 | 0.1254308 | 0.1258641 | 0.1680041 | 0.1603885 | 0.1439621 | 0.1292269 | 0.1275083 | 0.1654046 | 0.1259194 | 0.105959 | 0.1515415 | 0.1662307 | 0.145127 | 0.1532618
426 | 0.1318523 | 0.1413795 | 0.1326463 | 0.127563 | 0.1313835 | 0.1596209 | 0.1372653 | 0.1288976 | 0.1216332 | 0.1431051 | 0.1352735 | 0.1331207 | 0.191265 | 0.1347577 | 0.1168547 | 0.1165138 | 0.115134 | 0.1198835 | 0.1269978 | 0.1190256 | 0.1147305 | 0.1217029 | 0.1525235 | 0.117154 | 0.1281224 | 0.1332208 | 0.108597 | 0.108159 | 0.1301764 | 0.1234084 | 0.1163098 | 0.1220326 | 0.1254687 | 0.1259154 | 0.1677061 | 0.160317 | 0.1437709 | 0.1291154 | 0.1275218 | 0.1653812 | 0.1255171 | 0.1062446 | 0.151281 | 0.1661493 | 0.1451231 | 0.1534194
427 | 0.1322001 | 0.141318 | 0.1328665 | 0.1276898 | 0.131463 | 0.1592551 | 0.1371403 | 0.1287942 | 0.121376 | 0.143205 | 0.1353327 | 0.1333371 | 0.1911563 | 0.1352857 | 0.1168368 | 0.1165793 | 0.1153094 | 0.1197017 | 0.1270585 | 0.1186244 | 0.114803 | 0.1221018 | 0.1523328 | 0.1172714 | 0.1282138 | 0.1331312 | 0.108746 | 0.1082502 | 0.1301183 | 0.1234627 | 0.1162775 | 0.1223456 | 0.1258781 | 0.1257943 | 0.1681485 | 0.1603944 | 0.1434863 | 0.1290298 | 0.1274161 | 0.1651781 | 0.1253224 | 0.1062467 | 0.1508456 | 0.1660329 | 0.1450905 | 0.1538086
428 | 0.1320423 | 0.141505 | 0.1325417 | 0.1271921 | 0.1314822 | 0.1595649 | 0.136998 | 0.1287122 | 0.1213517 | 0.1430293 | 0.1352691 | 0.1335656 | 0.1914694 | 0.1351937 | 0.1163801 | 0.1171237 | 0.1154578 | 0.1186411 | 0.127496 | 0.1183482 | 0.114988 | 0.1221488 | 0.152386 | 0.1174437 | 0.128172 | 0.133181 | 0.1083086 | 0.1081374 | 0.1300152 | 0.1233676 | 0.1160763 | 0.1220425 | 0.1259417 | 0.1263516 | 0.1684504 | 0.1601104 | 0.1433969 | 0.1288532 | 0.1275307 | 0.1650782 | 0.1254551 | 0.1062963 | 0.1508952 | 0.166366 | 0.1454946 | 0.154073
429 | 0.1327209 | 0.1410932 | 0.1323429 | 0.1276946 | 0.1314443 | 0.159413 | 0.1372166 | 0.1287788 | 0.1214854 | 0.1430756 | 0.1354389 | 0.1333834 | 0.1919118 | 0.1350151 | 0.116504 | 0.1172237 | 0.1158538 | 0.1189009 | 0.1275968 | 0.1181878 | 0.1154956 | 0.1222241 | 0.1522806 | 0.1174202 | 0.1280639 | 0.1329352 | 0.1084552 | 0.108216 | 0.1302 | 0.1233253 | 0.1161069 | 0.1222407 | 0.1259925 | 0.1257302 | 0.1681748 | 0.1603976 | 0.1429897 | 0.1286629 | 0.1273535 | 0.1649426 | 0.1252023 | 0.1061355 | 0.1507116 | 0.1660325 | 0.1457053 | 0.1541624
430 | 0.1327183 | 0.1411818 | 0.132197 | 0.1280729 | 0.1314672 | 0.1585493 | 0.1371909 | 0.1287874 | 0.1215493 | 0.1429904 | 0.1354609 | 0.1331545 | 0.1921177 | 0.1344594 | 0.1168044 | 0.1176942 | 0.1159499 | 0.118765 | 0.1276828 | 0.1183477 | 0.1159846 | 0.1222385 | 0.1520859 | 0.1173378 | 0.1280797 | 0.1328435 | 0.1077743 | 0.1081308 | 0.130109 | 0.1231992 | 0.1162905 | 0.122628 | 0.1264464 | 0.124865 | 0.1675068 | 0.1603009 | 0.1434239 | 0.1288547 | 0.1272141 | 0.1647843 | 0.1252726 | 0.1059498 | 0.1506211 | 0.1661019 | 0.1456842 | 0.1541476
431 | 0.1329551 | 0.1410544 | 0.132074 | 0.1281628 | 0.1311064 | 0.1582608 | 0.1372825 | 0.1288291 | 0.121629 | 0.1431256 | 0.1352071 | 0.1329883 | 0.1927826 | 0.1342679 | 0.1170499 | 0.1177434 | 0.1161476 | 0.1184418 | 0.1287199 | 0.1183814 | 0.1158251 | 0.1225353 | 0.1519763 | 0.1173487 | 0.1280973 | 0.1327464 | 0.1074831 | 0.1083848 | 0.1300534 | 0.1230661 | 0.1164338 | 0.1225613 | 0.126261 | 0.1245894 | 0.1669991 | 0.1604337 | 0.1440034 | 0.128787 | 0.1273231 | 0.1647982 | 0.125276 | 0.1060439 | 0.1506831 | 0.1659683 | 0.1458569 | 0.1542041
432 | 0.1336758 | 0.1404316 | 0.1320326 | 0.1279203 | 0.1315964 | 0.1576163 | 0.1372015 | 0.1287892 | 0.1215379 | 0.1428516 | 0.1351082 | 0.1327955 | 0.1931544 | 0.134176 | 0.1170277 | 0.1181372 | 0.1162322 | 0.1181294 | 0.1285687 | 0.1186091 | 0.1163177 | 0.1225018 | 0.1519335 | 0.1171595 | 0.1279881 | 0.1325187 | 0.1074758 | 0.1084781 | 0.1304498 | 0.123099 | 0.116642 | 0.1227991 | 0.1262662 | 0.1247795 | 0.1671339 | 0.1602382 | 0.143851 | 0.1288421 | 0.1273922 | 0.16485 | 0.1250381 | 0.1058001 | 0.1504313 | 0.1658293 | 0.1460682 | 0.154454
433 | 0.1338669 | 0.1402924 | 0.1323145 | 0.1275446 | 0.1317411 | 0.1574741 | 0.1372669 | 0.1287672 | 0.1213902 | 0.1430034 | 0.1354954 | 0.1329577 | 0.1931537 | 0.1340532 | 0.1166986 | 0.1190262 | 0.1164771 | 0.1178624 | 0.1291204 | 0.118619 | 0.1161578 | 0.122644 | 0.1519252 | 0.1171963 | 0.1280543 | 0.1324921 | 0.1070421 | 0.1084586 | 0.1304437 | 0.1231214 | 0.1164908 | 0.1224374 | 0.1266124 | 0.1245691 | 0.1673738 | 0.1606259 | 0.1437087 | 0.1283467 | 0.1275583 | 0.1649166 | 0.125349 | 0.1059022 | 0.1501768 | 0.1657736 | 0.1463185 | 0.1545283
434 | 0.1336461 | 0.1402439 | 0.1321723 | 0.1274879 | 0.1314756 | 0.1573632 | 0.1371815 | 0.1287029 | 0.1215113 | 0.1429251 | 0.1352981 | 0.1328572 | 0.193652 | 0.1337159 | 0.1169964 | 0.118864 | 0.1166606 | 0.1170686 | 0.1298305 | 0.1186454 | 0.1165165 | 0.1225967 | 0.1518912 | 0.1169623 | 0.1280817 | 0.13255 | 0.1064747 | 0.1083134 | 0.1301216 | 0.1232321 | 0.1160421 | 0.1225856 | 0.1263446 | 0.1244996 | 0.1670899 | 0.1612748 | 0.1440339 | 0.1282419 | 0.1277051 | 0.1650553 | 0.1259684 | 0.1060715 | 0.1500564 | 0.1656522 | 0.146422 | 0.1546339
435 | 0.1341045 | 0.1405691 | 0.1316866 | 0.1273697 | 0.1325406 | 0.15715 | 0.1371741 | 0.1285934 | 0.121415 | 0.1430692 | 0.135444 | 0.1328616 | 0.1941934 | 0.1337985 | 0.1168335 | 0.1190659 | 0.116805 | 0.1176507 | 0.1295208 | 0.1186586 | 0.1166846 | 0.1227414 | 0.1516386 | 0.1168644 | 0.1281891 | 0.1325609 | 0.1055855 | 0.1084609 | 0.13041 | 0.1231725 | 0.1161028 | 0.1221734 | 0.1264096 | 0.1244044 | 0.1672498 | 0.1611793 | 0.1445048 | 0.1279735 | 0.1278425 | 0.1649769 | 0.1263605 | 0.1061394 | 0.1499996 | 0.1654218 | 0.1463873 | 0.1544726
436 | 0.133999 | 0.14064 | 0.1314063 | 0.1267663 | 0.132883 | 0.1566389 | 0.1372013 | 0.1286248 | 0.1215714 | 0.1433378 | 0.1354468 | 0.1327135 | 0.1945036 | 0.1334641 | 0.1166933 | 0.1187958 | 0.1168682 | 0.1182833 | 0.1295012 | 0.1182926 | 0.1167436 | 0.1227746 | 0.151759 | 0.1171577 | 0.1282817 | 0.1328703 | 0.1052349 | 0.1084641 | 0.1302849 | 0.1230588 | 0.1160451 | 0.1221866 | 0.1264535 | 0.124002 | 0.1677932 | 0.1609871 | 0.1444134 | 0.1278566 | 0.1278303 | 0.1647221 | 0.1260261 | 0.1061974 | 0.1498872 | 0.1653892 | 0.1464673 | 0.1545656
437 | 0.1335906 | 0.1406449 | 0.1310782 | 0.1266248 | 0.13297 | 0.1568728 | 0.1373478 | 0.1286723 | 0.1216387 | 0.1432335 | 0.1354993 | 0.1329392 | 0.1944579 | 0.1332549 | 0.1163313 | 0.1191528 | 0.1171283 | 0.1177695 | 0.129667 | 0.1182313 | 0.1170035 | 0.122761 | 0.1516648 | 0.117468 | 0.1283241 | 0.1331645 | 0.1049669 | 0.108497 | 0.1304469 | 0.123135 | 0.1161022 | 0.1219317 | 0.1265787 | 0.1248131 | 0.1684621 | 0.1607232 | 0.1445594 | 0.127948 | 0.1276837 | 0.1645037 | 0.1256542 | 0.1061566 | 0.1495801 | 0.1653973 | 0.1464752 | 0.1546194
438 | 0.1337442 | 0.1405134 | 0.1310992 | 0.1268485 | 0.1326863 | 0.1566587 | 0.137181 | 0.1286008 | 0.1219597 | 0.1433748 | 0.135438 | 0.1330178 | 0.194618 | 0.1330827 | 0.1160414 | 0.1191581 | 0.1170985 | 0.1184022 | 0.1288895 | 0.1179376 | 0.1172243 | 0.1228333 | 0.1516823 | 0.1176049 | 0.1283956 | 0.1330717 | 0.1045745 | 0.1084128 | 0.1302398 | 0.1231738 | 0.1161915 | 0.1222568 | 0.1266543 | 0.1251262 | 0.1686331 | 0.1598825 | 0.1446995 | 0.1276751 | 0.1278693 | 0.1643515 | 0.125851 | 0.1059237 | 0.1492392 | 0.1656801 | 0.146519 | 0.1547996
439 | 0.1342046 | 0.1404298 | 0.1310422 | 0.126824 | 0.1327445 | 0.1563232 | 0.1372514 | 0.1284637 | 0.1219787 | 0.1432921 | 0.1354403 | 0.1328779 | 0.1945112 | 0.1328589 | 0.1162846 | 0.1187937 | 0.1171488 | 0.1191279 | 0.1291583 | 0.1175133 | 0.1173955 | 0.1228365 | 0.1517776 | 0.1176226 | 0.1283487 | 0.1332332 | 0.1040351 | 0.1082475 | 0.1303659 | 0.1231165 | 0.1160512 | 0.1225398 | 0.1271272 | 0.1256338 | 0.1687045 | 0.1596902 | 0.1451121 | 0.1276603 | 0.1278686 | 0.1645324 | 0.1257597 | 0.1058281 | 0.1489367 | 0.1654624 | 0.1465586 | 0.1545993
440 | 0.1341881 | 0.140606 | 0.1313003 | 0.1267992 | 0.132603 | 0.1562219 | 0.137276 | 0.1283128 | 0.1220356 | 0.1429793 | 0.1351923 | 0.1329172 | 0.1940847 | 0.1329214 | 0.1165116 | 0.1189638 | 0.1173641 | 0.1186665 | 0.1292892 | 0.1175523 | 0.1170574 | 0.1227921 | 0.1518082 | 0.1179294 | 0.1286638 | 0.1331714 | 0.1037397 | 0.1083458 | 0.1304345 | 0.1233781 | 0.1162073 | 0.1227859 | 0.1270668 | 0.1268036 | 0.168643 | 0.1598548 | 0.1452666 | 0.1276543 | 0.1278062 | 0.1644894 | 0.1256385 | 0.1055115 | 0.1489923 | 0.165432 | 0.1463768 | 0.1548663
441 | 0.1340569 | 0.1403634 | 0.131695 | 0.1268455 | 0.1325866 | 0.1565434 | 0.1373562 | 0.1284448 | 0.1218203 | 0.1431055 | 0.1347256 | 0.1327165 | 0.1942457 | 0.132914 | 0.1166313 | 0.1189001 | 0.1171908 | 0.1187946 | 0.1298034 | 0.1178363 | 0.1168451 | 0.1228758 | 0.151989 | 0.1181766 | 0.1288082 | 0.1329867 | 0.103628 | 0.1084914 | 0.1304157 | 0.1235998 | 0.1161733 | 0.1231662 | 0.1272404 | 0.1273817 | 0.1689011 | 0.1597119 | 0.1460966 | 0.1273346 | 0.127952 | 0.1643603 | 0.1253361 | 0.1054981 | 0.1486504 | 0.1654704 | 0.1466647 | 0.1551767
442 | 0.1336187 | 0.1405039 | 0.1312416 | 0.1271295 | 0.1327432 | 0.1560637 | 0.1373562 | 0.1286764 | 0.1217114 | 0.143154 | 0.1345975 | 0.1328505 | 0.194828 | 0.1328716 | 0.1166936 | 0.1190514 | 0.1171863 | 0.1187712 | 0.1305099 | 0.1178269 | 0.1163556 | 0.122714 | 0.1518146 | 0.1180205 | 0.1287809 | 0.13298 | 0.1040551 | 0.1084888 | 0.1305288 | 0.1235827 | 0.1166149 | 0.1234229 | 0.1275858 | 0.1283493 | 0.1686353 | 0.1595917 | 0.1469421 | 0.1272604 | 0.1281185 | 0.1645493 | 0.1249476 | 0.1055962 | 0.14858 | 0.1655404 | 0.1469792 | 0.154951
443 | 0.1342895 | 0.1409267 | 0.1315469 | 0.1276553 | 0.1325956 | 0.1555198 | 0.1372748 | 0.1287575 | 0.121671 | 0.1432741 | 0.1348173 | 0.1326595 | 0.1949411 | 0.1329437 | 0.1165032 | 0.11898 | 0.11722 | 0.1188149 | 0.1303322 | 0.117393 | 0.1162135 | 0.1227849 | 0.1517041 | 0.1181982 | 0.1287493 | 0.1327016 | 0.103683 | 0.1086443 | 0.1306435 | 0.1234186 | 0.1166262 | 0.1232486 | 0.127749 | 0.1270433 | 0.1685803 | 0.1595017 | 0.1473074 | 0.1273825 | 0.1280914 | 0.1645478 | 0.1250813 | 0.1053253 | 0.1486994 | 0.1655263 | 0.1467232 | 0.1551772
444 | 0.1341734 | 0.1407588 | 0.1312241 | 0.1281713 | 0.1327848 | 0.1555762 | 0.1373584 | 0.1288929 | 0.1214433 | 0.1432449 | 0.1348263 | 0.1324464 | 0.1944934 | 0.1327569 | 0.1168498 | 0.1191895 | 0.1176655 | 0.1186155 | 0.1306789 | 0.1173947 | 0.1164123 | 0.1226059 | 0.1517375 | 0.1184341 | 0.1286847 | 0.1327295 | 0.1037399 | 0.1085817 | 0.130539 | 0.1232676 | 0.1165057 | 0.1234639 | 0.1276449 | 0.1259952 | 0.1682591 | 0.1592772 | 0.1473352 | 0.1273741 | 0.127925 | 0.1645777 | 0.1246795 | 0.1053966 | 0.1484892 | 0.1655561 | 0.1465807 | 0.1551878
445 | 0.1340713 | 0.1409159 | 0.1313363 | 0.12785 | 0.1332498 | 0.1560639 | 0.1375071 | 0.1290285 | 0.1213392 | 0.1432507 | 0.1347873 | 0.1325264 | 0.1946971 | 0.1327551 | 0.1168156 | 0.1192652 | 0.1178257 | 0.1189036 | 0.1305751 | 0.1173132 | 0.1167361 | 0.1226461 | 0.1517748 | 0.1184588 | 0.1287098 | 0.1328213 | 0.1034759 | 0.1086479 | 0.1302316 | 0.123324 | 0.1165787 | 0.1233244 | 0.1276776 | 0.1260101 | 0.1675144 | 0.1594833 | 0.1472027 | 0.1274152 | 0.1281091 | 0.1644605 | 0.1241243 | 0.1056703 | 0.1485249 | 0.1654776 | 0.1469707 | 0.1551917
446 | 0.1337668 | 0.1408295 | 0.1308508 | 0.1276579 | 0.1335011 | 0.1554107 | 0.1374902 | 0.1290948 | 0.1217482 | 0.1433381 | 0.1350328 | 0.1327345 | 0.1940958 | 0.1331477 | 0.1172197 | 0.1197338 | 0.1175304 | 0.1190338 | 0.1308511 | 0.1170777 | 0.1168945 | 0.1227462 | 0.1517856 | 0.1182243 | 0.128766 | 0.1326415 | 0.1029239 | 0.108673 | 0.130034 | 0.1233841 | 0.1162284 | 0.1234825 | 0.1275941 | 0.1259466 | 0.1683443 | 0.1593068 | 0.1478319 | 0.1273847 | 0.1285313 | 0.1646027 | 0.1233895 | 0.1056918 | 0.1480485 | 0.1651545 | 0.1466588 | 0.1550196
447 | 0.1339642 | 0.1406219 | 0.1302872 | 0.1276382 | 0.1336253 | 0.1550402 | 0.1376273 | 0.1292383 | 0.1214772 | 0.143253 | 0.1349955 | 0.1327339 | 0.1944883 | 0.1328473 | 0.1173717 | 0.1193838 | 0.1179639 | 0.1186012 | 0.130772 | 0.1171069 | 0.1166089 | 0.1228473 | 0.1515265 | 0.1181729 | 0.1287651 | 0.1325618 | 0.103038 | 0.1085608 | 0.1297174 | 0.1235756 | 0.116261 | 0.1233405 | 0.1273093 | 0.1267395 | 0.1687526 | 0.1594402 | 0.1478002 | 0.127067 | 0.1283624 | 0.1645333 | 0.1237133 | 0.1057177 | 0.1476564 | 0.1651047 | 0.146267 | 0.1550668
448 | 0.1342931 | 0.1407487 | 0.1300509 | 0.1281263 | 0.1334496 | 0.1549713 | 0.1377097 | 0.1294735 | 0.1216273 | 0.1434194 | 0.1352285 | 0.1326034 | 0.1939798 | 0.133035 | 0.1174032 | 0.1196151 | 0.118184 | 0.1186706 | 0.1317629 | 0.1168885 | 0.1162548 | 0.1226798 | 0.1516231 | 0.1181484 | 0.1288023 | 0.1322646 | 0.1032303 | 0.1086754 | 0.1293327 | 0.1233817 | 0.115965 | 0.1241432 | 0.1272098 | 0.1272633 | 0.1682127 | 0.1595852 | 0.1469289 | 0.1272137 | 0.1284094 | 0.1645556 | 0.1233609 | 0.1057634 | 0.1473629 | 0.1652864 | 0.1462739 | 0.1550821
449 | 0.1346533 | 0.1409945 | 0.1299178 | 0.128224 | 0.1334372 | 0.1543088 | 0.137555 | 0.129308 | 0.1217695 | 0.1430761 | 0.1350134 | 0.1325619 | 0.1944703 | 0.1329926 | 0.1173959 | 0.1199199 | 0.1187685 | 0.1193579 | 0.1323844 | 0.1164118 | 0.1158769 | 0.1229105 | 0.1517971 | 0.1185762 | 0.1287096 | 0.132439 | 0.1037751 | 0.1086838 | 0.129317 | 0.1236921 | 0.1161018 | 0.1240105 | 0.1271072 | 0.1279148 | 0.1680883 | 0.1596318 | 0.1465828 | 0.1271169 | 0.1284269 | 0.1646441 | 0.1239604 | 0.1055881 | 0.1473409 | 0.1648657 | 0.1463792 | 0.1553017
450 | 0.1345608 | 0.1408613 | 0.1297135 | 0.1291771 | 0.1333002 | 0.1541323 | 0.1375444 | 0.1291516 | 0.1220709 | 0.1431503 | 0.1351779 | 0.1324978 | 0.1949205 | 0.1333108 | 0.1175487 | 0.1203088 | 0.1193698 | 0.1193546 | 0.1325468 | 0.1161516 | 0.1160233 | 0.1229736 | 0.1519869 | 0.1183956 | 0.1289457 | 0.1322392 | 0.1037113 | 0.1088711 | 0.1292888 | 0.1236222 | 0.1162509 | 0.1243776 | 0.1273508 | 0.1271943 | 0.1679683 | 0.159963 | 0.1466522 | 0.1270772 | 0.1285272 | 0.1647619 | 0.1233327 | 0.1056861 | 0.1470673 | 0.1645962 | 0.14641 | 0.1553849
451 | 0.1352217 | 0.1406167 | 0.1295879 | 0.1295567 | 0.1334121 | 0.1543009 | 0.1375576 | 0.1292806 | 0.1220484 | 0.1432784 | 0.1350695 | 0.1323838 | 0.1948434 | 0.1328918 | 0.1173548 | 0.1204144 | 0.1193049 | 0.1190622 | 0.1326751 | 0.1163894 | 0.1160256 | 0.1228196 | 0.1521714 | 0.1184415 | 0.1286556 | 0.1322259 | 0.1032512 | 0.1090463 | 0.1292365 | 0.1235485 | 0.116198 | 0.1239314 | 0.1267374 | 0.1277527 | 0.1678271 | 0.1597296 | 0.146249 | 0.127044 | 0.1286293 | 0.1648533 | 0.1233603 | 0.105747 | 0.1469182 | 0.1648522 | 0.1464098 | 0.155362
452 | 0.135846 | 0.1406947 | 0.1295129 | 0.1294072 | 0.1333903 | 0.1542699 | 0.1373721 | 0.1293523 | 0.1222275 | 0.143263 | 0.1350733 | 0.1326064 | 0.1952119 | 0.1330637 | 0.1176506 | 0.1206103 | 0.1194091 | 0.1190957 | 0.1325717 | 0.1162444 | 0.1155309 | 0.1226904 | 0.1523848 | 0.1186001 | 0.1285829 | 0.1325371 | 0.1033269 | 0.1092034 | 0.1291044 | 0.1236633 | 0.1162533 | 0.1240574 | 0.1266982 | 0.1270578 | 0.1675913 | 0.159333 | 0.1464208 | 0.1270167 | 0.1284776 | 0.1648978 | 0.1230084 | 0.1057935 | 0.1469238 | 0.1651904 | 0.1464831 | 0.1551825
453 | 0.1362634 | 0.1405698 | 0.1299191 | 0.1293389 | 0.1329285 | 0.1540839 | 0.1374061 | 0.1294676 | 0.1223924 | 0.143416 | 0.1350296 | 0.132596 | 0.1954226 | 0.1330112 | 0.1174561 | 0.1202797 | 0.1190852 | 0.119994 | 0.1331552 | 0.1161031 | 0.1155756 | 0.1228642 | 0.1526617 | 0.1188099 | 0.1284947 | 0.1321547 | 0.1026912 | 0.1092057 | 0.1289494 | 0.123668 | 0.1162243 | 0.1243426 | 0.1263877 | 0.1273509 | 0.1676946 | 0.1588897 | 0.1460617 | 0.1268745 | 0.128322 | 0.1650245 | 0.1233708 | 0.1055008 | 0.1465519 | 0.1646531 | 0.146651 | 0.1554185
454 | 0.1363072 | 0.140771 | 0.1294915 | 0.1292056 | 0.1328117 | 0.1542756 | 0.1374209 | 0.1292756 | 0.1223632 | 0.1437279 | 0.1349495 | 0.1325306 | 0.195572 | 0.1332642 | 0.1174762 | 0.1198163 | 0.1189373 | 0.1193063 | 0.133219 | 0.1163783 | 0.1152932 | 0.122883 | 0.1527297 | 0.1190595 | 0.1283897 | 0.1323188 | 0.1026842 | 0.1092573 | 0.1288006 | 0.1237865 | 0.1160659 | 0.124006 | 0.1267374 | 0.127184 | 0.1677066 | 0.1589244 | 0.1451339 | 0.1269671 | 0.1282092 | 0.165251 | 0.1235899 | 0.1055622 | 0.1462048 | 0.1643772 | 0.1465538 | 0.1555798
455 | 0.1370438 | 0.1406072 | 0.1297558 | 0.1290128 | 0.1324904 | 0.1542531 | 0.1374468 | 0.1292486 | 0.122304 | 0.1438933 | 0.1349567 | 0.1325995 | 0.1952151 | 0.1330295 | 0.1178118 | 0.1195756 | 0.1191809 | 0.1188077 | 0.133095 | 0.1162503 | 0.1146874 | 0.1228205 | 0.1530206 | 0.1190846 | 0.1285002 | 0.1325644 | 0.1028191 | 0.1091517 | 0.1287487 | 0.1238841 | 0.116348 | 0.1243075 | 0.1266867 | 0.1272461 | 0.1675576 | 0.1590313 | 0.1448209 | 0.1271237 | 0.1284034 | 0.1653399 | 0.1239542 | 0.1058199 | 0.1464151 | 0.1644337 | 0.1466499 | 0.1557832
456 | 0.1368094 | 0.1403234 | 0.1301809 | 0.1287414 | 0.132792 | 0.1541596 | 0.1372842 | 0.1291197 | 0.122145 | 0.1440484 | 0.1350583 | 0.1325099 | 0.195228 | 0.1332949 | 0.1172848 | 0.1197321 | 0.1194942 | 0.1185698 | 0.1328104 | 0.1160601 | 0.1151387 | 0.1226235 | 0.1530133 | 0.1194666 | 0.1284884 | 0.1327721 | 0.1025044 | 0.1092938 | 0.1283944 | 0.124105 | 0.1164653 | 0.1245415 | 0.1264559 | 0.1275104 | 0.1676548 | 0.1594592 | 0.1445224 | 0.127003 | 0.1283123 | 0.1652946 | 0.1242434 | 0.1060211 | 0.1465147 | 0.1644099 | 0.1464305 | 0.1557641
457 | 0.1372459 | 0.1398614 | 0.1307006 | 0.1288062 | 0.1329638 | 0.1538204 | 0.1375056 | 0.1291294 | 0.1222221 | 0.1441657 | 0.1346956 | 0.1323279 | 0.1953198 | 0.1334547 | 0.1173168 | 0.1200676 | 0.120027 | 0.1176867 | 0.1326789 | 0.1158174 | 0.1154333 | 0.1226562 | 0.1532767 | 0.1194881 | 0.1286732 | 0.1328912 | 0.1027424 | 0.1092333 | 0.1283878 | 0.1239382 | 0.1168867 | 0.1247052 | 0.1265459 | 0.1276823 | 0.1672345 | 0.1595421 | 0.1440111 | 0.1270833 | 0.1279976 | 0.1653163 | 0.1251004 | 0.1059552 | 0.1461984 | 0.164233 | 0.1465369 | 0.1555518
458 | 0.1375059 | 0.1397267 | 0.1304304 | 0.1290212 | 0.132392 | 0.1530208 | 0.1375621 | 0.1292117 | 0.1222101 | 0.144049 | 0.1344596 | 0.1321335 | 0.1956613 | 0.1334049 | 0.1170887 | 0.1202627 | 0.1200051 | 0.1173171 | 0.1325219 | 0.1158144 | 0.1153205 | 0.1225634 | 0.1533942 | 0.1199668 | 0.1286857 | 0.1329951 | 0.1028992 | 0.1093647 | 0.1282494 | 0.1241838 | 0.1169437 | 0.1247855 | 0.1264399 | 0.126696 | 0.16678 | 0.159463 | 0.1438637 | 0.1270019 | 0.1282741 | 0.1656086 | 0.1250415 | 0.106385 | 0.1458382 | 0.1644137 | 0.1464943 | 0.1557531
459 | 0.1374552 | 0.1399363 | 0.1303623 | 0.1290714 | 0.131795 | 0.1530065 | 0.1377601 | 0.1292468 | 0.122131 | 0.1443095 | 0.1341764 | 0.1320486 | 0.1957805 | 0.1334683 | 0.1171769 | 0.1206429 | 0.1198869 | 0.1163496 | 0.132853 | 0.1153714 | 0.1151801 | 0.1223581 | 0.1534261 | 0.1200838 | 0.1284818 | 0.133001 | 0.1029927 | 0.1097015 | 0.1285783 | 0.1244255 | 0.1169211 | 0.1246784 | 0.1260859 | 0.1266617 | 0.1671523 | 0.1593146 | 0.1443876 | 0.1270527 | 0.1284694 | 0.1654925 | 0.1253262 | 0.1062956 | 0.1457015 | 0.164393 | 0.1464178 | 0.1562322
460 | 0.1379918 | 0.1395811 | 0.1306946 | 0.1291825 | 0.1316665 | 0.1529096 | 0.1376652 | 0.1291368 | 0.1219384 | 0.1444413 | 0.1341602 | 0.1321514 | 0.1958303 | 0.1331057 | 0.1171232 | 0.1205354 | 0.120131 | 0.116146 | 0.1330349 | 0.1151358 | 0.1148347 | 0.1222952 | 0.1537541 | 0.1200716 | 0.1285645 | 0.1332314 | 0.1029267 | 0.1096535 | 0.1285669 | 0.1244062 | 0.117095 | 0.1253576 | 0.126079 | 0.1257579 | 0.1668695 | 0.1587647 | 0.14461 | 0.1271271 | 0.1281804 | 0.1655737 | 0.124968 | 0.1062611 | 0.1459816 | 0.1645708 | 0.1465256 | 0.1559407
461 | 0.1375698 | 0.139913 | 0.131101 | 0.1293274 | 0.1318324 | 0.1523836 | 0.1377254 | 0.1291403 | 0.1222263 | 0.1448308 | 0.1337818 | 0.1322908 | 0.1958491 | 0.1332407 | 0.1166877 | 0.1202839 | 0.1204148 | 0.1156265 | 0.1329826 | 0.1152004 | 0.1144464 | 0.1222566 | 0.1536883 | 0.1200777 | 0.1286119 | 0.1333207 | 0.1023512 | 0.1095111 | 0.128735 | 0.1245741 | 0.1172825 | 0.12525 | 0.1255137 | 0.126126 | 0.1663015 | 0.1588214 | 0.1445922 | 0.1271636 | 0.1283352 | 0.1654439 | 0.1257265 | 0.1063791 | 0.1459049 | 0.1648112 | 0.1465934 | 0.1562984
462 | 0.1379959 | 0.1400295 | 0.1313713 | 0.1294975 | 0.1316116 | 0.1516857 | 0.1376009 | 0.1292523 | 0.122189 | 0.1450158 | 0.1335499 | 0.1322266 | 0.1958299 | 0.1334372 | 0.1166878 | 0.1199864 | 0.120529 | 0.1157488 | 0.1327008 | 0.1149023 | 0.1136933 | 0.1222155 | 0.1539382 | 0.1199798 | 0.1286727 | 0.133422 | 0.1021612 | 0.1094641 | 0.1286604 | 0.1245245 | 0.1174005 | 0.1253441 | 0.1249295 | 0.1251042 | 0.1665389 | 0.158739 | 0.1444927 | 0.1271927 | 0.1284634 | 0.1657427 | 0.1251328 | 0.1063589 | 0.1456007 | 0.1651192 | 0.1468424 | 0.1565398
463 | 0.1377776 | 0.1398954 | 0.131376 | 0.1293212 | 0.1317717 | 0.1508947 | 0.1375815 | 0.1293664 | 0.1225463 | 0.1451926 | 0.1336505 | 0.132141 | 0.1959768 | 0.1337294 | 0.116856 | 0.1202534 | 0.1210275 | 0.1153156 | 0.1326819 | 0.1149802 | 0.1137591 | 0.1217655 | 0.1541621 | 0.1203355 | 0.1288163 | 0.1333313 | 0.1021282 | 0.1093228 | 0.1286223 | 0.1248559 | 0.117062 | 0.1251582 | 0.1246427 | 0.1249589 | 0.1665006 | 0.1583705 | 0.1441021 | 0.1271211 | 0.1281326 | 0.1658105 | 0.1252787 | 0.1063088 | 0.1456267 | 0.1648419 | 0.1466942 | 0.1564755
464 | 0.1377305 | 0.1396213 | 0.1317972 | 0.1286587 | 0.1314055 | 0.1506618 | 0.1375739 | 0.1294567 | 0.1226214 | 0.145154 | 0.1332735 | 0.1321553 | 0.1961032 | 0.1340176 | 0.116623 | 0.1204496 | 0.1210395 | 0.1137952 | 0.132006 | 0.1146631 | 0.1134665 | 0.1217527 | 0.1541551 | 0.1202646 | 0.1291369 | 0.1333832 | 0.1021652 | 0.1092172 | 0.1284127 | 0.1250613 | 0.1165759 | 0.1248363 | 0.1244102 | 0.1258176 | 0.1667956 | 0.158533 | 0.1444891 | 0.1271436 | 0.128049 | 0.165975 | 0.1253828 | 0.1064311 | 0.1459648 | 0.1649828 | 0.146682 | 0.1563375
465 | 0.1379674 | 0.1395376 | 0.1318747 | 0.1286089 | 0.1321469 | 0.1506307 | 0.1376249 | 0.1293209 | 0.122825 | 0.1451901 | 0.1332062 | 0.1322207 | 0.1959515 | 0.134172 | 0.1163331 | 0.1203524 | 0.12134 | 0.1132421 | 0.1320447 | 0.1149617 | 0.1131657 | 0.1216436 | 0.1541798 | 0.1205052 | 0.1295074 | 0.1335457 | 0.1021879 | 0.1091253 | 0.1283787 | 0.1250308 | 0.1169045 | 0.1246196 | 0.1239734 | 0.1267238 | 0.1667462 | 0.1590082 | 0.1444333 | 0.1271641 | 0.1283627 | 0.1658714 | 0.125462 | 0.1061488 | 0.1454993 | 0.1650956 | 0.1467032 | 0.1565277
466 | 0.1374692 | 0.1392398 | 0.1319171 | 0.1286667 | 0.1321735 | 0.1508649 | 0.1374948 | 0.1292358 | 0.1229918 | 0.1454797 | 0.1328601 | 0.1323103 | 0.1960211 | 0.1339831 | 0.1166567 | 0.1207234 | 0.1212623 | 0.1130118 | 0.1318929 | 0.1145888 | 0.1131842 | 0.1215046 | 0.1543886 | 0.1205942 | 0.1293694 | 0.1335916 | 0.1027181 | 0.109054 | 0.1284298 | 0.124727 | 0.1165009 | 0.1246549 | 0.1237476 | 0.127285 | 0.1670939 | 0.1590886 | 0.1442429 | 0.1271276 | 0.1285363 | 0.1657693 | 0.1255532 | 0.1062189 | 0.1457929 | 0.1651289 | 0.1466213 | 0.1564193
467 | 0.1376745 | 0.1394882 | 0.1323109 | 0.128565 | 0.1322623 | 0.150897 | 0.1375531 | 0.1293516 | 0.1232072 | 0.1457349 | 0.1325986 | 0.132378 | 0.1959208 | 0.1337533 | 0.1164585 | 0.1202152 | 0.1210494 | 0.1121216 | 0.1324038 | 0.1141131 | 0.1135613 | 0.1214319 | 0.1543483 | 0.120923 | 0.1294267 | 0.1335927 | 0.1032595 | 0.1090588 | 0.1284851 | 0.1249586 | 0.1166281 | 0.1249168 | 0.1234307 | 0.1270522 | 0.1667758 | 0.159433 | 0.1450613 | 0.1272582 | 0.128296 | 0.1657493 | 0.125472 | 0.106563 | 0.1456052 | 0.1654377 | 0.1468276 | 0.1564267
468 | 0.1374972 | 0.1391905 | 0.1328635 | 0.1281915 | 0.1314424 | 0.1508902 | 0.1377349 | 0.1294483 | 0.1235256 | 0.145909 | 0.1325565 | 0.1323534 | 0.1955343 | 0.1336274 | 0.1165131 | 0.1197313 | 0.1217148 | 0.111537 | 0.1326989 | 0.1142402 | 0.1137942 | 0.121493 | 0.1546334 | 0.1211444 | 0.1293726 | 0.1335209 | 0.1032259 | 0.1089883 | 0.1282043 | 0.1252802 | 0.1165647 | 0.1249565 | 0.123073 | 0.1270015 | 0.1668422 | 0.159807 | 0.144489 | 0.1271046 | 0.1286302 | 0.1658493 | 0.1259441 | 0.1063076 | 0.1455545 | 0.1653475 | 0.1468516 | 0.1562392
469 | 0.1371817 | 0.1390316 | 0.1332343 | 0.1281792 | 0.131494 | 0.1502904 | 0.137796 | 0.1293292 | 0.1236938 | 0.1461288 | 0.1325018 | 0.1322892 | 0.1954699 | 0.133715 | 0.1165128 | 0.119392 | 0.1216143 | 0.1109231 | 0.1326877 | 0.1143186 | 0.1140881 | 0.1212004 | 0.1548679 | 0.1212361 | 0.1294987 | 0.1333275 | 0.1033697 | 0.1089848 | 0.1283112 | 0.1253912 | 0.1166236 | 0.124805 | 0.1230818 | 0.1279449 | 0.167067 | 0.1591034 | 0.144065 | 0.1274299 | 0.1288493 | 0.1658923 | 0.1258145 | 0.1062835 | 0.1454609 | 0.1651734 | 0.1466275 | 0.1562183
470 | 0.137329 | 0.138481 | 0.1335006 | 0.1286037 | 0.1312318 | 0.1505118 | 0.1378177 | 0.1290698 | 0.123987 | 0.1462603 | 0.1317945 | 0.1322696 | 0.1953204 | 0.1337904 | 0.1157973 | 0.1196089 | 0.1218207 | 0.1108542 | 0.1330436 | 0.114647 | 0.1143042 | 0.121346 | 0.1549144 | 0.1213676 | 0.1294766 | 0.1333862 | 0.1029756 | 0.1090727 | 0.1281994 | 0.1256161 | 0.116399 | 0.1251485 | 0.1224266 | 0.1285707 | 0.1673687 | 0.1587127 | 0.1442971 | 0.1276278 | 0.1288288 | 0.165704 | 0.1257565 | 0.1064366 | 0.1454189 | 0.165215 | 0.146127 | 0.1561525
471 | 0.1370491 | 0.1385567 | 0.1337044 | 0.1289004 | 0.1306256 | 0.1503904 | 0.1376974 | 0.1290976 | 0.12423 | 0.1464834 | 0.1319518 | 0.1321433 | 0.1957159 | 0.1339335 | 0.1160002 | 0.1195587 | 0.1221777 | 0.1108246 | 0.1324987 | 0.1144498 | 0.113678 | 0.1211185 | 0.1550444 | 0.1210355 | 0.1293566 | 0.1331035 | 0.1028727 | 0.1090612 | 0.1281259 | 0.1260126 | 0.1160585 | 0.12513 | 0.1223223 | 0.1284347 | 0.1671919 | 0.1591699 | 0.1443034 | 0.1274794 | 0.1288613 | 0.1657953 | 0.1255887 | 0.1064664 | 0.1455157 | 0.1654127 | 0.1463821 | 0.1560384
472 | 0.1360955 | 0.1386272 | 0.13341 | 0.1284987 | 0.1302178 | 0.1507379 | 0.1377456 | 0.1290604 | 0.1242823 | 0.1463295 | 0.1318548 | 0.1322359 | 0.1959331 | 0.1335395 | 0.1159381 | 0.1192059 | 0.1221707 | 0.1102476 | 0.1328596 | 0.1143077 | 0.1134634 | 0.1213701 | 0.1554676 | 0.1210722 | 0.1294497 | 0.1328857 | 0.1032809 | 0.1090309 | 0.1282388 | 0.1260293 | 0.1162672 | 0.1249198 | 0.1219186 | 0.1288229 | 0.1680187 | 0.1590282 | 0.1446173 | 0.1278713 | 0.128718 | 0.1657213 | 0.125355 | 0.106365 | 0.1455399 | 0.1655038 | 0.1467214 | 0.155872
473 | 0.1358349 | 0.1386335 | 0.1331395 | 0.1283794 | 0.129891 | 0.1506957 | 0.1377012 | 0.1290124 | 0.1246144 | 0.1464652 | 0.1318236 | 0.1322519 | 0.1956642 | 0.1327985 | 0.1162671 | 0.1192633 | 0.1223445 | 0.1098601 | 0.1329497 | 0.1145244 | 0.113376 | 0.1215507 | 0.1555295 | 0.1213543 | 0.1292863 | 0.1329467 | 0.1033468 | 0.1091407 | 0.1280982 | 0.1260338 | 0.1160896 | 0.1247351 | 0.1219014 | 0.1286083 | 0.168255 | 0.1589164 | 0.1441597 | 0.1279377 | 0.1290058 | 0.1655676 | 0.1251148 | 0.106185 | 0.1455602 | 0.1657332 | 0.1465385 | 0.1558017
474 | 0.1357472 | 0.1388171 | 0.1331906 | 0.1284498 | 0.1296504 | 0.1506588 | 0.1376097 | 0.1289673 | 0.1246699 | 0.1465267 | 0.13192 | 0.1323124 | 0.1957486 | 0.1320519 | 0.1161452 | 0.1195777 | 0.1224352 | 0.1106231 | 0.1325657 | 0.1142697 | 0.112971 | 0.1214382 | 0.1555908 | 0.1217202 | 0.1291657 | 0.1330775 | 0.103729 | 0.1091801 | 0.1281266 | 0.1262987 | 0.1162072 | 0.1248498 | 0.1216799 | 0.1296978 | 0.168983 | 0.1585232 | 0.1440217 | 0.1279239 | 0.1290083 | 0.1655509 | 0.1251778 | 0.1061764 | 0.1457512 | 0.1659616 | 0.1465942 | 0.155693
475 | 0.1352936 | 0.1386869 | 0.1331635 | 0.1283173 | 0.129613 | 0.1502852 | 0.1375405 | 0.1288864 | 0.1249287 | 0.1464567 | 0.1321955 | 0.1322602 | 0.1954975 | 0.1319923 | 0.116336 | 0.1193887 | 0.1228618 | 0.1112552 | 0.1324207 | 0.1146176 | 0.1129564 | 0.1213421 | 0.1558142 | 0.1218449 | 0.1293138 | 0.1330549 | 0.103921 | 0.109182 | 0.1280382 | 0.1262738 | 0.116302 | 0.12509 | 0.1211863 | 0.1293121 | 0.1689052 | 0.1588 | 0.1437293 | 0.1280807 | 0.1289919 | 0.1652613 | 0.1251999 | 0.1058109 | 0.1456411 | 0.1660415 | 0.1469845 | 0.1555522
476 | 0.1350238 | 0.1391885 | 0.133214 | 0.1287272 | 0.1299895 | 0.150291 | 0.1373943 | 0.1289412 | 0.1251484 | 0.1462826 | 0.1321717 | 0.1323975 | 0.1955009 | 0.132135 | 0.1162832 | 0.1191106 | 0.1227536 | 0.1124758 | 0.1329052 | 0.1144873 | 0.1126241 | 0.1213938 | 0.1559656 | 0.1218613 | 0.1292186 | 0.1331263 | 0.1039406 | 0.1091899 | 0.12795 | 0.1263944 | 0.1166454 | 0.1254433 | 0.1207488 | 0.1290805 | 0.1690802 | 0.1584127 | 0.143472 | 0.1279716 | 0.1288597 | 0.1651194 | 0.1255457 | 0.1057314 | 0.1457136 | 0.1662724 | 0.1471509 | 0.1556569
477 | 0.1351666 | 0.1391792 | 0.1333138 | 0.1289537 | 0.1300626 | 0.1505707 | 0.1375569 | 0.1289424 | 0.1251318 | 0.1460428 | 0.1320977 | 0.1322527 | 0.1954919 | 0.132808 | 0.1169024 | 0.119098 | 0.1228853 | 0.1127143 | 0.1326006 | 0.1141968 | 0.1127189 | 0.1210965 | 0.1559725 | 0.1221372 | 0.12937 | 0.1330512 | 0.1038764 | 0.1091802 | 0.1278633 | 0.1266705 | 0.1169488 | 0.1260747 | 0.1208871 | 0.1296647 | 0.1696928 | 0.158552 | 0.1435377 | 0.1280533 | 0.1286459 | 0.1649793 | 0.1251854 | 0.105614 | 0.1453285 | 0.1663982 | 0.1471332 | 0.1555681
478 | 0.1352401 | 0.1389418 | 0.1329111 | 0.1288947 | 0.1300861 | 0.150077 | 0.137577 | 0.128914 | 0.1249738 | 0.1460787 | 0.1321569 | 0.1321976 | 0.1951771 | 0.1333593 | 0.1167366 | 0.1191443 | 0.1230953 | 0.1127622 | 0.132745 | 0.1143952 | 0.1124671 | 0.1210922 | 0.1561356 | 0.1221001 | 0.1293181 | 0.1331217 | 0.1040048 | 0.1093564 | 0.1276108 | 0.1266315 | 0.1168329 | 0.1259608 | 0.120801 | 0.129879 | 0.1698503 | 0.1580854 | 0.1433555 | 0.1279638 | 0.1287367 | 0.1649654 | 0.1252457 | 0.1057809 | 0.1454584 | 0.1666192 | 0.1475283 | 0.1556163
479 | 0.1350735 | 0.1387498 | 0.1326971 | 0.1289008 | 0.1306407 | 0.1498207 | 0.1376151 | 0.1289472 | 0.1253079 | 0.1458493 | 0.1318254 | 0.1324751 | 0.1952618 | 0.1334627 | 0.1166695 | 0.1190519 | 0.1229264 | 0.11374 | 0.1331285 | 0.1146288 | 0.1121393 | 0.1209197 | 0.1562078 | 0.1222742 | 0.129371 | 0.1331416 | 0.1039517 | 0.109378 | 0.1273217 | 0.1266637 | 0.1166865 | 0.1256822 | 0.12068 | 0.129429 | 0.1703916 | 0.1583184 | 0.143417 | 0.1280959 | 0.1286389 | 0.1649615 | 0.1249567 | 0.1059049 | 0.1454105 | 0.166392 | 0.147625 | 0.1557019
480 | 0.1350407 | 0.1384545 | 0.1332353 | 0.1288648 | 0.1305317 | 0.1498426 | 0.1376121 | 0.1289735 | 0.1253669 | 0.145869 | 0.1319567 | 0.1325523 | 0.19512 | 0.1332009 | 0.1163074 | 0.1191992 | 0.12291 | 0.114913 | 0.1328104 | 0.1148866 | 0.1118084 | 0.120586 | 0.1564012 | 0.1223519 | 0.1294539 | 0.1329954 | 0.1042939 | 0.1093489 | 0.127389 | 0.1270921 | 0.1168418 | 0.1252479 | 0.1207224 | 0.1302359 | 0.1704043 | 0.1581371 | 0.1431465 | 0.1282586 | 0.128652 | 0.1648597 | 0.1246962 | 0.1058608 | 0.1455273 | 0.1669004 | 0.1475621 | 0.1557738
481 | 0.1349591 | 0.1384889 | 0.1333042 | 0.1289788 | 0.1299817 | 0.1504247 | 0.1374367 | 0.1290206 | 0.125373 | 0.1459894 | 0.131863 | 0.1324336 | 0.1952689 | 0.1332152 | 0.1159266 | 0.1191494 | 0.1229086 | 0.1142552 | 0.1332856 | 0.1148395 | 0.1115631 | 0.120559 | 0.1564615 | 0.1226213 | 0.1296214 | 0.1329394 | 0.1046391 | 0.1093807 | 0.1272103 | 0.1272136 | 0.1167984 | 0.1253599 | 0.1204698 | 0.1306367 | 0.1696203 | 0.1582582 | 0.1434419 | 0.1282893 | 0.1284208 | 0.1648294 | 0.1243752 | 0.1059179 | 0.1454625 | 0.1670226 | 0.1475316 | 0.155575
482 | 0.1351077 | 0.1382248 | 0.1334552 | 0.1292064 | 0.1297261 | 0.1507539 | 0.1373719 | 0.1289922 | 0.1251603 | 0.1459993 | 0.1315646 | 0.1324782 | 0.1954894 | 0.1328387 | 0.1162181 | 0.1190719 | 0.1229474 | 0.1149867 | 0.1324805 | 0.1152523 | 0.1118787 | 0.1204536 | 0.1568478 | 0.1228434 | 0.1294419 | 0.1327567 | 0.1044305 | 0.1093719 | 0.1270282 | 0.1269776 | 0.1169382 | 0.1245063 | 0.120294 | 0.1303187 | 0.1697548 | 0.1578544 | 0.1432147 | 0.1284489 | 0.1283635 | 0.1646253 | 0.1247712 | 0.1059052 | 0.1456862 | 0.1670202 | 0.1474065 | 0.1555549
483 | 0.1353356 | 0.1377294 | 0.1336304 | 0.1294758 | 0.1295144 | 0.1505026 | 0.13735 | 0.1289175 | 0.1254135 | 0.1457392 | 0.1315723 | 0.1324894 | 0.1960742 | 0.1327319 | 0.1165354 | 0.1190773 | 0.1231801 | 0.113808 | 0.1316815 | 0.1153619 | 0.111811 | 0.1204338 | 0.1568916 | 0.1227396 | 0.1294894 | 0.132776 | 0.1048401 | 0.1093801 | 0.1270248 | 0.1272222 | 0.117233 | 0.1240358 | 0.1206276 | 0.1308333 | 0.169945 | 0.1578273 | 0.1428674 | 0.1289 | 0.1285592 | 0.1642316 | 0.1244193 | 0.1058534 | 0.1455838 | 0.1672212 | 0.1477205 | 0.1554807
484 | 0.1352078 | 0.1379994 | 0.1339532 | 0.1297709 | 0.1291339 | 0.150749 | 0.1373497 | 0.1287503 | 0.1251918 | 0.1459091 | 0.1317169 | 0.1323244 | 0.1958679 | 0.1328627 | 0.1170194 | 0.1191366 | 0.1231331 | 0.113635 | 0.1313464 | 0.1155141 | 0.111714 | 0.1205368 | 0.1568692 | 0.1230069 | 0.129396 | 0.1325849 | 0.1046666 | 0.1093515 | 0.1267265 | 0.1276014 | 0.1172124 | 0.1234793 | 0.120644 | 0.1315045 | 0.1700677 | 0.1577824 | 0.1428692 | 0.1290426 | 0.1283909 | 0.1641759 | 0.1247937 | 0.1059496 | 0.1455015 | 0.1673011 | 0.1474787 | 0.1554366
485 | 0.1350793 | 0.1376225 | 0.1341026 | 0.1300587 | 0.128831 | 0.1508162 | 0.1372518 | 0.1287219 | 0.1249832 | 0.1460051 | 0.1318438 | 0.1323341 | 0.1958513 | 0.132809 | 0.1172655 | 0.1189439 | 0.1229249 | 0.113309 | 0.1312331 | 0.1156928 | 0.1112959 | 0.1205763 | 0.156893 | 0.1230143 | 0.1294477 | 0.1321781 | 0.1049894 | 0.1093996 | 0.1267286 | 0.1277963 | 0.1173266 | 0.12332 | 0.1203998 | 0.1318929 | 0.1703124 | 0.1582306 | 0.1433417 | 0.1292828 | 0.1285126 | 0.1639054 | 0.1238068 | 0.105841 | 0.1454056 | 0.1675744 | 0.1476259 | 0.1555425
486 | 0.135167 | 0.1379123 | 0.1336326 | 0.1302282 | 0.1287438 | 0.1513068 | 0.1371823 | 0.1287004 | 0.1248815 | 0.1458503 | 0.1318521 | 0.1323569 | 0.1952128 | 0.1331444 | 0.1179592 | 0.1186355 | 0.1229443 | 0.1141173 | 0.131695 | 0.1156873 | 0.1116191 | 0.1206629 | 0.1569558 | 0.1231158 | 0.12929 | 0.1325072 | 0.104954 | 0.1093967 | 0.1267993 | 0.1278046 | 0.1172767 | 0.1235482 | 0.1203956 | 0.1327822 | 0.1703635 | 0.1582253 | 0.143489 | 0.129641 | 0.1286768 | 0.1635891 | 0.1237978 | 0.1056658 | 0.1455412 | 0.1675959 | 0.1475894 | 0.1556513
487 | 0.1351252 | 0.1381358 | 0.1337271 | 0.1307797 | 0.1290092 | 0.1520592 | 0.1370692 | 0.128848 | 0.1250247 | 0.1460435 | 0.1319124 | 0.1324305 | 0.1953558 | 0.1329168 | 0.1181662 | 0.1189901 | 0.1224997 | 0.1147017 | 0.1318685 | 0.1158952 | 0.112365 | 0.1204851 | 0.1569009 | 0.1227685 | 0.1292342 | 0.1325266 | 0.1053072 | 0.1092227 | 0.1264016 | 0.1278509 | 0.1173582 | 0.1237896 | 0.1202595 | 0.1321173 | 0.1703571 | 0.1581147 | 0.1438182 | 0.1299955 | 0.1287687 | 0.1633779 | 0.1239736 | 0.1056045 | 0.1452307 | 0.167751 | 0.147586 | 0.1558521
488 | 0.1354302 | 0.1384331 | 0.134167 | 0.1306671 | 0.128943 | 0.1523697 | 0.1372457 | 0.1290365 | 0.1253715 | 0.1460862 | 0.1318848 | 0.1322677 | 0.1953917 | 0.1324724 | 0.118039 | 0.119016 | 0.1222253 | 0.1144891 | 0.1318136 | 0.1160377 | 0.112106 | 0.120351 | 0.1568711 | 0.1228343 | 0.1294286 | 0.1324763 | 0.105304 | 0.1090501 | 0.1265342 | 0.1279158 | 0.1172848 | 0.1238683 | 0.1205366 | 0.1330796 | 0.1706456 | 0.157825 | 0.1435019 | 0.130092 | 0.1287159 | 0.1631316 | 0.1240256 | 0.1053936 | 0.1453087 | 0.1680789 | 0.1474339 | 0.155869
489 | 0.1355902 | 0.1383664 | 0.134317 | 0.130209 | 0.1287156 | 0.1529322 | 0.137276 | 0.1289901 | 0.1253291 | 0.1461599 | 0.1318263 | 0.1323011 | 0.1955254 | 0.132739 | 0.1181496 | 0.1191991 | 0.1223897 | 0.1140461 | 0.1315012 | 0.1163664 | 0.1119579 | 0.1206009 | 0.1569423 | 0.1228836 | 0.1293804 | 0.1326888 | 0.1056561 | 0.1093305 | 0.1266287 | 0.1281268 | 0.1173468 | 0.1239844 | 0.1206884 | 0.1320142 | 0.170834 | 0.1576043 | 0.1438236 | 0.1303089 | 0.1287216 | 0.1626488 | 0.1241326 | 0.1056114 | 0.1452749 | 0.1685445 | 0.1472019 | 0.1556356
490 | 0.1354563 | 0.1383842 | 0.1343049 | 0.1300317 | 0.1287908 | 0.1526753 | 0.1376408 | 0.1288815 | 0.1253657 | 0.1460523 | 0.1318956 | 0.1322785 | 0.195479 | 0.1328306 | 0.1182723 | 0.1191552 | 0.1223979 | 0.1139125 | 0.1315226 | 0.1162892 | 0.111796 | 0.1206637 | 0.1571357 | 0.1228049 | 0.1291691 | 0.1323822 | 0.1054729 | 0.1092813 | 0.126637 | 0.128336 | 0.1173839 | 0.1235456 | 0.1204005 | 0.1317119 | 0.1706834 | 0.1577002 | 0.1438313 | 0.1305662 | 0.1289351 | 0.1621479 | 0.1237162 | 0.1055859 | 0.1452781 | 0.1687062 | 0.1474385 | 0.1555106
491 | 0.1347955 | 0.1380615 | 0.1345809 | 0.1298719 | 0.1289377 | 0.1524642 | 0.1377373 | 0.129021 | 0.1254654 | 0.1462152 | 0.1320281 | 0.1322803 | 0.1957521 | 0.1325113 | 0.1184647 | 0.118638 | 0.1225553 | 0.1139551 | 0.1315825 | 0.1161309 | 0.112062 | 0.1207714 | 0.1571678 | 0.1229148 | 0.1289689 | 0.1323372 | 0.1053671 | 0.1092296 | 0.1267149 | 0.1282986 | 0.1173649 | 0.1233995 | 0.120649 | 0.1320859 | 0.1704823 | 0.1581934 | 0.1436752 | 0.130704 | 0.1290293 | 0.1619907 | 0.1238591 | 0.1055782 | 0.1450174 | 0.1691555 | 0.1476674 | 0.155295
492 | 0.1347807 | 0.1381492 | 0.1345801 | 0.1296887 | 0.1286311 | 0.1518656 | 0.1376985 | 0.1290552 | 0.1255927 | 0.1464417 | 0.1323174 | 0.1322049 | 0.1956537 | 0.1327851 | 0.1189501 | 0.1186195 | 0.122174 | 0.1146069 | 0.1313095 | 0.1164523 | 0.1123123 | 0.1205769 | 0.1573888 | 0.1227989 | 0.1291352 | 0.1320652 | 0.1055796 | 0.1092905 | 0.1265642 | 0.1283973 | 0.1175053 | 0.1236097 | 0.1207151 | 0.1326442 | 0.1708333 | 0.1581039 | 0.1434993 | 0.1310137 | 0.129156 | 0.1618752 | 0.1240618 | 0.1054195 | 0.1450514 | 0.1694294 | 0.1473059 | 0.1553629
493 | 0.1342628 | 0.1380527 | 0.1345814 | 0.1300133 | 0.12813 | 0.1524619 | 0.1377112 | 0.1288729 | 0.1257945 | 0.1469127 | 0.1323061 | 0.1321818 | 0.1955408 | 0.1326865 | 0.1190327 | 0.1183057 | 0.1217539 | 0.1143281 | 0.1318029 | 0.1167155 | 0.1124467 | 0.1204839 | 0.1574401 | 0.1225613 | 0.1290894 | 0.1320018 | 0.1057269 | 0.1090064 | 0.126569 | 0.1286951 | 0.1178439 | 0.1238152 | 0.1206151 | 0.1334945 | 0.1716667 | 0.1581223 | 0.1436825 | 0.1311367 | 0.129075 | 0.161673 | 0.1241728 | 0.105371 | 0.1450835 | 0.1691829 | 0.147177 | 0.1554608
494 | 0.134116 | 0.1379492 | 0.134601 | 0.1303374 | 0.1283126 | 0.1526046 | 0.1378589 | 0.1290327 | 0.1257648 | 0.1467712 | 0.1321309 | 0.1322662 | 0.1958969 | 0.1328502 | 0.1188601 | 0.1182383 | 0.1217465 | 0.1156263 | 0.1317126 | 0.1164593 | 0.1123262 | 0.120221 | 0.1576096 | 0.1225739 | 0.129065 | 0.1316375 | 0.1059897 | 0.1090833 | 0.1266625 | 0.1288684 | 0.1180013 | 0.123715 | 0.1207865 | 0.1328523 | 0.171569 | 0.1585124 | 0.1438237 | 0.1314343 | 0.1290261 | 0.1613465 | 0.1237715 | 0.1052353 | 0.1451158 | 0.1689798 | 0.147307 | 0.1554998
495 | 0.1338422 | 0.1376272 | 0.1340661 | 0.1307751 | 0.1288237 | 0.1520571 | 0.1379081 | 0.1289002 | 0.1259938 | 0.1462825 | 0.1319301 | 0.1323135 | 0.196135 | 0.1327788 | 0.1192626 | 0.1178273 | 0.1215544 | 0.115391 | 0.1316317 | 0.1164798 | 0.1125838 | 0.1205371 | 0.15759 | 0.1225432 | 0.1289036 | 0.1316547 | 0.1056988 | 0.1092028 | 0.1270309 | 0.1288201 | 0.1180667 | 0.1236114 | 0.1205831 | 0.1318321 | 0.1712311 | 0.1592249 | 0.1440859 | 0.1315816 | 0.1288771 | 0.1612626 | 0.1239832 | 0.1055617 | 0.1453087 | 0.1691623 | 0.1474066 | 0.1554949
496 | 0.1341637 | 0.137447 | 0.1343709 | 0.1313601 | 0.1287326 | 0.1520493 | 0.1377879 | 0.1290411 | 0.1259147 | 0.1461097 | 0.1317888 | 0.1323916 | 0.1965186 | 0.1329641 | 0.1186732 | 0.1179683 | 0.1215979 | 0.1157573 | 0.1313445 | 0.1167488 | 0.1126877 | 0.1204156 | 0.1579778 | 0.1223733 | 0.1289909 | 0.1314667 | 0.105686 | 0.1093442 | 0.1271869 | 0.1289244 | 0.1182197 | 0.1235143 | 0.1203171 | 0.1308184 | 0.1716394 | 0.159556 | 0.1443627 | 0.1318333 | 0.1288324 | 0.1612712 | 0.1235256 | 0.1056064 | 0.1454183 | 0.1692368 | 0.1473418 | 0.1554911
497 | 0.1344575 | 0.1373988 | 0.1345988 | 0.1314728 | 0.1282044 | 0.1524625 | 0.1378751 | 0.1289325 | 0.1261821 | 0.1462761 | 0.1317242 | 0.132544 | 0.1962864 | 0.1329128 | 0.1191458 | 0.1181992 | 0.1214405 | 0.1157468 | 0.1307875 | 0.116984 | 0.1125792 | 0.1206368 | 0.1582521 | 0.1224769 | 0.1291168 | 0.1313487 | 0.1060099 | 0.1093941 | 0.1272612 | 0.1290579 | 0.1182244 | 0.1228272 | 0.1199648 | 0.1301861 | 0.1714313 | 0.1592362 | 0.1435946 | 0.1320977 | 0.128658 | 0.161169 | 0.1236347 | 0.1058597 | 0.1454882 | 0.1692424 | 0.1475271 | 0.1555366
498 | 0.1343437 | 0.1375907 | 0.1346709 | 0.1319848 | 0.1277524 | 0.1518823 | 0.1378406 | 0.1288469 | 0.1264738 | 0.1466041 | 0.1318844 | 0.1327444 | 0.1965022 | 0.1330839 | 0.1189501 | 0.1182252 | 0.1214449 | 0.1159741 | 0.1300596 | 0.1170373 | 0.1126873 | 0.1209343 | 0.158235 | 0.1225197 | 0.1290143 | 0.1310846 | 0.1056381 | 0.109497 | 0.1273311 | 0.129386 | 0.1185356 | 0.1223753 | 0.1198919 | 0.1301133 | 0.1712636 | 0.1588588 | 0.143513 | 0.1322911 | 0.1284942 | 0.1608737 | 0.123457 | 0.1059358 | 0.1458284 | 0.169399 | 0.1475811 | 0.1549756
499 | 0.1346383 | 0.137315 | 0.1339861 | 0.1322459 | 0.1278594 | 0.1520362 | 0.1377388 | 0.128693 | 0.1265499 | 0.1466407 | 0.1318774 | 0.1329408 | 0.1964651 | 0.13306 | 0.1187342 | 0.1181904 | 0.121052 | 0.1167143 | 0.1299363 | 0.1175348 | 0.112603 | 0.1207985 | 0.1583891 | 0.1225782 | 0.1292113 | 0.1310826 | 0.1059031 | 0.1096255 | 0.1274237 | 0.1294875 | 0.1187371 | 0.1214845 | 0.1200541 | 0.1292327 | 0.1709464 | 0.1587751 | 0.1441278 | 0.1324503 | 0.1283899 | 0.1606179 | 0.1239081 | 0.1059485 | 0.1462605 | 0.1696859 | 0.1475749 | 0.1550615
500 | 0.1343448 | 0.1380699 | 0.1341786 | 0.132215 | 0.1279505 | 0.151631 | 0.137855 | 0.1286868 | 0.1265079 | 0.1468293 | 0.1320278 | 0.1332421 | 0.1964669 | 0.1331956 | 0.1183176 | 0.1184046 | 0.1211753 | 0.1160717 | 0.1305353 | 0.1173686 | 0.1128121 | 0.1206943 | 0.1582776 | 0.1228607 | 0.1292929 | 0.1312431 | 0.1056241 | 0.109527 | 0.1276957 | 0.129695 | 0.1185309 | 0.1216759 | 0.1203725 | 0.1302228 | 0.1715718 | 0.1586394 | 0.1443375 | 0.1326791 | 0.128579 | 0.1606672 | 0.1242529 | 0.1058719 | 0.1467464 | 0.1698925 | 0.1476636 | 0.155261
501 | 0.1341428 | 0.138057 | 0.1341605 | 0.1324865 | 0.1275655 | 0.1510585 | 0.1379057 | 0.1287026 | 0.1267653 | 0.1463404 | 0.1318233 | 0.133494 | 0.196974 | 0.1330004 | 0.1180546 | 0.1185489 | 0.1216269 | 0.1165133 | 0.1310439 | 0.117083 | 0.1129194 | 0.1205881 | 0.1583479 | 0.1226999 | 0.1291753 | 0.131029 | 0.1053505 | 0.1094729 | 0.1277041 | 0.1297529 | 0.1186806 | 0.121165 | 0.120636 | 0.1307536 | 0.1716544 | 0.1583825 | 0.1436824 | 0.1330098 | 0.128523 | 0.1604074 | 0.1235094 | 0.1058199 | 0.1467812 | 0.1702192 | 0.1476418 | 0.1550171
502 | 0.133758 | 0.1378339 | 0.1338656 | 0.1328751 | 0.1277136 | 0.1510263 | 0.1379792 | 0.1287652 | 0.1269885 | 0.1461402 | 0.1314384 | 0.1337243 | 0.1974057 | 0.1331952 | 0.1180687 | 0.1186649 | 0.1212827 | 0.1169146 | 0.1316313 | 0.1172846 | 0.1134732 | 0.1205391 | 0.1582251 | 0.1224573 | 0.1289869 | 0.1307701 | 0.1049189 | 0.1093686 | 0.1278311 | 0.1298119 | 0.1189612 | 0.1204037 | 0.1204327 | 0.1325249 | 0.171901 | 0.1583115 | 0.1437511 | 0.1331359 | 0.1285744 | 0.160108 | 0.1228839 | 0.1057634 | 0.1465301 | 0.1700934 | 0.1482868 | 0.1551361
503 | 0.1334875 | 0.1375266 | 0.1339661 | 0.1327474 | 0.12744 | 0.1512165 | 0.1379624 | 0.128754 | 0.1270629 | 0.146088 | 0.1315478 | 0.1339031 | 0.1971933 | 0.1333157 | 0.1178551 | 0.1185188 | 0.1215443 | 0.1167267 | 0.1317315 | 0.117561 | 0.1135107 | 0.1203906 | 0.1582569 | 0.1226627 | 0.1290209 | 0.1309737 | 0.1055398 | 0.1091562 | 0.1276411 | 0.1300221 | 0.1188766 | 0.1200674 | 0.1205383 | 0.1330403 | 0.1721378 | 0.1586288 | 0.1436935 | 0.1333682 | 0.1286271 | 0.1601721 | 0.123123 | 0.1059009 | 0.1467085 | 0.1702407 | 0.1484612 | 0.1552284
504 | 0.132909 | 0.137427 | 0.1336324 | 0.1322649 | 0.1277558 | 0.1511319 | 0.1378183 | 0.1288679 | 0.1268735 | 0.1462128 | 0.1315438 | 0.1339755 | 0.1972427 | 0.1335188 | 0.1177662 | 0.1185309 | 0.1214722 | 0.1171283 | 0.1314696 | 0.1175297 | 0.1134108 | 0.1202623 | 0.1580622 | 0.122707 | 0.1287885 | 0.1309312 | 0.1053682 | 0.1092116 | 0.1273023 | 0.1301849 | 0.1189274 | 0.1206937 | 0.1208054 | 0.1335877 | 0.1714294 | 0.1584602 | 0.1438003 | 0.1334079 | 0.128328 | 0.1601679 | 0.1234275 | 0.106099 | 0.1468253 | 0.1704359 | 0.1487564 | 0.1548709
505 | 0.1327453 | 0.1367622 | 0.1337896 | 0.1315911 | 0.1276727 | 0.151439 | 0.1379108 | 0.129003 | 0.1269919 | 0.1466895 | 0.1312701 | 0.1338575 | 0.197674 | 0.1335152 | 0.1178541 | 0.1182929 | 0.1212193 | 0.1181241 | 0.1315421 | 0.1179351 | 0.1137616 | 0.1205806 | 0.1581951 | 0.1227671 | 0.1283491 | 0.1307644 | 0.105198 | 0.1093322 | 0.1275669 | 0.1303419 | 0.1189517 | 0.1207497 | 0.1209621 | 0.134195 | 0.1713953 | 0.1586322 | 0.1435575 | 0.1334489 | 0.1283747 | 0.1596864 | 0.123183 | 0.1059073 | 0.1469883 | 0.1707456 | 0.1488497 | 0.1548455
506 | 0.1330777 | 0.1372384 | 0.1332563 | 0.1318112 | 0.1276279 | 0.1510001 | 0.137838 | 0.1290236 | 0.1267821 | 0.1468996 | 0.1313011 | 0.1338318 | 0.1975636 | 0.1334317 | 0.1179429 | 0.1181216 | 0.1209074 | 0.1187741 | 0.1318811 | 0.1178114 | 0.1133569 | 0.1205594 | 0.158112 | 0.1228459 | 0.12831 | 0.130803 | 0.1048273 | 0.1091901 | 0.1276683 | 0.1302089 | 0.1191868 | 0.1207952 | 0.1212243 | 0.1345333 | 0.1715983 | 0.1581697 | 0.143289 | 0.1335869 | 0.1286619 | 0.1593467 | 0.1228916 | 0.1059965 | 0.1471566 | 0.1705468 | 0.1488539 | 0.1549684
507 | 0.1330482 | 0.1371279 | 0.1328834 | 0.1316533 | 0.1275854 | 0.1512432 | 0.1379497 | 0.128943 | 0.1267628 | 0.1469966 | 0.1314177 | 0.1340088 | 0.1979385 | 0.1331303 | 0.1185323 | 0.118406 | 0.120654 | 0.1182112 | 0.1328528 | 0.117681 | 0.1129754 | 0.120449 | 0.1581154 | 0.1228011 | 0.1284016 | 0.130977 | 0.1050286 | 0.1091376 | 0.1272933 | 0.130267 | 0.1193067 | 0.1205408 | 0.1206022 | 0.1346636 | 0.1716045 | 0.1586424 | 0.1435034 | 0.1334988 | 0.128468 | 0.1593011 | 0.1228262 | 0.1062893 | 0.1476584 | 0.1707123 | 0.1489532 | 0.1552729
508 | 0.1333556 | 0.136712 | 0.1324795 | 0.1322905 | 0.1280645 | 0.1512857 | 0.1378679 | 0.1289137 | 0.1269435 | 0.1469928 | 0.1312949 | 0.134118 | 0.1980794 | 0.1330566 | 0.1186569 | 0.1183978 | 0.1209511 | 0.1192971 | 0.1331297 | 0.1177304 | 0.1127363 | 0.1204242 | 0.1582709 | 0.1225517 | 0.1283806 | 0.1309526 | 0.1050991 | 0.1094169 | 0.1270979 | 0.1305681 | 0.1195533 | 0.1206153 | 0.1205717 | 0.1350492 | 0.1715057 | 0.1583387 | 0.1426988 | 0.1334567 | 0.1285082 | 0.1591911 | 0.1232711 | 0.1063957 | 0.147834 | 0.1704742 | 0.1490389 | 0.1554541
509 | 0.1331908 | 0.1363596 | 0.1323086 | 0.132005 | 0.1284492 | 0.1510085 | 0.1378954 | 0.1288913 | 0.1270777 | 0.1470964 | 0.1314195 | 0.1344048 | 0.1984457 | 0.1331375 | 0.1185831 | 0.1185379 | 0.1206879 | 0.1207812 | 0.1334136 | 0.118134 | 0.1125165 | 0.1203607 | 0.1585231 | 0.1224708 | 0.1282731 | 0.130757 | 0.1053551 | 0.1094101 | 0.1272739 | 0.1308953 | 0.1194062 | 0.1200069 | 0.1205941 | 0.1350188 | 0.1714473 | 0.1581595 | 0.142826 | 0.1335765 | 0.1289357 | 0.1591061 | 0.1236831 | 0.1063063 | 0.1479417 | 0.1705782 | 0.1488935 | 0.1553201
510 | 0.1329958 | 0.136042 | 0.1319027 | 0.1324895 | 0.1286416 | 0.1509419 | 0.1380979 | 0.1289233 | 0.1273167 | 0.1467764 | 0.131568 | 0.134168 | 0.1990074 | 0.1332964 | 0.1182198 | 0.1183353 | 0.1204356 | 0.1206881 | 0.1338194 | 0.1185947 | 0.1124383 | 0.120377 | 0.1587159 | 0.1225467 | 0.1281502 | 0.1306326 | 0.1051714 | 0.1092283 | 0.1272659 | 0.1310088 | 0.1194557 | 0.1200047 | 0.1208362 | 0.1355124 | 0.1714857 | 0.1580066 | 0.142836 | 0.1337202 | 0.1291842 | 0.1586239 | 0.1242433 | 0.1064998 | 0.1478221 | 0.1704759 | 0.1488639 | 0.155026
511 | 0.1330853 | 0.1360962 | 0.1316227 | 0.132573 | 0.128877 | 0.1514154 | 0.1383269 | 0.1288824 | 0.1275865 | 0.1470873 | 0.1314704 | 0.1343432 | 0.1991784 | 0.1329463 | 0.1179408 | 0.1186083 | 0.1205743 | 0.1196341 | 0.1344856 | 0.1187583 | 0.1125053 | 0.1205532 | 0.1587032 | 0.122407 | 0.1280549 | 0.1305485 | 0.1052611 | 0.1091938 | 0.1270913 | 0.1312383 | 0.1195162 | 0.1203987 | 0.1207603 | 0.1368345 | 0.1716359 | 0.1583613 | 0.1423688 | 0.1339752 | 0.1290287 | 0.158491 | 0.124571 | 0.1068924 | 0.1479793 | 0.1703238 | 0.1491368 | 0.1553225
512 | 0.1328658 | 0.1361713 | 0.131544 | 0.1326869 | 0.128639 | 0.1518036 | 0.1384481 | 0.1291291 | 0.1275147 | 0.1471053 | 0.1312805 | 0.1343124 | 0.198996 | 0.1331874 | 0.1174257 | 0.1186985 | 0.1207162 | 0.1193094 | 0.1345472 | 0.1193371 | 0.1117515 | 0.1207136 | 0.1587258 | 0.1225514 | 0.1283607 | 0.1305112 | 0.1053245 | 0.1090951 | 0.1270148 | 0.1315472 | 0.1194923 | 0.1202241 | 0.1201922 | 0.1360749 | 0.1720043 | 0.1583645 | 0.1422653 | 0.1340644 | 0.1289653 | 0.1584519 | 0.1244318 | 0.1069329 | 0.1481061 | 0.1702559 | 0.1491739 | 0.1554151
513 | 0.1334323 | 0.1359743 | 0.1313393 | 0.1325563 | 0.1284587 | 0.1516866 | 0.1384283 | 0.1291531 | 0.1276405 | 0.1471029 | 0.1314027 | 0.1342364 | 0.1987527 | 0.1332277 | 0.1175714 | 0.1190292 | 0.1210895 | 0.1185877 | 0.1347753 | 0.1195249 | 0.1114484 | 0.1208722 | 0.1588312 | 0.122488 | 0.1281002 | 0.1302879 | 0.1051969 | 0.1091999 | 0.1271081 | 0.1314068 | 0.1195318 | 0.1203364 | 0.1201133 | 0.1357435 | 0.1711245 | 0.1582644 | 0.1422129 | 0.1339954 | 0.1293207 | 0.1580158 | 0.1251341 | 0.1070659 | 0.1486873 | 0.170219 | 0.1491192 | 0.155367
514 | 0.1336739 | 0.1358662 | 0.1313349 | 0.1319333 | 0.1283527 | 0.1519855 | 0.1383787 | 0.1290979 | 0.1273812 | 0.1471163 | 0.1313458 | 0.1342752 | 0.1987483 | 0.1332288 | 0.117505 | 0.1191781 | 0.1209784 | 0.1182998 | 0.1346968 | 0.1196401 | 0.1118765 | 0.1208648 | 0.1589615 | 0.122276 | 0.1278957 | 0.1301856 | 0.1049069 | 0.1091184 | 0.1273095 | 0.1312695 | 0.1194105 | 0.1202065 | 0.1206288 | 0.1354346 | 0.1716951 | 0.1582929 | 0.1418246 | 0.1341887 | 0.1293543 | 0.1579143 | 0.1252906 | 0.1075306 | 0.149071 | 0.1703512 | 0.1490987 | 0.155373
515 | 0.133556 | 0.1352846 | 0.1310222 | 0.1319068 | 0.1290543 | 0.1517692 | 0.1385247 | 0.1292816 | 0.1274477 | 0.1469326 | 0.1314845 | 0.1342118 | 0.1989087 | 0.1334634 | 0.1179413 | 0.1198121 | 0.1206728 | 0.1173972 | 0.1352687 | 0.1202004 | 0.111899 | 0.1209705 | 0.1592872 | 0.1221128 | 0.127917 | 0.1300755 | 0.1046054 | 0.109269 | 0.1271104 | 0.1311127 | 0.1192801 | 0.1205865 | 0.1212242 | 0.1361348 | 0.1717289 | 0.1582148 | 0.1421707 | 0.1344087 | 0.1295279 | 0.1576192 | 0.1251957 | 0.1073199 | 0.1496419 | 0.1706408 | 0.1490758 | 0.155228
516 | 0.1334513 | 0.1358045 | 0.130363 | 0.131941 | 0.1293711 | 0.1518878 | 0.1386688 | 0.1291738 | 0.1275097 | 0.1469119 | 0.1314409 | 0.1343753 | 0.1989409 | 0.1336807 | 0.1179802 | 0.1195576 | 0.1206067 | 0.1158655 | 0.135392 | 0.1200875 | 0.1117829 | 0.1211058 | 0.1593178 | 0.1222658 | 0.1281208 | 0.1300127 | 0.1051485 | 0.1094903 | 0.127135 | 0.130931 | 0.119256 | 0.120809 | 0.1214105 | 0.1365876 | 0.1717979 | 0.1583623 | 0.1421683 | 0.1345198 | 0.1297472 | 0.1576758 | 0.125289 | 0.1073835 | 0.1501273 | 0.1707029 | 0.1489091 | 0.1550964
517 | 0.1335274 | 0.1355498 | 0.1304428 | 0.1317024 | 0.1294474 | 0.1517781 | 0.1386448 | 0.1288627 | 0.1275884 | 0.146676 | 0.1312865 | 0.1345621 | 0.1995004 | 0.1335002 | 0.1179606 | 0.1196316 | 0.1210625 | 0.1155974 | 0.1356104 | 0.1206455 | 0.1123783 | 0.1212009 | 0.1592675 | 0.122154 | 0.1282519 | 0.1300031 | 0.1052904 | 0.1095978 | 0.1273593 | 0.1308244 | 0.1192908 | 0.1202392 | 0.1215399 | 0.1368963 | 0.1718189 | 0.1579809 | 0.1424571 | 0.1349993 | 0.1294817 | 0.1576931 | 0.1250695 | 0.1075209 | 0.1505962 | 0.1707061 | 0.1490404 | 0.1550428
518 | 0.1338907 | 0.1356721 | 0.129969 | 0.1310178 | 0.1290555 | 0.1523968 | 0.1385539 | 0.1288818 | 0.1278818 | 0.1467839 | 0.1313883 | 0.1345808 | 0.1997302 | 0.1333231 | 0.1178281 | 0.1197209 | 0.1208331 | 0.1158316 | 0.1362173 | 0.1201471 | 0.1130192 | 0.1210324 | 0.1593777 | 0.1219834 | 0.1283088 | 0.1303035 | 0.1051247 | 0.1096399 | 0.1273394 | 0.1310534 | 0.1193401 | 0.1204112 | 0.1220113 | 0.1368331 | 0.1720847 | 0.1582017 | 0.1420456 | 0.1348539 | 0.1293198 | 0.1578553 | 0.1259458 | 0.1078325 | 0.1507482 | 0.1707495 | 0.1490705 | 0.1551494
519 | 0.134143 | 0.1355516 | 0.1297995 | 0.1307402 | 0.1291365 | 0.1526219 | 0.1386388 | 0.1288801 | 0.1281226 | 0.1467172 | 0.1315193 | 0.134508 | 0.2002646 | 0.133394 | 0.1175614 | 0.119628 | 0.1205463 | 0.1146744 | 0.1365725 | 0.1197879 | 0.1130535 | 0.1211775 | 0.159594 | 0.1221467 | 0.1281149 | 0.1302432 | 0.104919 | 0.1096609 | 0.1273304 | 0.1307966 | 0.1193793 | 0.12064 | 0.1220699 | 0.1368145 | 0.1726012 | 0.1581406 | 0.1422216 | 0.1349435 | 0.1293299 | 0.1578226 | 0.1259598 | 0.1080398 | 0.1508708 | 0.1703927 | 0.1488976 | 0.1553044
520 | 0.1341648 | 0.1356058 | 0.1296602 | 0.130644 | 0.1288737 | 0.1529723 | 0.1386434 | 0.1288503 | 0.1282561 | 0.1465764 | 0.131727 | 0.134707 | 0.2004759 | 0.1327417 | 0.1173704 | 0.1198236 | 0.1202668 | 0.1146373 | 0.1367913 | 0.1198856 | 0.1131169 | 0.1215459 | 0.1597079 | 0.1218959 | 0.1281514 | 0.1304685 | 0.1043595 | 0.1096828 | 0.1273634 | 0.1308715 | 0.1192146 | 0.1202547 | 0.1221892 | 0.1357566 | 0.1719562 | 0.1583451 | 0.1415783 | 0.1348307 | 0.129097 | 0.1575716 | 0.1260747 | 0.1079245 | 0.1508909 | 0.1705043 | 0.1490308 | 0.155462
521 | 0.1334964 | 0.1356062 | 0.1293749 | 0.1308083 | 0.1293278 | 0.1528608 | 0.1388483 | 0.1288531 | 0.1282759 | 0.1462925 | 0.1316041 | 0.1346478 | 0.2007054 | 0.1332371 | 0.1172695 | 0.1198074 | 0.1204018 | 0.1132645 | 0.1371894 | 0.120392 | 0.1133533 | 0.1218046 | 0.1597642 | 0.1219464 | 0.1281614 | 0.1303899 | 0.1037495 | 0.1095441 | 0.1270672 | 0.1309186 | 0.1189298 | 0.1200976 | 0.1225238 | 0.1366103 | 0.1721012 | 0.1582297 | 0.1412127 | 0.1346561 | 0.128974 | 0.1576638 | 0.1261509 | 0.1082505 | 0.1513196 | 0.1706097 | 0.1487807 | 0.1554221
522 | 0.1334174 | 0.135943 | 0.1288735 | 0.130672 | 0.1299348 | 0.1525788 | 0.1389251 | 0.1288369 | 0.1282886 | 0.1461147 | 0.1315383 | 0.1346504 | 0.2005446 | 0.1327876 | 0.1176164 | 0.1195729 | 0.1204232 | 0.1135487 | 0.1369954 | 0.1204135 | 0.1140318 | 0.1219202 | 0.1599252 | 0.1219098 | 0.1282469 | 0.1303521 | 0.1038044 | 0.1092494 | 0.1268469 | 0.130712 | 0.1190221 | 0.1201183 | 0.1230048 | 0.1362926 | 0.1720881 | 0.1581883 | 0.1410935 | 0.1347572 | 0.1287932 | 0.1576734 | 0.1258693 | 0.1083003 | 0.1515947 | 0.1705704 | 0.1487145 | 0.1555007
523 | 0.1332407 | 0.1357461 | 0.1286911 | 0.130689 | 0.1300565 | 0.1515927 | 0.1390147 | 0.1286995 | 0.1283547 | 0.1459631 | 0.1317574 | 0.1345671 | 0.2007031 | 0.1331623 | 0.1176916 | 0.1200136 | 0.1205783 | 0.1134145 | 0.1373939 | 0.1204734 | 0.1139174 | 0.1222115 | 0.1600368 | 0.1221441 | 0.1281904 | 0.1304559 | 0.1039473 | 0.1093988 | 0.1267091 | 0.1307673 | 0.1188633 | 0.119853 | 0.1230482 | 0.1356426 | 0.1717869 | 0.1585961 | 0.1409441 | 0.1347446 | 0.1284681 | 0.1575296 | 0.1263509 | 0.1078359 | 0.1516118 | 0.1708157 | 0.148598 | 0.1552705
524 | 0.1330095 | 0.1357954 | 0.1282932 | 0.1305498 | 0.130214 | 0.1508882 | 0.1389746 | 0.128866 | 0.128364 | 0.146025 | 0.1319054 | 0.1347562 | 0.2011723 | 0.1332687 | 0.1176004 | 0.1198566 | 0.1202504 | 0.1128279 | 0.1376093 | 0.1202997 | 0.1142747 | 0.1223338 | 0.1601133 | 0.1221834 | 0.1282524 | 0.1302495 | 0.103794 | 0.1091987 | 0.1266316 | 0.1306169 | 0.1186968 | 0.1193494 | 0.1231443 | 0.1355976 | 0.1712531 | 0.158306 | 0.1411006 | 0.1346197 | 0.1284895 | 0.1576069 | 0.1258943 | 0.1080494 | 0.1520713 | 0.1710671 | 0.1487257 | 0.155649
525 | 0.1338302 | 0.1356832 | 0.1273989 | 0.130886 | 0.1300589 | 0.1507829 | 0.1391885 | 0.1288064 | 0.1284898 | 0.145942 | 0.1322422 | 0.1346463 | 0.2014139 | 0.1332958 | 0.1169864 | 0.1201348 | 0.1201263 | 0.1127474 | 0.1378981 | 0.1207151 | 0.11474 | 0.1222327 | 0.1602508 | 0.1224329 | 0.1281801 | 0.1304042 | 0.1037108 | 0.1089921 | 0.1267593 | 0.1305102 | 0.1186117 | 0.1193825 | 0.1234647 | 0.1359333 | 0.1717859 | 0.1590182 | 0.1415111 | 0.1346812 | 0.1287238 | 0.1575156 | 0.1259683 | 0.1081866 | 0.1523926 | 0.1708544 | 0.1486846 | 0.1557394
526 | 0.1344885 | 0.1358479 | 0.1273689 | 0.1306361 | 0.130252 | 0.1510567 | 0.1392467 | 0.1288242 | 0.1286407 | 0.1459114 | 0.1322328 | 0.1344549 | 0.2012158 | 0.1331238 | 0.1165433 | 0.1203082 | 0.1204284 | 0.1121037 | 0.1385927 | 0.1206991 | 0.1152266 | 0.1224049 | 0.1603938 | 0.1221249 | 0.128165 | 0.1299933 | 0.1036074 | 0.1088839 | 0.1266387 | 0.1304068 | 0.1185727 | 0.1194435 | 0.1237282 | 0.1362599 | 0.1721917 | 0.1594467 | 0.1422069 | 0.1346206 | 0.1288297 | 0.1574469 | 0.1263944 | 0.1081008 | 0.1528776 | 0.1708033 | 0.1489373 | 0.1553867
527 | 0.1345011 | 0.1357324 | 0.1267709 | 0.1299346 | 0.1305631 | 0.151345 | 0.1394277 | 0.1289012 | 0.1289372 | 0.145793 | 0.1325655 | 0.1343564 | 0.2019717 | 0.1329052 | 0.1165273 | 0.1206156 | 0.1200979 | 0.1123888 | 0.138886 | 0.1209269 | 0.1150945 | 0.1222327 | 0.1605859 | 0.1221745 | 0.1279007 | 0.129946 | 0.1034 | 0.1088041 | 0.1266261 | 0.1303662 | 0.1182954 | 0.1190568 | 0.1235792 | 0.1353214 | 0.1717809 | 0.1594054 | 0.1425067 | 0.134576 | 0.1288361 | 0.1574272 | 0.1265191 | 0.1082392 | 0.1534121 | 0.1706705 | 0.149032 | 0.1550134
528 | 0.1344851 | 0.1356725 | 0.1265955 | 0.1300502 | 0.1309838 | 0.1507973 | 0.1396508 | 0.1290584 | 0.128865 | 0.1459453 | 0.1325822 | 0.1338671 | 0.2022541 | 0.132858 | 0.116557 | 0.1205707 | 0.1197717 | 0.1133039 | 0.1393597 | 0.1209801 | 0.1151643 | 0.1222219 | 0.1607069 | 0.1220484 | 0.1278376 | 0.1299726 | 0.1033104 | 0.1086856 | 0.1265373 | 0.130217 | 0.1181759 | 0.1194803 | 0.123762 | 0.1349043 | 0.1713383 | 0.1594569 | 0.1427129 | 0.1345603 | 0.1286377 | 0.1574341 | 0.1264272 | 0.1083847 | 0.153625 | 0.1708561 | 0.1490736 | 0.1550111
529 | 0.1341486 | 0.1358412 | 0.1261594 | 0.1297401 | 0.1316043 | 0.1507278 | 0.1396374 | 0.1288407 | 0.1287106 | 0.1458196 | 0.1325593 | 0.1339235 | 0.2024703 | 0.1331853 | 0.1158325 | 0.1204773 | 0.1197546 | 0.1136978 | 0.139227 | 0.1213237 | 0.1148067 | 0.1222905 | 0.1610202 | 0.1220565 | 0.1278389 | 0.130208 | 0.1029524 | 0.1085909 | 0.126546 | 0.1299712 | 0.1179643 | 0.1192968 | 0.124079 | 0.1351397 | 0.1719777 | 0.1590846 | 0.1436128 | 0.1344598 | 0.1291767 | 0.1575595 | 0.1268135 | 0.1084281 | 0.1538606 | 0.1708612 | 0.1491444 | 0.1547666
530 | 0.1344053 | 0.1360429 | 0.1258621 | 0.1290894 | 0.1321199 | 0.1512407 | 0.1396536 | 0.1290248 | 0.1288507 | 0.1458082 | 0.132801 | 0.1339374 | 0.2028107 | 0.1333638 | 0.1154667 | 0.1202173 | 0.1201688 | 0.1134056 | 0.1393645 | 0.1211626 | 0.1150341 | 0.1222943 | 0.1612724 | 0.1221709 | 0.1276761 | 0.1305034 | 0.1032923 | 0.1085204 | 0.1265553 | 0.1301878 | 0.1177693 | 0.1191289 | 0.1244964 | 0.1357585 | 0.1719021 | 0.1592592 | 0.1440699 | 0.1341572 | 0.1292378 | 0.1576021 | 0.1271321 | 0.1084097 | 0.1540101 | 0.171055 | 0.1489997 | 0.1546801
531 | 0.1344484 | 0.1360781 | 0.1257325 | 0.12879 | 0.1327139 | 0.1513521 | 0.1398622 | 0.1290686 | 0.1288098 | 0.1460509 | 0.1329198 | 0.1339111 | 0.2023613 | 0.133594 | 0.1151416 | 0.1205438 | 0.1203872 | 0.1139687 | 0.1394288 | 0.1212249 | 0.1156606 | 0.1222524 | 0.1615185 | 0.1220105 | 0.1278338 | 0.1306073 | 0.103439 | 0.1083571 | 0.1264822 | 0.1303112 | 0.1175453 | 0.1193442 | 0.1246438 | 0.1352453 | 0.1717401 | 0.1591603 | 0.1438901 | 0.1341271 | 0.1293608 | 0.1574074 | 0.127552 | 0.1085113 | 0.1540894 | 0.1709369 | 0.1489446 | 0.1545598
532 | 0.1346759 | 0.1365118 | 0.1255533 | 0.1288138 | 0.1325386 | 0.1515348 | 0.1400834 | 0.1291578 | 0.1288647 | 0.1461807 | 0.1328852 | 0.1338316 | 0.202333 | 0.1333923 | 0.1151567 | 0.1203266 | 0.1206009 | 0.1143781 | 0.1394155 | 0.1210968 | 0.115638 | 0.1222943 | 0.1615138 | 0.1222409 | 0.127934 | 0.1306934 | 0.1033913 | 0.1082455 | 0.1263062 | 0.1304241 | 0.1172585 | 0.1199407 | 0.1243108 | 0.1354023 | 0.1716651 | 0.1596002 | 0.1444975 | 0.1337433 | 0.1293185 | 0.1573196 | 0.1276238 | 0.1083603 | 0.1544555 | 0.1709864 | 0.1484399 | 0.1545427
533 | 0.1346993 | 0.1368536 | 0.1256738 | 0.1290152 | 0.1321242 | 0.1517597 | 0.1402945 | 0.1291245 | 0.1290099 | 0.146428 | 0.1326026 | 0.1335193 | 0.2029226 | 0.1331475 | 0.1148469 | 0.1200985 | 0.1203449 | 0.1147764 | 0.1393841 | 0.1213356 | 0.1157697 | 0.1222652 | 0.161703 | 0.1223772 | 0.1278761 | 0.1307393 | 0.1033328 | 0.1081348 | 0.1263841 | 0.1304254 | 0.1170335 | 0.1201365 | 0.1242967 | 0.1349746 | 0.1710865 | 0.1589492 | 0.145131 | 0.1337226 | 0.129321 | 0.1575222 | 0.1274723 | 0.1083292 | 0.1548041 | 0.1708006 | 0.1483682 | 0.1546917
534 | 0.1351398 | 0.1367755 | 0.1254608 | 0.1286223 | 0.1323899 | 0.1515844 | 0.1404713 | 0.1290993 | 0.1289009 | 0.1465858 | 0.1326005 | 0.1334982 | 0.2030764 | 0.1329345 | 0.1142743 | 0.1202824 | 0.1200073 | 0.1155508 | 0.1395396 | 0.1213586 | 0.116153 | 0.1223822 | 0.162049 | 0.1225155 | 0.1279171 | 0.1307854 | 0.103488 | 0.1081475 | 0.1265033 | 0.1303762 | 0.1170263 | 0.1200019 | 0.1244301 | 0.1354735 | 0.1713569 | 0.1586186 | 0.1453127 | 0.133623 | 0.129294 | 0.1576198 | 0.1277924 | 0.1080761 | 0.1547432 | 0.1707264 | 0.1484433 | 0.1546779
535 | 0.1350846 | 0.1364298 | 0.1257378 | 0.1287033 | 0.1321433 | 0.1511418 | 0.1406636 | 0.1290162 | 0.1290838 | 0.14679 | 0.1325055 | 0.1335512 | 0.2029755 | 0.1330836 | 0.1142187 | 0.1201096 | 0.1198482 | 0.1156422 | 0.1396067 | 0.1213958 | 0.1162944 | 0.122392 | 0.1624589 | 0.1223287 | 0.1278554 | 0.1308469 | 0.1038051 | 0.1081247 | 0.1264908 | 0.1302345 | 0.1169203 | 0.1201432 | 0.1246137 | 0.1358479 | 0.1713095 | 0.1585716 | 0.1451115 | 0.1334028 | 0.1292378 | 0.1578491 | 0.1276848 | 0.1082202 | 0.15501 | 0.1707092 | 0.1480771 | 0.1545966
536 | 0.136012 | 0.1364839 | 0.1257917 | 0.1288844 | 0.1319229 | 0.1509772 | 0.140904 | 0.128885 | 0.1290267 | 0.1465148 | 0.1325491 | 0.1337238 | 0.2029437 | 0.1333387 | 0.1142152 | 0.1203154 | 0.1197684 | 0.1158582 | 0.1398284 | 0.1218343 | 0.1167761 | 0.122342 | 0.1626623 | 0.1220771 | 0.1278797 | 0.1306374 | 0.1038167 | 0.1080063 | 0.1265313 | 0.1303877 | 0.1173442 | 0.1202172 | 0.1245436 | 0.135452 | 0.1711135 | 0.1588468 | 0.1453548 | 0.1333332 | 0.1291556 | 0.1580705 | 0.1278062 | 0.1081645 | 0.1549691 | 0.1704137 | 0.1481555 | 0.1546854
537 | 0.1368638 | 0.1367274 | 0.1256785 | 0.12878 | 0.131783 | 0.1510087 | 0.1408696 | 0.1290122 | 0.1293394 | 0.1466753 | 0.1323035 | 0.1334626 | 0.2031136 | 0.1333223 | 0.1141411 | 0.1202806 | 0.1199937 | 0.1161734 | 0.1401664 | 0.1218581 | 0.1171923 | 0.1226442 | 0.1629115 | 0.1219072 | 0.1278044 | 0.1305859 | 0.1038294 | 0.1080157 | 0.1265346 | 0.1305271 | 0.1173709 | 0.1201229 | 0.1243728 | 0.1354426 | 0.1703383 | 0.1587814 | 0.1457676 | 0.1331449 | 0.1289778 | 0.1582322 | 0.1280553 | 0.1083197 | 0.1550448 | 0.1702757 | 0.1480293 | 0.1547835
538 | 0.1367921 | 0.1369633 | 0.1259297 | 0.1280398 | 0.132504 | 0.1506162 | 0.1409192 | 0.1291466 | 0.1292604 | 0.1463005 | 0.1322818 | 0.1332968 | 0.2028935 | 0.1340015 | 0.1145161 | 0.1204916 | 0.1200308 | 0.116296 | 0.1408216 | 0.1217939 | 0.1168921 | 0.122587 | 0.1631375 | 0.1218792 | 0.1277293 | 0.1307071 | 0.1037295 | 0.1080542 | 0.1266115 | 0.1304151 | 0.1171229 | 0.1204078 | 0.1239904 | 0.1346196 | 0.1700945 | 0.1592252 | 0.146301 | 0.1330809 | 0.128972 | 0.158512 | 0.1278734 | 0.1084603 | 0.1552449 | 0.1700823 | 0.1482839 | 0.1545378
539 | 0.1365014 | 0.1374063 | 0.1260147 | 0.1286057 | 0.1323329 | 0.1505121 | 0.1408593 | 0.1293502 | 0.1293871 | 0.1462946 | 0.1319697 | 0.1332533 | 0.2029546 | 0.1346146 | 0.1143198 | 0.1207748 | 0.1202721 | 0.1161407 | 0.1406059 | 0.121899 | 0.1168079 | 0.1225008 | 0.1633054 | 0.1220367 | 0.1277517 | 0.1306821 | 0.1041709 | 0.108044 | 0.1263119 | 0.1302601 | 0.1173885 | 0.1204689 | 0.123861 | 0.1343407 | 0.1697139 | 0.1592548 | 0.1459157 | 0.1331428 | 0.1293812 | 0.1587404 | 0.127957 | 0.1084078 | 0.1556264 | 0.1701322 | 0.1482772 | 0.1546872
540 | 0.1365008 | 0.1380837 | 0.1260657 | 0.128826 | 0.1324155 | 0.150819 | 0.1409315 | 0.1296003 | 0.1293342 | 0.1466498 | 0.131985 | 0.1332208 | 0.2033972 | 0.1345702 | 0.113944 | 0.1209009 | 0.1200817 | 0.1167728 | 0.1411196 | 0.1221253 | 0.1168151 | 0.1225894 | 0.163571 | 0.1219619 | 0.1276764 | 0.1308365 | 0.1046202 | 0.107972 | 0.1263113 | 0.130178 | 0.1173933 | 0.1200868 | 0.1238336 | 0.1339884 | 0.1699545 | 0.1594679 | 0.1463783 | 0.1329755 | 0.1295962 | 0.1590068 | 0.1285395 | 0.1086318 | 0.155926 | 0.1697343 | 0.1484644 | 0.1545234
541 | 0.1368301 | 0.137778 | 0.1256006 | 0.1285945 | 0.1322903 | 0.1504681 | 0.1411977 | 0.1296018 | 0.1295362 | 0.1464713 | 0.1322974 | 0.1330874 | 0.2037771 | 0.1348102 | 0.1132417 | 0.120725 | 0.1202122 | 0.117109 | 0.1408305 | 0.1218766 | 0.1170571 | 0.122489 | 0.1635544 | 0.1220417 | 0.1275766 | 0.1309721 | 0.1046739 | 0.1078793 | 0.125949 | 0.1300898 | 0.1174113 | 0.1199884 | 0.1236249 | 0.1345534 | 0.1694728 | 0.1595043 | 0.1461381 | 0.1328996 | 0.1295053 | 0.1592142 | 0.1292854 | 0.1084389 | 0.15609 | 0.1695706 | 0.148485 | 0.1542631
542 | 0.1371429 | 0.138111 | 0.1254996 | 0.1281689 | 0.1329178 | 0.1505001 | 0.141317 | 0.1296359 | 0.1294548 | 0.1464353 | 0.1322498 | 0.1328315 | 0.2033817 | 0.1346584 | 0.1135493 | 0.1207716 | 0.12037 | 0.116404 | 0.1403916 | 0.1219065 | 0.1172041 | 0.1227525 | 0.1638273 | 0.1222215 | 0.1277578 | 0.1311029 | 0.1044939 | 0.1077002 | 0.1256942 | 0.1301169 | 0.1169208 | 0.1200597 | 0.1231397 | 0.1341323 | 0.1689997 | 0.1595918 | 0.1462405 | 0.1327988 | 0.1292593 | 0.159262 | 0.1295814 | 0.1085459 | 0.1559943 | 0.1691177 | 0.1484723 | 0.1544702
543 | 0.1370971 | 0.1381079 | 0.1253406 | 0.128369 | 0.1324996 | 0.1507246 | 0.1413727 | 0.1295918 | 0.1294844 | 0.1464201 | 0.1321637 | 0.1325719 | 0.2031642 | 0.1345405 | 0.1133565 | 0.1209222 | 0.1203228 | 0.1165529 | 0.140716 | 0.1220879 | 0.117772 | 0.1226705 | 0.164109 | 0.122342 | 0.1276603 | 0.1312785 | 0.1051603 | 0.1078041 | 0.1256744 | 0.1302249 | 0.1170149 | 0.1205577 | 0.1226455 | 0.1345605 | 0.1691941 | 0.159898 | 0.1456199 | 0.1327691 | 0.1292607 | 0.1595985 | 0.1301275 | 0.1088681 | 0.1560434 | 0.1689746 | 0.148661 | 0.1539785
544 | 0.137123 | 0.1381348 | 0.1253429 | 0.1281349 | 0.1324696 | 0.1498653 | 0.1412158 | 0.129408 | 0.1296915 | 0.1464138 | 0.1320494 | 0.1325908 | 0.2032974 | 0.1344813 | 0.1133072 | 0.121003 | 0.1200245 | 0.116926 | 0.1405667 | 0.1220161 | 0.1178701 | 0.1230276 | 0.1643622 | 0.1224453 | 0.1278409 | 0.1315399 | 0.1048478 | 0.1078749 | 0.1255412 | 0.1303208 | 0.1172123 | 0.1211791 | 0.1225081 | 0.1345982 | 0.1689776 | 0.1600688 | 0.1454061 | 0.1326758 | 0.1291639 | 0.1597485 | 0.130411 | 0.1086678 | 0.1559604 | 0.1686867 | 0.1488978 | 0.1540349
545 | 0.137234 | 0.1382807 | 0.1253194 | 0.1282238 | 0.1325692 | 0.1498044 | 0.1411339 | 0.1293977 | 0.1297062 | 0.1463862 | 0.1317624 | 0.1324315 | 0.2026499 | 0.1344877 | 0.1131935 | 0.1210692 | 0.1203068 | 0.1167484 | 0.1412948 | 0.1221562 | 0.1178326 | 0.1231619 | 0.1644433 | 0.1226127 | 0.1278922 | 0.1317003 | 0.1046893 | 0.1078478 | 0.1256067 | 0.1305867 | 0.1168144 | 0.1210239 | 0.1223966 | 0.1351087 | 0.1691892 | 0.1597919 | 0.1458416 | 0.1324194 | 0.1294172 | 0.1598991 | 0.1312461 | 0.1089264 | 0.1559739 | 0.1685401 | 0.1489901 | 0.1538331
546 | 0.1378099 | 0.1378592 | 0.1256423 | 0.1286433 | 0.1324456 | 0.1500729 | 0.1413313 | 0.1292987 | 0.1292944 | 0.1464534 | 0.1317872 | 0.1320887 | 0.2024962 | 0.1342161 | 0.11304 | 0.1206949 | 0.1206006 | 0.1161876 | 0.141408 | 0.1222119 | 0.118375 | 0.122939 | 0.1646812 | 0.1228251 | 0.127643 | 0.1317542 | 0.105346 | 0.1078451 | 0.1255959 | 0.1307277 | 0.1171223 | 0.1211676 | 0.1224418 | 0.1359214 | 0.1691388 | 0.1595874 | 0.1449679 | 0.1321766 | 0.1292379 | 0.1599459 | 0.1320762 | 0.1088446 | 0.1563083 | 0.1682998 | 0.1494155 | 0.1540476
547 | 0.1381796 | 0.1383018 | 0.125878 | 0.1288003 | 0.1322276 | 0.1501648 | 0.1411335 | 0.1292354 | 0.1295978 | 0.1463661 | 0.1319539 | 0.1318544 | 0.2026379 | 0.1344332 | 0.1128068 | 0.1207051 | 0.1202938 | 0.1163636 | 0.1414361 | 0.1220704 | 0.1179597 | 0.1231977 | 0.1652876 | 0.1231411 | 0.1275686 | 0.1320226 | 0.1050976 | 0.107956 | 0.1258038 | 0.130776 | 0.1173918 | 0.1210967 | 0.1223273 | 0.1358124 | 0.1692522 | 0.1595681 | 0.1449574 | 0.1321474 | 0.1291132 | 0.1600857 | 0.132095 | 0.1088025 | 0.1566204 | 0.1682373 | 0.1498207 | 0.1538426
548 | 0.1383103 | 0.1383578 | 0.1263225 | 0.1287307 | 0.1323423 | 0.149657 | 0.1410657 | 0.1291583 | 0.129614 | 0.146222 | 0.1318099 | 0.1319708 | 0.20304 | 0.134637 | 0.1130131 | 0.1205979 | 0.1205503 | 0.1155468 | 0.1413774 | 0.1225267 | 0.1179172 | 0.1231748 | 0.1657124 | 0.1233555 | 0.1275481 | 0.1322163 | 0.105372 | 0.1079215 | 0.1261088 | 0.1308585 | 0.1174825 | 0.1208297 | 0.1219743 | 0.1359093 | 0.1697228 | 0.1592616 | 0.1452329 | 0.1318537 | 0.128892 | 0.1601259 | 0.1322507 | 0.1088576 | 0.1565857 | 0.1680262 | 0.1496715 | 0.1539739
549 | 0.1380266 | 0.1379873 | 0.1262918 | 0.1289666 | 0.1326287 | 0.1498937 | 0.1411573 | 0.1292442 | 0.1296248 | 0.1463495 | 0.1317742 | 0.1319652 | 0.2032197 | 0.1349519 | 0.1129021 | 0.1202651 | 0.1203384 | 0.1142633 | 0.1408873 | 0.1227664 | 0.1179503 | 0.1231922 | 0.1658529 | 0.1234421 | 0.1275253 | 0.132179 | 0.1051424 | 0.1080955 | 0.1260072 | 0.1306758 | 0.1173443 | 0.1209658 | 0.121717 | 0.134851 | 0.1699824 | 0.1594853 | 0.1455259 | 0.1316133 | 0.1286409 | 0.1602516 | 0.1321581 | 0.1092863 | 0.1564344 | 0.1679692 | 0.1498425 | 0.1538992
550 | 0.1385908 | 0.1380381 | 0.126304 | 0.1287243 | 0.1324015 | 0.1499807 | 0.1413759 | 0.1293361 | 0.1293703 | 0.1464648 | 0.1317776 | 0.1317967 | 0.2030498 | 0.1348411 | 0.1129123 | 0.1198918 | 0.1205093 | 0.1138014 | 0.140632 | 0.1228368 | 0.1178937 | 0.1230586 | 0.1661779 | 0.1236356 | 0.1274937 | 0.1326366 | 0.1055385 | 0.1080412 | 0.1259219 | 0.1304978 | 0.1170149 | 0.1214018 | 0.1215111 | 0.1350057 | 0.1699536 | 0.1592323 | 0.1458802 | 0.1316151 | 0.1283532 | 0.1602361 | 0.1330903 | 0.1090846 | 0.1564716 | 0.1682053 | 0.1500407 | 0.1540001
551 | 0.1383582 | 0.1382793 | 0.1268767 | 0.1285615 | 0.1324755 | 0.1495054 | 0.1414157 | 0.1292984 | 0.1293591 | 0.1465864 | 0.1318301 | 0.1318045 | 0.2034961 | 0.1351681 | 0.112758 | 0.1201486 | 0.1209314 | 0.1137461 | 0.1407256 | 0.1225883 | 0.1181115 | 0.1232536 | 0.166259 | 0.1239507 | 0.1277213 | 0.1329093 | 0.1062503 | 0.1077959 | 0.126123 | 0.1306585 | 0.1170327 | 0.1214806 | 0.1217098 | 0.1336747 | 0.1704984 | 0.1594462 | 0.1459357 | 0.1313454 | 0.1281838 | 0.1604149 | 0.1329833 | 0.1091655 | 0.1566508 | 0.1680042 | 0.1505174 | 0.1539227
552 | 0.1387284 | 0.1383873 | 0.1271202 | 0.1285358 | 0.1319861 | 0.1490457 | 0.1413708 | 0.129272 | 0.1290901 | 0.1467258 | 0.1319259 | 0.131725 | 0.203532 | 0.1352292 | 0.112488 | 0.1199997 | 0.1208509 | 0.1136952 | 0.140795 | 0.1229195 | 0.1184077 | 0.1236033 | 0.1668111 | 0.1239703 | 0.1277854 | 0.1331689 | 0.1068333 | 0.1075485 | 0.1259379 | 0.130672 | 0.1170146 | 0.1218941 | 0.1213197 | 0.1351518 | 0.1704594 | 0.1595771 | 0.1454437 | 0.1310959 | 0.1283264 | 0.160833 | 0.133368 | 0.1091793 | 0.1566449 | 0.1676569 | 0.1506227 | 0.1542691
553 | 0.138749 | 0.1383848 | 0.1271456 | 0.12837 | 0.1323232 | 0.1490827 | 0.1415401 | 0.1291777 | 0.1287462 | 0.1469909 | 0.1317174 | 0.1317935 | 0.2036427 | 0.1352389 | 0.112507 | 0.1202653 | 0.1212847 | 0.113 | 0.1399817 | 0.1226506 | 0.1179401 | 0.1235348 | 0.1673182 | 0.12388 | 0.1278868 | 0.1336829 | 0.1070176 | 0.1075605 | 0.1259151 | 0.1306569 | 0.116855 | 0.1220571 | 0.1213287 | 0.1351095 | 0.1708436 | 0.1600828 | 0.1454685 | 0.1312429 | 0.1284672 | 0.1608068 | 0.133933 | 0.1092384 | 0.1567065 | 0.167922 | 0.1504882 | 0.1541463
554 | 0.1390152 | 0.1381722 | 0.1273103 | 0.1284521 | 0.1323682 | 0.1490186 | 0.1415434 | 0.1292567 | 0.1287434 | 0.1470117 | 0.1318105 | 0.1315906 | 0.2037864 | 0.1347698 | 0.1123877 | 0.1208824 | 0.1215071 | 0.1121138 | 0.1395013 | 0.1224763 | 0.1179025 | 0.1236015 | 0.1676149 | 0.1236082 | 0.128027 | 0.133613 | 0.1069432 | 0.1077398 | 0.1260673 | 0.1306493 | 0.116939 | 0.1222179 | 0.1210308 | 0.1358726 | 0.1707738 | 0.160189 | 0.1455571 | 0.1311504 | 0.128676 | 0.1610863 | 0.1341883 | 0.1091494 | 0.1566763 | 0.1681243 | 0.1504957 | 0.1543686
555 | 0.1390635 | 0.1378591 | 0.1272616 | 0.1287072 | 0.132542 | 0.1490933 | 0.1416403 | 0.1291929 | 0.1286149 | 0.1471248 | 0.1316795 | 0.1315199 | 0.2041857 | 0.1345083 | 0.1119562 | 0.121046 | 0.1214638 | 0.1109988 | 0.1394089 | 0.1223113 | 0.1184836 | 0.1234582 | 0.1677751 | 0.12382 | 0.1281229 | 0.1336767 | 0.106794 | 0.1076742 | 0.1262732 | 0.1308237 | 0.1167483 | 0.1226607 | 0.1208007 | 0.135678 | 0.1710622 | 0.1603757 | 0.1453037 | 0.1308087 | 0.1286859 | 0.1613523 | 0.1339687 | 0.1090653 | 0.1567206 | 0.1681428 | 0.1503942 | 0.1547237
556 | 0.1395861 | 0.1378538 | 0.1271915 | 0.1287755 | 0.1323108 | 0.1485082 | 0.1416474 | 0.1292334 | 0.1286802 | 0.1470151 | 0.1314344 | 0.1314157 | 0.203778 | 0.1341975 | 0.1120969 | 0.1206935 | 0.1213079 | 0.109961 | 0.1391213 | 0.1226126 | 0.1186945 | 0.1233905 | 0.1682699 | 0.1237091 | 0.1282876 | 0.1337053 | 0.1072004 | 0.1077403 | 0.1264962 | 0.1308646 | 0.1169567 | 0.1224969 | 0.1202766 | 0.135843 | 0.1709966 | 0.1603656 | 0.1454645 | 0.1308181 | 0.1287276 | 0.1617135 | 0.1337581 | 0.1092118 | 0.1567655 | 0.1680806 | 0.1502045 | 0.1551097
557 | 0.1397791 | 0.1382838 | 0.1273231 | 0.1286324 | 0.1318466 | 0.1485804 | 0.1418337 | 0.1291578 | 0.1285672 | 0.1470319 | 0.1314978 | 0.1314974 | 0.2036384 | 0.1338373 | 0.1119806 | 0.1207206 | 0.1214926 | 0.1106248 | 0.1392685 | 0.1227919 | 0.1186331 | 0.1232647 | 0.1682472 | 0.1237383 | 0.1284928 | 0.1337003 | 0.1074715 | 0.1076066 | 0.126398 | 0.131015 | 0.1169522 | 0.1223722 | 0.1200643 | 0.1363265 | 0.1712797 | 0.1605307 | 0.1460832 | 0.1308111 | 0.1291134 | 0.162036 | 0.1330706 | 0.1093232 | 0.157024 | 0.1681203 | 0.1501768 | 0.1553092
558 | 0.1392862 | 0.1381669 | 0.1275632 | 0.1283809 | 0.1321665 | 0.1492343 | 0.1419072 | 0.1292466 | 0.1282664 | 0.1473468 | 0.1313836 | 0.1314223 | 0.2031835 | 0.1335332 | 0.1122407 | 0.1206089 | 0.1218061 | 0.1094125 | 0.1385312 | 0.1225575 | 0.1187365 | 0.1234831 | 0.168572 | 0.1237345 | 0.1285589 | 0.1337804 | 0.1075516 | 0.1075859 | 0.1265202 | 0.1307546 | 0.1165076 | 0.1225736 | 0.1196683 | 0.1371063 | 0.1713415 | 0.1606642 | 0.1459534 | 0.1307802 | 0.1293458 | 0.1621614 | 0.133176 | 0.1093358 | 0.1573432 | 0.1680897 | 0.1500888 | 0.1551566
559 | 0.1392924 | 0.1381263 | 0.1280256 | 0.1279672 | 0.1324677 | 0.1487355 | 0.141932 | 0.1291582 | 0.1283661 | 0.1469963 | 0.1314843 | 0.1312859 | 0.2029073 | 0.1330027 | 0.1122185 | 0.1203264 | 0.1219663 | 0.1087197 | 0.1384316 | 0.1224187 | 0.1186727 | 0.1234448 | 0.1687031 | 0.1237831 | 0.1288242 | 0.1340245 | 0.1075257 | 0.1074329 | 0.1264081 | 0.1308373 | 0.1164444 | 0.122583 | 0.1195008 | 0.1362867 | 0.1713908 | 0.1609793 | 0.1455634 | 0.1307442 | 0.1296905 | 0.1622428 | 0.1331352 | 0.1097238 | 0.1575843 | 0.1675986 | 0.1500029 | 0.1547582
560 | 0.1388819 | 0.1379143 | 0.1283198 | 0.1279933 | 0.1326764 | 0.1485647 | 0.1417966 | 0.1292767 | 0.1282407 | 0.1469399 | 0.1313325 | 0.1311079 | 0.2027669 | 0.1331252 | 0.1119657 | 0.1203717 | 0.1217749 | 0.1080933 | 0.138065 | 0.1227287 | 0.1180635 | 0.1234701 | 0.1689431 | 0.1238001 | 0.1290528 | 0.1342705 | 0.1074774 | 0.1073922 | 0.1263809 | 0.1308911 | 0.1162561 | 0.1225868 | 0.119116 | 0.1376818 | 0.1718442 | 0.1617302 | 0.1452284 | 0.1305575 | 0.1299594 | 0.1625348 | 0.1336124 | 0.1100423 | 0.1575219 | 0.1672965 | 0.1499278 | 0.1549314
561 | 0.1392746 | 0.1381161 | 0.1283296 | 0.1286082 | 0.1324384 | 0.1489257 | 0.1417767 | 0.1292907 | 0.1279344 | 0.1467764 | 0.1311302 | 0.1308724 | 0.2024565 | 0.1328442 | 0.1117858 | 0.1203792 | 0.1215806 | 0.1080951 | 0.1377925 | 0.1226996 | 0.1183979 | 0.123484 | 0.1690128 | 0.1238454 | 0.1290156 | 0.1346184 | 0.1078903 | 0.1074607 | 0.1261443 | 0.1307239 | 0.1161481 | 0.1226538 | 0.1191118 | 0.1383922 | 0.1724655 | 0.1623498 | 0.1450868 | 0.1304545 | 0.1300655 | 0.1627209 | 0.1333548 | 0.1101509 | 0.1576688 | 0.1673115 | 0.1497919 | 0.1550731
562 | 0.1388105 | 0.1382862 | 0.1284233 | 0.1284614 | 0.132443 | 0.1493437 | 0.1419643 | 0.1293517 | 0.1280873 | 0.1468768 | 0.131178 | 0.1309433 | 0.2022046 | 0.1325674 | 0.1119908 | 0.12062 | 0.1219624 | 0.1067195 | 0.1383179 | 0.1230245 | 0.1189206 | 0.1234927 | 0.1692778 | 0.1237902 | 0.1291552 | 0.1348368 | 0.108691 | 0.107497 | 0.1259548 | 0.1308018 | 0.1160895 | 0.1222701 | 0.1192677 | 0.1393946 | 0.1728031 | 0.1625333 | 0.1452478 | 0.1301297 | 0.1300158 | 0.1625892 | 0.1333797 | 0.1101079 | 0.1575357 | 0.1674231 | 0.149788 | 0.1548338
563 | 0.1388565 | 0.1383577 | 0.1284664 | 0.1283133 | 0.1329567 | 0.1494219 | 0.1419155 | 0.12907 | 0.1278791 | 0.1467371 | 0.131105 | 0.1308937 | 0.2015542 | 0.1325339 | 0.1115459 | 0.1203201 | 0.1220668 | 0.1064524 | 0.1374804 | 0.1225958 | 0.1186219 | 0.123629 | 0.1694058 | 0.1237279 | 0.1289502 | 0.134847 | 0.1086457 | 0.1075172 | 0.1259067 | 0.130764 | 0.1162385 | 0.1222621 | 0.1193839 | 0.1408118 | 0.17374 | 0.1626296 | 0.1453595 | 0.1301289 | 0.1303637 | 0.1626426 | 0.1332157 | 0.1099798 | 0.1577657 | 0.1674445 | 0.1497231 | 0.1546857
564 | 0.1386385 | 0.1387097 | 0.1283667 | 0.1285304 | 0.1332508 | 0.1494584 | 0.1419069 | 0.1290171 | 0.1277939 | 0.1466435 | 0.1310934 | 0.1308001 | 0.2016319 | 0.1321221 | 0.1115557 | 0.1202344 | 0.1223852 | 0.1067593 | 0.1375522 | 0.1228918 | 0.1185484 | 0.1238187 | 0.1697488 | 0.1238946 | 0.1287573 | 0.1347258 | 0.1090958 | 0.1077505 | 0.1256293 | 0.1306334 | 0.1160714 | 0.1226783 | 0.1194682 | 0.1401894 | 0.1740295 | 0.1628162 | 0.1450302 | 0.130251 | 0.1304954 | 0.1625553 | 0.1334471 | 0.1100737 | 0.1575672 | 0.1674467 | 0.1494818 | 0.1544637
565 | 0.1387168 | 0.1386799 | 0.1289878 | 0.1291911 | 0.1325129 | 0.1496096 | 0.1421014 | 0.1290414 | 0.1278865 | 0.1464135 | 0.1311393 | 0.1307017 | 0.2016787 | 0.1318571 | 0.1118629 | 0.1198317 | 0.1221694 | 0.1070461 | 0.1379648 | 0.1227457 | 0.1188191 | 0.1238025 | 0.1700677 | 0.1238456 | 0.1285207 | 0.1348978 | 0.1091656 | 0.1080355 | 0.1253072 | 0.1308657 | 0.1158349 | 0.1229624 | 0.1196218 | 0.1406616 | 0.174347 | 0.1625334 | 0.1452422 | 0.1303182 | 0.1305001 | 0.1628505 | 0.1333034 | 0.1102527 | 0.157839 | 0.1673393 | 0.149534 | 0.1541727
566 | 0.1389116 | 0.1392964 | 0.1291405 | 0.1288496 | 0.1325716 | 0.1493509 | 0.1421678 | 0.1288584 | 0.1276992 | 0.1461566 | 0.1314616 | 0.1307024 | 0.201294 | 0.1314359 | 0.1118911 | 0.1193689 | 0.1223904 | 0.1063893 | 0.1384676 | 0.1229579 | 0.1184091 | 0.1237446 | 0.1703062 | 0.1236937 | 0.1284417 | 0.1347223 | 0.1093417 | 0.1080486 | 0.1249883 | 0.1311165 | 0.1161764 | 0.1227062 | 0.119832 | 0.1396216 | 0.1747123 | 0.162577 | 0.1456112 | 0.1303315 | 0.1304495 | 0.1629911 | 0.133873 | 0.1100051 | 0.1578304 | 0.1672696 | 0.1497425 | 0.1542163
567 | 0.1391181 | 0.1395849 | 0.1288752 | 0.128837 | 0.1326395 | 0.1496168 | 0.1421989 | 0.1287636 | 0.1276606 | 0.1460683 | 0.131819 | 0.1305547 | 0.2012894 | 0.1314 | 0.1116128 | 0.1197025 | 0.1229104 | 0.1061553 | 0.138371 | 0.122898 | 0.1179033 | 0.1236509 | 0.1706765 | 0.1234991 | 0.1284663 | 0.1346286 | 0.1090811 | 0.1079366 | 0.1248918 | 0.1308988 | 0.1161823 | 0.1232023 | 0.1193869 | 0.1404274 | 0.1752237 | 0.1626996 | 0.1449597 | 0.1302888 | 0.130774 | 0.1629356 | 0.1336294 | 0.1100064 | 0.1577398 | 0.1672206 | 0.1496435 | 0.1544577
568 | 0.1394306 | 0.1395016 | 0.1287459 | 0.1288988 | 0.132985 | 0.14951 | 0.1420955 | 0.128632 | 0.1274434 | 0.1459624 | 0.1321736 | 0.1304762 | 0.2015521 | 0.1309279 | 0.1119794 | 0.1199042 | 0.1224119 | 0.1068414 | 0.1382103 | 0.1231608 | 0.1175408 | 0.1237082 | 0.170707 | 0.1234175 | 0.1282825 | 0.1346747 | 0.1089116 | 0.1079771 | 0.1251557 | 0.1309675 | 0.1159973 | 0.1228616 | 0.1195249 | 0.1402866 | 0.1756287 | 0.1624877 | 0.1450696 | 0.1304776 | 0.1304803 | 0.1628635 | 0.1331439 | 0.1100766 | 0.1577045 | 0.1673922 | 0.1497581 | 0.1549611
569 | 0.1395824 | 0.1397588 | 0.1284592 | 0.1295998 | 0.1331968 | 0.1496392 | 0.1421774 | 0.1285591 | 0.127293 | 0.146057 | 0.132039 | 0.1304852 | 0.2015565 | 0.130682 | 0.1121125 | 0.1199488 | 0.1224088 | 0.1074711 | 0.13849 | 0.1230957 | 0.1180181 | 0.1236462 | 0.1708395 | 0.1233793 | 0.12823 | 0.1346313 | 0.1091165 | 0.1080848 | 0.1250946 | 0.1310034 | 0.1158567 | 0.1229793 | 0.1193431 | 0.1400813 | 0.1755323 | 0.1634712 | 0.1454953 | 0.1301328 | 0.1304868 | 0.162864 | 0.1339282 | 0.1102857 | 0.1577085 | 0.1678221 | 0.1496134 | 0.1546514
570 | 0.1393069 | 0.1401179 | 0.1284393 | 0.129633 | 0.1330235 | 0.1500558 | 0.1419386 | 0.1286613 | 0.12702 | 0.1460035 | 0.1325734 | 0.130391 | 0.2017613 | 0.1302505 | 0.1125852 | 0.1196464 | 0.1224067 | 0.1076928 | 0.1385154 | 0.1227789 | 0.1177137 | 0.123449 | 0.1708753 | 0.1232009 | 0.1281416 | 0.1343772 | 0.1100462 | 0.1082104 | 0.1248981 | 0.1310013 | 0.1160365 | 0.1233168 | 0.119314 | 0.1401217 | 0.1762966 | 0.1639382 | 0.1452604 | 0.12993 | 0.1306733 | 0.1629279 | 0.1341397 | 0.1101824 | 0.1577436 | 0.1680159 | 0.149583 | 0.1544921
571 | 0.1394943 | 0.1399788 | 0.1283998 | 0.1294244 | 0.1328251 | 0.1495654 | 0.1419297 | 0.1286208 | 0.1266911 | 0.1460084 | 0.1324428 | 0.1307382 | 0.2014323 | 0.1297634 | 0.1128872 | 0.1196511 | 0.1220514 | 0.1078674 | 0.1383349 | 0.1230876 | 0.1178677 | 0.1236127 | 0.1709437 | 0.123405 | 0.128124 | 0.1344569 | 0.1100016 | 0.108372 | 0.1247602 | 0.1307204 | 0.116406 | 0.1229681 | 0.1195437 | 0.1393925 | 0.1765704 | 0.1637891 | 0.1450464 | 0.1300115 | 0.1305183 | 0.1627939 | 0.1343926 | 0.1102249 | 0.1578569 | 0.1677707 | 0.1494947 | 0.1542213
572 | 0.1398782 | 0.1401238 | 0.1285077 | 0.1302295 | 0.1333355 | 0.1496042 | 0.1420092 | 0.1286504 | 0.1265388 | 0.1458117 | 0.1326647 | 0.1305404 | 0.2013619 | 0.1300187 | 0.1129355 | 0.12013 | 0.122037 | 0.108459 | 0.1385419 | 0.12328 | 0.1179175 | 0.1234193 | 0.1710905 | 0.1233681 | 0.1281492 | 0.1345247 | 0.109973 | 0.1083916 | 0.1248518 | 0.1309361 | 0.1162169 | 0.1231629 | 0.1198346 | 0.1392606 | 0.1766923 | 0.1639656 | 0.1448425 | 0.1296493 | 0.1306718 | 0.1628041 | 0.1347613 | 0.1105262 | 0.1580331 | 0.1678869 | 0.1495097 | 0.1543008
573 | 0.1399843 | 0.1400491 | 0.1288464 | 0.130791 | 0.1332786 | 0.1490696 | 0.1419616 | 0.1286061 | 0.1261261 | 0.1456867 | 0.1328962 | 0.1303745 | 0.201325 | 0.1300702 | 0.1128658 | 0.1200108 | 0.1218418 | 0.1082609 | 0.1382405 | 0.1231018 | 0.1175089 | 0.1233268 | 0.1715179 | 0.1232783 | 0.1282787 | 0.1344761 | 0.1097496 | 0.1083839 | 0.1245873 | 0.1310939 | 0.1162581 | 0.1231797 | 0.1198087 | 0.139572 | 0.1768504 | 0.1635748 | 0.145016 | 0.1296834 | 0.1306881 | 0.1626258 | 0.1352842 | 0.1104098 | 0.1580503 | 0.1678521 | 0.1493034 | 0.1542083
574 | 0.1398622 | 0.1401671 | 0.1286909 | 0.1310512 | 0.133324 | 0.148895 | 0.1421456 | 0.1286859 | 0.1259866 | 0.1457266 | 0.1325444 | 0.1300263 | 0.2010519 | 0.1302135 | 0.1129367 | 0.1195045 | 0.1217954 | 0.1076167 | 0.1379671 | 0.1231043 | 0.1182729 | 0.1235237 | 0.1714762 | 0.1232724 | 0.1281639 | 0.1341019 | 0.1095861 | 0.1085585 | 0.1244126 | 0.1312846 | 0.1161823 | 0.1230806 | 0.1194603 | 0.1382301 | 0.1763539 | 0.1640558 | 0.145293 | 0.1297885 | 0.1307907 | 0.1623797 | 0.1353797 | 0.1102782 | 0.1580345 | 0.1676974 | 0.1493056 | 0.1543175
575 | 0.1405439 | 0.140241 | 0.1288763 | 0.1316039 | 0.1333097 | 0.1490518 | 0.1422468 | 0.1287847 | 0.1258321 | 0.1453242 | 0.1324093 | 0.1301123 | 0.2010436 | 0.1303537 | 0.11322 | 0.1196422 | 0.121507 | 0.1077332 | 0.1376519 | 0.1226385 | 0.1179034 | 0.1234907 | 0.1712939 | 0.123204 | 0.1282479 | 0.1342245 | 0.1099622 | 0.1086607 | 0.1245364 | 0.1314769 | 0.1160464 | 0.1229083 | 0.1196938 | 0.1386906 | 0.1768207 | 0.1638821 | 0.1457849 | 0.1298545 | 0.1305929 | 0.1626754 | 0.1354744 | 0.1100872 | 0.1578499 | 0.1676717 | 0.1488515 | 0.1540723
576 | 0.1410951 | 0.1401597 | 0.1287924 | 0.1315431 | 0.1329508 | 0.1490024 | 0.1424543 | 0.1289119 | 0.1255509 | 0.1455468 | 0.1324852 | 0.1300802 | 0.2010438 | 0.1303552 | 0.1134745 | 0.1199215 | 0.1213954 | 0.1064068 | 0.1373401 | 0.1232407 | 0.1182325 | 0.1232345 | 0.1713632 | 0.1231515 | 0.1284759 | 0.134029 | 0.1099345 | 0.1085196 | 0.1245439 | 0.1314679 | 0.1157086 | 0.1230624 | 0.1192214 | 0.1388086 | 0.1769985 | 0.1640391 | 0.146002 | 0.1302015 | 0.1303392 | 0.1625112 | 0.1354241 | 0.1102381 | 0.1578843 | 0.1678096 | 0.1487239 | 0.154023
577 | 0.1414934 | 0.1399283 | 0.1288214 | 0.1319229 | 0.1329314 | 0.1489027 | 0.1425516 | 0.1288001 | 0.1256327 | 0.1459368 | 0.1324192 | 0.130324 | 0.2008154 | 0.1298349 | 0.1137387 | 0.1198711 | 0.121273 | 0.1057794 | 0.137274 | 0.1233699 | 0.1179399 | 0.1232124 | 0.1715654 | 0.1229407 | 0.128623 | 0.1338962 | 0.1103046 | 0.1086379 | 0.12463 | 0.1312726 | 0.1151504 | 0.122455 | 0.1187195 | 0.1400698 | 0.176983 | 0.1645299 | 0.1463682 | 0.1301196 | 0.1303984 | 0.1622685 | 0.1359396 | 0.1101571 | 0.1578964 | 0.1676381 | 0.1482751 | 0.154227
578 | 0.1415843 | 0.1403656 | 0.1289506 | 0.1325168 | 0.1330907 | 0.1490224 | 0.1425801 | 0.1286695 | 0.1256886 | 0.1459686 | 0.1325113 | 0.1303466 | 0.2010805 | 0.1296252 | 0.1139985 | 0.1194856 | 0.1208436 | 0.1050226 | 0.1372575 | 0.1234665 | 0.118302 | 0.1233645 | 0.1716021 | 0.1229565 | 0.1288162 | 0.133872 | 0.1102636 | 0.1085752 | 0.1247252 | 0.1315316 | 0.1151003 | 0.1223111 | 0.1183358 | 0.139736 | 0.1765426 | 0.1651282 | 0.1469903 | 0.1302684 | 0.1302105 | 0.1622137 | 0.1352837 | 0.1099773 | 0.1574041 | 0.1673778 | 0.1481199 | 0.1542489
579 | 0.1418363 | 0.1403458 | 0.1292173 | 0.1326099 | 0.1328609 | 0.1494416 | 0.1426665 | 0.1285462 | 0.1253235 | 0.1462278 | 0.1324864 | 0.1302141 | 0.2007608 | 0.1295469 | 0.1141927 | 0.1196231 | 0.1205796 | 0.1052334 | 0.1364798 | 0.1237643 | 0.1185444 | 0.1232418 | 0.1717317 | 0.1227547 | 0.1288778 | 0.1340627 | 0.1106864 | 0.1086186 | 0.1248047 | 0.1315471 | 0.115033 | 0.1221598 | 0.1183908 | 0.1402095 | 0.1761256 | 0.1649796 | 0.1472878 | 0.1301463 | 0.1303262 | 0.1620092 | 0.1356044 | 0.1100021 | 0.1574576 | 0.167545 | 0.1481067 | 0.1543391
580 | 0.1417215 | 0.1404191 | 0.1287612 | 0.1331708 | 0.1324336 | 0.14912 | 0.14275 | 0.1285489 | 0.1251281 | 0.1460969 | 0.1323987 | 0.1301593 | 0.2009817 | 0.1297092 | 0.1145367 | 0.1196418 | 0.1205407 | 0.1039317 | 0.1366179 | 0.1237822 | 0.1189953 | 0.123651 | 0.1718366 | 0.1227885 | 0.1290957 | 0.134025 | 0.1105545 | 0.1087603 | 0.1245966 | 0.1317007 | 0.1145989 | 0.1221837 | 0.1183278 | 0.1401321 | 0.1763622 | 0.1654444 | 0.1474429 | 0.1301142 | 0.1304086 | 0.1618199 | 0.1356827 | 0.110114 | 0.1574217 | 0.1673391 | 0.1483447 | 0.1542603
581 | 0.1418542 | 0.1406997 | 0.1293821 | 0.1331103 | 0.1322652 | 0.1485854 | 0.1430715 | 0.1284455 | 0.1249667 | 0.1462102 | 0.1324537 | 0.130187 | 0.2005905 | 0.1297592 | 0.1147367 | 0.1197723 | 0.1205196 | 0.1040052 | 0.1362172 | 0.1241217 | 0.1188162 | 0.1237397 | 0.1718107 | 0.1225019 | 0.1291204 | 0.1340739 | 0.1100184 | 0.1088468 | 0.1245212 | 0.1318127 | 0.1149473 | 0.1220445 | 0.1183088 | 0.1386089 | 0.1772097 | 0.1656107 | 0.1471748 | 0.1302925 | 0.1306294 | 0.1617859 | 0.1363253 | 0.1099761 | 0.1571963 | 0.1674135 | 0.1483348 | 0.1542961
582 | 0.1423344 | 0.1410622 | 0.1294726 | 0.1325545 | 0.1322815 | 0.1486143 | 0.1432333 | 0.1284261 | 0.1245644 | 0.1463583 | 0.1328224 | 0.1301829 | 0.2005442 | 0.12996 | 0.1152101 | 0.1194118 | 0.1201953 | 0.1035115 | 0.1370142 | 0.1240182 | 0.1184405 | 0.1236621 | 0.171709 | 0.1222967 | 0.1292447 | 0.1339175 | 0.1102327 | 0.1089626 | 0.1249196 | 0.1321746 | 0.115222 | 0.1225806 | 0.118426 | 0.1384923 | 0.1771392 | 0.1663423 | 0.146752 | 0.1304138 | 0.1307855 | 0.1614593 | 0.1360075 | 0.1097224 | 0.1572014 | 0.1672881 | 0.1484881 | 0.1543269
583 | 0.1421884 | 0.1411961 | 0.1293005 | 0.1329185 | 0.1319815 | 0.1489106 | 0.1433018 | 0.1284657 | 0.124237 | 0.1466685 | 0.1328136 | 0.1302367 | 0.2000434 | 0.1300054 | 0.1152171 | 0.1194827 | 0.1199468 | 0.1043219 | 0.1374086 | 0.1243595 | 0.1182185 | 0.1233844 | 0.1716874 | 0.1223243 | 0.1293078 | 0.1340627 | 0.1102204 | 0.1089397 | 0.124628 | 0.1320974 | 0.1150656 | 0.123047 | 0.118407 | 0.1370453 | 0.1774847 | 0.1665251 | 0.1464877 | 0.1304237 | 0.1306505 | 0.1614297 | 0.1367477 | 0.1096658 | 0.1568041 | 0.167181 | 0.1481833 | 0.1542252
584 | 0.1423106 | 0.1411555 | 0.1289339 | 0.1330961 | 0.132117 | 0.1490093 | 0.1433418 | 0.1285212 | 0.1239369 | 0.1466979 | 0.1325176 | 0.1303321 | 0.1999645 | 0.1296791 | 0.1147973 | 0.1191794 | 0.1196672 | 0.1051156 | 0.1375175 | 0.1243968 | 0.1177309 | 0.1233632 | 0.171931 | 0.1219818 | 0.1294868 | 0.133865 | 0.1106484 | 0.1089042 | 0.1247879 | 0.1320539 | 0.1153429 | 0.1232888 | 0.1182421 | 0.1368062 | 0.1771183 | 0.1666166 | 0.1471635 | 0.1302717 | 0.1309131 | 0.1612524 | 0.1367281 | 0.1096911 | 0.1569838 | 0.1669855 | 0.1481265 | 0.1545044
585 | 0.1421715 | 0.1415624 | 0.1291046 | 0.1333767 | 0.1323933 | 0.1499813 | 0.1435368 | 0.1285603 | 0.1238745 | 0.1466908 | 0.1323279 | 0.1302695 | 0.1999706 | 0.1299712 | 0.1150623 | 0.118817 | 0.1190514 | 0.1055581 | 0.1379631 | 0.1245821 | 0.1173656 | 0.1232921 | 0.1722075 | 0.1217568 | 0.1293472 | 0.1339988 | 0.1101283 | 0.1090397 | 0.1247861 | 0.1321673 | 0.1153565 | 0.123234 | 0.1181152 | 0.137679 | 0.1777815 | 0.1669908 | 0.1461839 | 0.1302225 | 0.1307454 | 0.1611727 | 0.1371395 | 0.1097437 | 0.1571099 | 0.1668408 | 0.1482351 | 0.1545123
586 | 0.1421249 | 0.1418514 | 0.1298065 | 0.133707 | 0.1318464 | 0.1495179 | 0.1437145 | 0.128495 | 0.1237245 | 0.1466177 | 0.1324217 | 0.1301577 | 0.2003002 | 0.1296345 | 0.1152386 | 0.1190511 | 0.1183603 | 0.1053154 | 0.1380987 | 0.1246363 | 0.1172665 | 0.1232465 | 0.1724479 | 0.1214223 | 0.1295278 | 0.1339007 | 0.1100745 | 0.1090122 | 0.1247173 | 0.1321485 | 0.115463 | 0.1231895 | 0.1180622 | 0.1365906 | 0.178339 | 0.167407 | 0.1463892 | 0.1301125 | 0.1308468 | 0.1611526 | 0.1375908 | 0.1099661 | 0.1571457 | 0.1665979 | 0.1485477 | 0.1542765
587 | 0.1421785 | 0.1417752 | 0.1291158 | 0.1335966 | 0.131927 | 0.1496432 | 0.1439388 | 0.1285334 | 0.1237973 | 0.1468106 | 0.1322147 | 0.1302692 | 0.1999693 | 0.1294879 | 0.1158904 | 0.1188782 | 0.1183201 | 0.1047069 | 0.1382178 | 0.1245531 | 0.1167986 | 0.123147 | 0.1724187 | 0.1215607 | 0.1297066 | 0.1339724 | 0.1098584 | 0.1093752 | 0.1248852 | 0.1321118 | 0.1156848 | 0.1225283 | 0.1181179 | 0.1363409 | 0.1781679 | 0.1674928 | 0.1460701 | 0.1300855 | 0.1305259 | 0.1610461 | 0.1373425 | 0.1101485 | 0.1574013 | 0.1661637 | 0.1487897 | 0.1542155
588 | 0.1418957 | 0.1418901 | 0.1292202 | 0.1339531 | 0.1314146 | 0.1497364 | 0.1439501 | 0.1286039 | 0.1234655 | 0.1468123 | 0.1320603 | 0.1301838 | 0.1997579 | 0.1297083 | 0.1160731 | 0.1190928 | 0.1185181 | 0.1052598 | 0.1379104 | 0.1244352 | 0.1170053 | 0.1233082 | 0.1726243 | 0.1214837 | 0.1297228 | 0.1336832 | 0.1102712 | 0.1096122 | 0.1249188 | 0.1323051 | 0.1157063 | 0.1223679 | 0.1181363 | 0.136185 | 0.1774516 | 0.1679072 | 0.1461845 | 0.1302441 | 0.1305002 | 0.1608884 | 0.1376338 | 0.1101517 | 0.1573463 | 0.165831 | 0.1486423 | 0.1541445
589 | 0.141136 | 0.1413761 | 0.1294376 | 0.1345098 | 0.1316333 | 0.1494505 | 0.1439984 | 0.12872 | 0.1235314 | 0.146911 | 0.1322571 | 0.130269 | 0.1999301 | 0.1298048 | 0.1162133 | 0.1189797 | 0.1184745 | 0.1044752 | 0.1374076 | 0.1245557 | 0.1168208 | 0.1230658 | 0.1728657 | 0.1214676 | 0.1299995 | 0.1334973 | 0.1098749 | 0.1095916 | 0.1247324 | 0.1320674 | 0.1157966 | 0.121894 | 0.1180885 | 0.1362003 | 0.1773996 | 0.1680688 | 0.1462308 | 0.1302718 | 0.1306265 | 0.1606752 | 0.1373318 | 0.1097984 | 0.1575462 | 0.1656286 | 0.1489155 | 0.1543983
590 | 0.1407841 | 0.1414144 | 0.1294566 | 0.1349775 | 0.1314268 | 0.149361 | 0.1438113 | 0.1288219 | 0.1235848 | 0.1470512 | 0.132293 | 0.1303976 | 0.2001579 | 0.1296887 | 0.1162166 | 0.1190025 | 0.1183088 | 0.1043167 | 0.1373533 | 0.1247273 | 0.1176537 | 0.1229073 | 0.1729783 | 0.1216012 | 0.1302215 | 0.1336361 | 0.1101732 | 0.1097277 | 0.1246624 | 0.1322949 | 0.1157361 | 0.121988 | 0.1181156 | 0.1356141 | 0.1774672 | 0.1684776 | 0.1458546 | 0.1302483 | 0.1302637 | 0.1606636 | 0.1376371 | 0.1099726 | 0.1576892 | 0.165439 | 0.1490199 | 0.1544706
591 | 0.1409446 | 0.1413677 | 0.1292144 | 0.1356361 | 0.131132 | 0.1488993 | 0.1436618 | 0.1287583 | 0.1234201 | 0.1468709 | 0.1322286 | 0.1305656 | 0.2002599 | 0.1298803 | 0.1160844 | 0.1192848 | 0.1183964 | 0.1037692 | 0.1369704 | 0.1251125 | 0.1170883 | 0.1227855 | 0.1729677 | 0.1215792 | 0.1302446 | 0.1335463 | 0.1104449 | 0.1098565 | 0.1246448 | 0.1325455 | 0.1158011 | 0.1218557 | 0.117907 | 0.1354261 | 0.1776574 | 0.1688424 | 0.1460543 | 0.1302562 | 0.130015 | 0.1605016 | 0.1372395 | 0.1098838 | 0.1578974 | 0.165185 | 0.1489014 | 0.1545625
592 | 0.1410234 | 0.1412387 | 0.1292331 | 0.1363037 | 0.130958 | 0.1492061 | 0.14358 | 0.128686 | 0.1232698 | 0.1466761 | 0.1318355 | 0.1307447 | 0.2008326 | 0.1298813 | 0.1163013 | 0.1196103 | 0.118434 | 0.1031874 | 0.1372086 | 0.1252215 | 0.1166208 | 0.122897 | 0.1731274 | 0.1217398 | 0.1301441 | 0.1333318 | 0.1102433 | 0.1098407 | 0.1248939 | 0.1328168 | 0.116012 | 0.1214051 | 0.1179962 | 0.1353112 | 0.1777559 | 0.1689718 | 0.1461297 | 0.1302548 | 0.1298827 | 0.1602347 | 0.1369703 | 0.1099373 | 0.1580873 | 0.1647136 | 0.1490583 | 0.1547267
593 | 0.141305 | 0.1415929 | 0.1291016 | 0.1365457 | 0.1308182 | 0.1487729 | 0.1436252 | 0.1288514 | 0.1230457 | 0.1462541 | 0.1319178 | 0.131095 | 0.2010912 | 0.1300261 | 0.1165839 | 0.1198882 | 0.118509 | 0.1035978 | 0.136854 | 0.1250257 | 0.1160422 | 0.122897 | 0.1732063 | 0.1218323 | 0.1301095 | 0.1332385 | 0.1095081 | 0.1101071 | 0.1247784 | 0.1328238 | 0.1159342 | 0.1209641 | 0.1181104 | 0.1351014 | 0.1774791 | 0.1694017 | 0.1460125 | 0.1305437 | 0.1297402 | 0.1601861 | 0.1367044 | 0.1098883 | 0.1580385 | 0.1646756 | 0.1494033 | 0.1548161
594 | 0.1406894 | 0.1418229 | 0.1287458 | 0.1365233 | 0.1308989 | 0.1480955 | 0.1437405 | 0.1286088 | 0.1232662 | 0.1463607 | 0.1318927 | 0.131443 | 0.2013815 | 0.1302541 | 0.1167611 | 0.1200323 | 0.1182037 | 0.102921 | 0.1363871 | 0.1253569 | 0.1158745 | 0.1229437 | 0.1730685 | 0.1218285 | 0.1300048 | 0.1334207 | 0.1091002 | 0.110175 | 0.1246598 | 0.1327664 | 0.1159438 | 0.12075 | 0.1179453 | 0.1351781 | 0.1775403 | 0.1700332 | 0.1457474 | 0.1306259 | 0.1297036 | 0.1600819 | 0.1367219 | 0.1100248 | 0.1579901 | 0.1647518 | 0.1492377 | 0.1548624
595 | 0.1406866 | 0.1422641 | 0.1292554 | 0.1363211 | 0.1302539 | 0.1484123 | 0.1437243 | 0.1287955 | 0.1233268 | 0.1466524 | 0.1320021 | 0.1315417 | 0.2009254 | 0.1303221 | 0.1167846 | 0.1201991 | 0.1180399 | 0.1026768 | 0.1357152 | 0.1253711 | 0.1153997 | 0.1225193 | 0.1731074 | 0.1216437 | 0.1298892 | 0.1335466 | 0.1089481 | 0.1101419 | 0.1246818 | 0.1328073 | 0.116078 | 0.1204068 | 0.1180499 | 0.1352718 | 0.1780008 | 0.1695405 | 0.1458593 | 0.1307164 | 0.129991 | 0.1600424 | 0.1368668 | 0.1100474 | 0.1584026 | 0.1647922 | 0.1495741 | 0.1550112
596 | 0.1403079 | 0.1424185 | 0.1291927 | 0.1360146 | 0.1300721 | 0.14866 | 0.1437049 | 0.128962 | 0.1235163 | 0.1469568 | 0.1318602 | 0.1317538 | 0.2010678 | 0.1300394 | 0.1174213 | 0.1203749 | 0.1182646 | 0.103386 | 0.1360324 | 0.1252778 | 0.1154288 | 0.1223866 | 0.172901 | 0.1217401 | 0.1296351 | 0.1333812 | 0.1085237 | 0.1101279 | 0.1246606 | 0.1329706 | 0.1158766 | 0.1200207 | 0.1184656 | 0.1365237 | 0.1775408 | 0.1697259 | 0.1455797 | 0.13073 | 0.1299377 | 0.1598781 | 0.1372258 | 0.1099528 | 0.1587064 | 0.1649842 | 0.1495529 | 0.1552438
597 | 0.1399814 | 0.1422649 | 0.1293086 | 0.1352127 | 0.1301299 | 0.1485847 | 0.1437084 | 0.1290704 | 0.1234195 | 0.147076 | 0.1319294 | 0.1317605 | 0.2010175 | 0.1299114 | 0.1174811 | 0.1203763 | 0.1181537 | 0.1030832 | 0.1359602 | 0.1254103 | 0.1152477 | 0.1221837 | 0.1728164 | 0.1217835 | 0.1295335 | 0.133385 | 0.1083205 | 0.1101395 | 0.1245403 | 0.1327888 | 0.1157395 | 0.1201445 | 0.1188716 | 0.1372456 | 0.1772022 | 0.1702108 | 0.1457186 | 0.1309132 | 0.1298527 | 0.1598798 | 0.1376976 | 0.1097618 | 0.1589444 | 0.1651087 | 0.1494203 | 0.1550914
598 | 0.13998 | 0.1427367 | 0.128919 | 0.1346262 | 0.1302622 | 0.1487721 | 0.1437493 | 0.1291454 | 0.1232349 | 0.1470547 | 0.1319354 | 0.1317767 | 0.2011009 | 0.129711 | 0.1172723 | 0.1207406 | 0.1179671 | 0.101932 | 0.1365178 | 0.1250501 | 0.1151786 | 0.1221682 | 0.1729412 | 0.1215829 | 0.1293075 | 0.133207 | 0.1078889 | 0.1102115 | 0.1246971 | 0.1328674 | 0.1155919 | 0.1201851 | 0.1192892 | 0.1380472 | 0.1776887 | 0.1700699 | 0.1459812 | 0.1308249 | 0.1300174 | 0.1595243 | 0.1381265 | 0.1094437 | 0.1590898 | 0.1649822 | 0.1496104 | 0.1550242
599 | 0.1396885 | 0.1429356 | 0.1293276 | 0.1345825 | 0.1300459 | 0.1487139 | 0.1439899 | 0.1292908 | 0.1232683 | 0.147132 | 0.132059 | 0.1319722 | 0.2015167 | 0.1296892 | 0.117356 | 0.1202987 | 0.118232 | 0.1010519 | 0.1369075 | 0.1248265 | 0.1153203 | 0.1219437 | 0.1729543 | 0.1216882 | 0.1291034 | 0.1331423 | 0.1079084 | 0.1102697 | 0.1245232 | 0.1328039 | 0.115579 | 0.1205628 | 0.1190929 | 0.1390699 | 0.1775165 | 0.1706632 | 0.1455757 | 0.1307629 | 0.1301646 | 0.1594961 | 0.1377443 | 0.109451 | 0.1591636 | 0.1647264 | 0.1497738 | 0.1551199
600 | 0.1389799 | 0.142748 | 0.128894 | 0.134694 | 0.1298388 | 0.1489861 | 0.1439117 | 0.1293966 | 0.1231899 | 0.1470592 | 0.1317959 | 0.1319903 | 0.2018926 | 0.1292641 | 0.117483 | 0.1198949 | 0.118402 | 0.1012326 | 0.1368626 | 0.125273 | 0.1148111 | 0.1219452 | 0.173022 | 0.1216177 | 0.1290233 | 0.1329772 | 0.1079124 | 0.1102829 | 0.1244863 | 0.1328708 | 0.1157085 | 0.1202061 | 0.1186273 | 0.1387855 | 0.1769509 | 0.1711218 | 0.1452712 | 0.1309912 | 0.1300075 | 0.1593691 | 0.1374526 | 0.1095218 | 0.1589403 | 0.1644707 | 0.1494789 | 0.1552847
601 | 0.1389689 | 0.1428234 | 0.1290181 | 0.1341466 | 0.1300508 | 0.1493889 | 0.1438783 | 0.1294711 | 0.1231647 | 0.1472833 | 0.1317954 | 0.1323106 | 0.2023504 | 0.1296744 | 0.118127 | 0.120039 | 0.118123 | 0.1004087 | 0.1372104 | 0.1259446 | 0.1141966 | 0.1218505 | 0.1730124 | 0.1217274 | 0.129045 | 0.1329055 | 0.1074223 | 0.1101666 | 0.1243529 | 0.1329589 | 0.1156307 | 0.1198995 | 0.1187586 | 0.1382837 | 0.1768441 | 0.1716754 | 0.1456506 | 0.1309287 | 0.1301534 | 0.1590014 | 0.1379198 | 0.1097043 | 0.159116 | 0.1644714 | 0.1493807 | 0.1553794
602 | 0.1389661 | 0.1429921 | 0.1288053 | 0.1337368 | 0.130291 | 0.1494036 | 0.1439031 | 0.1294757 | 0.1228548 | 0.1475277 | 0.1318958 | 0.1324736 | 0.2022296 | 0.1297142 | 0.1184746 | 0.1200603 | 0.1181698 | 0.1008715 | 0.1372709 | 0.126199 | 0.1136857 | 0.12184 | 0.1731007 | 0.1219664 | 0.1290056 | 0.1330423 | 0.1073575 | 0.1102839 | 0.1242718 | 0.1330645 | 0.1154262 | 0.1206504 | 0.1189963 | 0.1384279 | 0.1768709 | 0.1719666 | 0.1456005 | 0.1311459 | 0.1300815 | 0.1587473 | 0.1382213 | 0.1096174 | 0.1595715 | 0.1645381 | 0.1489464 | 0.1552956
603 | 0.1386711 | 0.1430554 | 0.1287374 | 0.1334948 | 0.1304751 | 0.1490535 | 0.1440825 | 0.1294137 | 0.1227567 | 0.1478838 | 0.1317255 | 0.1323285 | 0.2025845 | 0.1300557 | 0.1187855 | 0.1199452 | 0.1180502 | 0.1017438 | 0.1375873 | 0.1259202 | 0.113445 | 0.1218538 | 0.1733856 | 0.1215411 | 0.1290003 | 0.1326425 | 0.1064655 | 0.1103136 | 0.1242618 | 0.1329841 | 0.1153217 | 0.1205992 | 0.1189237 | 0.1370666 | 0.1761011 | 0.1720562 | 0.145888 | 0.1311895 | 0.1298855 | 0.1585429 | 0.1386646 | 0.1096773 | 0.1597375 | 0.1645351 | 0.1492105 | 0.1556109
604 | 0.1383703 | 0.1429559 | 0.1285418 | 0.1332752 | 0.1302417 | 0.14922 | 0.143955 | 0.1294138 | 0.1227511 | 0.1478077 | 0.1315812 | 0.1322287 | 0.2021847 | 0.1303123 | 0.1184685 | 0.1205106 | 0.1181142 | 0.1024579 | 0.1381384 | 0.1263883 | 0.1135813 | 0.1219109 | 0.1737238 | 0.1213089 | 0.1289812 | 0.1326403 | 0.1064689 | 0.1104806 | 0.1246579 | 0.1330746 | 0.1152753 | 0.1204547 | 0.1191657 | 0.1357425 | 0.1762866 | 0.1723517 | 0.145235 | 0.1313083 | 0.1302492 | 0.1582461 | 0.1381363 | 0.1098899 | 0.1602282 | 0.1643562 | 0.1492787 | 0.1558573
605 | 0.1378202 | 0.143694 | 0.1276978 | 0.1334036 | 0.1302501 | 0.1493806 | 0.1437588 | 0.1292693 | 0.1229055 | 0.147362 | 0.1317276 | 0.1325459 | 0.2024909 | 0.1300086 | 0.1186416 | 0.1207384 | 0.1183299 | 0.1022359 | 0.1383372 | 0.126854 | 0.113154 | 0.1218127 | 0.1736974 | 0.1210279 | 0.1291879 | 0.1328189 | 0.1067939 | 0.1105008 | 0.1246189 | 0.1330774 | 0.1152453 | 0.1200251 | 0.1192557 | 0.1357927 | 0.1763266 | 0.1726695 | 0.1454758 | 0.1314502 | 0.1299685 | 0.1580702 | 0.1384278 | 0.1100195 | 0.1602063 | 0.164101 | 0.1488348 | 0.1561388
606 | 0.1374912 | 0.1436437 | 0.1279167 | 0.1334381 | 0.1306846 | 0.1502004 | 0.1436846 | 0.1292899 | 0.1229904 | 0.1473364 | 0.1317313 | 0.1326775 | 0.2027179 | 0.1303482 | 0.1187412 | 0.1206293 | 0.1183827 | 0.1020946 | 0.1387921 | 0.1267621 | 0.1132144 | 0.1219078 | 0.1740189 | 0.1208535 | 0.1291742 | 0.1326364 | 0.1067642 | 0.1106111 | 0.1244295 | 0.1333656 | 0.1152152 | 0.120296 | 0.1193303 | 0.1365694 | 0.1761196 | 0.1730224 | 0.1455328 | 0.1316068 | 0.1297652 | 0.158017 | 0.1387047 | 0.1101278 | 0.1602211 | 0.1639779 | 0.1489936 | 0.1563235
607 | 0.1374834 | 0.1437773 | 0.1279185 | 0.1336071 | 0.130583 | 0.149735 | 0.1436999 | 0.1292968 | 0.1229301 | 0.1473022 | 0.1316919 | 0.1327301 | 0.2027993 | 0.1310898 | 0.1187063 | 0.1204104 | 0.1186319 | 0.1023001 | 0.1390305 | 0.1265767 | 0.1134291 | 0.1217408 | 0.1743228 | 0.1207722 | 0.1290687 | 0.1324437 | 0.1065194 | 0.1106441 | 0.1244005 | 0.1335432 | 0.11519 | 0.1204876 | 0.1198035 | 0.1363751 | 0.1761172 | 0.1733322 | 0.1452381 | 0.131871 | 0.1301223 | 0.1578225 | 0.1385757 | 0.110315 | 0.1602613 | 0.1635715 | 0.1490091 | 0.1562921
608 | 0.1371625 | 0.1441601 | 0.1277937 | 0.1329061 | 0.1297658 | 0.1498424 | 0.1437354 | 0.1293706 | 0.1230982 | 0.1470805 | 0.1312172 | 0.1327294 | 0.2027427 | 0.1311971 | 0.1184087 | 0.1202501 | 0.1185509 | 0.1019971 | 0.1393483 | 0.127132 | 0.1131363 | 0.1215975 | 0.1743666 | 0.1209193 | 0.128935 | 0.132454 | 0.1059876 | 0.1105899 | 0.1247248 | 0.1335284 | 0.115066 | 0.1205575 | 0.1200598 | 0.1363448 | 0.176226 | 0.1739508 | 0.1454239 | 0.1321015 | 0.130041 | 0.1578729 | 0.1388059 | 0.1103028 | 0.1603254 | 0.1639294 | 0.1487244 | 0.1563495
609 | 0.1372598 | 0.1440201 | 0.1276129 | 0.133097 | 0.1298055 | 0.1500073 | 0.1436389 | 0.1292534 | 0.1232361 | 0.1471437 | 0.131252 | 0.1326763 | 0.2027769 | 0.1311585 | 0.118914 | 0.1204827 | 0.118887 | 0.1012691 | 0.1393542 | 0.1270692 | 0.113033 | 0.1216107 | 0.1745455 | 0.121081 | 0.1288113 | 0.1325314 | 0.1056729 | 0.1106602 | 0.1247168 | 0.1331843 | 0.1149532 | 0.1210523 | 0.1201218 | 0.136264 | 0.1761654 | 0.174505 | 0.1457812 | 0.132205 | 0.1298401 | 0.1577994 | 0.1388351 | 0.110309 | 0.1608818 | 0.1641429 | 0.1489185 | 0.1566352
610 | 0.1367853 | 0.1443815 | 0.1275524 | 0.1327976 | 0.1297863 | 0.1503727 | 0.1435929 | 0.1292526 | 0.1230866 | 0.1472727 | 0.1308964 | 0.1326706 | 0.2030485 | 0.1313507 | 0.1193783 | 0.1211085 | 0.1190975 | 0.1000934 | 0.1398214 | 0.1272735 | 0.1126122 | 0.1217774 | 0.1747018 | 0.1212435 | 0.1286644 | 0.1324606 | 0.1054102 | 0.110635 | 0.1246983 | 0.1332391 | 0.1146838 | 0.121061 | 0.1203799 | 0.1356612 | 0.175747 | 0.1747547 | 0.1456466 | 0.1321828 | 0.129678 | 0.1577102 | 0.1386542 | 0.1102986 | 0.1612713 | 0.1639756 | 0.1486326 | 0.1565641
611 | 0.1370224 | 0.1439809 | 0.1281319 | 0.1329018 | 0.1301683 | 0.1503376 | 0.1434518 | 0.1293506 | 0.1228828 | 0.14728 | 0.1306938 | 0.1328735 | 0.202933 | 0.1318939 | 0.1196178 | 0.1208114 | 0.1195287 | 0.1006182 | 0.1398236 | 0.1277965 | 0.1126948 | 0.121674 | 0.1749283 | 0.1215512 | 0.1287533 | 0.1323064 | 0.1052557 | 0.1107593 | 0.1246664 | 0.1331189 | 0.1148288 | 0.1207226 | 0.1206275 | 0.1353896 | 0.1758619 | 0.1745857 | 0.1458519 | 0.1322185 | 0.1299835 | 0.1576936 | 0.1385674 | 0.109924 | 0.1613303 | 0.164287 | 0.148127 | 0.1563829
612 | 0.1367317 | 0.1441025 | 0.1280197 | 0.1326393 | 0.1308412 | 0.1503216 | 0.1435599 | 0.1290108 | 0.1226716 | 0.1473736 | 0.1310128 | 0.1331683 | 0.2033507 | 0.131897 | 0.1201706 | 0.1211435 | 0.1194171 | 0.09945662 | 0.1406541 | 0.1277125 | 0.1132728 | 0.1215307 | 0.175252 | 0.1213841 | 0.1284517 | 0.1322054 | 0.1051763 | 0.1107449 | 0.124691 | 0.1328678 | 0.1146407 | 0.120596 | 0.1212081 | 0.1345686 | 0.1751371 | 0.1742222 | 0.1463981 | 0.1322344 | 0.1296803 | 0.1574892 | 0.1388539 | 0.1101925 | 0.1616676 | 0.1644054 | 0.1477988 | 0.1564727
613 | 0.1364225 | 0.1437354 | 0.1277267 | 0.1326533 | 0.1312043 | 0.1504568 | 0.1437645 | 0.1290523 | 0.1227953 | 0.147606 | 0.1310076 | 0.1334745 | 0.2037282 | 0.1320345 | 0.1201033 | 0.1211208 | 0.1195714 | 0.09981368 | 0.1409743 | 0.1276269 | 0.1134675 | 0.1215441 | 0.1754959 | 0.1214044 | 0.1285431 | 0.1323632 | 0.1050016 | 0.1106322 | 0.1246639 | 0.1327169 | 0.1144217 | 0.1203 | 0.1219032 | 0.1336133 | 0.1754399 | 0.1741759 | 0.1463635 | 0.1323034 | 0.1292508 | 0.1575436 | 0.1384119 | 0.1102037 | 0.1616743 | 0.1645857 | 0.1480357 | 0.1564618
614 | 0.135935 | 0.1437718 | 0.1275481 | 0.1327499 | 0.1311152 | 0.1499357 | 0.1437734 | 0.1290397 | 0.1228567 | 0.1475111 | 0.131049 | 0.1336278 | 0.2041519 | 0.1320483 | 0.1203239 | 0.120983 | 0.1192858 | 0.09955211 | 0.1413606 | 0.1273225 | 0.1131506 | 0.1215995 | 0.1754427 | 0.1215407 | 0.1284575 | 0.1324871 | 0.1054024 | 0.1106469 | 0.1246903 | 0.1327474 | 0.1143901 | 0.1202538 | 0.121848 | 0.1343673 | 0.1752202 | 0.1741314 | 0.1463414 | 0.132209 | 0.1291982 | 0.1573072 | 0.1382101 | 0.10995 | 0.1617147 | 0.1645068 | 0.147911 | 0.156574
615 | 0.1358682 | 0.1441346 | 0.1277592 | 0.1326033 | 0.130606 | 0.1502403 | 0.1436797 | 0.128874 | 0.1228737 | 0.1476631 | 0.1312228 | 0.1337869 | 0.2037726 | 0.1319313 | 0.1200539 | 0.120963 | 0.1195929 | 0.09873335 | 0.141564 | 0.1267752 | 0.1130676 | 0.1214575 | 0.1754753 | 0.1217526 | 0.1285514 | 0.132603 | 0.1057289 | 0.1105889 | 0.1246919 | 0.1329184 | 0.1143508 | 0.119935 | 0.1216435 | 0.1337877 | 0.1752311 | 0.1744386 | 0.1465656 | 0.1322 | 0.1293501 | 0.1575533 | 0.1382979 | 0.1101555 | 0.1619369 | 0.1642724 | 0.1478694 | 0.1565354
616 | 0.1356531 | 0.1439501 | 0.1277003 | 0.1323242 | 0.1301662 | 0.1506931 | 0.1435542 | 0.1287693 | 0.1229338 | 0.1476007 | 0.1312477 | 0.1337812 | 0.2037954 | 0.1321859 | 0.1200749 | 0.1212546 | 0.1198144 | 0.09896172 | 0.1419895 | 0.1268567 | 0.112697 | 0.1214024 | 0.1756275 | 0.1216578 | 0.1283046 | 0.1329024 | 0.1052843 | 0.1102849 | 0.1246921 | 0.1331043 | 0.1138907 | 0.1195759 | 0.1215027 | 0.1343145 | 0.1750545 | 0.1736802 | 0.1463554 | 0.1323193 | 0.1293478 | 0.1574491 | 0.1381947 | 0.1100885 | 0.1621061 | 0.1643971 | 0.1482387 | 0.156425
617 | 0.1357714 | 0.1442714 | 0.1280666 | 0.1323217 | 0.1298991 | 0.1503638 | 0.1434709 | 0.1287302 | 0.1228988 | 0.1480278 | 0.1311343 | 0.1340029 | 0.2035834 | 0.1328083 | 0.1199845 | 0.1208767 | 0.1196462 | 0.09954409 | 0.1421187 | 0.1267292 | 0.1123299 | 0.1214542 | 0.1755419 | 0.1217147 | 0.1282454 | 0.1330984 | 0.1051102 | 0.1100172 | 0.1245618 | 0.1331414 | 0.11389 | 0.1195196 | 0.1219833 | 0.1336251 | 0.1749798 | 0.1741483 | 0.1463262 | 0.1320535 | 0.1294221 | 0.1573545 | 0.138484 | 0.1098172 | 0.1621357 | 0.1641616 | 0.148405 | 0.1565333
618 | 0.1355472 | 0.144388 | 0.1279677 | 0.1327292 | 0.1304766 | 0.1496931 | 0.1434862 | 0.1285923 | 0.1227352 | 0.1480973 | 0.1310463 | 0.1340009 | 0.2037103 | 0.1329602 | 0.1201233 | 0.1211738 | 0.1197898 | 0.1000381 | 0.1423043 | 0.1270404 | 0.1122513 | 0.1214188 | 0.1756985 | 0.1215797 | 0.1283106 | 0.1329947 | 0.1053298 | 0.11006 | 0.124442 | 0.1328731 | 0.1140233 | 0.1194849 | 0.1218833 | 0.1329352 | 0.1749537 | 0.1735252 | 0.1461479 | 0.1320552 | 0.1295918 | 0.1572343 | 0.1383016 | 0.1096916 | 0.1621456 | 0.1640998 | 0.1485099 | 0.1566962
619 | 0.1346319 | 0.1445208 | 0.1281906 | 0.1330604 | 0.1309924 | 0.1496527 | 0.1433866 | 0.1284319 | 0.1229769 | 0.1481489 | 0.1311211 | 0.1341038 | 0.2033426 | 0.133153 | 0.1202991 | 0.1213863 | 0.1198723 | 0.1010385 | 0.1421046 | 0.1277393 | 0.1125018 | 0.1214944 | 0.1759042 | 0.1216259 | 0.1284069 | 0.1332033 | 0.1050483 | 0.1099912 | 0.1245185 | 0.1328014 | 0.1139905 | 0.1193546 | 0.1221412 | 0.13348 | 0.1746243 | 0.1732371 | 0.1464747 | 0.1320484 | 0.1295495 | 0.1570551 | 0.1387398 | 0.1097197 | 0.1624737 | 0.1644255 | 0.1486847 | 0.1566342
620 | 0.1350818 | 0.1449114 | 0.128328 | 0.133098 | 0.1307333 | 0.1492523 | 0.1434211 | 0.1285335 | 0.1229223 | 0.1481507 | 0.1308856 | 0.1340707 | 0.2034279 | 0.1337891 | 0.119999 | 0.1212483 | 0.1198595 | 0.1014332 | 0.1422761 | 0.1272447 | 0.1128707 | 0.1214907 | 0.1760279 | 0.1218222 | 0.1282995 | 0.1331654 | 0.1053038 | 0.1099069 | 0.1243219 | 0.1326888 | 0.1142581 | 0.1189401 | 0.1225161 | 0.1345584 | 0.1747079 | 0.1726104 | 0.146497 | 0.132098 | 0.1296166 | 0.1573917 | 0.1386723 | 0.1098025 | 0.1626126 | 0.1642981 | 0.1485594 | 0.1566505
621 | 0.1353893 | 0.1450738 | 0.1279138 | 0.132477 | 0.1307444 | 0.1489894 | 0.1433737 | 0.1286228 | 0.1230749 | 0.1484611 | 0.1308497 | 0.1341672 | 0.2031303 | 0.1335417 | 0.119883 | 0.1217608 | 0.119756 | 0.1022545 | 0.1420239 | 0.1272268 | 0.1131127 | 0.1212591 | 0.1759815 | 0.1217663 | 0.1279966 | 0.1330363 | 0.1054516 | 0.1097565 | 0.1244747 | 0.1326765 | 0.1141371 | 0.1185224 | 0.1227491 | 0.1342102 | 0.1742843 | 0.1725974 | 0.1463746 | 0.1322322 | 0.1297727 | 0.1574664 | 0.1384955 | 0.1092018 | 0.1623894 | 0.164374 | 0.1487251 | 0.1568568
622 | 0.1357151 | 0.1445397 | 0.128351 | 0.1328828 | 0.1300703 | 0.1492055 | 0.1434239 | 0.1285377 | 0.123203 | 0.1487368 | 0.1308983 | 0.1340779 | 0.2036672 | 0.1341841 | 0.1199194 | 0.1223277 | 0.1195868 | 0.1023317 | 0.1425248 | 0.127421 | 0.1129688 | 0.1212942 | 0.1760888 | 0.1218569 | 0.1279246 | 0.133243 | 0.105319 | 0.1098983 | 0.1244596 | 0.132601 | 0.1143378 | 0.119017 | 0.1225062 | 0.1336195 | 0.1740205 | 0.1722295 | 0.1462481 | 0.1322866 | 0.129635 | 0.1578293 | 0.1384714 | 0.1091039 | 0.1627142 | 0.1643216 | 0.1489534 | 0.1567297
623 | 0.136134 | 0.1447426 | 0.1285552 | 0.1324526 | 0.130317 | 0.1499282 | 0.1435126 | 0.128701 | 0.1232098 | 0.1489661 | 0.1307617 | 0.1341127 | 0.2035163 | 0.1339972 | 0.1198025 | 0.1219056 | 0.1195463 | 0.1036459 | 0.1425373 | 0.1277763 | 0.1130444 | 0.1211333 | 0.176378 | 0.1218117 | 0.1281254 | 0.1331848 | 0.1053161 | 0.1098559 | 0.1245693 | 0.1327422 | 0.1143253 | 0.1191004 | 0.1226278 | 0.1328758 | 0.1736134 | 0.1720798 | 0.1466089 | 0.1322405 | 0.1298055 | 0.1578755 | 0.1383861 | 0.1092823 | 0.1631184 | 0.1642189 | 0.1489581 | 0.156819
624 | 0.1362126 | 0.1450255 | 0.1286627 | 0.1317406 | 0.1306057 | 0.1502363 | 0.1436791 | 0.1286295 | 0.1232177 | 0.1489846 | 0.1307515 | 0.133752 | 0.2034544 | 0.1337226 | 0.1199225 | 0.1217261 | 0.1195262 | 0.1050143 | 0.1431252 | 0.1277462 | 0.1128588 | 0.1210971 | 0.1763764 | 0.1219062 | 0.1278163 | 0.133083 | 0.1056033 | 0.1100376 | 0.1246525 | 0.1325374 | 0.1143541 | 0.1195327 | 0.1226936 | 0.1330544 | 0.1739001 | 0.1722816 | 0.1469535 | 0.1321208 | 0.1298208 | 0.1574666 | 0.1385357 | 0.109399 | 0.1633276 | 0.1642717 | 0.1490179 | 0.1563473
625 | 0.1363887 | 0.1454178 | 0.1289141 | 0.1315798 | 0.1309699 | 0.1503234 | 0.1436518 | 0.1287111 | 0.1232753 | 0.14909 | 0.130682 | 0.1338163 | 0.2037746 | 0.1338735 | 0.1202405 | 0.1210826 | 0.1193802 | 0.1058073 | 0.1433038 | 0.1276602 | 0.1124586 | 0.1212117 | 0.1763701 | 0.1221284 | 0.1276243 | 0.1328635 | 0.1054904 | 0.1099631 | 0.124404 | 0.1324149 | 0.1141465 | 0.119409 | 0.12263 | 0.1324575 | 0.1731736 | 0.1715257 | 0.1472348 | 0.1321315 | 0.1296995 | 0.1575827 | 0.1384649 | 0.1092371 | 0.1632669 | 0.1645843 | 0.148804 | 0.1559839
626 | 0.1360261 | 0.1454534 | 0.1290314 | 0.1316508 | 0.1311591 | 0.1503992 | 0.1435908 | 0.1287296 | 0.1232482 | 0.1491623 | 0.1308072 | 0.1340078 | 0.2039973 | 0.1342396 | 0.1202918 | 0.1212291 | 0.119074 | 0.1065284 | 0.142905 | 0.1277985 | 0.1124816 | 0.1213625 | 0.1763588 | 0.122382 | 0.1274274 | 0.1331285 | 0.1053443 | 0.1100906 | 0.1245572 | 0.132532 | 0.1142825 | 0.1199997 | 0.1220597 | 0.1317193 | 0.172862 | 0.170575 | 0.1472225 | 0.1321513 | 0.1295625 | 0.1573093 | 0.1383647 | 0.109145 | 0.1631163 | 0.1646566 | 0.1487694 | 0.1560915
627 | 0.1361841 | 0.1454024 | 0.1295225 | 0.1313843 | 0.1311598 | 0.1496728 | 0.1435191 | 0.1286547 | 0.1233057 | 0.1492189 | 0.1304729 | 0.1338514 | 0.2040787 | 0.1342773 | 0.1203627 | 0.1206159 | 0.1193332 | 0.1071275 | 0.1427007 | 0.1278411 | 0.1124283 | 0.1213909 | 0.1766585 | 0.1223602 | 0.1274727 | 0.1334254 | 0.1051112 | 0.1100837 | 0.1247716 | 0.1322127 | 0.1144486 | 0.1202291 | 0.121797 | 0.1322484 | 0.1727585 | 0.1701004 | 0.1475588 | 0.1321303 | 0.1294673 | 0.1572171 | 0.1380919 | 0.1089902 | 0.163112 | 0.1648337 | 0.1485353 | 0.1559879
628 | 0.1367425 | 0.1455743 | 0.1297822 | 0.1310534 | 0.1312575 | 0.1501699 | 0.1435346 | 0.128416 | 0.1234704 | 0.149331 | 0.1305974 | 0.1339949 | 0.2041142 | 0.134478 | 0.1198936 | 0.1203333 | 0.1196063 | 0.1078526 | 0.1428422 | 0.1279951 | 0.1122842 | 0.1212802 | 0.1768627 | 0.1226239 | 0.1274147 | 0.1334589 | 0.1054894 | 0.1101133 | 0.1249348 | 0.1322057 | 0.1146708 | 0.1201145 | 0.1215871 | 0.1319755 | 0.1724809 | 0.1698132 | 0.148167 | 0.1320928 | 0.1295374 | 0.157087 | 0.1384836 | 0.1087371 | 0.1631935 | 0.1645584 | 0.1485441 | 0.1556482
629 | 0.1371155 | 0.1458887 | 0.1299967 | 0.1305119 | 0.1310313 | 0.1501111 | 0.1434982 | 0.1284163 | 0.1237713 | 0.1496214 | 0.1305994 | 0.1338208 | 0.2044731 | 0.1343883 | 0.1204201 | 0.1202141 | 0.1198963 | 0.1079119 | 0.1427757 | 0.128012 | 0.1124692 | 0.1213693 | 0.1766945 | 0.1226423 | 0.1273026 | 0.1336381 | 0.105113 | 0.110148 | 0.125069 | 0.1325585 | 0.1146019 | 0.1204712 | 0.1214746 | 0.1323337 | 0.171747 | 0.1696438 | 0.1476157 | 0.1322504 | 0.1292021 | 0.1569372 | 0.1384334 | 0.1084974 | 0.1630413 | 0.1646686 | 0.1480588 | 0.1560652
630 | 0.1374119 | 0.1461292 | 0.1301334 | 0.1305115 | 0.1305845 | 0.1499201 | 0.143496 | 0.1282608 | 0.1236021 | 0.1497891 | 0.1304125 | 0.1339196 | 0.2044546 | 0.1342565 | 0.1209628 | 0.1201135 | 0.1200129 | 0.1082116 | 0.1431351 | 0.1283255 | 0.1123073 | 0.1215324 | 0.1767282 | 0.1225982 | 0.1271161 | 0.1336959 | 0.1050355 | 0.1100475 | 0.1252747 | 0.1324785 | 0.1145805 | 0.1204343 | 0.1213094 | 0.1317099 | 0.1716518 | 0.1692298 | 0.1471204 | 0.1324047 | 0.1292238 | 0.1568835 | 0.1384256 | 0.1084169 | 0.1634401 | 0.1645199 | 0.1479919 | 0.1559689
631 | 0.1374479 | 0.1462848 | 0.1303192 | 0.1308648 | 0.1303775 | 0.1496417 | 0.1432145 | 0.1281236 | 0.1239546 | 0.1497535 | 0.1304652 | 0.1339767 | 0.2046399 | 0.1340337 | 0.1211726 | 0.1199843 | 0.1198343 | 0.1086725 | 0.1430353 | 0.12814 | 0.1118576 | 0.1213307 | 0.1769235 | 0.1228662 | 0.1267443 | 0.1338011 | 0.1047968 | 0.1099923 | 0.1254393 | 0.1327216 | 0.1146832 | 0.1205404 | 0.1216386 | 0.1311864 | 0.1716754 | 0.1691352 | 0.147125 | 0.1322352 | 0.1292379 | 0.1569603 | 0.1378315 | 0.1082554 | 0.1634963 | 0.1644936 | 0.1482575 | 0.1560112
632 | 0.137402 | 0.1460025 | 0.1309515 | 0.1306255 | 0.1304898 | 0.1497101 | 0.1431171 | 0.1282153 | 0.1242399 | 0.1499217 | 0.1305949 | 0.1339374 | 0.2049559 | 0.1343613 | 0.1209826 | 0.1197714 | 0.1200254 | 0.1083634 | 0.1436232 | 0.1284827 | 0.1117979 | 0.1214056 | 0.1772669 | 0.1231387 | 0.1265121 | 0.1338351 | 0.1046274 | 0.1101364 | 0.1255478 | 0.1329009 | 0.1149357 | 0.1204782 | 0.1215702 | 0.1304984 | 0.1713995 | 0.1687942 | 0.1466518 | 0.1324159 | 0.1293952 | 0.157002 | 0.1382643 | 0.1086961 | 0.1634374 | 0.1645919 | 0.1484906 | 0.1560897
633 | 0.1374843 | 0.1456086 | 0.1306695 | 0.1304986 | 0.1307304 | 0.1487667 | 0.1430514 | 0.1282922 | 0.1241387 | 0.1497308 | 0.1306064 | 0.1341675 | 0.2049096 | 0.1345956 | 0.1215021 | 0.1196783 | 0.1204357 | 0.1089127 | 0.1439182 | 0.1282579 | 0.1113534 | 0.1213938 | 0.177284 | 0.1231827 | 0.126482 | 0.1341135 | 0.1049105 | 0.1102248 | 0.1255873 | 0.1330105 | 0.1154072 | 0.1205952 | 0.121502 | 0.1315281 | 0.1715164 | 0.1690553 | 0.1463054 | 0.1326113 | 0.1294553 | 0.1568958 | 0.1380387 | 0.1088906 | 0.1635644 | 0.1645499 | 0.1486048 | 0.1556281
634 | 0.1374143 | 0.1455344 | 0.1308176 | 0.1308868 | 0.1312136 | 0.1486222 | 0.1429387 | 0.1283147 | 0.1242296 | 0.1496452 | 0.1305445 | 0.1340628 | 0.2049384 | 0.1348758 | 0.122155 | 0.1198238 | 0.1202218 | 0.1082587 | 0.1434375 | 0.1283432 | 0.1114887 | 0.1213921 | 0.1773787 | 0.1233128 | 0.1263153 | 0.1341083 | 0.1048919 | 0.1101826 | 0.12562 | 0.1327266 | 0.115694 | 0.1206739 | 0.1212752 | 0.1308566 | 0.171545 | 0.1693778 | 0.146442 | 0.1326618 | 0.1296254 | 0.1569288 | 0.1373059 | 0.1089827 | 0.1634998 | 0.1646177 | 0.148628 | 0.1558284
635 | 0.1378886 | 0.1457126 | 0.1307805 | 0.1302307 | 0.1313635 | 0.1486536 | 0.1427499 | 0.1282586 | 0.1241853 | 0.1492445 | 0.1302022 | 0.1338025 | 0.2048645 | 0.1348536 | 0.1218829 | 0.1199932 | 0.1203855 | 0.108799 | 0.1437626 | 0.1282799 | 0.111208 | 0.1214838 | 0.177571 | 0.1237406 | 0.1262207 | 0.1342233 | 0.1047952 | 0.1101545 | 0.1258594 | 0.1329051 | 0.1159557 | 0.1210778 | 0.1208887 | 0.1301588 | 0.1711592 | 0.1692713 | 0.146666 | 0.132887 | 0.1293643 | 0.1568802 | 0.1370848 | 0.1087642 | 0.1632901 | 0.1646066 | 0.1491332 | 0.1558146
636 | 0.13754 | 0.1456479 | 0.1309386 | 0.1301608 | 0.1319299 | 0.1485923 | 0.1424503 | 0.1284741 | 0.124368 | 0.1494473 | 0.1300317 | 0.1337632 | 0.2047511 | 0.1346724 | 0.1220317 | 0.1199627 | 0.1205339 | 0.1085687 | 0.1436904 | 0.1279352 | 0.110475 | 0.1216432 | 0.1776742 | 0.1240661 | 0.1260456 | 0.1344761 | 0.105041 | 0.1103141 | 0.125908 | 0.1328173 | 0.1157648 | 0.1213878 | 0.1207934 | 0.1299579 | 0.1708452 | 0.1684184 | 0.146633 | 0.1330197 | 0.1293755 | 0.1569035 | 0.1368376 | 0.1088954 | 0.1632524 | 0.1646589 | 0.1488673 | 0.1560808
637 | 0.136937 | 0.1458766 | 0.1313331 | 0.1302446 | 0.1321517 | 0.1485228 | 0.1423361 | 0.1283617 | 0.1242691 | 0.1492365 | 0.1301427 | 0.1336201 | 0.2049065 | 0.1348332 | 0.1218712 | 0.1197996 | 0.1201331 | 0.108953 | 0.1442631 | 0.1279678 | 0.1100498 | 0.1215378 | 0.1778106 | 0.1245522 | 0.1259305 | 0.134839 | 0.1052914 | 0.1104693 | 0.1260273 | 0.1326717 | 0.1156843 | 0.1215715 | 0.1205983 | 0.1297215 | 0.1706972 | 0.1688132 | 0.1461672 | 0.1330339 | 0.1297907 | 0.1570664 | 0.1366636 | 0.1086964 | 0.1633568 | 0.1645715 | 0.1489965 | 0.1560229
638 | 0.1367957 | 0.1461992 | 0.1310427 | 0.1306375 | 0.13206 | 0.1490095 | 0.1423783 | 0.1284052 | 0.1242675 | 0.1493477 | 0.1299735 | 0.1336748 | 0.2047649 | 0.1345863 | 0.1215987 | 0.1198955 | 0.1200092 | 0.1091333 | 0.144126 | 0.1282134 | 0.1103509 | 0.1216634 | 0.1779796 | 0.1246248 | 0.1258354 | 0.135014 | 0.1052596 | 0.1105774 | 0.1261592 | 0.1328481 | 0.1158698 | 0.121645 | 0.1210549 | 0.130889 | 0.1701545 | 0.1686891 | 0.1461676 | 0.1329259 | 0.1300667 | 0.1570913 | 0.1366792 | 0.1086231 | 0.1635102 | 0.1647588 | 0.1488433 | 0.1559883
639 | 0.1367166 | 0.1459112 | 0.1310228 | 0.130301 | 0.1324538 | 0.1492649 | 0.1424191 | 0.1282531 | 0.1239997 | 0.1497018 | 0.1298073 | 0.1335559 | 0.2047941 | 0.1345633 | 0.121497 | 0.1201526 | 0.120158 | 0.1099639 | 0.1444979 | 0.12796 | 0.1106727 | 0.1217987 | 0.1780805 | 0.1247767 | 0.1257522 | 0.1351117 | 0.1053285 | 0.1107214 | 0.126444 | 0.1329998 | 0.1153935 | 0.1217585 | 0.1210656 | 0.1316218 | 0.1708106 | 0.1683265 | 0.1466152 | 0.1330406 | 0.1296667 | 0.1571121 | 0.1367483 | 0.1085045 | 0.1631751 | 0.1647559 | 0.1488491 | 0.1558506
640 | 0.1365409 | 0.1454117 | 0.1310261 | 0.1299762 | 0.1326429 | 0.1488735 | 0.1426145 | 0.1280908 | 0.1241036 | 0.1496373 | 0.1296098 | 0.1335582 | 0.2047882 | 0.1342945 | 0.121953 | 0.1196985 | 0.1201604 | 0.1103437 | 0.1443786 | 0.1280327 | 0.110696 | 0.1217692 | 0.1781739 | 0.1248225 | 0.1251754 | 0.1354037 | 0.1057382 | 0.110789 | 0.1263891 | 0.1329447 | 0.1153865 | 0.1226157 | 0.1209368 | 0.1323391 | 0.1703466 | 0.1677942 | 0.1464515 | 0.1332037 | 0.1293965 | 0.1571271 | 0.1363223 | 0.1083012 | 0.1629784 | 0.1649099 | 0.1492236 | 0.1559627
641 | 0.1370427 | 0.1455817 | 0.1312993 | 0.1302736 | 0.1328056 | 0.1483789 | 0.1423499 | 0.1281628 | 0.1238999 | 0.1495425 | 0.1295877 | 0.1335987 | 0.2044974 | 0.1341208 | 0.1223993 | 0.1199175 | 0.1205925 | 0.1094935 | 0.1442974 | 0.1278464 | 0.1106943 | 0.1219951 | 0.178488 | 0.1252112 | 0.1250392 | 0.135528 | 0.1062684 | 0.1108931 | 0.1266091 | 0.1330152 | 0.1154887 | 0.1227448 | 0.1207391 | 0.131622 | 0.17076 | 0.1678427 | 0.1464755 | 0.1332717 | 0.1295335 | 0.1571012 | 0.1360584 | 0.1085625 | 0.1631738 | 0.1651151 | 0.1491648 | 0.1560184
642 | 0.1378282 | 0.1456436 | 0.1318054 | 0.1310477 | 0.1325283 | 0.1486507 | 0.1422505 | 0.1280252 | 0.1242082 | 0.1497154 | 0.1295065 | 0.1336475 | 0.204365 | 0.1338781 | 0.122526 | 0.1197445 | 0.1203912 | 0.1097445 | 0.1450937 | 0.1278792 | 0.1106778 | 0.1222128 | 0.1788283 | 0.1252845 | 0.1247511 | 0.1355597 | 0.1064474 | 0.1110383 | 0.1269677 | 0.1329964 | 0.1156105 | 0.1226938 | 0.1207782 | 0.131231 | 0.171338 | 0.1678263 | 0.1458057 | 0.1332338 | 0.129201 | 0.1571847 | 0.1362125 | 0.1082953 | 0.1634199 | 0.1651507 | 0.1489782 | 0.155902
643 | 0.1376523 | 0.1450973 | 0.1314108 | 0.1309213 | 0.1327668 | 0.148882 | 0.1422893 | 0.127919 | 0.1243499 | 0.1499572 | 0.1293926 | 0.1338339 | 0.2044603 | 0.1339247 | 0.1229282 | 0.119766 | 0.1206531 | 0.1097666 | 0.1455576 | 0.1277183 | 0.1109332 | 0.1223883 | 0.179071 | 0.1255966 | 0.1246711 | 0.1355961 | 0.1056325 | 0.111068 | 0.126865 | 0.133003 | 0.1156405 | 0.1225287 | 0.1213512 | 0.13103 | 0.1709965 | 0.1677413 | 0.1461765 | 0.1330563 | 0.129198 | 0.1572328 | 0.1359327 | 0.1080935 | 0.1634251 | 0.1649947 | 0.1489659 | 0.156196
644 | 0.1376564 | 0.1448055 | 0.1315932 | 0.1311138 | 0.1330422 | 0.149615 | 0.1422542 | 0.1279878 | 0.1243966 | 0.150027 | 0.1296788 | 0.1340078 | 0.2043076 | 0.1338283 | 0.1226686 | 0.1194472 | 0.1211339 | 0.1098368 | 0.1452535 | 0.127743 | 0.1111468 | 0.1222275 | 0.1792814 | 0.1255833 | 0.1244182 | 0.1355873 | 0.1059595 | 0.1110511 | 0.1272345 | 0.1330916 | 0.1154261 | 0.1224915 | 0.1211552 | 0.1315621 | 0.1715658 | 0.1676349 | 0.1459412 | 0.1328871 | 0.1295245 | 0.1572737 | 0.1358307 | 0.1082337 | 0.163299 | 0.1651191 | 0.1489782 | 0.1560687
645 | 0.1383792 | 0.1449379 | 0.1317216 | 0.131017 | 0.1328197 | 0.1490033 | 0.142241 | 0.1279492 | 0.1244416 | 0.1502136 | 0.1296914 | 0.1340122 | 0.2044539 | 0.1339483 | 0.1228312 | 0.119269 | 0.1213662 | 0.1093947 | 0.1448185 | 0.1276344 | 0.1111751 | 0.1222292 | 0.1795813 | 0.1256884 | 0.1241502 | 0.1355261 | 0.1059421 | 0.1111008 | 0.127494 | 0.1328838 | 0.1157203 | 0.1228735 | 0.1214376 | 0.1313326 | 0.1722136 | 0.1677215 | 0.1453415 | 0.1329187 | 0.1292367 | 0.1573183 | 0.1348064 | 0.1081979 | 0.163339 | 0.1650848 | 0.1486481 | 0.1563115
646 | 0.1378201 | 0.144895 | 0.1315222 | 0.1309261 | 0.1326486 | 0.1489767 | 0.1421074 | 0.127754 | 0.1246844 | 0.1503221 | 0.1294132 | 0.1340579 | 0.2050314 | 0.1340079 | 0.1228441 | 0.1196856 | 0.1218919 | 0.1090583 | 0.1449764 | 0.1275636 | 0.1110399 | 0.1225569 | 0.1797776 | 0.1259216 | 0.1240677 | 0.13579 | 0.1063148 | 0.1112332 | 0.1277441 | 0.1328853 | 0.1155397 | 0.1221446 | 0.1212592 | 0.1306144 | 0.1722175 | 0.1679866 | 0.1455189 | 0.1330526 | 0.129117 | 0.1574108 | 0.1342175 | 0.1083786 | 0.1632102 | 0.1654606 | 0.1482771 | 0.1561919
647 | 0.1375236 | 0.1442868 | 0.1315022 | 0.1308441 | 0.1327033 | 0.1490748 | 0.1420906 | 0.1275948 | 0.1244792 | 0.150383 | 0.1293726 | 0.1340997 | 0.2050594 | 0.1339475 | 0.1230777 | 0.1198932 | 0.1220853 | 0.1093337 | 0.1448998 | 0.1272925 | 0.1110522 | 0.1223578 | 0.1800014 | 0.1259288 | 0.1237819 | 0.1359946 | 0.1067946 | 0.1111968 | 0.1278109 | 0.1328975 | 0.1152751 | 0.1224123 | 0.1211519 | 0.1307148 | 0.1729388 | 0.1677545 | 0.1453551 | 0.1332018 | 0.1291865 | 0.1575797 | 0.133461 | 0.1084329 | 0.1630459 | 0.1654706 | 0.1481111 | 0.1564108
648 | 0.1373118 | 0.143949 | 0.1308304 | 0.130408 | 0.1327496 | 0.1490179 | 0.1420473 | 0.1274515 | 0.1243721 | 0.1506062 | 0.1295601 | 0.1339627 | 0.2051997 | 0.1336354 | 0.1229309 | 0.1199705 | 0.1219297 | 0.1098851 | 0.1446022 | 0.1268842 | 0.1111846 | 0.1224771 | 0.1803689 | 0.1261482 | 0.1236093 | 0.1363474 | 0.1069148 | 0.1112339 | 0.1276548 | 0.1329295 | 0.115291 | 0.122397 | 0.1211618 | 0.1310523 | 0.1733665 | 0.1678806 | 0.1450684 | 0.1332226 | 0.1294101 | 0.1577679 | 0.1331255 | 0.1084763 | 0.1631414 | 0.165839 | 0.1482394 | 0.1563197
649 | 0.1379129 | 0.1438394 | 0.130098 | 0.1303342 | 0.1326826 | 0.1491091 | 0.1420565 | 0.1274743 | 0.1243365 | 0.1507543 | 0.1295372 | 0.1337972 | 0.205312 | 0.133278 | 0.1225863 | 0.1200059 | 0.1217366 | 0.1096126 | 0.1446327 | 0.1265122 | 0.111253 | 0.1223281 | 0.1809169 | 0.1260062 | 0.1234764 | 0.1367621 | 0.1072394 | 0.1112016 | 0.1278179 | 0.1329196 | 0.115465 | 0.1225836 | 0.1215504 | 0.1322338 | 0.173277 | 0.1681578 | 0.1446845 | 0.1331714 | 0.1298093 | 0.1577348 | 0.1328957 | 0.108317 | 0.1631799 | 0.1659534 | 0.1481188 | 0.1562538
650 | 0.1373127 | 0.1438489 | 0.1303047 | 0.1303968 | 0.1328955 | 0.1490659 | 0.141765 | 0.127361 | 0.1242162 | 0.1506589 | 0.129656 | 0.1338092 | 0.2054088 | 0.1331994 | 0.1223262 | 0.12007 | 0.1215875 | 0.108818 | 0.1452149 | 0.1265621 | 0.111454 | 0.1227997 | 0.1812415 | 0.1263532 | 0.1233311 | 0.1365573 | 0.1065843 | 0.1114438 | 0.1278016 | 0.1330633 | 0.1155711 | 0.1218058 | 0.121597 | 0.1332275 | 0.1737387 | 0.1681109 | 0.143524 | 0.1333319 | 0.1303941 | 0.1578627 | 0.132396 | 0.1086104 | 0.1633482 | 0.166004 | 0.1477993 | 0.1562609
651 | 0.1376824 | 0.1437751 | 0.1301057 | 0.1301812 | 0.1331368 | 0.1490735 | 0.1416973 | 0.1273121 | 0.1241388 | 0.1506036 | 0.1295336 | 0.1338679 | 0.2052375 | 0.1326996 | 0.1225479 | 0.119874 | 0.1211829 | 0.107778 | 0.1457367 | 0.1263315 | 0.111059 | 0.1229014 | 0.1817475 | 0.126366 | 0.1231786 | 0.1367378 | 0.1060832 | 0.1115219 | 0.1277879 | 0.1331269 | 0.1158027 | 0.1217108 | 0.1212272 | 0.1335551 | 0.1736063 | 0.168269 | 0.1437846 | 0.1336079 | 0.1306372 | 0.1581002 | 0.1319998 | 0.1083285 | 0.1634719 | 0.1661062 | 0.1474288 | 0.1563545
652 | 0.1378893 | 0.1436182 | 0.1302057 | 0.1301881 | 0.1334199 | 0.1488393 | 0.1418491 | 0.1273013 | 0.1238912 | 0.150599 | 0.1292375 | 0.1337468 | 0.204833 | 0.132358 | 0.1227687 | 0.1198899 | 0.1209189 | 0.106224 | 0.1455924 | 0.1262716 | 0.111243 | 0.1227518 | 0.1819019 | 0.1262863 | 0.1230221 | 0.1368357 | 0.1057654 | 0.1117354 | 0.1277835 | 0.1330494 | 0.1158717 | 0.1211865 | 0.121478 | 0.1334266 | 0.1742359 | 0.168363 | 0.1438769 | 0.1339551 | 0.1306786 | 0.1580018 | 0.1318764 | 0.1082897 | 0.1634722 | 0.1663938 | 0.1475671 | 0.1562672
653 | 0.13749 | 0.1433934 | 0.1300898 | 0.129916 | 0.1332304 | 0.1486275 | 0.1418433 | 0.1272396 | 0.1238721 | 0.1504964 | 0.1295138 | 0.1337621 | 0.2045115 | 0.1317687 | 0.1226852 | 0.1197353 | 0.120696 | 0.1055528 | 0.1459592 | 0.1265482 | 0.1116057 | 0.1228526 | 0.1820265 | 0.1264136 | 0.1229036 | 0.136815 | 0.1060658 | 0.1118561 | 0.1279558 | 0.1330674 | 0.1159503 | 0.1213393 | 0.1211721 | 0.1342301 | 0.1743127 | 0.1679097 | 0.143949 | 0.1337436 | 0.1307629 | 0.1582935 | 0.1308018 | 0.1086094 | 0.1634481 | 0.1661326 | 0.147421 | 0.1561338
654 | 0.1370937 | 0.1438796 | 0.1303878 | 0.1295528 | 0.1334417 | 0.1485906 | 0.1417903 | 0.1271996 | 0.1239708 | 0.1505598 | 0.1294607 | 0.1339812 | 0.203897 | 0.1314558 | 0.122556 | 0.119542 | 0.1207246 | 0.105499 | 0.1463032 | 0.1264045 | 0.1117713 | 0.1226238 | 0.1822136 | 0.1266687 | 0.1226688 | 0.1370292 | 0.1066708 | 0.111782 | 0.1281058 | 0.1328385 | 0.1160295 | 0.121454 | 0.1209942 | 0.1343059 | 0.1747743 | 0.1674384 | 0.1438363 | 0.1338347 | 0.1311479 | 0.1583159 | 0.1304386 | 0.1088292 | 0.1637743 | 0.1661432 | 0.1471125 | 0.1561301
655 | 0.1369274 | 0.1440274 | 0.1306888 | 0.1290202 | 0.1331144 | 0.1482312 | 0.1417205 | 0.1271992 | 0.1239508 | 0.1504246 | 0.1294095 | 0.1337897 | 0.2039886 | 0.1311627 | 0.122661 | 0.1195381 | 0.1207247 | 0.1055924 | 0.1462275 | 0.1263198 | 0.1116584 | 0.122687 | 0.1825554 | 0.1268488 | 0.1224906 | 0.1369062 | 0.1069425 | 0.1120066 | 0.1281118 | 0.1328669 | 0.1162294 | 0.1214756 | 0.1209964 | 0.1349155 | 0.175027 | 0.1676509 | 0.1442164 | 0.134131 | 0.1312484 | 0.1583767 | 0.1303093 | 0.1088691 | 0.1636898 | 0.1660657 | 0.1466487 | 0.1559631
656 | 0.1369991 | 0.1441919 | 0.1311767 | 0.1289755 | 0.132831 | 0.148513 | 0.1418173 | 0.127332 | 0.1240237 | 0.1504011 | 0.1293345 | 0.13398 | 0.2038722 | 0.131411 | 0.1226644 | 0.1196304 | 0.120775 | 0.1050809 | 0.1467007 | 0.1259208 | 0.1112341 | 0.1229237 | 0.183045 | 0.1268464 | 0.1223574 | 0.1371608 | 0.1066691 | 0.1119702 | 0.1280491 | 0.1326999 | 0.1162303 | 0.1212857 | 0.1212478 | 0.1343463 | 0.1752381 | 0.1674666 | 0.1439143 | 0.1344863 | 0.1315132 | 0.1582967 | 0.1307895 | 0.1089824 | 0.163651 | 0.1662692 | 0.1465228 | 0.1555797
657 | 0.1369104 | 0.1441836 | 0.1311824 | 0.1292502 | 0.1336949 | 0.1488098 | 0.1416293 | 0.127457 | 0.1242685 | 0.150253 | 0.1292849 | 0.1337714 | 0.2037055 | 0.1313856 | 0.1226651 | 0.1196416 | 0.1204805 | 0.103879 | 0.1463776 | 0.1254636 | 0.1114408 | 0.1229492 | 0.1832951 | 0.1272141 | 0.1220669 | 0.1375288 | 0.1067692 | 0.1122374 | 0.1281615 | 0.1327328 | 0.1155552 | 0.1213304 | 0.12148 | 0.1339394 | 0.1752527 | 0.1671435 | 0.1432455 | 0.1344846 | 0.1315356 | 0.1581345 | 0.1310391 | 0.1088919 | 0.1636919 | 0.1664789 | 0.1467152 | 0.1552237
658 | 0.1380449 | 0.1442549 | 0.1313771 | 0.129267 | 0.1336668 | 0.1481822 | 0.1416382 | 0.1272681 | 0.1243227 | 0.1500208 | 0.1295955 | 0.1339187 | 0.2034733 | 0.1309343 | 0.1226064 | 0.1193511 | 0.1205849 | 0.1046829 | 0.1468712 | 0.1255565 | 0.1113277 | 0.1227821 | 0.183577 | 0.127411 | 0.122008 | 0.1379062 | 0.1067293 | 0.1122271 | 0.1281335 | 0.1326277 | 0.1156247 | 0.1214538 | 0.1215677 | 0.1341029 | 0.1754452 | 0.1676301 | 0.1428505 | 0.1343714 | 0.1315381 | 0.158008 | 0.1310999 | 0.1089802 | 0.1641115 | 0.166576 | 0.1468216 | 0.1549846
659 | 0.1386818 | 0.1438424 | 0.1314152 | 0.1292085 | 0.1336263 | 0.1485721 | 0.1415447 | 0.1272714 | 0.1243172 | 0.1499872 | 0.1297354 | 0.1339772 | 0.2032719 | 0.1308708 | 0.122388 | 0.1190216 | 0.1203055 | 0.1056847 | 0.1468408 | 0.1256677 | 0.1112904 | 0.1227844 | 0.1838086 | 0.1275007 | 0.1217005 | 0.1379472 | 0.1065992 | 0.1122323 | 0.1279558 | 0.1324594 | 0.1155723 | 0.1218227 | 0.121857 | 0.1344283 | 0.1754192 | 0.1677845 | 0.1433214 | 0.1343918 | 0.1313021 | 0.1584276 | 0.1307404 | 0.1086985 | 0.1641606 | 0.1669276 | 0.146832 | 0.154945
660 | 0.139346 | 0.1440843 | 0.1312723 | 0.1293764 | 0.1332632 | 0.1485694 | 0.1417277 | 0.1271797 | 0.1245281 | 0.1500227 | 0.1297891 | 0.1339064 | 0.2032838 | 0.1305099 | 0.1225025 | 0.1186379 | 0.120393 | 0.1055448 | 0.1474243 | 0.1254804 | 0.111506 | 0.1229544 | 0.1838029 | 0.1276235 | 0.1213169 | 0.137996 | 0.1065369 | 0.11248 | 0.1276983 | 0.1323697 | 0.115612 | 0.1211312 | 0.1216493 | 0.1342404 | 0.1751594 | 0.167112 | 0.1434631 | 0.1346081 | 0.1309466 | 0.1584693 | 0.1308631 | 0.1087183 | 0.1639552 | 0.1669884 | 0.1468973 | 0.1545879
661 | 0.1397038 | 0.1438494 | 0.1312423 | 0.1289951 | 0.1332029 | 0.1481933 | 0.1417964 | 0.1271773 | 0.1247165 | 0.1497786 | 0.1300742 | 0.1341959 | 0.2032915 | 0.1302212 | 0.1224208 | 0.1182949 | 0.1207658 | 0.1053396 | 0.1470029 | 0.1257173 | 0.1113538 | 0.1227501 | 0.1840555 | 0.1275387 | 0.1212813 | 0.1376894 | 0.1066519 | 0.1126715 | 0.1278185 | 0.1325918 | 0.1153911 | 0.1216461 | 0.1216863 | 0.1337595 | 0.1756394 | 0.1665356 | 0.1437033 | 0.1346722 | 0.1308104 | 0.1585631 | 0.1305113 | 0.1087325 | 0.1642474 | 0.1669555 | 0.1468073 | 0.1544223
662 | 0.1405994 | 0.1433287 | 0.1311307 | 0.1294216 | 0.1332524 | 0.1479503 | 0.1417391 | 0.1268624 | 0.1245259 | 0.1495292 | 0.1300761 | 0.1339914 | 0.2035251 | 0.1302184 | 0.1221201 | 0.1181958 | 0.1205199 | 0.1063992 | 0.1466175 | 0.1259451 | 0.1114313 | 0.1227873 | 0.1840975 | 0.1277252 | 0.1210773 | 0.1373388 | 0.106551 | 0.1127358 | 0.1279321 | 0.1323959 | 0.1150946 | 0.1217309 | 0.1219444 | 0.1338398 | 0.1755153 | 0.1663519 | 0.1437513 | 0.135112 | 0.1309832 | 0.1587208 | 0.1309637 | 0.1086627 | 0.164263 | 0.1665742 | 0.1467084 | 0.1544786
663 | 0.1411913 | 0.1432415 | 0.1314857 | 0.1295355 | 0.1329879 | 0.1481179 | 0.1417097 | 0.1270026 | 0.1245459 | 0.149673 | 0.1300712 | 0.1340162 | 0.2035644 | 0.1300591 | 0.1224098 | 0.1182758 | 0.1202418 | 0.1067001 | 0.1469268 | 0.1259008 | 0.1118512 | 0.1226564 | 0.1843234 | 0.1278192 | 0.1209806 | 0.137228 | 0.1067186 | 0.1127828 | 0.1281002 | 0.1323424 | 0.1149507 | 0.1219323 | 0.1222265 | 0.1325094 | 0.1755031 | 0.1665981 | 0.1439556 | 0.1352605 | 0.1308341 | 0.1585641 | 0.1313468 | 0.1086261 | 0.1638557 | 0.1668695 | 0.1465117 | 0.1546556
664 | 0.1414237 | 0.1431225 | 0.1316177 | 0.1299181 | 0.1327282 | 0.1479576 | 0.1419771 | 0.127008 | 0.1244216 | 0.1496501 | 0.1301989 | 0.1342168 | 0.2029564 | 0.1301016 | 0.1224293 | 0.1177968 | 0.1200532 | 0.1075697 | 0.1475744 | 0.1261822 | 0.1117887 | 0.1226626 | 0.1845125 | 0.1277734 | 0.1210153 | 0.1372414 | 0.1061309 | 0.1128319 | 0.1287148 | 0.1323459 | 0.1150607 | 0.122226 | 0.1221111 | 0.1320733 | 0.1754917 | 0.1666394 | 0.1444774 | 0.1352445 | 0.1310718 | 0.1586418 | 0.1316367 | 0.1083321 | 0.1638373 | 0.1670198 | 0.1463778 | 0.1548167
665 | 0.1415972 | 0.1431846 | 0.1311047 | 0.1292784 | 0.1327241 | 0.1480432 | 0.1418685 | 0.127049 | 0.1244291 | 0.1498207 | 0.1305974 | 0.1343731 | 0.2024526 | 0.1297687 | 0.1221752 | 0.1180371 | 0.1197395 | 0.1075871 | 0.1473627 | 0.1260091 | 0.1117763 | 0.1228211 | 0.1845354 | 0.1279525 | 0.1209529 | 0.1369074 | 0.1062843 | 0.1127828 | 0.1288707 | 0.1322229 | 0.1149874 | 0.1228644 | 0.1221677 | 0.1313823 | 0.1752339 | 0.16699 | 0.1445499 | 0.1351589 | 0.1310483 | 0.1586033 | 0.1320002 | 0.1082256 | 0.1636678 | 0.1671784 | 0.1464012 | 0.1547474
666 | 0.1418026 | 0.1425792 | 0.1307684 | 0.1292802 | 0.1326679 | 0.1479981 | 0.1418946 | 0.1272013 | 0.1243694 | 0.1500902 | 0.1305848 | 0.134287 | 0.2026867 | 0.1296135 | 0.1219384 | 0.1180723 | 0.1199326 | 0.1075792 | 0.1476653 | 0.1258244 | 0.1125373 | 0.122938 | 0.1845483 | 0.1281002 | 0.1209919 | 0.1370432 | 0.1062128 | 0.1129906 | 0.1290472 | 0.1322716 | 0.114471 | 0.1236257 | 0.1220408 | 0.1309388 | 0.1745347 | 0.1674992 | 0.1447281 | 0.1352465 | 0.1310943 | 0.1586967 | 0.1315855 | 0.1083568 | 0.1637854 | 0.1672063 | 0.1462135 | 0.1549528
667 | 0.1419684 | 0.1419995 | 0.1309644 | 0.1297551 | 0.1325257 | 0.1479704 | 0.1420693 | 0.1274077 | 0.1243208 | 0.1500419 | 0.1304724 | 0.1342259 | 0.2028274 | 0.1291146 | 0.1216312 | 0.1178344 | 0.1194025 | 0.1087843 | 0.1478787 | 0.1260564 | 0.1128753 | 0.1228974 | 0.1847591 | 0.1281903 | 0.1206363 | 0.1370008 | 0.1068164 | 0.1132284 | 0.1290847 | 0.1321467 | 0.1141346 | 0.1233626 | 0.1219015 | 0.1296902 | 0.1747892 | 0.1673625 | 0.1451399 | 0.1351767 | 0.1309337 | 0.1589741 | 0.1319269 | 0.1082761 | 0.1639643 | 0.1671648 | 0.1460358 | 0.1547823
668 | 0.1423856 | 0.1420773 | 0.1307091 | 0.130419 | 0.1327412 | 0.147846 | 0.1421143 | 0.1273675 | 0.1242577 | 0.1500744 | 0.130588 | 0.1342192 | 0.2024657 | 0.1286764 | 0.1214701 | 0.1179078 | 0.1195342 | 0.1088271 | 0.1484489 | 0.1253716 | 0.1127658 | 0.1228944 | 0.1848495 | 0.1282276 | 0.1206776 | 0.1370686 | 0.1069216 | 0.1134035 | 0.1287952 | 0.1322624 | 0.1142073 | 0.1237317 | 0.1216885 | 0.1303307 | 0.1742516 | 0.1676586 | 0.1451182 | 0.1352576 | 0.1311293 | 0.1591158 | 0.1324489 | 0.1083496 | 0.1643481 | 0.1671486 | 0.1456557 | 0.1544015
669 | 0.1423859 | 0.1418571 | 0.1304999 | 0.1296963 | 0.1323106 | 0.1475829 | 0.1420688 | 0.1276816 | 0.1242176 | 0.1500159 | 0.1306394 | 0.13428 | 0.2022078 | 0.1286921 | 0.1211921 | 0.1180131 | 0.1196446 | 0.1090709 | 0.148539 | 0.1249331 | 0.1125757 | 0.1232059 | 0.184974 | 0.1281731 | 0.1206673 | 0.1371727 | 0.1067623 | 0.1135021 | 0.1286447 | 0.1321858 | 0.11413 | 0.1237053 | 0.1217184 | 0.1307772 | 0.1745394 | 0.1676567 | 0.145268 | 0.1354653 | 0.1311412 | 0.1593224 | 0.132179 | 0.1082186 | 0.1642753 | 0.1669099 | 0.1455785 | 0.1543888
670 | 0.1426813 | 0.1415744 | 0.1305237 | 0.1294006 | 0.1321149 | 0.1478654 | 0.1421961 | 0.1277237 | 0.1243349 | 0.1500816 | 0.1308194 | 0.1343179 | 0.2019015 | 0.1289365 | 0.1208008 | 0.1180149 | 0.1192893 | 0.1087327 | 0.1483263 | 0.1247877 | 0.1125208 | 0.1233101 | 0.1852026 | 0.128332 | 0.1208021 | 0.1370904 | 0.1061676 | 0.1135177 | 0.1289361 | 0.1319838 | 0.1139425 | 0.1231319 | 0.1215223 | 0.1307962 | 0.174143 | 0.167893 | 0.1457706 | 0.1357323 | 0.1311772 | 0.159398 | 0.131987 | 0.1078711 | 0.1642569 | 0.1668123 | 0.1456342 | 0.1542009
671 | 0.1427461 | 0.1414801 | 0.1300555 | 0.1298732 | 0.1325788 | 0.1483831 | 0.1423985 | 0.1278665 | 0.1246391 | 0.1501821 | 0.1308711 | 0.1341668 | 0.2019612 | 0.1291742 | 0.1205823 | 0.1175431 | 0.1192412 | 0.1078985 | 0.1489988 | 0.1248252 | 0.1124439 | 0.123348 | 0.1855337 | 0.1282668 | 0.1207079 | 0.1370319 | 0.1061922 | 0.1135849 | 0.1294378 | 0.1319649 | 0.1135669 | 0.1235856 | 0.1213387 | 0.1317913 | 0.1746358 | 0.1680924 | 0.1460921 | 0.1358093 | 0.1312268 | 0.1596492 | 0.131846 | 0.1079914 | 0.1641178 | 0.1669278 | 0.1459289 | 0.1545434
672 | 0.1428208 | 0.1415748 | 0.1302597 | 0.1303673 | 0.1319378 | 0.1483733 | 0.1423998 | 0.1279065 | 0.124694 | 0.1504976 | 0.1307367 | 0.1342338 | 0.2017426 | 0.1288809 | 0.1205648 | 0.1171223 | 0.1193072 | 0.1076369 | 0.1485088 | 0.1245807 | 0.1123294 | 0.1235424 | 0.1856408 | 0.1284701 | 0.1206913 | 0.1370682 | 0.1058997 | 0.1138149 | 0.1293373 | 0.1319266 | 0.1135368 | 0.1233486 | 0.1212658 | 0.1314662 | 0.1740437 | 0.1680178 | 0.1461541 | 0.1358958 | 0.1313963 | 0.1596569 | 0.1317188 | 0.1078655 | 0.1637553 | 0.1667574 | 0.1457017 | 0.1547915
673 | 0.1430318 | 0.1416136 | 0.1300051 | 0.1302277 | 0.1320579 | 0.1482161 | 0.1425153 | 0.128028 | 0.1247836 | 0.1508528 | 0.1306323 | 0.1341228 | 0.2018395 | 0.1289274 | 0.1204814 | 0.1169543 | 0.1198303 | 0.1075917 | 0.1487807 | 0.1245343 | 0.1124999 | 0.1235193 | 0.1853898 | 0.1286557 | 0.1205638 | 0.1370989 | 0.1058287 | 0.113785 | 0.1294011 | 0.131698 | 0.1134132 | 0.1233536 | 0.1208695 | 0.1319329 | 0.1739254 | 0.1681807 | 0.1468129 | 0.1358176 | 0.1312342 | 0.1599435 | 0.1319236 | 0.1080273 | 0.1639504 | 0.1664898 | 0.1457574 | 0.1547421
674 | 0.1440722 | 0.141634 | 0.1300729 | 0.1300164 | 0.1318049 | 0.1478866 | 0.1425709 | 0.1280345 | 0.1247236 | 0.1508299 | 0.1307598 | 0.1342309 | 0.2017189 | 0.1291226 | 0.12054 | 0.1170295 | 0.1194116 | 0.1077394 | 0.1494332 | 0.1249777 | 0.1117764 | 0.1233543 | 0.1855647 | 0.1284891 | 0.1206811 | 0.1375133 | 0.1054879 | 0.1138997 | 0.129354 | 0.1314513 | 0.1133773 | 0.1235148 | 0.1208883 | 0.1331105 | 0.1743836 | 0.1678448 | 0.146889 | 0.135901 | 0.1312497 | 0.1599221 | 0.1319147 | 0.1081076 | 0.1639546 | 0.166591 | 0.1458139 | 0.1544074
675 | 0.1439538 | 0.1414987 | 0.1301978 | 0.1299075 | 0.1313966 | 0.1480471 | 0.1423951 | 0.1281548 | 0.124872 | 0.1511386 | 0.1307702 | 0.1340878 | 0.2013959 | 0.1289714 | 0.1205444 | 0.1171218 | 0.1192686 | 0.1078688 | 0.1495652 | 0.1252381 | 0.1120882 | 0.1234301 | 0.1859302 | 0.1282901 | 0.1207747 | 0.1373487 | 0.1050645 | 0.1140005 | 0.1291551 | 0.1311628 | 0.1134756 | 0.1243984 | 0.1206215 | 0.1321047 | 0.1745057 | 0.167886 | 0.147034 | 0.1358104 | 0.1313589 | 0.1598896 | 0.132695 | 0.1084996 | 0.1642736 | 0.1662855 | 0.1456767 | 0.1543703
676 | 0.1438285 | 0.14162 | 0.1302634 | 0.1299933 | 0.131527 | 0.1487927 | 0.1422885 | 0.1279256 | 0.1249997 | 0.1513889 | 0.1309826 | 0.1341818 | 0.2012715 | 0.1283528 | 0.120352 | 0.1169504 | 0.1194414 | 0.1088674 | 0.1501062 | 0.1248583 | 0.1115575 | 0.123412 | 0.1863401 | 0.1281648 | 0.1209065 | 0.1372505 | 0.104686 | 0.1142672 | 0.1291486 | 0.1311512 | 0.1138579 | 0.1242771 | 0.1210632 | 0.1328786 | 0.1744164 | 0.1682566 | 0.1469701 | 0.1357297 | 0.1318257 | 0.1601032 | 0.1329116 | 0.1082456 | 0.1642386 | 0.1661533 | 0.1458841 | 0.1543848
677 | 0.1434988 | 0.1415322 | 0.1303344 | 0.1293309 | 0.1310931 | 0.1488373 | 0.1423867 | 0.1279126 | 0.1250243 | 0.151123 | 0.1311087 | 0.1340513 | 0.2013109 | 0.1287349 | 0.1201792 | 0.1170609 | 0.1194112 | 0.1094918 | 0.1502806 | 0.1245534 | 0.1114806 | 0.1233801 | 0.1863365 | 0.1282438 | 0.1209096 | 0.137357 | 0.1045691 | 0.114267 | 0.1291453 | 0.131364 | 0.1143262 | 0.1245516 | 0.1211547 | 0.1319631 | 0.1741011 | 0.1679413 | 0.1467456 | 0.1359304 | 0.1316667 | 0.160272 | 0.1326116 | 0.1082239 | 0.1642681 | 0.1661416 | 0.1462596 | 0.1538926
678 | 0.1432472 | 0.1409749 | 0.1303813 | 0.1294041 | 0.1311014 | 0.1490554 | 0.1425799 | 0.1280386 | 0.1250196 | 0.15101 | 0.1312968 | 0.1340637 | 0.2014406 | 0.1286344 | 0.1198656 | 0.1173668 | 0.119404 | 0.1092497 | 0.150212 | 0.1244865 | 0.1116591 | 0.1233607 | 0.186397 | 0.1281497 | 0.1210912 | 0.137313 | 0.1042459 | 0.1144596 | 0.1292004 | 0.1312402 | 0.1143742 | 0.1246186 | 0.1213272 | 0.1315129 | 0.1741731 | 0.1678472 | 0.1465124 | 0.1358901 | 0.1316248 | 0.1605224 | 0.1332742 | 0.108054 | 0.1646975 | 0.165997 | 0.1462903 | 0.1538485
679 | 0.1433834 | 0.1409339 | 0.1305875 | 0.1294075 | 0.1309922 | 0.1494237 | 0.1425496 | 0.1281695 | 0.1253603 | 0.151094 | 0.13163 | 0.1340201 | 0.2014459 | 0.1284191 | 0.1199465 | 0.1176143 | 0.1193616 | 0.1090686 | 0.1508696 | 0.1244296 | 0.111403 | 0.1233825 | 0.1863962 | 0.1281082 | 0.1212907 | 0.1371095 | 0.1040986 | 0.1146106 | 0.1291485 | 0.1313582 | 0.1144104 | 0.1251432 | 0.1213539 | 0.1314478 | 0.1740889 | 0.1681424 | 0.1460619 | 0.1359704 | 0.1319017 | 0.1606226 | 0.1337046 | 0.1078265 | 0.1649406 | 0.1657772 | 0.1466024 | 0.1536814
680 | 0.1439206 | 0.1408953 | 0.1309303 | 0.1289 | 0.1311753 | 0.1491951 | 0.1426878 | 0.1282448 | 0.1252893 | 0.1513862 | 0.1316684 | 0.133991 | 0.2006927 | 0.1285802 | 0.1201735 | 0.1177278 | 0.1191115 | 0.1092375 | 0.1509963 | 0.1246437 | 0.1116166 | 0.1230388 | 0.1864482 | 0.1281162 | 0.121061 | 0.1369413 | 0.1040172 | 0.1146833 | 0.1293216 | 0.1312944 | 0.1143654 | 0.1252221 | 0.1211513 | 0.1306938 | 0.1740346 | 0.1681524 | 0.1460223 | 0.136053 | 0.131679 | 0.1608516 | 0.1337798 | 0.107783 | 0.1650578 | 0.1654776 | 0.1467033 | 0.1536405
681 | 0.1441433 | 0.141048 | 0.1303027 | 0.1291272 | 0.130795 | 0.1491443 | 0.1425912 | 0.1282758 | 0.1251745 | 0.1513982 | 0.1316204 | 0.1341005 | 0.2006984 | 0.1283405 | 0.1201676 | 0.1173831 | 0.1191071 | 0.1086294 | 0.1508069 | 0.1244771 | 0.1114189 | 0.1228115 | 0.1866276 | 0.1280755 | 0.1209029 | 0.1369523 | 0.104161 | 0.114807 | 0.1293287 | 0.1308964 | 0.114209 | 0.1254372 | 0.1210832 | 0.1305619 | 0.1737524 | 0.1689209 | 0.145683 | 0.136055 | 0.1315694 | 0.1606584 | 0.1336437 | 0.1080114 | 0.1652965 | 0.165046 | 0.1469399 | 0.1532795
682 | 0.1442819 | 0.1407965 | 0.129785 | 0.1294971 | 0.130503 | 0.1488173 | 0.14252 | 0.1282458 | 0.1254025 | 0.1512739 | 0.1316846 | 0.1339269 | 0.2008613 | 0.1285221 | 0.1199708 | 0.1177671 | 0.1194304 | 0.1090219 | 0.1506115 | 0.1243691 | 0.1108065 | 0.1229237 | 0.1867323 | 0.1278601 | 0.1209086 | 0.1371782 | 0.1041337 | 0.1148485 | 0.1290942 | 0.1308298 | 0.1141327 | 0.125482 | 0.1211482 | 0.1311517 | 0.1742043 | 0.1687826 | 0.1459304 | 0.1362186 | 0.131255 | 0.1608364 | 0.1339331 | 0.1082404 | 0.1652203 | 0.1648428 | 0.1467465 | 0.1532029
683 | 0.1441783 | 0.140854 | 0.1295891 | 0.1290985 | 0.1302192 | 0.1489244 | 0.142408 | 0.1283197 | 0.1253579 | 0.151173 | 0.1316644 | 0.1336878 | 0.2007574 | 0.1286926 | 0.1203493 | 0.1175116 | 0.1190629 | 0.108665 | 0.1504658 | 0.1241178 | 0.1111151 | 0.1230213 | 0.1869743 | 0.1276787 | 0.1211343 | 0.136705 | 0.1040472 | 0.1149331 | 0.1290339 | 0.1308995 | 0.1144494 | 0.1254154 | 0.1213078 | 0.1321705 | 0.1739788 | 0.1690223 | 0.1464911 | 0.1361427 | 0.1313543 | 0.1609982 | 0.1334722 | 0.1082164 | 0.1657011 | 0.1646511 | 0.1468607 | 0.1531945
684 | 0.1439605 | 0.1407425 | 0.1300285 | 0.1290063 | 0.1304379 | 0.149227 | 0.1424087 | 0.1282684 | 0.1257857 | 0.1512237 | 0.1317538 | 0.1335999 | 0.2007101 | 0.1289525 | 0.1208302 | 0.1176622 | 0.1192588 | 0.1080877 | 0.1505015 | 0.1240433 | 0.1113007 | 0.1229184 | 0.1868533 | 0.1279592 | 0.1208557 | 0.1367973 | 0.1038165 | 0.1149602 | 0.1291616 | 0.131152 | 0.1141545 | 0.1254428 | 0.1216943 | 0.13231 | 0.1735565 | 0.1690752 | 0.1462974 | 0.1362463 | 0.1309885 | 0.160676 | 0.1334139 | 0.1080528 | 0.1654927 | 0.1645905 | 0.1471594 | 0.1531102
685 | 0.1439379 | 0.1403215 | 0.1298248 | 0.1290139 | 0.1301706 | 0.1485604 | 0.1423538 | 0.1282452 | 0.1261897 | 0.1515625 | 0.1319672 | 0.133515 | 0.2005184 | 0.128775 | 0.1208717 | 0.117633 | 0.1195404 | 0.1077442 | 0.1502122 | 0.1236545 | 0.111642 | 0.1229142 | 0.1866787 | 0.1279086 | 0.1209413 | 0.1367651 | 0.1041503 | 0.1149838 | 0.1290911 | 0.1310273 | 0.1140666 | 0.1258767 | 0.1220429 | 0.1313816 | 0.1732797 | 0.1691806 | 0.1468383 | 0.1363739 | 0.1312595 | 0.160598 | 0.1338837 | 0.1077911 | 0.1655368 | 0.1642429 | 0.1473234 | 0.1531145
686 | 0.1436252 | 0.1399906 | 0.1297146 | 0.1287733 | 0.130206 | 0.1491409 | 0.1422269 | 0.1283603 | 0.1267818 | 0.1519098 | 0.132049 | 0.1336987 | 0.200657 | 0.1287199 | 0.1206917 | 0.1176683 | 0.1197147 | 0.1075097 | 0.1504765 | 0.1236647 | 0.1120032 | 0.1229484 | 0.1866699 | 0.1279239 | 0.1208959 | 0.1367732 | 0.1040865 | 0.1153966 | 0.1294226 | 0.1311203 | 0.114189 | 0.125429 | 0.1221701 | 0.1314516 | 0.1729676 | 0.1693181 | 0.1466143 | 0.1364358 | 0.1310634 | 0.160686 | 0.1339411 | 0.107618 | 0.1653007 | 0.1640895 | 0.1471387 | 0.1533183
687 | 0.1435814 | 0.1400687 | 0.1304883 | 0.1287777 | 0.1303864 | 0.1492539 | 0.1420986 | 0.1283358 | 0.126829 | 0.1520101 | 0.1319935 | 0.1336598 | 0.2008598 | 0.12921 | 0.1201942 | 0.1181111 | 0.1196478 | 0.1074894 | 0.1502416 | 0.1234033 | 0.1119623 | 0.1228457 | 0.1870741 | 0.1279396 | 0.1207027 | 0.1367018 | 0.1039829 | 0.1152887 | 0.1294949 | 0.1313328 | 0.1141012 | 0.1255354 | 0.1220944 | 0.1317693 | 0.1732963 | 0.169792 | 0.1464286 | 0.1364798 | 0.1311434 | 0.1606425 | 0.1341042 | 0.1076945 | 0.1656619 | 0.164188 | 0.1470136 | 0.1533776
688 | 0.1430222 | 0.140001 | 0.1300837 | 0.1290757 | 0.1308276 | 0.1486578 | 0.1420902 | 0.128307 | 0.1272886 | 0.1523404 | 0.1321854 | 0.1339228 | 0.2009203 | 0.1294497 | 0.1200209 | 0.118245 | 0.1194631 | 0.1069778 | 0.1503847 | 0.1233804 | 0.1116178 | 0.1227184 | 0.1872204 | 0.1282686 | 0.1206021 | 0.1369854 | 0.1037326 | 0.1153692 | 0.1294028 | 0.1311775 | 0.1140385 | 0.1255371 | 0.1220086 | 0.1320343 | 0.1740906 | 0.1700576 | 0.1464445 | 0.1367616 | 0.1310011 | 0.160383 | 0.1338583 | 0.1074947 | 0.1661018 | 0.1643365 | 0.147201 | 0.1535563
689 | 0.1431656 | 0.1403386 | 0.1296639 | 0.1288918 | 0.1304698 | 0.1487561 | 0.142039 | 0.1282423 | 0.1275828 | 0.1524123 | 0.1321887 | 0.1339834 | 0.2009184 | 0.1294941 | 0.1198771 | 0.1183404 | 0.1192203 | 0.107488 | 0.1508543 | 0.1232281 | 0.1113241 | 0.1226051 | 0.1874948 | 0.1283719 | 0.120378 | 0.1368289 | 0.1038069 | 0.1153766 | 0.1295399 | 0.1313578 | 0.1141384 | 0.1256461 | 0.1218944 | 0.1321046 | 0.1748063 | 0.1705067 | 0.1460731 | 0.1368065 | 0.1307983 | 0.1602084 | 0.1344255 | 0.1079243 | 0.1659459 | 0.1640898 | 0.1471021 | 0.1536661
690 | 0.1433585 | 0.1402435 | 0.1294862 | 0.1285926 | 0.1304357 | 0.1482644 | 0.1421583 | 0.1281279 | 0.1278662 | 0.1523629 | 0.1323427 | 0.1340654 | 0.2009313 | 0.1296514 | 0.1196927 | 0.1183066 | 0.1192719 | 0.1077825 | 0.1511432 | 0.1232375 | 0.1108367 | 0.1223136 | 0.1875627 | 0.1284196 | 0.1202638 | 0.1367261 | 0.1033595 | 0.1152804 | 0.1294327 | 0.1313077 | 0.114493 | 0.1259172 | 0.1217722 | 0.133292 | 0.1747475 | 0.1706743 | 0.1460981 | 0.1367042 | 0.1308942 | 0.1600096 | 0.1347692 | 0.1075315 | 0.1660014 | 0.1638998 | 0.1468858 | 0.154089
691 | 0.143291 | 0.1403116 | 0.1291784 | 0.1281746 | 0.1301584 | 0.1484299 | 0.1421352 | 0.1280153 | 0.1282059 | 0.1522466 | 0.1323657 | 0.134119 | 0.2009454 | 0.129619 | 0.1198173 | 0.1181795 | 0.1190248 | 0.1072375 | 0.1516777 | 0.1230929 | 0.1109642 | 0.1222919 | 0.1876342 | 0.1285294 | 0.1203553 | 0.136735 | 0.103079 | 0.1154234 | 0.1293875 | 0.1311217 | 0.1143599 | 0.126028 | 0.121827 | 0.1331937 | 0.1744922 | 0.1709789 | 0.146162 | 0.136676 | 0.1314022 | 0.1599668 | 0.1353192 | 0.1076496 | 0.1661913 | 0.163923 | 0.146967 | 0.1543522
692 | 0.1429603 | 0.1407528 | 0.1294313 | 0.1273738 | 0.1304528 | 0.1477044 | 0.1422303 | 0.1279049 | 0.1282343 | 0.1524664 | 0.1326998 | 0.1341505 | 0.2007874 | 0.1297195 | 0.1196268 | 0.1178813 | 0.1195325 | 0.1075687 | 0.1517624 | 0.1229041 | 0.1106269 | 0.1222465 | 0.1875372 | 0.128581 | 0.1203323 | 0.1368262 | 0.1026345 | 0.115559 | 0.1294225 | 0.1311922 | 0.1143632 | 0.1263776 | 0.1217601 | 0.1334112 | 0.1742306 | 0.1709805 | 0.1465212 | 0.136671 | 0.1312762 | 0.1600036 | 0.1361382 | 0.1076603 | 0.1661708 | 0.1639276 | 0.1470764 | 0.1544611
693 | 0.1426553 | 0.140903 | 0.1296286 | 0.1274173 | 0.1309996 | 0.1475412 | 0.1422411 | 0.127872 | 0.1285493 | 0.1526356 | 0.1326333 | 0.1339197 | 0.2007855 | 0.1294211 | 0.1193575 | 0.1176901 | 0.1195579 | 0.1069388 | 0.1518094 | 0.1231899 | 0.1108183 | 0.1222273 | 0.187437 | 0.1285447 | 0.1203414 | 0.1368991 | 0.1026934 | 0.1155175 | 0.1294679 | 0.1311486 | 0.1143521 | 0.1262599 | 0.1215337 | 0.1330467 | 0.1740971 | 0.1705411 | 0.1465131 | 0.1366735 | 0.1313266 | 0.1599593 | 0.136689 | 0.1076677 | 0.1663826 | 0.1638975 | 0.1466923 | 0.1544475
694 | 0.1429331 | 0.1407824 | 0.1294737 | 0.1272099 | 0.1308561 | 0.1476278 | 0.1422931 | 0.1280711 | 0.1286947 | 0.1526329 | 0.1326709 | 0.1336284 | 0.2005055 | 0.1292358 | 0.1190963 | 0.1181597 | 0.1198324 | 0.1073592 | 0.1518862 | 0.1232192 | 0.1107444 | 0.1220865 | 0.1876444 | 0.1288267 | 0.1203434 | 0.136931 | 0.1027657 | 0.1154946 | 0.1295732 | 0.1312992 | 0.1144162 | 0.1264856 | 0.1216017 | 0.1336749 | 0.1741484 | 0.1704121 | 0.1461166 | 0.1365523 | 0.1313971 | 0.1598857 | 0.1373317 | 0.1076204 | 0.1667207 | 0.1639482 | 0.1469698 | 0.1544225
695 | 0.1424401 | 0.1405891 | 0.1289859 | 0.1272567 | 0.1304601 | 0.1481903 | 0.1423467 | 0.1280535 | 0.128717 | 0.1526995 | 0.13254 | 0.1335792 | 0.2005346 | 0.1291112 | 0.1190109 | 0.1186302 | 0.1197404 | 0.1078483 | 0.1525147 | 0.1233787 | 0.1111133 | 0.1219281 | 0.1877744 | 0.1288423 | 0.1205157 | 0.1364733 | 0.1023568 | 0.1154173 | 0.1292491 | 0.1313718 | 0.1143003 | 0.1264933 | 0.1218179 | 0.1347805 | 0.1737641 | 0.1708182 | 0.1460974 | 0.1367656 | 0.1311691 | 0.1599911 | 0.137762 | 0.1077125 | 0.1665711 | 0.163673 | 0.146934 | 0.154308
696 | 0.1419568 | 0.1406746 | 0.1291579 | 0.1268749 | 0.1306233 | 0.1481227 | 0.1423946 | 0.128041 | 0.1287968 | 0.1526252 | 0.1323755 | 0.133389 | 0.2004819 | 0.1292537 | 0.1183398 | 0.1185359 | 0.119721 | 0.1072813 | 0.1526648 | 0.1234963 | 0.1113252 | 0.1219405 | 0.1879288 | 0.1288062 | 0.1204566 | 0.1365163 | 0.1022068 | 0.1153912 | 0.1292146 | 0.1312698 | 0.1145935 | 0.1268091 | 0.121427 | 0.134405 | 0.1734312 | 0.1711884 | 0.1464175 | 0.1369828 | 0.131138 | 0.159998 | 0.1379538 | 0.1075966 | 0.1665932 | 0.1635859 | 0.147037 | 0.1541981
697 | 0.1421234 | 0.1409094 | 0.1289808 | 0.1267959 | 0.1309844 | 0.1482408 | 0.1423023 | 0.1278076 | 0.1288268 | 0.1527965 | 0.1323767 | 0.1332783 | 0.2011167 | 0.1296617 | 0.1183458 | 0.1193134 | 0.1196852 | 0.1067525 | 0.1531183 | 0.1234961 | 0.1115305 | 0.1218998 | 0.1881233 | 0.1287882 | 0.1204533 | 0.1362747 | 0.1021575 | 0.1154541 | 0.1292986 | 0.1313713 | 0.1141368 | 0.1269468 | 0.1210851 | 0.1346953 | 0.1735396 | 0.1711025 | 0.1462911 | 0.1368907 | 0.1311239 | 0.1595931 | 0.1377901 | 0.1075592 | 0.1664789 | 0.1635763 | 0.1472042 | 0.1541467
698 | 0.14198 | 0.140508 | 0.1291253 | 0.1269902 | 0.1305448 | 0.1484147 | 0.1423967 | 0.1278804 | 0.1290426 | 0.1528734 | 0.1322137 | 0.1333125 | 0.2012104 | 0.1297924 | 0.1186717 | 0.1189751 | 0.1201367 | 0.1067228 | 0.1533783 | 0.1239088 | 0.1114454 | 0.121701 | 0.1882682 | 0.1288428 | 0.1204752 | 0.1364252 | 0.1024302 | 0.1154916 | 0.1291995 | 0.1314188 | 0.1140688 | 0.1265814 | 0.1210587 | 0.134691 | 0.1729663 | 0.171574 | 0.146289 | 0.1372079 | 0.1310216 | 0.1595812 | 0.1381581 | 0.1076621 | 0.1663243 | 0.1634371 | 0.1471101 | 0.1541324
699 | 0.1413641 | 0.1409085 | 0.1288203 | 0.1270516 | 0.1305091 | 0.1485541 | 0.1422588 | 0.1278091 | 0.1288078 | 0.1529067 | 0.1320648 | 0.1332552 | 0.2011016 | 0.1299173 | 0.1189709 | 0.1189091 | 0.1196628 | 0.1076526 | 0.1531637 | 0.1241343 | 0.1111396 | 0.1217969 | 0.1885248 | 0.1287366 | 0.1204126 | 0.1362071 | 0.1019473 | 0.1157179 | 0.1291132 | 0.1314753 | 0.1138915 | 0.1268407 | 0.121316 | 0.1339356 | 0.1730393 | 0.1712034 | 0.1460183 | 0.1373818 | 0.1310383 | 0.1594602 | 0.1386962 | 0.1074868 | 0.1665947 | 0.1632789 | 0.1472304 | 0.1544626
700 | 0.1415025 | 0.1409985 | 0.1289629 | 0.1265252 | 0.1308461 | 0.1480578 | 0.142377 | 0.1277985 | 0.1286757 | 0.1528706 | 0.1319239 | 0.1331601 | 0.2012198 | 0.1306039 | 0.1191247 | 0.1191671 | 0.1197315 | 0.1081394 | 0.1533212 | 0.1241712 | 0.1114896 | 0.1218913 | 0.1888305 | 0.1287537 | 0.1204525 | 0.1360079 | 0.1013127 | 0.1157043 | 0.1288948 | 0.1315185 | 0.1139405 | 0.1267998 | 0.1216887 | 0.134811 | 0.1734001 | 0.1708534 | 0.1456191 | 0.1372435 | 0.1312298 | 0.159294 | 0.1392454 | 0.1071987 | 0.1669153 | 0.1632332 | 0.1474732 | 0.1541475
701 | 0.1413968 | 0.1412518 | 0.1285953 | 0.1268158 | 0.1311845 | 0.1481174 | 0.1422968 | 0.1278323 | 0.1287721 | 0.1527124 | 0.1316792 | 0.1327938 | 0.2010343 | 0.1303566 | 0.1188582 | 0.1195158 | 0.1197644 | 0.1092006 | 0.1540683 | 0.1239679 | 0.1115688 | 0.1219957 | 0.1892272 | 0.1288182 | 0.1205633 | 0.1359041 | 0.1014973 | 0.1157154 | 0.1286299 | 0.1316862 | 0.1137337 | 0.1270501 | 0.1216183 | 0.1351738 | 0.1733918 | 0.1707748 | 0.1456593 | 0.1371721 | 0.1310307 | 0.159397 | 0.1394825 | 0.107185 | 0.167381 | 0.1629885 | 0.1478111 | 0.1546301
702 | 0.1413583 | 0.1411413 | 0.1284677 | 0.1267888 | 0.1305036 | 0.148577 | 0.1423464 | 0.1278669 | 0.1287396 | 0.1524367 | 0.1316185 | 0.1325325 | 0.2007182 | 0.1306421 | 0.1186737 | 0.1199795 | 0.1203746 | 0.1093158 | 0.1543326 | 0.1236155 | 0.1118672 | 0.1220034 | 0.1897528 | 0.1289212 | 0.1204608 | 0.1355815 | 0.10135 | 0.115738 | 0.128704 | 0.1318717 | 0.1137649 | 0.127099 | 0.1219593 | 0.1341345 | 0.1730043 | 0.170414 | 0.1454959 | 0.1371318 | 0.1310056 | 0.1594352 | 0.139886 | 0.107665 | 0.1673048 | 0.1630445 | 0.1480277 | 0.1545893
703 | 0.1414301 | 0.1414629 | 0.1281952 | 0.1266417 | 0.1303525 | 0.148601 | 0.1420727 | 0.1278318 | 0.1287031 | 0.1524508 | 0.1314341 | 0.1325775 | 0.2007811 | 0.1305553 | 0.1185991 | 0.120096 | 0.1203336 | 0.1082296 | 0.1545023 | 0.1235122 | 0.1119608 | 0.1220377 | 0.1900515 | 0.1292904 | 0.1203665 | 0.1355428 | 0.1019715 | 0.1158662 | 0.1285703 | 0.1320173 | 0.1138272 | 0.1270714 | 0.1217611 | 0.1355886 | 0.1732605 | 0.1706306 | 0.1454868 | 0.1372971 | 0.1312108 | 0.1591099 | 0.13973 | 0.1076063 | 0.1673377 | 0.1628265 | 0.148075 | 0.1543749
704 | 0.1412825 | 0.1411974 | 0.1281598 | 0.1272002 | 0.1310067 | 0.1486836 | 0.1422104 | 0.1277143 | 0.1288351 | 0.1526061 | 0.1314508 | 0.1326989 | 0.2009674 | 0.1305046 | 0.1188485 | 0.1197761 | 0.1203848 | 0.1074231 | 0.1546905 | 0.1235372 | 0.1118539 | 0.1219645 | 0.1903907 | 0.1294698 | 0.1203385 | 0.1355521 | 0.1018745 | 0.1158569 | 0.1282072 | 0.1321674 | 0.1139561 | 0.1269035 | 0.1215282 | 0.1367097 | 0.1733062 | 0.1703796 | 0.1457828 | 0.1371202 | 0.1310783 | 0.1590498 | 0.1398435 | 0.1073922 | 0.1673327 | 0.1625411 | 0.1483286 | 0.1544438
705 | 0.140958 | 0.1409139 | 0.1284778 | 0.1278497 | 0.130779 | 0.1484446 | 0.1422717 | 0.1277149 | 0.1287612 | 0.1529198 | 0.1315044 | 0.13261 | 0.2002393 | 0.1308172 | 0.1188403 | 0.1199658 | 0.120434 | 0.1076086 | 0.1547427 | 0.1234337 | 0.1116166 | 0.1217865 | 0.1907908 | 0.1296323 | 0.1203241 | 0.1352832 | 0.1015533 | 0.1159761 | 0.1280855 | 0.1321997 | 0.1139945 | 0.1266142 | 0.1217847 | 0.1365901 | 0.1731831 | 0.1706217 | 0.145716 | 0.1371626 | 0.1312116 | 0.159056 | 0.1401469 | 0.1075266 | 0.1678229 | 0.162402 | 0.1487425 | 0.154264
706 | 0.1403888 | 0.1409789 | 0.1285191 | 0.1278498 | 0.1309946 | 0.1478994 | 0.1422868 | 0.1276266 | 0.1287497 | 0.1529809 | 0.1315381 | 0.1325659 | 0.200551 | 0.1312104 | 0.1187097 | 0.1202877 | 0.1204504 | 0.1071463 | 0.1555677 | 0.1239243 | 0.111886 | 0.1218711 | 0.1909914 | 0.1296393 | 0.1202038 | 0.1350781 | 0.1018606 | 0.1158493 | 0.1281864 | 0.1318529 | 0.1138336 | 0.1267153 | 0.121884 | 0.1365669 | 0.1732874 | 0.1707339 | 0.1457294 | 0.137249 | 0.1315212 | 0.1589249 | 0.140161 | 0.1070559 | 0.1681203 | 0.1624112 | 0.1485509 | 0.1540686
707 | 0.1403256 | 0.1408809 | 0.1287659 | 0.1275106 | 0.1315081 | 0.14822 | 0.142234 | 0.1274205 | 0.1286233 | 0.1528301 | 0.1316865 | 0.1327644 | 0.2007356 | 0.1311028 | 0.1187922 | 0.1202329 | 0.1201812 | 0.1068361 | 0.1556322 | 0.1241798 | 0.1116192 | 0.121886 | 0.1910559 | 0.1298336 | 0.1201678 | 0.1351055 | 0.1021787 | 0.1160419 | 0.1281301 | 0.1315822 | 0.1138963 | 0.1261104 | 0.1219931 | 0.1368338 | 0.1734153 | 0.1702675 | 0.1459285 | 0.1370338 | 0.1312256 | 0.1588842 | 0.1406408 | 0.1068285 | 0.1681311 | 0.1624057 | 0.1485198 | 0.1543319
708 | 0.139775 | 0.1404569 | 0.1289834 | 0.1282224 | 0.1319159 | 0.1486944 | 0.1421671 | 0.1272597 | 0.1285157 | 0.1530967 | 0.13206 | 0.1326894 | 0.2006551 | 0.1312319 | 0.1189157 | 0.1201937 | 0.1201972 | 0.1072203 | 0.1559998 | 0.1241901 | 0.1120667 | 0.1221469 | 0.1912387 | 0.1300361 | 0.1201589 | 0.1351069 | 0.1024653 | 0.11588 | 0.128035 | 0.1314661 | 0.1137462 | 0.125791 | 0.1219712 | 0.1377753 | 0.1731027 | 0.1702258 | 0.1459951 | 0.1369508 | 0.131219 | 0.158847 | 0.1406029 | 0.1070153 | 0.1683475 | 0.1625901 | 0.1490448 | 0.154492
709 | 0.1399546 | 0.1407608 | 0.1290206 | 0.1282632 | 0.1318868 | 0.1486725 | 0.1422811 | 0.1272656 | 0.1283002 | 0.1531277 | 0.1320883 | 0.1328034 | 0.2005622 | 0.1314399 | 0.1187024 | 0.1201916 | 0.1200824 | 0.106654 | 0.1563574 | 0.1243642 | 0.1122897 | 0.1222024 | 0.1914565 | 0.1298845 | 0.120377 | 0.1349387 | 0.1026062 | 0.11577 | 0.1277634 | 0.1318843 | 0.1138871 | 0.1252321 | 0.1223767 | 0.1374895 | 0.1734954 | 0.1697386 | 0.1459841 | 0.1369172 | 0.1309837 | 0.1587609 | 0.1411317 | 0.107256 | 0.1681778 | 0.1622778 | 0.1492794 | 0.1543318
710 | 0.1401344 | 0.1401598 | 0.1293936 | 0.1281971 | 0.1321068 | 0.1483681 | 0.1422606 | 0.1272158 | 0.1282017 | 0.153438 | 0.1322009 | 0.132986 | 0.2004608 | 0.1310465 | 0.1183531 | 0.1201841 | 0.1199201 | 0.1067791 | 0.1564446 | 0.1243091 | 0.1125248 | 0.1223502 | 0.1915253 | 0.1297279 | 0.1205103 | 0.1350847 | 0.1029459 | 0.1159654 | 0.1277466 | 0.1319101 | 0.1140789 | 0.1247659 | 0.1224223 | 0.1369522 | 0.1737473 | 0.1690683 | 0.1459644 | 0.1369099 | 0.1310573 | 0.1587911 | 0.1417718 | 0.1073061 | 0.1683515 | 0.162491 | 0.1495995 | 0.1545769
711 | 0.1401821 | 0.1405968 | 0.1292579 | 0.1282417 | 0.1323594 | 0.1482706 | 0.1421499 | 0.1269441 | 0.1281983 | 0.1535212 | 0.1325296 | 0.1329517 | 0.2002736 | 0.1310247 | 0.1184817 | 0.1207443 | 0.1194802 | 0.1070545 | 0.1568171 | 0.124105 | 0.1120938 | 0.1224597 | 0.1916467 | 0.1294399 | 0.1206875 | 0.1349443 | 0.1032544 | 0.1158913 | 0.1274692 | 0.1317157 | 0.1141486 | 0.124779 | 0.1222609 | 0.1363993 | 0.1737569 | 0.1685787 | 0.1453903 | 0.1367601 | 0.1307891 | 0.1586194 | 0.1424794 | 0.1075096 | 0.168606 | 0.1623103 | 0.1496594 | 0.1544364
712 | 0.1399888 | 0.1411335 | 0.1291394 | 0.1283636 | 0.1317546 | 0.1483569 | 0.1419183 | 0.1271289 | 0.1283992 | 0.1538075 | 0.1323449 | 0.1329253 | 0.2001694 | 0.1309763 | 0.1182987 | 0.1207713 | 0.1196191 | 0.1071277 | 0.1565692 | 0.1243027 | 0.1121028 | 0.1224573 | 0.1917217 | 0.1297151 | 0.1207633 | 0.1347569 | 0.1034258 | 0.1160308 | 0.1271954 | 0.1318998 | 0.1140877 | 0.1242866 | 0.1216808 | 0.1364811 | 0.1735947 | 0.1683845 | 0.1444494 | 0.1366295 | 0.1312168 | 0.1584694 | 0.1427386 | 0.1072857 | 0.1688792 | 0.1623451 | 0.1500504 | 0.1542681
713 | 0.1401106 | 0.1419461 | 0.1294276 | 0.1283689 | 0.1318304 | 0.1479943 | 0.1417828 | 0.1269662 | 0.1282789 | 0.1538199 | 0.1323288 | 0.1327512 | 0.2006301 | 0.1312282 | 0.1182007 | 0.1206047 | 0.1192332 | 0.1072287 | 0.1565909 | 0.1245413 | 0.1124636 | 0.1221263 | 0.1916776 | 0.1300595 | 0.1207992 | 0.1345433 | 0.1037064 | 0.1161675 | 0.1271189 | 0.1321943 | 0.114334 | 0.124292 | 0.1211695 | 0.136604 | 0.1736587 | 0.1684894 | 0.1439977 | 0.1364834 | 0.1313427 | 0.1585097 | 0.1434162 | 0.1074029 | 0.1689094 | 0.1621261 | 0.1499543 | 0.1541805
714 | 0.1398516 | 0.1418387 | 0.1293465 | 0.1284757 | 0.1317548 | 0.1484714 | 0.1417064 | 0.1269471 | 0.1283079 | 0.1541445 | 0.1323272 | 0.1328161 | 0.200445 | 0.1315676 | 0.1178804 | 0.1209384 | 0.1196368 | 0.1074939 | 0.1572292 | 0.1250941 | 0.1122844 | 0.1220153 | 0.1919119 | 0.1299994 | 0.1208248 | 0.134457 | 0.1039303 | 0.1162979 | 0.1267509 | 0.1319463 | 0.1147198 | 0.12349 | 0.1212035 | 0.1359363 | 0.1735234 | 0.1679196 | 0.1446816 | 0.1364542 | 0.1312884 | 0.1584099 | 0.1437325 | 0.1073803 | 0.1691161 | 0.1620314 | 0.150303 | 0.1540724
715 | 0.1396033 | 0.1416788 | 0.1292119 | 0.1285719 | 0.1313743 | 0.1484309 | 0.1417332 | 0.1267353 | 0.1281663 | 0.1538934 | 0.1318482 | 0.1326608 | 0.2009134 | 0.1317063 | 0.1180645 | 0.1206912 | 0.1194478 | 0.108388 | 0.1574643 | 0.125453 | 0.1120656 | 0.121921 | 0.1921765 | 0.1298886 | 0.1207934 | 0.1342862 | 0.1037285 | 0.116042 | 0.1266174 | 0.1320627 | 0.115069 | 0.1230986 | 0.120918 | 0.1360591 | 0.1735044 | 0.1675607 | 0.1442774 | 0.1365498 | 0.1309835 | 0.1581495 | 0.1437238 | 0.1072842 | 0.1691209 | 0.1618535 | 0.1508505 | 0.1540675
716 | 0.1393339 | 0.1420982 | 0.1296946 | 0.129036 | 0.1320432 | 0.1485119 | 0.1417798 | 0.1269438 | 0.128168 | 0.1539113 | 0.1318935 | 0.1327721 | 0.2010541 | 0.1313382 | 0.1179809 | 0.1204657 | 0.1192219 | 0.1092614 | 0.1581507 | 0.1256052 | 0.1120287 | 0.1219234 | 0.1921206 | 0.129815 | 0.1209126 | 0.1337913 | 0.1036357 | 0.1161205 | 0.1265414 | 0.1320663 | 0.1152696 | 0.1228778 | 0.1211479 | 0.1358369 | 0.1736409 | 0.1677505 | 0.1444822 | 0.1362711 | 0.1306594 | 0.1581653 | 0.1441415 | 0.1070975 | 0.1692963 | 0.1617264 | 0.1506303 | 0.1542281
717 | 0.1396009 | 0.1420741 | 0.1293013 | 0.1289794 | 0.1321619 | 0.1486765 | 0.141716 | 0.126889 | 0.1283203 | 0.153778 | 0.1319892 | 0.13249 | 0.2010029 | 0.1312626 | 0.1180423 | 0.1205352 | 0.1188896 | 0.1091492 | 0.1585009 | 0.1258881 | 0.1126367 | 0.1218823 | 0.1922919 | 0.129884 | 0.1207086 | 0.1336704 | 0.1033714 | 0.1161198 | 0.1263719 | 0.1322546 | 0.1153323 | 0.1227711 | 0.1208326 | 0.1360401 | 0.1739064 | 0.167702 | 0.1442742 | 0.136188 | 0.1307687 | 0.1582568 | 0.1441026 | 0.1072858 | 0.1693588 | 0.1618219 | 0.15081 | 0.1542203
718 | 0.1401691 | 0.1420422 | 0.1293207 | 0.129239 | 0.1318003 | 0.1489005 | 0.141713 | 0.1267324 | 0.1284973 | 0.1537228 | 0.1320845 | 0.1325399 | 0.2007682 | 0.1312478 | 0.1181767 | 0.1204605 | 0.118918 | 0.1087424 | 0.158216 | 0.1260049 | 0.112526 | 0.1218188 | 0.1923678 | 0.1302347 | 0.1205173 | 0.1337903 | 0.1027626 | 0.1161161 | 0.1262772 | 0.1322955 | 0.1150899 | 0.1222764 | 0.1206348 | 0.1371401 | 0.174275 | 0.1676037 | 0.1444041 | 0.1360703 | 0.1307523 | 0.1582312 | 0.1442875 | 0.1074516 | 0.1697358 | 0.1617745 | 0.1510873 | 0.1539853
719 | 0.140664 | 0.1417825 | 0.1288688 | 0.129019 | 0.1315397 | 0.1489761 | 0.1416184 | 0.1268463 | 0.1282311 | 0.1537383 | 0.131673 | 0.1324189 | 0.2014548 | 0.1310751 | 0.1179355 | 0.1203513 | 0.1185298 | 0.1084116 | 0.158396 | 0.1258276 | 0.1122134 | 0.121783 | 0.1922273 | 0.1302849 | 0.1204982 | 0.1334616 | 0.1034299 | 0.1160262 | 0.1261176 | 0.1324733 | 0.1152324 | 0.1219796 | 0.1208379 | 0.1362238 | 0.1741004 | 0.1673816 | 0.1435194 | 0.1359221 | 0.1303977 | 0.1585287 | 0.1440927 | 0.1072179 | 0.1694759 | 0.1615256 | 0.1512044 | 0.1540512
720 | 0.1401903 | 0.1415007 | 0.1290244 | 0.1291683 | 0.1320818 | 0.1491152 | 0.141562 | 0.1269988 | 0.1281337 | 0.1536321 | 0.1315787 | 0.1323837 | 0.2017745 | 0.1307175 | 0.1179411 | 0.1206164 | 0.1186731 | 0.1076219 | 0.1589268 | 0.1263909 | 0.1118211 | 0.1217619 | 0.1922707 | 0.1302036 | 0.1206119 | 0.1333676 | 0.1034306 | 0.1160102 | 0.1259711 | 0.1326917 | 0.1152027 | 0.1221913 | 0.1207562 | 0.1359807 | 0.1738593 | 0.1680569 | 0.1433425 | 0.1357865 | 0.1300486 | 0.1584106 | 0.1442507 | 0.1073158 | 0.16964 | 0.1612776 | 0.1514205 | 0.1540951
721 | 0.1405514 | 0.1415468 | 0.1293991 | 0.1298249 | 0.1317786 | 0.1493849 | 0.141429 | 0.1269084 | 0.127982 | 0.1536456 | 0.1313764 | 0.1321875 | 0.2027007 | 0.1309579 | 0.1183232 | 0.1199487 | 0.1186815 | 0.1066442 | 0.1593734 | 0.1260433 | 0.1112619 | 0.1219842 | 0.1924759 | 0.1304722 | 0.1207114 | 0.1333686 | 0.1036221 | 0.1159932 | 0.1257158 | 0.1327701 | 0.1154506 | 0.1223394 | 0.1206585 | 0.1355012 | 0.1738453 | 0.1679308 | 0.14421 | 0.1355187 | 0.1297683 | 0.1583583 | 0.1442211 | 0.107351 | 0.1699242 | 0.1612749 | 0.1517212 | 0.1538754
722 | 0.1408622 | 0.1420296 | 0.1296277 | 0.1293893 | 0.1321352 | 0.1496517 | 0.141533 | 0.1269987 | 0.1278357 | 0.1536225 | 0.1314959 | 0.132308 | 0.2026466 | 0.1307989 | 0.1184496 | 0.1194697 | 0.1188621 | 0.1070978 | 0.1590424 | 0.126069 | 0.1109006 | 0.1218817 | 0.1924531 | 0.1304599 | 0.1206169 | 0.133026 | 0.1037963 | 0.1158112 | 0.125546 | 0.1329188 | 0.1150887 | 0.1224192 | 0.1202959 | 0.1357108 | 0.1737969 | 0.1682158 | 0.1440487 | 0.1352812 | 0.1297087 | 0.1579559 | 0.1442476 | 0.1073743 | 0.1699811 | 0.1612299 | 0.1514293 | 0.153851
723 | 0.140503 | 0.1422572 | 0.1297964 | 0.1292371 | 0.1319778 | 0.1493736 | 0.14129 | 0.1269684 | 0.1278583 | 0.1535153 | 0.131718 | 0.1321663 | 0.20321 | 0.131106 | 0.1185023 | 0.1192966 | 0.1187461 | 0.1066673 | 0.1594214 | 0.1258177 | 0.1108064 | 0.1217893 | 0.1923608 | 0.1303291 | 0.1205646 | 0.133036 | 0.1041205 | 0.1158015 | 0.1251209 | 0.1329704 | 0.1152712 | 0.1217026 | 0.1201395 | 0.1357561 | 0.1742304 | 0.1683084 | 0.1442669 | 0.1352546 | 0.1299238 | 0.1579272 | 0.1439231 | 0.1075423 | 0.169654 | 0.1612676 | 0.1514003 | 0.153675
724 | 0.1407332 | 0.1423137 | 0.1296522 | 0.1297167 | 0.1325942 | 0.1492325 | 0.1412019 | 0.1268835 | 0.127572 | 0.15357 | 0.1317802 | 0.1324058 | 0.2033733 | 0.1314153 | 0.1186933 | 0.1191326 | 0.1191479 | 0.1065112 | 0.1591445 | 0.1263812 | 0.1105124 | 0.1217329 | 0.1923543 | 0.1306321 | 0.1204486 | 0.1330529 | 0.1040183 | 0.1155308 | 0.1248901 | 0.133244 | 0.1154328 | 0.1218179 | 0.1197713 | 0.1357298 | 0.1742039 | 0.1679893 | 0.1440019 | 0.1352367 | 0.1298308 | 0.1578932 | 0.1436808 | 0.1075088 | 0.1694047 | 0.1613986 | 0.1515156 | 0.1539858
725 | 0.1399969 | 0.1423295 | 0.1296099 | 0.1291561 | 0.1323761 | 0.1496238 | 0.1412455 | 0.126731 | 0.1274568 | 0.1535976 | 0.1318265 | 0.1324046 | 0.2033346 | 0.1313928 | 0.1188562 | 0.1194018 | 0.1197629 | 0.1064321 | 0.1592198 | 0.126453 | 0.110404 | 0.1217621 | 0.1925017 | 0.1306282 | 0.1204749 | 0.1331017 | 0.1038478 | 0.1156364 | 0.1247948 | 0.1332106 | 0.1154019 | 0.1212986 | 0.1195606 | 0.1355495 | 0.1750818 | 0.1680764 | 0.1434729 | 0.1350076 | 0.1296629 | 0.1577958 | 0.1437699 | 0.1074681 | 0.1694961 | 0.161299 | 0.1518406 | 0.1540202
726 | 0.1398001 | 0.1423905 | 0.1296397 | 0.1290939 | 0.1323585 | 0.1489385 | 0.1412045 | 0.1265536 | 0.1277812 | 0.1535094 | 0.1318129 | 0.1325209 | 0.2042829 | 0.1314822 | 0.119034 | 0.1192141 | 0.1198785 | 0.1067794 | 0.1597793 | 0.1262825 | 0.1102074 | 0.121325 | 0.1925787 | 0.1308542 | 0.120598 | 0.1331316 | 0.1037857 | 0.1153588 | 0.1246963 | 0.133151 | 0.1149926 | 0.12096 | 0.1197757 | 0.1355564 | 0.1750603 | 0.1679629 | 0.1432171 | 0.1349035 | 0.1294796 | 0.1574982 | 0.1436586 | 0.107385 | 0.1693278 | 0.1613009 | 0.1520404 | 0.1542035
727 | 0.1394535 | 0.1424551 | 0.1295596 | 0.1295126 | 0.1328491 | 0.1494913 | 0.1412436 | 0.1264564 | 0.1276499 | 0.1536134 | 0.1318286 | 0.1326427 | 0.2043527 | 0.1310756 | 0.1190967 | 0.1196009 | 0.1198785 | 0.1072577 | 0.1605871 | 0.1264368 | 0.1100681 | 0.1212683 | 0.1925073 | 0.1309093 | 0.1205844 | 0.1332424 | 0.1040665 | 0.115301 | 0.1244336 | 0.1334214 | 0.1148665 | 0.1206172 | 0.1198219 | 0.1360593 | 0.17489 | 0.1678466 | 0.1429559 | 0.1347072 | 0.129716 | 0.1574226 | 0.1436751 | 0.1074479 | 0.169439 | 0.1613487 | 0.1524251 | 0.1544045
728 | 0.1392748 | 0.1424565 | 0.1295787 | 0.1299915 | 0.133372 | 0.1493004 | 0.1412524 | 0.1263904 | 0.1275137 | 0.153713 | 0.1317062 | 0.132798 | 0.2046255 | 0.1312846 | 0.1198702 | 0.119843 | 0.1199926 | 0.105948 | 0.1601524 | 0.126502 | 0.1099193 | 0.1214045 | 0.1924371 | 0.1311639 | 0.1205746 | 0.133458 | 0.1037986 | 0.1151076 | 0.1243368 | 0.133677 | 0.1145167 | 0.1206362 | 0.1200693 | 0.1357789 | 0.1748913 | 0.168098 | 0.1425835 | 0.1348548 | 0.1298068 | 0.1573195 | 0.1432539 | 0.1075645 | 0.1693841 | 0.1614827 | 0.1524833 | 0.154521
729 | 0.1393159 | 0.1425188 | 0.1295562 | 0.1302997 | 0.1339184 | 0.1492764 | 0.1412061 | 0.1263797 | 0.127432 | 0.1536424 | 0.1316562 | 0.1328383 | 0.2048307 | 0.1311633 | 0.1198479 | 0.1196187 | 0.1196016 | 0.1052312 | 0.1609431 | 0.1268603 | 0.1098601 | 0.1214467 | 0.1926145 | 0.1315878 | 0.1206803 | 0.133233 | 0.1038181 | 0.1149987 | 0.1240657 | 0.1336296 | 0.1146311 | 0.1200977 | 0.1201093 | 0.1338516 | 0.174638 | 0.1686671 | 0.1424883 | 0.1347158 | 0.129911 | 0.1574261 | 0.1430714 | 0.1076252 | 0.1696771 | 0.1618123 | 0.1527311 | 0.1546383
730 | 0.1394907 | 0.1421403 | 0.1293979 | 0.1302637 | 0.1342765 | 0.1493664 | 0.1412179 | 0.1262547 | 0.1274906 | 0.1534402 | 0.1315524 | 0.1327549 | 0.205319 | 0.1315536 | 0.1197396 | 0.1193673 | 0.1194118 | 0.1049036 | 0.1608404 | 0.1267417 | 0.109056 | 0.1212197 | 0.1927004 | 0.1316748 | 0.1208236 | 0.1332628 | 0.1036643 | 0.1150804 | 0.1238898 | 0.1337276 | 0.1148478 | 0.1199572 | 0.1197028 | 0.1345454 | 0.1746884 | 0.1688941 | 0.1421339 | 0.1345994 | 0.1301308 | 0.1573191 | 0.1429549 | 0.1077754 | 0.1693979 | 0.1618101 | 0.1531618 | 0.1548377
731 | 0.1397194 | 0.1418421 | 0.1294903 | 0.1297084 | 0.1348673 | 0.1495162 | 0.1413945 | 0.1262526 | 0.1272077 | 0.15332 | 0.1311748 | 0.1327251 | 0.2057348 | 0.1316417 | 0.1197379 | 0.1191215 | 0.1192285 | 0.1035395 | 0.1609557 | 0.1270667 | 0.10912 | 0.1214934 | 0.1926625 | 0.1316229 | 0.1209974 | 0.1330373 | 0.1035933 | 0.1151025 | 0.123758 | 0.133733 | 0.1149291 | 0.1198782 | 0.1194557 | 0.1346328 | 0.1750091 | 0.168666 | 0.1423338 | 0.1343897 | 0.1300632 | 0.1573607 | 0.1425978 | 0.1079325 | 0.1693655 | 0.1617583 | 0.1530711 | 0.1552023
732 | 0.1394161 | 0.1422631 | 0.1287955 | 0.1299175 | 0.1356865 | 0.149372 | 0.1415722 | 0.1259275 | 0.1268278 | 0.1533396 | 0.131098 | 0.1327819 | 0.2058437 | 0.1319547 | 0.1201484 | 0.1196313 | 0.1193287 | 0.1049239 | 0.1608499 | 0.1272282 | 0.1089168 | 0.1214338 | 0.1924992 | 0.1315232 | 0.1210577 | 0.1330544 | 0.1036139 | 0.1149999 | 0.1235608 | 0.133717 | 0.1147767 | 0.1192632 | 0.1194013 | 0.1342397 | 0.1748227 | 0.1684413 | 0.1421568 | 0.134278 | 0.1299036 | 0.1574695 | 0.1418101 | 0.1077477 | 0.1692746 | 0.1616344 | 0.1531323 | 0.1551733
733 | 0.1396044 | 0.1425887 | 0.1289337 | 0.130089 | 0.1361643 | 0.1496018 | 0.1413589 | 0.1259116 | 0.1267924 | 0.1532277 | 0.131088 | 0.1326345 | 0.2056161 | 0.1320711 | 0.1199478 | 0.1196967 | 0.1191438 | 0.104037 | 0.1607656 | 0.1275045 | 0.1092382 | 0.1213931 | 0.1924069 | 0.1316634 | 0.1210468 | 0.1328274 | 0.1033693 | 0.1149525 | 0.1232293 | 0.1337314 | 0.1145025 | 0.1186109 | 0.1195556 | 0.1332207 | 0.1748503 | 0.1688108 | 0.142627 | 0.1339622 | 0.1299773 | 0.1576204 | 0.1421896 | 0.1076666 | 0.1689302 | 0.161654 | 0.1529038 | 0.1555762
734 | 0.1401788 | 0.1429454 | 0.1289189 | 0.1301504 | 0.1364568 | 0.1501098 | 0.1413668 | 0.125859 | 0.1266078 | 0.1532663 | 0.1313532 | 0.1329114 | 0.2057938 | 0.1319137 | 0.1197686 | 0.1199786 | 0.1193914 | 0.1050894 | 0.1613768 | 0.1278454 | 0.1086083 | 0.1214377 | 0.1921819 | 0.1317592 | 0.1209752 | 0.1327975 | 0.1033493 | 0.1149724 | 0.1231569 | 0.1339672 | 0.1145841 | 0.1183858 | 0.1194874 | 0.1338113 | 0.1743713 | 0.1684213 | 0.1424394 | 0.1339146 | 0.129923 | 0.1577312 | 0.1423119 | 0.1074206 | 0.1693603 | 0.1616554 | 0.1528463 | 0.15551
735 | 0.1402264 | 0.1424991 | 0.1287635 | 0.1311248 | 0.1362198 | 0.1498699 | 0.1414886 | 0.1259616 | 0.1262511 | 0.1533826 | 0.1315574 | 0.1330957 | 0.2061387 | 0.1316271 | 0.1199419 | 0.1197521 | 0.1192401 | 0.1058557 | 0.1610767 | 0.1278526 | 0.1090454 | 0.1216261 | 0.1919727 | 0.1318232 | 0.120914 | 0.1329074 | 0.1033445 | 0.1151597 | 0.1229265 | 0.1340294 | 0.1140372 | 0.1176276 | 0.1197129 | 0.1331821 | 0.1745181 | 0.1681895 | 0.1426506 | 0.1337394 | 0.1301307 | 0.1576225 | 0.1422694 | 0.1072582 | 0.1694347 | 0.1619322 | 0.1524951 | 0.1556651
736 | 0.1400265 | 0.1425179 | 0.128377 | 0.1310916 | 0.1359475 | 0.1500211 | 0.1415754 | 0.1260305 | 0.1259006 | 0.1533313 | 0.1312074 | 0.132993 | 0.206108 | 0.1314885 | 0.1201872 | 0.1201495 | 0.1192 | 0.1048202 | 0.1612324 | 0.1283576 | 0.1090638 | 0.1215458 | 0.191967 | 0.1321092 | 0.1209182 | 0.1325431 | 0.1036071 | 0.1149658 | 0.1227862 | 0.1339818 | 0.1140141 | 0.1175679 | 0.1200017 | 0.1335794 | 0.1750447 | 0.1691327 | 0.1426682 | 0.1334736 | 0.129934 | 0.1576458 | 0.1421662 | 0.1071597 | 0.1694683 | 0.1620536 | 0.1527228 | 0.1554685
737 | 0.1399756 | 0.142363 | 0.1278439 | 0.1310236 | 0.1357577 | 0.1501073 | 0.1415643 | 0.1260709 | 0.1257125 | 0.1534499 | 0.1311397 | 0.1332963 | 0.2062687 | 0.1314891 | 0.1204144 | 0.1204297 | 0.1193793 | 0.1042634 | 0.1603667 | 0.1284965 | 0.1091754 | 0.1215347 | 0.1920925 | 0.1321015 | 0.1209239 | 0.1323656 | 0.1036911 | 0.114786 | 0.1224791 | 0.134178 | 0.1140534 | 0.1176059 | 0.1206253 | 0.134331 | 0.175137 | 0.1687168 | 0.1428843 | 0.133205 | 0.1295583 | 0.1573822 | 0.1423632 | 0.1075315 | 0.1694684 | 0.1617294 | 0.1526772 | 0.1554678
738 | 0.140157 | 0.1422415 | 0.1279101 | 0.1310102 | 0.1357379 | 0.1500661 | 0.1414447 | 0.1259671 | 0.125876 | 0.1538346 | 0.1310556 | 0.133233 | 0.2066622 | 0.1315239 | 0.1208675 | 0.1201552 | 0.1196203 | 0.1045336 | 0.1603349 | 0.1285432 | 0.1091971 | 0.1215185 | 0.1920166 | 0.1322348 | 0.1207935 | 0.132206 | 0.1039938 | 0.1146144 | 0.1220835 | 0.1343315 | 0.1139359 | 0.1169503 | 0.1204626 | 0.134297 | 0.175433 | 0.1686004 | 0.1427791 | 0.1333066 | 0.1292801 | 0.1571691 | 0.142542 | 0.1074567 | 0.1693644 | 0.1614054 | 0.1526702 | 0.1556147
739 | 0.1405178 | 0.1420686 | 0.1283678 | 0.1310285 | 0.1354606 | 0.150427 | 0.1415136 | 0.1261033 | 0.1260476 | 0.1539899 | 0.1316198 | 0.1334455 | 0.2074301 | 0.13103 | 0.1210535 | 0.120102 | 0.1194985 | 0.1048945 | 0.160792 | 0.1288643 | 0.1085283 | 0.1215241 | 0.1920498 | 0.1322349 | 0.1207329 | 0.1322674 | 0.1040296 | 0.1144067 | 0.121934 | 0.1345324 | 0.1143027 | 0.1169121 | 0.12041 | 0.1341696 | 0.1752446 | 0.1684921 | 0.1427436 | 0.1332642 | 0.1295094 | 0.1571249 | 0.1419899 | 0.1073267 | 0.1695985 | 0.161321 | 0.1525871 | 0.1557891
740 | 0.1406772 | 0.1420766 | 0.1280438 | 0.1314933 | 0.1356611 | 0.1503638 | 0.1413411 | 0.1260785 | 0.1258458 | 0.1538475 | 0.131698 | 0.1332582 | 0.2077745 | 0.1313968 | 0.1211222 | 0.1201887 | 0.119738 | 0.1045852 | 0.1615473 | 0.128984 | 0.108614 | 0.1217205 | 0.1922767 | 0.132257 | 0.1210492 | 0.1321904 | 0.1035693 | 0.1142858 | 0.1220599 | 0.1346993 | 0.1142489 | 0.1159729 | 0.1203133 | 0.1334885 | 0.1758008 | 0.1686018 | 0.1430388 | 0.1330933 | 0.12971 | 0.1570249 | 0.1415198 | 0.1073861 | 0.1694809 | 0.161511 | 0.1522581 | 0.1559911
741 | 0.1400948 | 0.1420562 | 0.1278712 | 0.1311515 | 0.1361948 | 0.1509262 | 0.1412797 | 0.1259349 | 0.1260045 | 0.1542529 | 0.1315868 | 0.1333523 | 0.2079687 | 0.1315883 | 0.121447 | 0.1202968 | 0.1193239 | 0.1051303 | 0.1616654 | 0.129437 | 0.1083932 | 0.121603 | 0.1921935 | 0.1322011 | 0.120951 | 0.1321849 | 0.103483 | 0.1142062 | 0.1223222 | 0.134606 | 0.1141424 | 0.1157435 | 0.1204767 | 0.1336643 | 0.1758326 | 0.1684832 | 0.1430134 | 0.1331125 | 0.1297538 | 0.1570423 | 0.14069 | 0.1071738 | 0.1692658 | 0.161507 | 0.1524652 | 0.1562155
742 | 0.1397241 | 0.1416194 | 0.127579 | 0.1310813 | 0.1360498 | 0.1509437 | 0.1413773 | 0.1258852 | 0.1259363 | 0.1544096 | 0.1317098 | 0.1334536 | 0.2085075 | 0.131495 | 0.1210299 | 0.1206012 | 0.1196015 | 0.1048542 | 0.1615784 | 0.1298889 | 0.108823 | 0.1213817 | 0.1924105 | 0.1325488 | 0.1209279 | 0.1322757 | 0.1030213 | 0.1142348 | 0.1220274 | 0.1345311 | 0.114079 | 0.1157179 | 0.1204193 | 0.1334292 | 0.1754006 | 0.1681859 | 0.1432521 | 0.1331095 | 0.1301681 | 0.1569508 | 0.1402543 | 0.1074342 | 0.169041 | 0.1616872 | 0.1525707 | 0.1562802
743 | 0.1400322 | 0.1417702 | 0.1276672 | 0.1310705 | 0.1360007 | 0.1505582 | 0.1412879 | 0.1260376 | 0.1256173 | 0.1545197 | 0.1319063 | 0.1335316 | 0.2084983 | 0.1313335 | 0.1209696 | 0.1204882 | 0.1197874 | 0.1039568 | 0.1614056 | 0.1299432 | 0.1084763 | 0.1214034 | 0.1925514 | 0.132707 | 0.1209348 | 0.1322405 | 0.1036482 | 0.114018 | 0.1220213 | 0.1346365 | 0.1137154 | 0.1152523 | 0.12011 | 0.1328958 | 0.1761605 | 0.1676713 | 0.142979 | 0.133257 | 0.1300874 | 0.1569045 | 0.1393632 | 0.1077138 | 0.169028 | 0.161982 | 0.1528097 | 0.1563794
744 | 0.1401617 | 0.141852 | 0.1274748 | 0.1308488 | 0.1360607 | 0.150404 | 0.1412993 | 0.1259803 | 0.1253734 | 0.1544904 | 0.1318861 | 0.1335355 | 0.2083333 | 0.1314079 | 0.1210619 | 0.1207917 | 0.1198876 | 0.1033065 | 0.1613349 | 0.1301697 | 0.1077895 | 0.1216955 | 0.1927152 | 0.1329362 | 0.1209562 | 0.1319852 | 0.1038267 | 0.1140978 | 0.1218979 | 0.1345282 | 0.1136282 | 0.1144038 | 0.1202902 | 0.133344 | 0.1760436 | 0.1671033 | 0.142952 | 0.1334415 | 0.1299641 | 0.1567019 | 0.1391039 | 0.1078059 | 0.1692299 | 0.1620799 | 0.1528306 | 0.1566206
745 | 0.1394936 | 0.1415709 | 0.1271774 | 0.1309255 | 0.1359521 | 0.1505712 | 0.1413032 | 0.1260175 | 0.1253831 | 0.1545151 | 0.1320792 | 0.1335415 | 0.2086043 | 0.1313842 | 0.1215192 | 0.1209313 | 0.1197041 | 0.1037262 | 0.1610125 | 0.1306141 | 0.1072512 | 0.1217752 | 0.1928705 | 0.1330485 | 0.1209343 | 0.1319686 | 0.1041069 | 0.1138748 | 0.1217297 | 0.1346386 | 0.1135463 | 0.1137717 | 0.1200863 | 0.1340686 | 0.175511 | 0.1672044 | 0.1433559 | 0.1337492 | 0.1301067 | 0.1565674 | 0.1389099 | 0.1079276 | 0.169165 | 0.1622466 | 0.153059 | 0.1565754
746 | 0.1404265 | 0.1418197 | 0.1268519 | 0.1306492 | 0.1363705 | 0.1507435 | 0.1413817 | 0.1261173 | 0.1250205 | 0.1545347 | 0.1322685 | 0.1335911 | 0.2084067 | 0.1311331 | 0.1215858 | 0.1208219 | 0.1192869 | 0.1041314 | 0.1608403 | 0.1306951 | 0.1070266 | 0.1216389 | 0.1931113 | 0.1329992 | 0.1209105 | 0.1319452 | 0.1035147 | 0.1137879 | 0.1214935 | 0.1344664 | 0.1134775 | 0.114125 | 0.1199724 | 0.1342019 | 0.1757905 | 0.1670775 | 0.1434816 | 0.133604 | 0.1299851 | 0.1564179 | 0.1384131 | 0.1079644 | 0.1691119 | 0.162104 | 0.1533238 | 0.1569353
747 | 0.1410319 | 0.141376 | 0.1268597 | 0.1303742 | 0.1369853 | 0.1509272 | 0.1414627 | 0.1262487 | 0.1251566 | 0.1546601 | 0.1323526 | 0.1336622 | 0.2084697 | 0.1312704 | 0.1214088 | 0.1205522 | 0.1188763 | 0.1026793 | 0.1604669 | 0.1313378 | 0.1074572 | 0.1218298 | 0.1932153 | 0.1333127 | 0.1211729 | 0.131693 | 0.1033548 | 0.1137379 | 0.1212857 | 0.1341426 | 0.1135366 | 0.1135652 | 0.1200778 | 0.1347061 | 0.175745 | 0.1673927 | 0.1442361 | 0.1334973 | 0.1302415 | 0.1562302 | 0.1386507 | 0.1078902 | 0.1690795 | 0.162112 | 0.153574 | 0.1571006
748 | 0.1411424 | 0.1414914 | 0.1273866 | 0.1306931 | 0.1371429 | 0.1507158 | 0.1416164 | 0.1263985 | 0.1251736 | 0.1545713 | 0.1321854 | 0.1338091 | 0.2082619 | 0.1312311 | 0.1213438 | 0.1206633 | 0.1188539 | 0.1011963 | 0.1607221 | 0.1315077 | 0.1079325 | 0.1219821 | 0.1932219 | 0.1333819 | 0.1210622 | 0.1316695 | 0.1035501 | 0.1138268 | 0.1213471 | 0.1340965 | 0.1133731 | 0.1136849 | 0.1203079 | 0.1347943 | 0.1757521 | 0.1672004 | 0.1443348 | 0.1334726 | 0.1303504 | 0.155922 | 0.1383902 | 0.1079227 | 0.1690727 | 0.1620137 | 0.1536087 | 0.157166
749 | 0.1409119 | 0.1419687 | 0.128157 | 0.1306138 | 0.1367082 | 0.1510654 | 0.1416887 | 0.1262479 | 0.1249648 | 0.1546633 | 0.1322469 | 0.1339671 | 0.2080591 | 0.1313547 | 0.1219353 | 0.1206006 | 0.1188318 | 0.1013552 | 0.1610765 | 0.1318466 | 0.1080713 | 0.1220236 | 0.1931478 | 0.133969 | 0.1212508 | 0.1315779 | 0.1033842 | 0.1138864 | 0.1211066 | 0.1340648 | 0.1129645 | 0.1134664 | 0.1199016 | 0.1337566 | 0.1757727 | 0.1668408 | 0.1445194 | 0.1336447 | 0.1303069 | 0.156056 | 0.1384668 | 0.1079817 | 0.1691373 | 0.1621785 | 0.1537825 | 0.1575481
750 | 0.1410786 | 0.1418735 | 0.1284279 | 0.1301689 | 0.1367996 | 0.1514066 | 0.1417025 | 0.1263338 | 0.1248759 | 0.1546788 | 0.1324236 | 0.1342187 | 0.2081121 | 0.1314081 | 0.1223921 | 0.1206424 | 0.1186123 | 0.1016593 | 0.1609223 | 0.1320425 | 0.1078787 | 0.1219357 | 0.1931135 | 0.1342651 | 0.121286 | 0.131793 | 0.1035643 | 0.1136444 | 0.1209069 | 0.1341549 | 0.1129998 | 0.1135561 | 0.1196015 | 0.1325614 | 0.1753171 | 0.1664191 | 0.1448348 | 0.1335639 | 0.1300195 | 0.1561522 | 0.1377166 | 0.1079218 | 0.1689913 | 0.1623402 | 0.1540323 | 0.1575655
751 | 0.1411753 | 0.1414151 | 0.1282781 | 0.129973 | 0.1365084 | 0.151356 | 0.1417145 | 0.1262444 | 0.1248166 | 0.154465 | 0.132597 | 0.1342814 | 0.2079716 | 0.1314681 | 0.1220507 | 0.1210524 | 0.1184649 | 0.1016486 | 0.1600797 | 0.1323237 | 0.1082735 | 0.1217155 | 0.1931936 | 0.1345047 | 0.1214472 | 0.1314443 | 0.1042117 | 0.113769 | 0.1207728 | 0.1340192 | 0.1127392 | 0.1133264 | 0.1201786 | 0.132665 | 0.1751704 | 0.1665271 | 0.1445792 | 0.1335235 | 0.1298479 | 0.1560541 | 0.1374315 | 0.1080206 | 0.1690388 | 0.1625656 | 0.1542461 | 0.1575921
752 | 0.1408487 | 0.141179 | 0.1282486 | 0.1300259 | 0.1365141 | 0.151408 | 0.1417174 | 0.1263236 | 0.1248488 | 0.1541592 | 0.1326079 | 0.1342732 | 0.2082726 | 0.1316592 | 0.1220867 | 0.120991 | 0.1183837 | 0.1032063 | 0.1600499 | 0.1322928 | 0.1084052 | 0.1217289 | 0.1931547 | 0.1349746 | 0.1216206 | 0.1311927 | 0.1044785 | 0.1137067 | 0.1209362 | 0.13398 | 0.1124885 | 0.1139988 | 0.1195463 | 0.1321011 | 0.1747242 | 0.1662998 | 0.1447177 | 0.1336119 | 0.1299212 | 0.1559248 | 0.1373914 | 0.1083336 | 0.1692056 | 0.1627865 | 0.1539706 | 0.1573747
753 | 0.1416347 | 0.1413798 | 0.1290741 | 0.1301116 | 0.1365528 | 0.1515472 | 0.1416894 | 0.1264162 | 0.1248553 | 0.154289 | 0.132537 | 0.1344179 | 0.2080027 | 0.1318703 | 0.1223039 | 0.1209313 | 0.1183007 | 0.1037773 | 0.1601887 | 0.131888 | 0.1083156 | 0.1216464 | 0.1931597 | 0.1350867 | 0.1216149 | 0.131122 | 0.104085 | 0.1136157 | 0.1208646 | 0.133903 | 0.1124099 | 0.1136293 | 0.1200747 | 0.1312696 | 0.1745584 | 0.1664355 | 0.1450684 | 0.133529 | 0.1298877 | 0.1559446 | 0.1379152 | 0.1082774 | 0.1692913 | 0.1628613 | 0.1539931 | 0.157474
754 | 0.1422438 | 0.1411883 | 0.1293614 | 0.1302289 | 0.1359635 | 0.1517051 | 0.1417256 | 0.1264791 | 0.1247338 | 0.1542391 | 0.1322959 | 0.1342566 | 0.2084849 | 0.1320446 | 0.1223159 | 0.1208792 | 0.1183103 | 0.1032935 | 0.1597073 | 0.131901 | 0.1078445 | 0.1218215 | 0.1931647 | 0.1351973 | 0.1217164 | 0.1310556 | 0.1037684 | 0.1137935 | 0.120867 | 0.1340877 | 0.1123481 | 0.1136015 | 0.1204965 | 0.1301868 | 0.1739038 | 0.1668187 | 0.145682 | 0.1337341 | 0.1296749 | 0.1558747 | 0.1378445 | 0.1081608 | 0.1692315 | 0.1631331 | 0.1541058 | 0.1575118
755 | 0.1426961 | 0.1410094 | 0.1290817 | 0.1308116 | 0.135623 | 0.1523261 | 0.1417542 | 0.1264802 | 0.1246464 | 0.1543098 | 0.1322411 | 0.134344 | 0.207979 | 0.1320435 | 0.1224628 | 0.1209213 | 0.1181285 | 0.1036432 | 0.1592975 | 0.1320507 | 0.1076494 | 0.1217382 | 0.1932394 | 0.1352248 | 0.1217356 | 0.1310332 | 0.103502 | 0.1134859 | 0.1208077 | 0.1337989 | 0.1121754 | 0.1136838 | 0.1204348 | 0.1299616 | 0.1737824 | 0.1670681 | 0.1458307 | 0.1337777 | 0.1295291 | 0.1558508 | 0.1379108 | 0.1082706 | 0.1692542 | 0.1630102 | 0.1544803 | 0.157712
756 | 0.1426114 | 0.1410859 | 0.1290894 | 0.1309552 | 0.1355727 | 0.1519584 | 0.1419236 | 0.1263715 | 0.1247707 | 0.1545282 | 0.1324633 | 0.1343078 | 0.207998 | 0.1317489 | 0.1223058 | 0.1209351 | 0.1182109 | 0.10437 | 0.1592981 | 0.132172 | 0.1079147 | 0.1214641 | 0.1928605 | 0.1357798 | 0.1217672 | 0.1309066 | 0.1037315 | 0.1133811 | 0.1208206 | 0.1337645 | 0.111945 | 0.1141812 | 0.1206259 | 0.1291625 | 0.1740343 | 0.1674184 | 0.145739 | 0.1335425 | 0.1293827 | 0.1560947 | 0.1375634 | 0.108411 | 0.1690456 | 0.1627756 | 0.1547851 | 0.1578328
757 | 0.1426082 | 0.1412392 | 0.1289102 | 0.1313097 | 0.1352712 | 0.1524563 | 0.1420875 | 0.1264662 | 0.1243177 | 0.1545114 | 0.1323735 | 0.1344696 | 0.2079909 | 0.1317684 | 0.1225156 | 0.1204388 | 0.1180811 | 0.1044579 | 0.1592373 | 0.1324021 | 0.1074112 | 0.1214421 | 0.1929566 | 0.1359277 | 0.1218217 | 0.1307666 | 0.1037139 | 0.1132322 | 0.1210696 | 0.1336879 | 0.112358 | 0.1146557 | 0.1201897 | 0.1292395 | 0.1734324 | 0.1677386 | 0.1464367 | 0.133674 | 0.1294472 | 0.1562089 | 0.137147 | 0.1084902 | 0.168897 | 0.1627064 | 0.1545321 | 0.1581984
758 | 0.1421878 | 0.1410109 | 0.129237 | 0.131297 | 0.1353216 | 0.1524932 | 0.1419172 | 0.1264823 | 0.1244636 | 0.1546394 | 0.1322885 | 0.134422 | 0.2080976 | 0.1322268 | 0.122643 | 0.1206834 | 0.1178564 | 0.1042348 | 0.1592862 | 0.1322521 | 0.1073953 | 0.12142 | 0.1925423 | 0.136083 | 0.1218793 | 0.1304084 | 0.103372 | 0.1134251 | 0.1212236 | 0.133716 | 0.1124774 | 0.1140653 | 0.1202223 | 0.1291554 | 0.1733443 | 0.1675826 | 0.1471539 | 0.1339969 | 0.1291516 | 0.1563898 | 0.1370426 | 0.108592 | 0.1684558 | 0.162927 | 0.1543058 | 0.1585301
759 | 0.1420171 | 0.1412833 | 0.1287367 | 0.1314593 | 0.1347097 | 0.1522121 | 0.141896 | 0.126519 | 0.1245001 | 0.1548257 | 0.1320951 | 0.134461 | 0.2084376 | 0.1321526 | 0.1226251 | 0.1204918 | 0.1179876 | 0.1044178 | 0.1593911 | 0.1325267 | 0.1073868 | 0.1214742 | 0.1925286 | 0.1363266 | 0.1218057 | 0.1302558 | 0.1037924 | 0.113381 | 0.1214106 | 0.1336707 | 0.1127146 | 0.1138609 | 0.1197213 | 0.1294388 | 0.1733256 | 0.1666291 | 0.1472171 | 0.1340894 | 0.1291556 | 0.1562863 | 0.1367351 | 0.108491 | 0.1681252 | 0.1631378 | 0.1542297 | 0.1588878
760 | 0.1423785 | 0.1414788 | 0.1284492 | 0.1316958 | 0.1351773 | 0.1516479 | 0.1418016 | 0.1265419 | 0.1247162 | 0.1548319 | 0.1321432 | 0.1346709 | 0.2078745 | 0.1322639 | 0.1225309 | 0.1202923 | 0.1179418 | 0.1050856 | 0.1594171 | 0.1325986 | 0.1075711 | 0.1213197 | 0.1926322 | 0.136435 | 0.1218032 | 0.130088 | 0.103969 | 0.1132916 | 0.1216847 | 0.1335705 | 0.1128644 | 0.1146218 | 0.1203082 | 0.1281889 | 0.1736552 | 0.167215 | 0.1472134 | 0.1341083 | 0.1294258 | 0.1562668 | 0.1364514 | 0.1085976 | 0.1683609 | 0.1633968 | 0.1541247 | 0.1591783
761 | 0.1421551 | 0.1413036 | 0.1285618 | 0.1312229 | 0.1356549 | 0.1518985 | 0.141936 | 0.1264443 | 0.1249104 | 0.155012 | 0.1321253 | 0.1345761 | 0.207582 | 0.132378 | 0.123176 | 0.1203494 | 0.1176194 | 0.1058204 | 0.1593078 | 0.1326164 | 0.107983 | 0.121489 | 0.1926013 | 0.1369103 | 0.1217737 | 0.1301877 | 0.1039946 | 0.1132039 | 0.121642 | 0.1334782 | 0.11291 | 0.1142781 | 0.120232 | 0.1284993 | 0.1732407 | 0.167633 | 0.1476071 | 0.1341104 | 0.129484 | 0.1561679 | 0.1368229 | 0.1083135 | 0.1680326 | 0.1631099 | 0.1539793 | 0.1590911
762 | 0.1412216 | 0.1416773 | 0.1285216 | 0.130683 | 0.1357555 | 0.1519778 | 0.1419185 | 0.1266243 | 0.1248975 | 0.1550733 | 0.1324696 | 0.1350243 | 0.2075927 | 0.1319195 | 0.1229767 | 0.1202622 | 0.1178404 | 0.1050486 | 0.15959 | 0.1321158 | 0.1080666 | 0.1213318 | 0.1926638 | 0.1370979 | 0.1218651 | 0.1302811 | 0.1042484 | 0.1131993 | 0.1215477 | 0.1332724 | 0.1128646 | 0.1146538 | 0.120143 | 0.1276323 | 0.1733208 | 0.1677857 | 0.1472931 | 0.1341878 | 0.129312 | 0.1563766 | 0.1361695 | 0.1082324 | 0.1680126 | 0.1636196 | 0.1535731 | 0.1592631
763 | 0.1412447 | 0.1415284 | 0.1284684 | 0.1310776 | 0.135209 | 0.1522209 | 0.1419876 | 0.1266741 | 0.1249903 | 0.1550893 | 0.1326343 | 0.1351386 | 0.207354 | 0.1315328 | 0.122911 | 0.1200616 | 0.1183521 | 0.1055946 | 0.1598316 | 0.131842 | 0.1073249 | 0.1214206 | 0.1924273 | 0.1375186 | 0.1218671 | 0.130174 | 0.104378 | 0.1133947 | 0.1213157 | 0.1331569 | 0.1129429 | 0.1146376 | 0.119969 | 0.1275197 | 0.1725536 | 0.1678753 | 0.1473199 | 0.1342757 | 0.1294649 | 0.1565741 | 0.1357693 | 0.1085607 | 0.1680201 | 0.1632614 | 0.1535961 | 0.1594815
764 | 0.1412413 | 0.1418194 | 0.1281702 | 0.1308503 | 0.1353443 | 0.1526587 | 0.1418724 | 0.1267521 | 0.1253915 | 0.1551288 | 0.1328954 | 0.1352781 | 0.2076416 | 0.1312822 | 0.1227876 | 0.1203041 | 0.1181216 | 0.1058022 | 0.1594911 | 0.1319128 | 0.1071592 | 0.121286 | 0.1922259 | 0.1377554 | 0.121902 | 0.1301998 | 0.1044467 | 0.1133009 | 0.1211136 | 0.1330496 | 0.1129953 | 0.1145751 | 0.1201278 | 0.1288894 | 0.1729192 | 0.1678045 | 0.146916 | 0.1341508 | 0.1290248 | 0.1566274 | 0.1354511 | 0.1088405 | 0.1678764 | 0.1633274 | 0.1535544 | 0.1595152
765 | 0.1411625 | 0.1415883 | 0.1282384 | 0.1311401 | 0.1349964 | 0.1523938 | 0.1418691 | 0.1266709 | 0.1255533 | 0.1550895 | 0.132715 | 0.1352205 | 0.2081375 | 0.1311418 | 0.1230783 | 0.1203359 | 0.1181987 | 0.1055029 | 0.1596644 | 0.1317511 | 0.1072805 | 0.1211626 | 0.1921654 | 0.1380328 | 0.1218948 | 0.1303731 | 0.1043107 | 0.1131496 | 0.1210404 | 0.1327146 | 0.1128633 | 0.1140182 | 0.1200556 | 0.128406 | 0.1729197 | 0.1675399 | 0.1468361 | 0.1340913 | 0.1288902 | 0.1566419 | 0.1350869 | 0.1090507 | 0.1678619 | 0.1633064 | 0.1535139 | 0.1596081
766 | 0.1413668 | 0.1415692 | 0.128638 | 0.1310265 | 0.1345737 | 0.1526976 | 0.1419323 | 0.1266502 | 0.1259134 | 0.1552137 | 0.1327395 | 0.1352106 | 0.2076038 | 0.1312188 | 0.1229948 | 0.1200559 | 0.1176644 | 0.1061106 | 0.1590945 | 0.1318975 | 0.1068215 | 0.1210168 | 0.192133 | 0.1381288 | 0.1217535 | 0.1303852 | 0.1044057 | 0.1130421 | 0.1212917 | 0.132401 | 0.1131846 | 0.1132193 | 0.1200235 | 0.1285759 | 0.1730258 | 0.1671254 | 0.1464708 | 0.1341341 | 0.1285938 | 0.1566798 | 0.1345464 | 0.1090879 | 0.1676532 | 0.1634924 | 0.1534174 | 0.1596185
767 | 0.1412419 | 0.1418353 | 0.1285082 | 0.1305303 | 0.1345257 | 0.1526167 | 0.1418581 | 0.1264156 | 0.1263348 | 0.1551645 | 0.1329399 | 0.1354701 | 0.2073448 | 0.1314605 | 0.1232153 | 0.1201872 | 0.1179201 | 0.1056438 | 0.1593757 | 0.1319594 | 0.1066279 | 0.1210747 | 0.1918199 | 0.1382143 | 0.12183 | 0.130284 | 0.1042323 | 0.1128439 | 0.1212181 | 0.132585 | 0.113465 | 0.1133704 | 0.1201444 | 0.1300282 | 0.1724793 | 0.1670264 | 0.1464682 | 0.1342891 | 0.1289051 | 0.1566728 | 0.1349029 | 0.1090717 | 0.1674574 | 0.1637109 | 0.1537666 | 0.1597844
768 | 0.1410708 | 0.142118 | 0.1284843 | 0.1298377 | 0.1338349 | 0.1529559 | 0.1418541 | 0.1266553 | 0.1266921 | 0.1556261 | 0.132726 | 0.1356068 | 0.2072657 | 0.1314789 | 0.1231437 | 0.1197808 | 0.1178333 | 0.1057445 | 0.1583667 | 0.1322651 | 0.1066722 | 0.121073 | 0.1916856 | 0.1383173 | 0.121908 | 0.1302577 | 0.1044034 | 0.1127227 | 0.1216978 | 0.1321769 | 0.113884 | 0.1134185 | 0.1202491 | 0.1301487 | 0.1731147 | 0.1669603 | 0.1466442 | 0.1342177 | 0.1291089 | 0.1568077 | 0.134846 | 0.1089885 | 0.1671201 | 0.1638129 | 0.1537114 | 0.1598613
769 | 0.1411046 | 0.1419539 | 0.1287081 | 0.1304345 | 0.1339459 | 0.153307 | 0.1418302 | 0.1265613 | 0.1268849 | 0.1555716 | 0.1326876 | 0.1357319 | 0.2072314 | 0.1312932 | 0.1230471 | 0.1198495 | 0.1181638 | 0.1044053 | 0.1579173 | 0.1327379 | 0.1064434 | 0.1208702 | 0.1911629 | 0.1384416 | 0.1221571 | 0.1303078 | 0.104247 | 0.1125674 | 0.1215849 | 0.1319383 | 0.1138462 | 0.1138678 | 0.1201109 | 0.1297796 | 0.1724157 | 0.1665791 | 0.1465116 | 0.1342797 | 0.1290259 | 0.1569421 | 0.1352513 | 0.1091038 | 0.1668358 | 0.1638328 | 0.1537747 | 0.1599268
770 | 0.1409968 | 0.142149 | 0.1282862 | 0.1308114 | 0.1336507 | 0.1527315 | 0.1418335 | 0.1266599 | 0.126995 | 0.1557856 | 0.1323066 | 0.1358412 | 0.207082 | 0.1310444 | 0.1235284 | 0.1199684 | 0.1184853 | 0.1047054 | 0.157666 | 0.1329147 | 0.1065359 | 0.1208426 | 0.1909957 | 0.1384781 | 0.1221146 | 0.1306302 | 0.1043044 | 0.1126406 | 0.1216684 | 0.1318306 | 0.1140766 | 0.1144353 | 0.1202028 | 0.1293832 | 0.1722541 | 0.1658218 | 0.1466189 | 0.1340377 | 0.1289083 | 0.1570379 | 0.1354561 | 0.1095093 | 0.1670002 | 0.1640215 | 0.153917 | 0.1599734
771 | 0.1412669 | 0.1422842 | 0.128065 | 0.1309396 | 0.1328693 | 0.1526634 | 0.1417336 | 0.1265339 | 0.127237 | 0.1558226 | 0.1322901 | 0.1358394 | 0.2065637 | 0.1311134 | 0.1233192 | 0.1204877 | 0.1185826 | 0.1056853 | 0.1570874 | 0.1326442 | 0.1060011 | 0.1207618 | 0.1907638 | 0.1386809 | 0.1222486 | 0.1308366 | 0.1042776 | 0.1125322 | 0.1213196 | 0.1318093 | 0.1142686 | 0.1142008 | 0.119984 | 0.1279552 | 0.1718545 | 0.1655339 | 0.1470964 | 0.1339924 | 0.1290107 | 0.1569416 | 0.1353305 | 0.1095057 | 0.1669312 | 0.1641051 | 0.1537086 | 0.1596709
772 | 0.1420701 | 0.1423191 | 0.1280916 | 0.1304848 | 0.1329914 | 0.1531909 | 0.1417916 | 0.1266451 | 0.1275149 | 0.1558723 | 0.1322276 | 0.1358411 | 0.2059299 | 0.1310927 | 0.1230615 | 0.1205053 | 0.1188934 | 0.1047332 | 0.1567512 | 0.13276 | 0.1059313 | 0.1208178 | 0.1907202 | 0.1386161 | 0.1222983 | 0.1306735 | 0.1038445 | 0.1123235 | 0.1214194 | 0.1316561 | 0.1146783 | 0.1146973 | 0.1199761 | 0.1286084 | 0.1716784 | 0.1655072 | 0.147652 | 0.1339815 | 0.1290075 | 0.1571061 | 0.135615 | 0.1096471 | 0.1671655 | 0.1640773 | 0.153725 | 0.1591624
773 | 0.1420402 | 0.1423439 | 0.1284834 | 0.1303021 | 0.1328493 | 0.1537302 | 0.141848 | 0.1266025 | 0.1278872 | 0.1560064 | 0.1321251 | 0.13595 | 0.2058318 | 0.1311261 | 0.1231124 | 0.1206661 | 0.1187079 | 0.1054042 | 0.1558045 | 0.1327837 | 0.1056015 | 0.1206555 | 0.1907417 | 0.1385884 | 0.1225988 | 0.1307153 | 0.1035001 | 0.1125873 | 0.1214186 | 0.1316567 | 0.1148089 | 0.115011 | 0.1200188 | 0.1281824 | 0.1717522 | 0.1657813 | 0.1475125 | 0.1340648 | 0.1291063 | 0.1570897 | 0.1357232 | 0.1094479 | 0.1672008 | 0.1641965 | 0.1538955 | 0.1589465
774 | 0.1416031 | 0.1422302 | 0.1286359 | 0.1299272 | 0.1324106 | 0.1537644 | 0.1418234 | 0.126678 | 0.1280732 | 0.1561329 | 0.1322225 | 0.1359962 | 0.2059112 | 0.1310967 | 0.1227804 | 0.1205183 | 0.1187412 | 0.1057727 | 0.1552023 | 0.1325975 | 0.1059425 | 0.1205614 | 0.1907983 | 0.1385816 | 0.122723 | 0.1306118 | 0.1036311 | 0.1125289 | 0.1216369 | 0.1316427 | 0.1147249 | 0.11522 | 0.120109 | 0.1279145 | 0.1709426 | 0.1658531 | 0.1472716 | 0.1340631 | 0.1288508 | 0.1573917 | 0.1358532 | 0.1097195 | 0.1672005 | 0.1641984 | 0.1537937 | 0.1590824
775 | 0.1419189 | 0.142396 | 0.1288169 | 0.1295607 | 0.1324541 | 0.1536129 | 0.1422772 | 0.1265744 | 0.1282483 | 0.156236 | 0.1324899 | 0.1359535 | 0.2057166 | 0.1313058 | 0.1225557 | 0.1204233 | 0.1189717 | 0.1058352 | 0.1553142 | 0.1320657 | 0.1057894 | 0.1205446 | 0.1905205 | 0.138921 | 0.1226347 | 0.1304831 | 0.1034282 | 0.1124303 | 0.121775 | 0.1317189 | 0.1147516 | 0.1149602 | 0.1200339 | 0.1290351 | 0.1704995 | 0.166268 | 0.1469951 | 0.1341607 | 0.128984 | 0.157338 | 0.1354502 | 0.1099097 | 0.167106 | 0.1645957 | 0.1540594 | 0.1591984
776 | 0.1419869 | 0.1424053 | 0.12906 | 0.1291395 | 0.1324266 | 0.1533866 | 0.1422303 | 0.1266101 | 0.1286123 | 0.1560889 | 0.1322102 | 0.1359506 | 0.2059313 | 0.1317506 | 0.1224597 | 0.1206855 | 0.1189666 | 0.1047995 | 0.1548207 | 0.1318455 | 0.1061804 | 0.1206105 | 0.1901591 | 0.1391261 | 0.1226117 | 0.1308196 | 0.1038483 | 0.1125207 | 0.1219797 | 0.1317505 | 0.1143463 | 0.115243 | 0.1199378 | 0.1287266 | 0.1706517 | 0.166211 | 0.147331 | 0.134032 | 0.1287543 | 0.1570984 | 0.1352589 | 0.1098719 | 0.1668786 | 0.16463 | 0.1539997 | 0.1590845
777 | 0.141764 | 0.1424629 | 0.1293492 | 0.1290374 | 0.1327096 | 0.1534607 | 0.1420099 | 0.1266753 | 0.1288842 | 0.1561184 | 0.132498 | 0.1359472 | 0.2054994 | 0.1315343 | 0.1221665 | 0.1207134 | 0.1186236 | 0.1051278 | 0.1545002 | 0.1320143 | 0.1062479 | 0.1206536 | 0.1899422 | 0.1392243 | 0.1225703 | 0.1308313 | 0.1037261 | 0.1126824 | 0.1221478 | 0.1317212 | 0.1140171 | 0.1152076 | 0.1202331 | 0.1291702 | 0.1705855 | 0.1665961 | 0.1472461 | 0.1339757 | 0.1287497 | 0.1573249 | 0.1356402 | 0.1098664 | 0.1667707 | 0.1646982 | 0.1540946 | 0.1593862
778 | 0.1415228 | 0.1424993 | 0.1294073 | 0.1285006 | 0.1321789 | 0.1535607 | 0.1417654 | 0.1267011 | 0.1291268 | 0.1565755 | 0.1324319 | 0.1360209 | 0.2051049 | 0.1315521 | 0.122296 | 0.1203944 | 0.1187464 | 0.1058977 | 0.1542285 | 0.1318906 | 0.1062298 | 0.1204652 | 0.1899916 | 0.1393712 | 0.1224204 | 0.1309237 | 0.1040143 | 0.1125168 | 0.1219381 | 0.1316188 | 0.1140408 | 0.1153439 | 0.120565 | 0.1289169 | 0.1706633 | 0.1664816 | 0.1469578 | 0.134048 | 0.1290117 | 0.1571976 | 0.1353345 | 0.110105 | 0.1667262 | 0.1647483 | 0.1543736 | 0.1591715
779 | 0.1414884 | 0.1425436 | 0.1292778 | 0.1283321 | 0.1322674 | 0.1531998 | 0.1416545 | 0.1266244 | 0.1289695 | 0.1566692 | 0.1320571 | 0.1358729 | 0.2049951 | 0.1316054 | 0.1224387 | 0.1197555 | 0.1186891 | 0.1064569 | 0.1535342 | 0.1315625 | 0.106417 | 0.1205981 | 0.1899603 | 0.139503 | 0.1223012 | 0.130496 | 0.1044224 | 0.1123744 | 0.1221553 | 0.1315984 | 0.1143847 | 0.1150318 | 0.1202047 | 0.1289911 | 0.1707131 | 0.1664269 | 0.1477524 | 0.134101 | 0.1287133 | 0.1573855 | 0.1351526 | 0.1103401 | 0.166779 | 0.1647026 | 0.1541534 | 0.1592942
780 | 0.1414339 | 0.1427981 | 0.1287498 | 0.1281503 | 0.1323258 | 0.1537817 | 0.1414075 | 0.1264268 | 0.12933 | 0.156472 | 0.1321916 | 0.1359327 | 0.2049436 | 0.131481 | 0.1223003 | 0.1194348 | 0.1190463 | 0.1073295 | 0.1535729 | 0.1310868 | 0.1063837 | 0.1207431 | 0.1899127 | 0.1396095 | 0.1222207 | 0.1306974 | 0.1043697 | 0.1124536 | 0.1218658 | 0.1313345 | 0.1148078 | 0.1148593 | 0.120558 | 0.1288396 | 0.1707263 | 0.1665709 | 0.147158 | 0.1341639 | 0.1285337 | 0.1571476 | 0.1349246 | 0.1104404 | 0.1666734 | 0.1648595 | 0.1539204 | 0.159392
781 | 0.1410722 | 0.142529 | 0.1285795 | 0.1277777 | 0.1327773 | 0.1536729 | 0.1413702 | 0.1263683 | 0.1296735 | 0.1564637 | 0.132053 | 0.1359336 | 0.2045309 | 0.131481 | 0.1219177 | 0.1192558 | 0.1188621 | 0.1085927 | 0.1537499 | 0.130803 | 0.1066218 | 0.1211452 | 0.190038 | 0.139757 | 0.1224344 | 0.1308185 | 0.1042472 | 0.1123579 | 0.1221072 | 0.1315154 | 0.1151632 | 0.114997 | 0.1205809 | 0.1301354 | 0.1706743 | 0.1659327 | 0.147265 | 0.1343086 | 0.1282155 | 0.156844 | 0.1348653 | 0.1103203 | 0.1665291 | 0.1650244 | 0.1538503 | 0.1596019
782 | 0.1401974 | 0.1426518 | 0.1290927 | 0.1274498 | 0.1335829 | 0.1542225 | 0.141526 | 0.1264051 | 0.1299295 | 0.1568516 | 0.1319823 | 0.135988 | 0.2037919 | 0.1312326 | 0.121841 | 0.1194797 | 0.1187853 | 0.1080648 | 0.1540614 | 0.1307109 | 0.1071858 | 0.1210295 | 0.1900296 | 0.1397763 | 0.1222614 | 0.1304736 | 0.1043973 | 0.112311 | 0.1220647 | 0.1314898 | 0.1151137 | 0.1150866 | 0.1205119 | 0.1308014 | 0.1708164 | 0.1663331 | 0.147346 | 0.1341667 | 0.1282374 | 0.156643 | 0.134682 | 0.1102614 | 0.166562 | 0.1651436 | 0.1541781 | 0.1599233
783 | 0.1395865 | 0.1428087 | 0.1292589 | 0.1276112 | 0.1334852 | 0.1538027 | 0.1415252 | 0.1263806 | 0.1303366 | 0.1568556 | 0.1318723 | 0.1360853 | 0.2036029 | 0.1314307 | 0.1214303 | 0.1195669 | 0.1189713 | 0.1072756 | 0.1540493 | 0.1306297 | 0.1072002 | 0.1211321 | 0.1900029 | 0.1399905 | 0.1219331 | 0.1305309 | 0.1039398 | 0.1123131 | 0.1221282 | 0.1312569 | 0.1147688 | 0.1152685 | 0.1202952 | 0.1307862 | 0.1704359 | 0.1664886 | 0.1473005 | 0.1342014 | 0.1280653 | 0.1563774 | 0.1351518 | 0.1104799 | 0.1663213 | 0.1650869 | 0.1540886 | 0.1599214
784 | 0.1390292 | 0.1427905 | 0.1291817 | 0.1277749 | 0.1333475 | 0.1535529 | 0.141569 | 0.1264503 | 0.130653 | 0.1571377 | 0.1321184 | 0.1361005 | 0.2032164 | 0.1314834 | 0.1213566 | 0.1193957 | 0.118975 | 0.1071831 | 0.1536875 | 0.1305391 | 0.1076637 | 0.1212712 | 0.1904036 | 0.1398549 | 0.1221809 | 0.1304869 | 0.1040828 | 0.1125093 | 0.1222334 | 0.1310679 | 0.1148751 | 0.1154511 | 0.1202614 | 0.1316789 | 0.1707245 | 0.1669508 | 0.1470116 | 0.1345017 | 0.1281584 | 0.1563898 | 0.1354645 | 0.1106671 | 0.1665672 | 0.165282 | 0.1540125 | 0.1597033
785 | 0.1391176 | 0.1432664 | 0.1290259 | 0.1279167 | 0.1335484 | 0.1539998 | 0.1415473 | 0.1265192 | 0.130922 | 0.1569952 | 0.1322222 | 0.1364164 | 0.2028176 | 0.1312249 | 0.120946 | 0.1194947 | 0.1186864 | 0.1070065 | 0.1539204 | 0.1304929 | 0.1079468 | 0.1211711 | 0.1908079 | 0.1402609 | 0.1219783 | 0.1305101 | 0.103832 | 0.1125066 | 0.122588 | 0.1309657 | 0.1148089 | 0.1157127 | 0.1202249 | 0.1332118 | 0.170365 | 0.1668288 | 0.1468659 | 0.1346392 | 0.1278477 | 0.1565092 | 0.1352543 | 0.1108975 | 0.1666347 | 0.1654396 | 0.1541215 | 0.1596287
786 | 0.1393247 | 0.1431509 | 0.1288371 | 0.1283213 | 0.1337473 | 0.1540217 | 0.1415848 | 0.1264018 | 0.1308324 | 0.1570721 | 0.1321906 | 0.1363194 | 0.202693 | 0.1316261 | 0.1210377 | 0.1195676 | 0.1190295 | 0.1071075 | 0.1532793 | 0.1303655 | 0.1077755 | 0.121075 | 0.1908906 | 0.1404289 | 0.1219794 | 0.1305447 | 0.1040662 | 0.1125218 | 0.1226716 | 0.1309417 | 0.1148827 | 0.1162593 | 0.1201941 | 0.1336292 | 0.1703183 | 0.1669445 | 0.1468378 | 0.1344893 | 0.12782 | 0.1561683 | 0.1355423 | 0.1108076 | 0.1666222 | 0.1657391 | 0.1539299 | 0.1598858
787 | 0.1382391 | 0.1430738 | 0.1289062 | 0.128604 | 0.1334389 | 0.1537106 | 0.1418368 | 0.126476 | 0.1314032 | 0.1571802 | 0.1322214 | 0.1363566 | 0.202122 | 0.1312573 | 0.1208565 | 0.1194321 | 0.1190272 | 0.1072323 | 0.1534317 | 0.1303375 | 0.1078311 | 0.1211337 | 0.1908221 | 0.1404544 | 0.122059 | 0.130523 | 0.1045534 | 0.112578 | 0.1229025 | 0.1306749 | 0.115086 | 0.1166021 | 0.120178 | 0.133372 | 0.1699362 | 0.166543 | 0.1473911 | 0.1344165 | 0.1279179 | 0.1559893 | 0.1354119 | 0.1104313 | 0.1665872 | 0.1656458 | 0.1540211 | 0.1596939
788 | 0.1386672 | 0.1434155 | 0.1291281 | 0.128289 | 0.1332208 | 0.1540673 | 0.1418163 | 0.1263904 | 0.131609 | 0.1570363 | 0.1321697 | 0.1361766 | 0.2022592 | 0.1310294 | 0.1208905 | 0.1194455 | 0.1191623 | 0.1069148 | 0.153393 | 0.1302435 | 0.1085234 | 0.1213592 | 0.190814 | 0.1404557 | 0.1219756 | 0.1305966 | 0.1041149 | 0.1125214 | 0.1229284 | 0.1306815 | 0.1153146 | 0.1165157 | 0.1205572 | 0.1330881 | 0.1696858 | 0.1665482 | 0.147263 | 0.134374 | 0.1283018 | 0.1561233 | 0.1357174 | 0.1107816 | 0.166431 | 0.1656712 | 0.1541418 | 0.1596405
789 | 0.1380716 | 0.1435395 | 0.1292047 | 0.1283334 | 0.1329006 | 0.1537413 | 0.1419173 | 0.1263545 | 0.1316803 | 0.1569789 | 0.1322951 | 0.1361413 | 0.2020041 | 0.1310392 | 0.1205613 | 0.1193931 | 0.1196531 | 0.1067999 | 0.1533111 | 0.1299851 | 0.1090395 | 0.1214216 | 0.1908306 | 0.1404981 | 0.1222306 | 0.1309049 | 0.1042351 | 0.1126866 | 0.1229336 | 0.1308056 | 0.1154925 | 0.1162687 | 0.1207371 | 0.1336113 | 0.1687656 | 0.1670285 | 0.1472426 | 0.1342095 | 0.128303 | 0.1563622 | 0.1358858 | 0.1105831 | 0.1665233 | 0.165764 | 0.1541579 | 0.1593057
790 | 0.1377977 | 0.1435942 | 0.1293728 | 0.1284702 | 0.132908 | 0.1543812 | 0.1418483 | 0.1262806 | 0.1317259 | 0.156821 | 0.1322996 | 0.1360783 | 0.2019159 | 0.131405 | 0.1199532 | 0.1194624 | 0.1196054 | 0.1067725 | 0.1533181 | 0.129694 | 0.1095175 | 0.1216232 | 0.1909704 | 0.1405295 | 0.1224043 | 0.1308188 | 0.1042959 | 0.1128044 | 0.1233787 | 0.1309104 | 0.1152317 | 0.1159871 | 0.1213897 | 0.1333872 | 0.1690247 | 0.167097 | 0.147539 | 0.134259 | 0.128406 | 0.1565076 | 0.1362138 | 0.1110211 | 0.1663663 | 0.1660319 | 0.154142 | 0.1587958
791 | 0.1378723 | 0.1435765 | 0.1301016 | 0.1287974 | 0.132743 | 0.1542289 | 0.1419547 | 0.1264264 | 0.1319578 | 0.1569975 | 0.1319106 | 0.1359451 | 0.2016002 | 0.1315537 | 0.1200522 | 0.1195506 | 0.1197284 | 0.1083042 | 0.1531078 | 0.1295454 | 0.1094379 | 0.121418 | 0.191162 | 0.1403949 | 0.1221745 | 0.1304837 | 0.1043789 | 0.1128082 | 0.1234573 | 0.1308612 | 0.115505 | 0.1159323 | 0.1214951 | 0.1340686 | 0.1688537 | 0.1669397 | 0.1468504 | 0.1342836 | 0.128307 | 0.1566215 | 0.1364189 | 0.111094 | 0.1662404 | 0.165727 | 0.1541232 | 0.1584363
792 | 0.1372702 | 0.1433063 | 0.1298017 | 0.1291334 | 0.1323499 | 0.1546149 | 0.1420505 | 0.1265632 | 0.1322764 | 0.1569884 | 0.1317063 | 0.1359584 | 0.201412 | 0.1312243 | 0.1200406 | 0.1198075 | 0.1189982 | 0.1079421 | 0.1522916 | 0.1299597 | 0.1098092 | 0.1214109 | 0.1913126 | 0.1402412 | 0.1219724 | 0.1306651 | 0.1047027 | 0.1130593 | 0.1231797 | 0.130743 | 0.1155327 | 0.1161538 | 0.12186 | 0.1343214 | 0.1683372 | 0.1670113 | 0.1460355 | 0.1342859 | 0.1284832 | 0.1565205 | 0.136801 | 0.1110824 | 0.1662061 | 0.1658715 | 0.1542955 | 0.1580435
793 | 0.1373469 | 0.1431113 | 0.1292865 | 0.1286291 | 0.1319248 | 0.1544732 | 0.1419373 | 0.1265461 | 0.1324696 | 0.157045 | 0.131544 | 0.1357928 | 0.2013418 | 0.1313483 | 0.1201275 | 0.1205568 | 0.1187584 | 0.1085785 | 0.152055 | 0.1297355 | 0.1099273 | 0.1213536 | 0.191685 | 0.1404803 | 0.1218539 | 0.1304183 | 0.1047144 | 0.1132664 | 0.1230253 | 0.1305819 | 0.1154546 | 0.1163666 | 0.1220437 | 0.1349696 | 0.1682228 | 0.1673715 | 0.1455914 | 0.1344019 | 0.1285511 | 0.1564897 | 0.1368773 | 0.1110811 | 0.1661574 | 0.1661847 | 0.1546764 | 0.1579886
794 | 0.1368764 | 0.1432259 | 0.1290224 | 0.128669 | 0.1318406 | 0.1547061 | 0.1419576 | 0.126585 | 0.1325455 | 0.1571625 | 0.1315957 | 0.1358974 | 0.2011552 | 0.1314461 | 0.1204638 | 0.1204822 | 0.1185633 | 0.1088311 | 0.1519951 | 0.1297889 | 0.110672 | 0.1213951 | 0.1918114 | 0.1403555 | 0.1219277 | 0.130358 | 0.1049796 | 0.1133357 | 0.1229989 | 0.1305674 | 0.1156982 | 0.1163951 | 0.1219212 | 0.1356434 | 0.1680927 | 0.1675961 | 0.1454107 | 0.1344455 | 0.1284091 | 0.1566388 | 0.1374325 | 0.1111514 | 0.1659836 | 0.166337 | 0.1548567 | 0.1578546
795 | 0.1370984 | 0.1439124 | 0.12934 | 0.1284644 | 0.1320275 | 0.1547215 | 0.1418763 | 0.1268662 | 0.1326451 | 0.1573585 | 0.1315837 | 0.1357884 | 0.2011753 | 0.1313981 | 0.1205417 | 0.1207809 | 0.1185759 | 0.1077261 | 0.1517444 | 0.1297484 | 0.1106079 | 0.1217491 | 0.1920144 | 0.1402981 | 0.1218574 | 0.1306582 | 0.105591 | 0.1135621 | 0.1229443 | 0.1306229 | 0.1157085 | 0.1164608 | 0.1218789 | 0.135666 | 0.1680203 | 0.1673788 | 0.1450447 | 0.1345714 | 0.1283033 | 0.1566471 | 0.1373375 | 0.1111069 | 0.1660338 | 0.1663792 | 0.1547964 | 0.1576044
796 | 0.1371763 | 0.1441627 | 0.128901 | 0.1286696 | 0.1318184 | 0.1553164 | 0.1419906 | 0.1267802 | 0.1326531 | 0.1575308 | 0.131723 | 0.1358767 | 0.201356 | 0.1312921 | 0.1207316 | 0.1206777 | 0.1184277 | 0.1068716 | 0.1516356 | 0.1295524 | 0.110371 | 0.1220797 | 0.1925059 | 0.1404885 | 0.1219086 | 0.1306447 | 0.1058449 | 0.1137126 | 0.1227677 | 0.1307764 | 0.1155543 | 0.1160664 | 0.1223042 | 0.1350972 | 0.1685892 | 0.1672414 | 0.1442597 | 0.1344308 | 0.1284178 | 0.1566505 | 0.1374047 | 0.1110571 | 0.166253 | 0.1661587 | 0.1547264 | 0.1575553
797 | 0.1371608 | 0.1441358 | 0.1288734 | 0.1288853 | 0.1316991 | 0.1551212 | 0.1418608 | 0.1269227 | 0.1327286 | 0.1572991 | 0.1315311 | 0.1360895 | 0.2007593 | 0.1312406 | 0.1205802 | 0.1202695 | 0.1186143 | 0.1080126 | 0.1520229 | 0.1294308 | 0.1105547 | 0.1222956 | 0.1930674 | 0.1405465 | 0.1218521 | 0.1305907 | 0.1058145 | 0.1135857 | 0.1227358 | 0.1305737 | 0.1162575 | 0.1160627 | 0.1228039 | 0.1347657 | 0.1684106 | 0.1671767 | 0.144012 | 0.1347457 | 0.1284451 | 0.1566994 | 0.1377901 | 0.1110243 | 0.1666286 | 0.1662036 | 0.1547152 | 0.1572609
798 | 0.1369283 | 0.1449799 | 0.1290912 | 0.1287748 | 0.1319348 | 0.1544441 | 0.1417142 | 0.1269918 | 0.1325239 | 0.1570511 | 0.1313377 | 0.1359222 | 0.2004675 | 0.1311643 | 0.1204583 | 0.1203164 | 0.1184766 | 0.108686 | 0.1526918 | 0.1293261 | 0.1108877 | 0.1224649 | 0.1936425 | 0.1404416 | 0.1219529 | 0.1305607 | 0.1056729 | 0.113678 | 0.1226988 | 0.1305874 | 0.1163433 | 0.116681 | 0.1230355 | 0.13538 | 0.1689613 | 0.1674136 | 0.1434732 | 0.134599 | 0.1285792 | 0.1566648 | 0.1379595 | 0.1112733 | 0.1670312 | 0.1662334 | 0.1548692 | 0.1573522
799 | 0.1371468 | 0.1452905 | 0.1293366 | 0.1287018 | 0.1318868 | 0.1542742 | 0.141666 | 0.1269437 | 0.1327038 | 0.1569615 | 0.1310031 | 0.1357834 | 0.2005387 | 0.1311259 | 0.119969 | 0.1206145 | 0.1186589 | 0.1083114 | 0.1532695 | 0.1294011 | 0.1106594 | 0.1225905 | 0.1939622 | 0.1406894 | 0.1219785 | 0.1304912 | 0.1058042 | 0.1137438 | 0.1227739 | 0.130654 | 0.1165639 | 0.1162036 | 0.1230255 | 0.135168 | 0.1691006 | 0.1675629 | 0.1439792 | 0.1344747 | 0.1284954 | 0.1568656 | 0.1379534 | 0.1114705 | 0.1670767 | 0.1662608 | 0.1546816 | 0.1569737
800 | 0.1372545 | 0.1455518 | 0.1290923 | 0.1289092 | 0.131651 | 0.1548615 | 0.1414057 | 0.1269475 | 0.1328873 | 0.1570731 | 0.1310748 | 0.1357888 | 0.2003572 | 0.1308085 | 0.1196949 | 0.1203192 | 0.1185628 | 0.1088105 | 0.1538717 | 0.1293005 | 0.1108823 | 0.1226116 | 0.1943613 | 0.1405972 | 0.1219066 | 0.1305481 | 0.1061257 | 0.1139636 | 0.122874 | 0.130631 | 0.1162303 | 0.1162274 | 0.1229907 | 0.1341968 | 0.1693237 | 0.1679981 | 0.144763 | 0.1343762 | 0.1284549 | 0.1566646 | 0.1385649 | 0.1116274 | 0.16735 | 0.1664443 | 0.1547698 | 0.1571396
801 | 0.1365265 | 0.1456369 | 0.1290948 | 0.1288536 | 0.1309473 | 0.1545808 | 0.141401 | 0.1269871 | 0.1329055 | 0.157161 | 0.13123 | 0.1357955 | 0.1999878 | 0.1310034 | 0.1191183 | 0.1200716 | 0.1185664 | 0.1086253 | 0.1531331 | 0.129503 | 0.1115433 | 0.1226028 | 0.1944901 | 0.1406463 | 0.1218153 | 0.130611 | 0.1060748 | 0.1141735 | 0.1231961 | 0.13065 | 0.116316 | 0.1163088 | 0.123029 | 0.13424 | 0.1697799 | 0.1679263 | 0.1443126 | 0.1344674 | 0.1287318 | 0.156615 | 0.1389599 | 0.1117389 | 0.167034 | 0.1665639 | 0.1545887 | 0.1566954
802 | 0.1359496 | 0.1459028 | 0.1292472 | 0.1291136 | 0.1316648 | 0.1536839 | 0.1412618 | 0.1270795 | 0.1330874 | 0.1574974 | 0.1312034 | 0.1359205 | 0.1998362 | 0.1308605 | 0.1191073 | 0.1197402 | 0.1181053 | 0.1081656 | 0.1531838 | 0.1298987 | 0.1116861 | 0.1229946 | 0.1946928 | 0.1405337 | 0.1220087 | 0.1307687 | 0.1059557 | 0.1141075 | 0.1230744 | 0.1305926 | 0.1160894 | 0.1160628 | 0.1228872 | 0.1353074 | 0.1704312 | 0.1683975 | 0.1439638 | 0.1341998 | 0.1287756 | 0.1564252 | 0.1392605 | 0.1112648 | 0.1674347 | 0.1664308 | 0.1546531 | 0.1567026
803 | 0.1355281 | 0.1454843 | 0.1295168 | 0.1292306 | 0.13212 | 0.1537246 | 0.1412437 | 0.127056 | 0.1334707 | 0.1572758 | 0.1314174 | 0.1359192 | 0.1995331 | 0.1307542 | 0.1189304 | 0.1196631 | 0.1182793 | 0.1091767 | 0.1534996 | 0.1299713 | 0.1112692 | 0.1230776 | 0.1945918 | 0.1403047 | 0.1221762 | 0.1309271 | 0.1056567 | 0.114252 | 0.1230994 | 0.130594 | 0.1165819 | 0.1161719 | 0.1232276 | 0.1345254 | 0.1709 | 0.168111 | 0.1441402 | 0.1340183 | 0.1288225 | 0.1564554 | 0.1398762 | 0.1111243 | 0.1676448 | 0.1664329 | 0.1546611 | 0.1567124
804 | 0.1357625 | 0.1455734 | 0.129656 | 0.1287706 | 0.1314867 | 0.153704 | 0.1410759 | 0.127126 | 0.13343 | 0.157218 | 0.1315216 | 0.1358363 | 0.1992608 | 0.1308238 | 0.1191058 | 0.1197495 | 0.1183035 | 0.1094543 | 0.1540809 | 0.1301923 | 0.111032 | 0.1230968 | 0.1944907 | 0.1402939 | 0.1222523 | 0.1307094 | 0.1058257 | 0.1144758 | 0.1231179 | 0.1304366 | 0.1166155 | 0.1158747 | 0.1236459 | 0.1342435 | 0.1709814 | 0.1686424 | 0.1440676 | 0.1340555 | 0.1287612 | 0.1568033 | 0.1406747 | 0.1110387 | 0.1675731 | 0.1665544 | 0.1544591 | 0.1567806
805 | 0.1363298 | 0.1458412 | 0.1296074 | 0.128331 | 0.1315861 | 0.1539484 | 0.1412453 | 0.1271402 | 0.1335144 | 0.1572446 | 0.1312912 | 0.1357672 | 0.1992477 | 0.1306765 | 0.1192811 | 0.1196425 | 0.118141 | 0.1093894 | 0.1543726 | 0.1302703 | 0.1112533 | 0.1232239 | 0.1945979 | 0.1402467 | 0.1223576 | 0.1309922 | 0.1057814 | 0.1145282 | 0.1229469 | 0.1301494 | 0.1164788 | 0.1157206 | 0.1234535 | 0.1340331 | 0.1713768 | 0.1684912 | 0.14464 | 0.1340569 | 0.129193 | 0.1568981 | 0.1409611 | 0.1109405035 | 0.1678088 | 0.1664965 | 0.1544063 | 0.1565714
806 | 0.1363492 | 0.1456931 | 0.1296766 | 0.1282752 | 0.1314945 | 0.1548612 | 0.1412055 | 0.1271602 | 0.1337361 | 0.1572682 | 0.1313415 | 0.1358022 | 0.1989858 | 0.1305442 | 0.1192489 | 0.1195095 | 0.1181616 | 0.1085195 | 0.1543972 | 0.1299665 | 0.1112992 | 0.12316 | 0.1944768 | 0.1404266 | 0.1224191 | 0.1308887 | 0.1061468 | 0.1147084 | 0.1227151 | 0.1303594 | 0.1167371 | 0.115224 | 0.1233572 | 0.133885 | 0.1714586 | 0.1685107 | 0.1442921 | 0.1338002 | 0.1291568 | 0.1571542 | 0.1417275 | 0.1112533 | 0.1680686 | 0.1665374 | 0.1545757 | 0.1566659
807 | 0.136572 | 0.1457412 | 0.1296971 | 0.1283418 | 0.130949 | 0.1553564 | 0.1414589 | 0.1272651 | 0.1341119 | 0.1574244 | 0.130845 | 0.1356089 | 0.1989729 | 0.1302209 | 0.1188417 | 0.1200714 | 0.1184125 | 0.1084754 | 0.1550975 | 0.1300941 | 0.1120186 | 0.1231635 | 0.1944307 | 0.1402684 | 0.1225702 | 0.1310256 | 0.1063391 | 0.1146468 | 0.1227022 | 0.1306023 | 0.1165843 | 0.1154332 | 0.1231495 | 0.1342464 | 0.1717268 | 0.1688726 | 0.1443207 | 0.133782 | 0.1292592 | 0.1569603 | 0.1422784 | 0.111274 | 0.1681609 | 0.1664331 | 0.1546229 | 0.1562296
808 | 0.1366138 | 0.1457363 | 0.1299646 | 0.1284041 | 0.1304189 | 0.1551363 | 0.1413697 | 0.1272078 | 0.1344339 | 0.1575587 | 0.1307745 | 0.1356719 | 0.1987058 | 0.1300563 | 0.1190726 | 0.1200219 | 0.1182592 | 0.1082602 | 0.1555111 | 0.1296696 | 0.1122686 | 0.1229402 | 0.1945222 | 0.1402258 | 0.1228921 | 0.130869 | 0.1065254 | 0.1149112 | 0.1226179 | 0.1307245 | 0.116885 | 0.1152455 | 0.1232724 | 0.1331423 | 0.1722033 | 0.1684514 | 0.1439899 | 0.1336285 | 0.1295125 | 0.1568004 | 0.1424035 | 0.1111135 | 0.1682487 | 0.16586 | 0.1544802 | 0.1561382
809 | 0.1364402 | 0.1453794 | 0.1300595 | 0.1279065 | 0.1303882 | 0.1546674 | 0.1413343 | 0.1270863 | 0.1346675 | 0.1579634 | 0.1305062 | 0.1354984 | 0.1989306 | 0.1302204 | 0.1189395 | 0.1202407 | 0.1184192 | 0.1088721 | 0.1563401 | 0.1292788 | 0.1126482 | 0.1232225 | 0.1944363 | 0.1402209 | 0.1229009 | 0.1309524 | 0.1067361 | 0.1149299 | 0.1226456 | 0.1306313 | 0.117068 | 0.1154205 | 0.1230539 | 0.1331415 | 0.1724413 | 0.1685043 | 0.1434171 | 0.133363 | 0.1300189 | 0.1568433 | 0.142497 | 0.1112071 | 0.1685984 | 0.1659574 | 0.1542817 | 0.156289
810 | 0.1366431 | 0.1455601 | 0.1299401 | 0.128139 | 0.1305718 | 0.1547905 | 0.1412732 | 0.1270671 | 0.134917 | 0.1580511 | 0.1304599 | 0.1354014 | 0.1988494 | 0.1305096 | 0.1195465 | 0.119767 | 0.1185748 | 0.1088967 | 0.1562773 | 0.1292644 | 0.1129164 | 0.1229744 | 0.1942296 | 0.1402136 | 0.1232105 | 0.1307861 | 0.1066769 | 0.1148786 | 0.1223315 | 0.1306335 | 0.1172573 | 0.1151806 | 0.1231173 | 0.1331501 | 0.1727142 | 0.1688329 | 0.143162 | 0.1330383 | 0.1300768 | 0.1567666 | 0.1425989 | 0.1110892 | 0.1684575 | 0.1658786 | 0.154398 | 0.1562811
811 | 0.136306 | 0.1454748 | 0.1298845 | 0.1282325 | 0.129666 | 0.1545115 | 0.1412811 | 0.1272427 | 0.1351493 | 0.1582533 | 0.1302 | 0.1354742 | 0.1989887 | 0.1302886 | 0.1191521 | 0.1196356 | 0.1186949 | 0.1076836 | 0.1560505 | 0.1292337 | 0.1131045 | 0.1230928 | 0.1943111 | 0.1402036 | 0.1231898 | 0.1311493 | 0.1064629 | 0.1150291 | 0.1225481 | 0.1309331 | 0.1168262 | 0.114994 | 0.1231347 | 0.1336721 | 0.1729047 | 0.168825 | 0.143126 | 0.1329211 | 0.1301903 | 0.1568156 | 0.1424073 | 0.1107786 | 0.1686304 | 0.1657905 | 0.1545727 | 0.156219
812 | 0.1364455 | 0.1446451 | 0.1299204 | 0.1283174 | 0.1295904 | 0.1545955 | 0.1414553 | 0.1272088 | 0.1352211 | 0.1581123 | 0.1300042 | 0.1353695 | 0.198867 | 0.1307559 | 0.1191715 | 0.119276 | 0.118415 | 0.107739 | 0.1565089 | 0.1291312 | 0.1127688 | 0.1230795 | 0.1944618 | 0.1400844 | 0.1232123 | 0.1314555 | 0.1065365 | 0.114974 | 0.1222002 | 0.1308945 | 0.1170565 | 0.1154404 | 0.1234123 | 0.1340977 | 0.1735506 | 0.1695758 | 0.1433388 | 0.1329249 | 0.1300308 | 0.1568872 | 0.1426327 | 0.1106591 | 0.168629 | 0.1659067 | 0.1546505 | 0.1564345
813 | 0.1361377 | 0.143778 | 0.1298009 | 0.1278438 | 0.1295862 | 0.1549861 | 0.1416436 | 0.1271882 | 0.1352837 | 0.1579085 | 0.1298014 | 0.1353803 | 0.1983422 | 0.1305733 | 0.1192233 | 0.1198801 | 0.1186931 | 0.1081086 | 0.1566014 | 0.1294522 | 0.1124377 | 0.1232752 | 0.194385 | 0.1399157 | 0.123394 | 0.1317638 | 0.106435 | 0.1149725 | 0.1219355 | 0.1307681 | 0.1171047 | 0.1151446 | 0.1236083 | 0.1352048 | 0.1738401 | 0.1695277 | 0.1433808 | 0.1328028 | 0.1301102 | 0.1567861 | 0.1425795 | 0.1104882 | 0.1689205 | 0.1662298 | 0.1548628 | 0.1563723
814 | 0.1363467 | 0.1441927 | 0.1301133 | 0.1279589 | 0.1300842 | 0.1547511 | 0.1417231 | 0.1270842 | 0.1355445 | 0.1577607 | 0.1297107 | 0.1352245 | 0.1982255 | 0.1301553 | 0.1200338 | 0.119956 | 0.1185884 | 0.1073193 | 0.1569368 | 0.1294414 | 0.1125763 | 0.1234331 | 0.1943648 | 0.1400904 | 0.123592 | 0.1318687 | 0.1065751 | 0.114943 | 0.1215926 | 0.130901 | 0.1169184 | 0.1155105 | 0.1234587 | 0.1355509 | 0.1739637 | 0.1699291 | 0.1429235 | 0.1326853 | 0.1301547 | 0.1569149 | 0.1429827 | 0.110289 | 0.1687889 | 0.1660711 | 0.1550967 | 0.1565717
815 | 0.1362563 | 0.14443 | 0.1298927 | 0.1282645 | 0.1303298 | 0.1550137 | 0.14177 | 0.1272204 | 0.1358022 | 0.1581929 | 0.1298994 | 0.1354008 | 0.1984971 | 0.1302943 | 0.1198909 | 0.1198076 | 0.1184803 | 0.1067099 | 0.1566764 | 0.1291771 | 0.1130453 | 0.1236224 | 0.1940071 | 0.1400277 | 0.1237814 | 0.131983 | 0.1065201 | 0.115047 | 0.1215016 | 0.1307603 | 0.1168999 | 0.1156062 | 0.1237518 | 0.1352455 | 0.1739096 | 0.1702198 | 0.1421136 | 0.1321847 | 0.1304965 | 0.1569809 | 0.1436264 | 0.1104255 | 0.1690706 | 0.1658406 | 0.155112 | 0.156509
816 | 0.1362134 | 0.1438052 | 0.1299157 | 0.1281259 | 0.1302733 | 0.1551586 | 0.141805 | 0.1269207 | 0.1358117 | 0.1582517 | 0.1297804 | 0.1354206 | 0.1984382 | 0.1304151 | 0.1201049 | 0.1196738 | 0.1181494 | 0.1064069 | 0.156653 | 0.1294354 | 0.1134255 | 0.1236753 | 0.194111 | 0.1401169 | 0.1239484 | 0.1325189 | 0.1070914 | 0.1150242 | 0.1210499 | 0.1305284 | 0.1170374 | 0.1157859 | 0.1236736 | 0.1350571 | 0.1740603 | 0.1703418 | 0.1418292 | 0.1322088 | 0.1307167 | 0.1570799 | 0.1439567 | 0.110639 | 0.1690554 | 0.1657755 | 0.1552155 | 0.1565537
817 | 0.1352881 | 0.1438104 | 0.1298896 | 0.1281656 | 0.1304112 | 0.1549544 | 0.141775 | 0.1271164 | 0.1355594 | 0.158113 | 0.1295987 | 0.1354022 | 0.1987739 | 0.1304233 | 0.1203333 | 0.1200678 | 0.1181615 | 0.1066529 | 0.156349 | 0.1295071 | 0.1133249 | 0.1237944 | 0.1940716 | 0.1402239 | 0.1241631 | 0.1327192 | 0.1072568 | 0.1150859 | 0.1207012 | 0.1304792 | 0.1171009 | 0.115828 | 0.1234711 | 0.1346495 | 0.1743199 | 0.1702726 | 0.1413244 | 0.131936 | 0.1307245 | 0.1570042 | 0.1439387 | 0.1106432 | 0.1692993 | 0.1658747 | 0.1552463 | 0.1566746
818 | 0.1349499 | 0.144146 | 0.1303356 | 0.1283154 | 0.1306055 | 0.1546643 | 0.1417846 | 0.1272384 | 0.1353567 | 0.1582732 | 0.1296884 | 0.1353863 | 0.1990603 | 0.1307067 | 0.1205025 | 0.1199826 | 0.1180109 | 0.1063081 | 0.1568948 | 0.1295197 | 0.1133355 | 0.1241286 | 0.1937863 | 0.1399639 | 0.1244452 | 0.1327542 | 0.1079921 | 0.1149634 | 0.1204366 | 0.1305217 | 0.1172062 | 0.1158398 | 0.1237929 | 0.1346338513 | 0.1744959 | 0.170328 | 0.140916 | 0.1319485 | 0.1308668 | 0.1569116 | 0.1444309 | 0.1104128 | 0.1694489 | 0.1659045 | 0.1549762 | 0.1570004
819 | 0.1348541 | 0.1444068 | 0.1306637 | 0.1279178 | 0.1308585 | 0.154566 | 0.1418306 | 0.1272767 | 0.1355356 | 0.15829 | 0.1300545 | 0.1352508 | 0.1988149 | 0.1310419 | 0.1209545 | 0.1198197 | 0.118528 | 0.1069157 | 0.1570221 | 0.1294801 | 0.1136663 | 0.1240449 | 0.1939003 | 0.1400177 | 0.1246755 | 0.1328915 | 0.1076015 | 0.1151874 | 0.1203563 | 0.1307737 | 0.1168943 | 0.1156182 | 0.123285 | 0.1355529 | 0.1748092 | 0.1706822 | 0.1412877 | 0.1318179 | 0.1311626 | 0.1568183 | 0.1446676 | 0.1106118 | 0.1698322 | 0.1662088 | 0.1548306 | 0.1571646
820 | 0.1351957 | 0.1447454 | 0.1305913 | 0.1279305 | 0.1307366 | 0.1546944 | 0.1419338 | 0.1270418 | 0.1355492 | 0.1587899 | 0.1299718 | 0.1351936 | 0.1986005 | 0.1312411 | 0.1214898 | 0.1198735 | 0.1186641 | 0.1083459 | 0.1569206 | 0.1293548 | 0.1134742 | 0.1240019 | 0.1939663 | 0.1401004 | 0.1248738 | 0.1330205 | 0.107548 | 0.115223 | 0.1205527 | 0.1309828 | 0.1167602 | 0.1152603 | 0.1229817 | 0.1352177 | 0.1750842 | 0.1705398 | 0.1410196 | 0.1318378 | 0.1314406 | 0.1567328 | 0.1451268 | 0.1106434 | 0.1698177 | 0.1665346 | 0.1545341 | 0.1571902
821 | 0.1354133 | 0.1447953 | 0.1306207 | 0.1273317 | 0.1303009 | 0.155015 | 0.1419369 | 0.1271075 | 0.135563 | 0.1587071 | 0.1302025 | 0.1352265 | 0.1984683 | 0.1309528 | 0.1216298 | 0.1199486 | 0.1187198 | 0.1102008 | 0.1569203 | 0.1296424 | 0.1137149 | 0.1239957 | 0.1939865 | 0.1399815 | 0.12505 | 0.1331037 | 0.1080772 | 0.1153279 | 0.1205318 | 0.1310028 | 0.1169988 | 0.1152887 | 0.1228682 | 0.1347404 | 0.1752015 | 0.1708159 | 0.1406623 | 0.1317427 | 0.1317628 | 0.1566511 | 0.1454152 | 0.1109918 | 0.1700591 | 0.1668021 | 0.1545984 | 0.1570699
822 | 0.1357619 | 0.1445546 | 0.1304921 | 0.1274366 | 0.1307881 | 0.1548481 | 0.1418583 | 0.1268433 | 0.135744 | 0.1586804 | 0.1301335 | 0.1351894 | 0.1982779 | 0.1310315 | 0.1213349 | 0.1198725 | 0.1184994 | 0.1093364 | 0.1575512 | 0.129877 | 0.1134065 | 0.1242732 | 0.1937992 | 0.1403175 | 0.1254242 | 0.1330743 | 0.1082301 | 0.1155569 | 0.1203115 | 0.1311809 | 0.1171971 | 0.1146575 | 0.1233579 | 0.1345089 | 0.1755934 | 0.1706415 | 0.140761 | 0.1317395 | 0.1317858 | 0.1566404 | 0.1452318 | 0.1110436 | 0.1700678 | 0.1670975 | 0.1544099 | 0.1570884
823 | 0.1361732 | 0.1440902 | 0.1305173 | 0.1276825 | 0.1309363 | 0.1553931 | 0.1419202 | 0.1268041 | 0.1356743 | 0.1588366 | 0.1301656 | 0.135416 | 0.1978003 | 0.1311655 | 0.1216679 | 0.1198831 | 0.1187139 | 0.1099301 | 0.1579775 | 0.1300724 | 0.1133627 | 0.1244 | 0.1939962 | 0.1404871 | 0.1253945 | 0.1329379 | 0.1077989 | 0.1154351 | 0.1204314 | 0.1310034 | 0.116531 | 0.1151472 | 0.1233983 | 0.1342418 | 0.1759222 | 0.1700721 | 0.1404853 | 0.1317317 | 0.1317194 | 0.1562826 | 0.1458008 | 0.1108919 | 0.170448 | 0.166975 | 0.1544294 | 0.1573696
824 | 0.1361987 | 0.1436179 | 0.130497 | 0.1277248 | 0.130409 | 0.1561159 | 0.1417992 | 0.1268007 | 0.1359252 | 0.1588575 | 0.1304525 | 0.1352811 | 0.1975655 | 0.1310929 | 0.1218317 | 0.1198822 | 0.1184229 | 0.109569 | 0.1580642 | 0.1299028 | 0.1137138 | 0.1245948 | 0.194107 | 0.140384 | 0.125674 | 0.1331402 | 0.107918 | 0.1155226 | 0.1204122 | 0.1308913 | 0.1161592 | 0.1145376 | 0.1233407 | 0.1342957 | 0.1760029 | 0.1699813 | 0.1413211 | 0.1317026 | 0.1320034 | 0.1563765 | 0.1461181 | 0.1107815 | 0.1708691 | 0.1665777 | 0.1543047 | 0.157487
825 | 0.1367811 | 0.1429147 | 0.1304411 | 0.1285759 | 0.1311892 | 0.1556412 | 0.1417833 | 0.1269006 | 0.1362396 | 0.1586872 | 0.1303301 | 0.1351127 | 0.1979218 | 0.1309871 | 0.1220453 | 0.1199005 | 0.1184517 | 0.1087609 | 0.157668 | 0.1295924 | 0.1138285 | 0.1247302 | 0.1939992 | 0.1403431 | 0.125817 | 0.1331264 | 0.1081458 | 0.1154674 | 0.1203068 | 0.1311906 | 0.1159179 | 0.1150632 | 0.1234869 | 0.1340055 | 0.1750602 | 0.1705537 | 0.1417259 | 0.131704 | 0.1323607 | 0.1562029 | 0.1459323 | 0.1108413 | 0.1709949 | 0.1668137 | 0.1543298 | 0.1573906
826 | 0.1376273 | 0.1425325 | 0.1303096 | 0.1288316 | 0.131833 | 0.1557125 | 0.1418741 | 0.1268391 | 0.1359525 | 0.159013 | 0.1301354 | 0.1350281 | 0.1975766 | 0.130816 | 0.1219549 | 0.119773 | 0.1187551 | 0.1083371 | 0.1575062 | 0.129709 | 0.1139796 | 0.1248698 | 0.1940016 | 0.1402852 | 0.1260495 | 0.1330758 | 0.1082089 | 0.115715 | 0.1205053 | 0.1311354 | 0.1164631 | 0.1144255 | 0.1235359 | 0.1347915 | 0.1752909 | 0.1708692 | 0.1414566 | 0.131587 | 0.132706 | 0.1564453 | 0.1464416 | 0.1110437 | 0.1714264 | 0.1667358 | 0.1542802 | 0.1575934
827 | 0.1382313 | 0.142141 | 0.1301259 | 0.1287896 | 0.1322259 | 0.1554557 | 0.1417898 | 0.1267629 | 0.136055 | 0.159157 | 0.1302337 | 0.1349049 | 0.1974867 | 0.131485 | 0.1218961 | 0.1196819 | 0.1189278 | 0.1072405 | 0.1571259 | 0.129729 | 0.1142246 | 0.1250069 | 0.1938445 | 0.1405484 | 0.126173 | 0.1329013 | 0.1079155 | 0.115824 | 0.1205929 | 0.1313661 | 0.1162548 | 0.1145078 | 0.1237816 | 0.134276 | 0.175867 | 0.171331 | 0.1413254 | 0.1316814 | 0.132981 | 0.1564593 | 0.1467542 | 0.1109366 | 0.1714862 | 0.1664613 | 0.1541291 | 0.1575791
828 | 0.1380927 | 0.1422142 | 0.1300537 | 0.1286721 | 0.1322494 | 0.1559251 | 0.1416009 | 0.1269198 | 0.1362892 | 0.1589659 | 0.1304641 | 0.1351472 | 0.1975944 | 0.1313971 | 0.1216518 | 0.1196163 | 0.1191687 | 0.107884 | 0.1578981 | 0.1301429 | 0.1138672 | 0.1249719 | 0.1937246 | 0.1404567 | 0.1264034 | 0.1326048 | 0.1082441 | 0.1158778 | 0.1205124 | 0.1311765 | 0.1163078 | 0.1138175 | 0.1236052 | 0.1339702 | 0.175868 | 0.1712693 | 0.1415656 | 0.1314456 | 0.1332163 | 0.1567199 | 0.147006 | 0.1108683 | 0.1717731 | 0.1664314 | 0.1539213 | 0.1578358
829 | 0.1385826 | 0.1422667 | 0.130157 | 0.1290058 | 0.1321628 | 0.1557565 | 0.1416133 | 0.1268257 | 0.136227 | 0.1590584 | 0.1307103 | 0.135129 | 0.1972392 | 0.131556 | 0.1218884 | 0.1198268 | 0.1193774 | 0.1083904 | 0.1580329 | 0.1300735 | 0.1135161 | 0.1249691 | 0.1936877 | 0.1401699 | 0.1264202 | 0.1325849 | 0.1082407 | 0.1158569 | 0.1206798 | 0.1313624 | 0.1161062 | 0.1137291 | 0.1232289 | 0.1354394 | 0.1760476 | 0.1710347 | 0.1419159 | 0.1313055 | 0.1333084 | 0.1565746 | 0.147327 | 0.1108577 | 0.1719953 | 0.1663534 | 0.1539557 | 0.1578746
830 | 0.1383555 | 0.1421048 | 0.1302196 | 0.1287403 | 0.1325523 | 0.1557015 | 0.1416208 | 0.1269909 | 0.1364107 | 0.1593998 | 0.1309779 | 0.1352213 | 0.1969437 | 0.1313398 | 0.1216966 | 0.1199066 | 0.1193302 | 0.1087088 | 0.1583282 | 0.1303298 | 0.1137694 | 0.1252481 | 0.1934371 | 0.140206 | 0.1264488 | 0.1326084 | 0.1084004 | 0.1160067 | 0.1206664 | 0.1314804 | 0.115761 | 0.1135163 | 0.1233218 | 0.1351221 | 0.176241 | 0.1709588 | 0.1423254 | 0.1310564 | 0.1333385 | 0.1567144 | 0.1476183 | 0.1107829 | 0.1722844 | 0.1662466 | 0.153781 | 0.1580163
831 | 0.1379928 | 0.1419737 | 0.1299356 | 0.128996 | 0.132227 | 0.1562311 | 0.1415448 | 0.1270847 | 0.1363314 | 0.1593641 | 0.1311543 | 0.1352599 | 0.1966722 | 0.1314336 | 0.1215216 | 0.1201864 | 0.119913 | 0.1100956 | 0.1581603 | 0.1307649 | 0.1130588 | 0.1250939 | 0.1932504 | 0.1405468 | 0.1265416 | 0.1328669 | 0.1087082 | 0.1160926 | 0.1206176 | 0.1314325 | 0.1154965 | 0.1130004 | 0.1231125 | 0.1344396 | 0.1755517 | 0.170625 | 0.1419507 | 0.1312177 | 0.1335398 | 0.1566636 | 0.1480157 | 0.1107195 | 0.1726987 | 0.1663156 | 0.1535848 | 0.1577059
832 | 0.1387966 | 0.1414994 | 0.1304457 | 0.1294218 | 0.1314083 | 0.1563403 | 0.1412837 | 0.127327 | 0.1364056 | 0.1593638 | 0.1311363 | 0.1354526 | 0.1968114 | 0.1310458 | 0.1216402 | 0.12027 | 0.1200746 | 0.110311 | 0.1580601 | 0.1306016 | 0.1135675 | 0.1251563 | 0.1930689 | 0.140473 | 0.1266996 | 0.1329123 | 0.1091928 | 0.1159714 | 0.1207699 | 0.1316271 | 0.1157541 | 0.1127775 | 0.1232953 | 0.1358109 | 0.1757424 | 0.1704761 | 0.1425273 | 0.131271 | 0.1334749 | 0.1566052 | 0.148867 | 0.1107193 | 0.1731146 | 0.166041 | 0.1535878 | 0.1581374
833 | 0.1387322 | 0.141425 | 0.1303888 | 0.1293217 | 0.130742 | 0.1566624 | 0.1414433 | 0.1271149 | 0.1364558 | 0.1594528 | 0.1311898 | 0.1355269 | 0.1970408 | 0.1309999 | 0.1220526 | 0.120534 | 0.1201153 | 0.1111624 | 0.1588521 | 0.1307285 | 0.1135646 | 0.1256616 | 0.1929619 | 0.1404737 | 0.1267759 | 0.1330815 | 0.1093434 | 0.1160371 | 0.1212469 | 0.1318998 | 0.115439 | 0.1129604 | 0.1227208 | 0.1368996 | 0.1757247 | 0.1702354 | 0.1419063 | 0.1312871 | 0.1334028 | 0.156354 | 0.1485433 | 0.1105667 | 0.1734272 | 0.1660058 | 0.1536995 | 0.158291
834 | 0.1384288 | 0.140855 | 0.1300812 | 0.1288946 | 0.1307697 | 0.1568981 | 0.141374 | 0.1271832 | 0.1366714 | 0.1594302 | 0.1309507 | 0.1353989 | 0.1967091 | 0.1312408 | 0.1222208 | 0.1204991 | 0.1204102 | 0.1114957 | 0.159143 | 0.1303483 | 0.1144103 | 0.1255182 | 0.1930147 | 0.1406055 | 0.1267649 | 0.1330786 | 0.10961 | 0.1160775 | 0.1214162 | 0.1320658 | 0.1151485 | 0.1133873 | 0.1226525 | 0.1374636 | 0.1760591 | 0.1702211 | 0.1418374 | 0.1312417 | 0.1331491 | 0.1562168 | 0.1488384 | 0.1104329 | 0.1733613 | 0.1660813 | 0.1536359 | 0.1582185
835 | 0.1383073 | 0.141219 | 0.1302126 | 0.1286326 | 0.130448 | 0.1577051 | 0.1414516 | 0.1273303 | 0.1371158 | 0.1594563 | 0.1311029 | 0.135648 | 0.1962917 | 0.1314972 | 0.1226049 | 0.1205959 | 0.1202223 | 0.1106907 | 0.1597931 | 0.1305318 | 0.1143536 | 0.1252322 | 0.1931002 | 0.1407776 | 0.1269717 | 0.1331337 | 0.1097807 | 0.1159934 | 0.1212156 | 0.1322701 | 0.1152538 | 0.1133973 | 0.1224747 | 0.1385699 | 0.1760894 | 0.1703183 | 0.141179 | 0.1314181 | 0.1331706 | 0.15623 | 0.149171 | 0.1107179 | 0.17366 | 0.1659851 | 0.1539164 | 0.1583754
836 | 0.1381361 | 0.141248 | 0.130469 | 0.1288166 | 0.1300009 | 0.1580235 | 0.1415668 | 0.127355 | 0.1374005 | 0.1594722 | 0.1314254 | 0.1357738 | 0.1966316 | 0.1321051 | 0.1226523 | 0.1204384 | 0.1200026 | 0.1124236 | 0.1599172 | 0.1307323 | 0.1149477 | 0.1253876 | 0.1929266 | 0.140519 | 0.1271741 | 0.1333303 | 0.1097587 | 0.1160929 | 0.1213616 | 0.1324545 | 0.1154192 | 0.1127867 | 0.1222658 | 0.1391094 | 0.1757283 | 0.1699485 | 0.1416929 | 0.13133 | 0.1331668 | 0.156221 | 0.1489804 | 0.1106248 | 0.1737725 | 0.1659033 | 0.1539013 | 0.1584358
837 | 0.1385998 | 0.1408633 | 0.1309873 | 0.128817 | 0.1302998 | 0.1581263 | 0.1417293 | 0.1273658 | 0.1376654 | 0.1596125 | 0.1314934 | 0.1356555 | 0.1966732 | 0.1321763 | 0.1227356 | 0.1207217 | 0.1201456 | 0.1131886 | 0.1608912 | 0.1310586 | 0.1151489 | 0.1254558 | 0.1928637 | 0.1406718 | 0.1273655 | 0.1332554 | 0.109394 | 0.1159826 | 0.1217999 | 0.1323998 | 0.1152523 | 0.1125626 | 0.1218819 | 0.1378928 | 0.176144 | 0.1697506 | 0.1419438 | 0.1317029 | 0.1333105 | 0.1561923 | 0.1487625 | 0.1103068 | 0.1741727 | 0.1661202 | 0.1542197 | 0.1588986
838 | 0.1389585 | 0.1401348 | 0.1309325 | 0.1288358 | 0.1304822 | 0.1578654 | 0.1419052 | 0.1274103 | 0.1378107 | 0.1596499 | 0.1313819 | 0.1355989 | 0.19676 | 0.1317718 | 0.1226735 | 0.1210755 | 0.1200929 | 0.1139586 | 0.1614575 | 0.1310924 | 0.1154426 | 0.1255753 | 0.1928353 | 0.1405963 | 0.1275609 | 0.1332418 | 0.1095189 | 0.1160875 | 0.1221197 | 0.1325845 | 0.1150428 | 0.1127981 | 0.1218178 | 0.1376129 | 0.1759877 | 0.1695162 | 0.1420447 | 0.1319061 | 0.1336289 | 0.1562882 | 0.1488918 | 0.1100735 | 0.1742913 | 0.1661823 | 0.1544431 | 0.159103
839 | 0.1388248 | 0.1396725 | 0.1303659 | 0.1290427 | 0.1308654 | 0.1574394 | 0.1419663 | 0.1271487 | 0.1379252 | 0.1594988 | 0.1309868 | 0.1356769 | 0.1962436 | 0.1319169 | 0.1227127 | 0.1211225 | 0.1201291 | 0.1134824 | 0.1616067 | 0.1315319 | 0.1160438 | 0.125813 | 0.1927658 | 0.1406987 | 0.1278049 | 0.1330794 | 0.1101908 | 0.1161419 | 0.1222986 | 0.1327109 | 0.1149398 | 0.1123084 | 0.1219472 | 0.1383181 | 0.1761169 | 0.1693162 | 0.1423453 | 0.131971 | 0.1336608 | 0.1561566 | 0.1496117 | 0.1101242 | 0.1743794 | 0.166216 | 0.1548099 | 0.159469
840 | 0.1392039 | 0.1389855 | 0.1305437 | 0.1286272 | 0.1306852 | 0.1574501 | 0.1419836 | 0.1273286 | 0.1381135 | 0.1597339 | 0.1309206 | 0.1359017 | 0.1959592 | 0.1313713 | 0.1223593 | 0.121332 | 0.1200065 | 0.1139501 | 0.1612451 | 0.1313652 | 0.1158961 | 0.1256983 | 0.1927061 | 0.1408897 | 0.1278338 | 0.1328953 | 0.1105042 | 0.1162804 | 0.1219999 | 0.1325942 | 0.1149225 | 0.1121613 | 0.1217894 | 0.1383418 | 0.1762989 | 0.1693349 | 0.142117 | 0.132089 | 0.133308 | 0.1561681 | 0.1495352 | 0.110191 | 0.1746408 | 0.1657856 | 0.1554327 | 0.1595223
841 | 0.1395487 | 0.1385139 | 0.1304451 | 0.1289717 | 0.1304108 | 0.157433 | 0.1422284 | 0.1274998 | 0.1380035 | 0.1596315 | 0.1309506 | 0.1358296 | 0.1959091 | 0.1311179 | 0.1222811 | 0.1214279 | 0.1199919 | 0.1142635 | 0.1615386 | 0.1312919 | 0.1160841 | 0.1258708 | 0.1925234 | 0.1407401 | 0.1280462 | 0.1329736 | 0.1103033 | 0.1163527 | 0.1217836 | 0.1326047 | 0.1149749 | 0.1118351 | 0.1215832 | 0.1371215 | 0.1761771 | 0.1692813 | 0.1418622 | 0.1319559 | 0.1329117 | 0.1559204 | 0.1502241 | 0.110334 | 0.1747277 | 0.1659193 | 0.1551672 | 0.1593975
842 | 0.1392258 | 0.1384581 | 0.130253 | 0.1286218 | 0.1303118 | 0.1570847 | 0.142254 | 0.1275145 | 0.1378257 | 0.1593748 | 0.1307844 | 0.1358095 | 0.1958013 | 0.1310188 | 0.1228152 | 0.1212713 | 0.1201001 | 0.113508 | 0.1614611 | 0.1310767 | 0.1161606 | 0.1261785 | 0.1923035 | 0.1408134 | 0.1283832 | 0.1328772 | 0.110942 | 0.1164187 | 0.1220071 | 0.1328331 | 0.1153281 | 0.1114694 | 0.1216047 | 0.1373288 | 0.1768935 | 0.1692676 | 0.142125 | 0.1321318 | 0.1327341 | 0.1560141 | 0.1499388 | 0.1103197 | 0.175284 | 0.1656672 | 0.1550126 | 0.1595546
843 | 0.1394101 | 0.1385253 | 0.1303934 | 0.128363 | 0.1306385 | 0.1572608 | 0.1423437 | 0.1273909 | 0.1377262 | 0.159161 | 0.1309929 | 0.1357312 | 0.1960892 | 0.1309836 | 0.122961 | 0.1212644 | 0.1196912 | 0.1135352 | 0.1611721 | 0.1311873 | 0.1164136 | 0.1260945 | 0.1921025 | 0.140951 | 0.1284992 | 0.1328361 | 0.1108571 | 0.1164275 | 0.1222765 | 0.1328585 | 0.1153859 | 0.1114613 | 0.1211508 | 0.1390678 | 0.1767993 | 0.1692 | 0.1419913 | 0.1322427 | 0.1330039 | 0.1558047 | 0.1506078 | 0.1101818 | 0.1756319 | 0.1653996 | 0.1546546 | 0.1594652
844 | 0.1396675 | 0.1383752 | 0.13045 | 0.1285737 | 0.1301051 | 0.1573812 | 0.142447 | 0.1272868 | 0.1378593 | 0.1592424 | 0.130752 | 0.1355272 | 0.1962806 | 0.1307894 | 0.1230094 | 0.1213232 | 0.1193598 | 0.1132008 | 0.1615443 | 0.1313227 | 0.1169428 | 0.1260109 | 0.1917052 | 0.1412702 | 0.128644 | 0.1329992 | 0.1112525 | 0.1161081 | 0.1222218 | 0.1330265 | 0.1155953 | 0.1117517 | 0.1209808 | 0.1387557 | 0.1772347 | 0.1697018 | 0.1422267 | 0.1322066 | 0.1331446 | 0.1559376 | 0.1505734 | 0.110134 | 0.175829 | 0.1654791 | 0.1545021 | 0.1594715
845 | 0.1394565 | 0.1380736 | 0.1307198 | 0.1285623 | 0.1308087 | 0.1573353 | 0.1425546 | 0.1272352 | 0.1376777 | 0.1594223 | 0.1308767 | 0.1353734 | 0.1964269 | 0.1306693 | 0.1225515 | 0.1212413 | 0.1189361 | 0.1128264 | 0.1618359 | 0.1314819 | 0.1174713 | 0.1259046 | 0.191704 | 0.141714 | 0.1286976 | 0.1330177 | 0.1117206 | 0.116176 | 0.1224113 | 0.1333086 | 0.1156561 | 0.1121087 | 0.1205839 | 0.1376993 | 0.1777666 | 0.1692011 | 0.142193 | 0.1321542 | 0.1327364 | 0.1561043 | 0.1509515 | 0.1100824 | 0.1760385 | 0.1654219 | 0.1547074 | 0.1597282
846 | 0.1387709 | 0.1380135 | 0.1311478 | 0.1286762 | 0.1305397 | 0.1572619 | 0.1424581 | 0.1271953 | 0.1377111 | 0.1591478 | 0.1307473 | 0.1352306 | 0.1964604 | 0.1310244 | 0.1225256 | 0.1210252 | 0.1186008 | 0.1125673 | 0.1616187 | 0.1316297 | 0.1178744 | 0.1258823 | 0.1913571 | 0.1420263 | 0.1288213 | 0.1328637 | 0.1119393 | 0.1162477 | 0.1228147 | 0.1335604 | 0.1157549 | 0.1120282 | 0.1202817 | 0.1383798 | 0.1778778 | 0.1690468 | 0.1420864 | 0.1324021 | 0.1327999 | 0.1561081 | 0.1516294 | 0.1100263 | 0.1762228 | 0.1655705 | 0.1547614 | 0.1595829
847 | 0.1389634 | 0.1385729 | 0.1310868 | 0.1290314 | 0.1304345 | 0.1566687 | 0.142613 | 0.1272326 | 0.1376068 | 0.1587098 | 0.1306536 | 0.1353815 | 0.196328 | 0.1311684 | 0.1224433 | 0.1214483 | 0.1186606 | 0.112864 | 0.1623118 | 0.131744 | 0.1180284 | 0.1257822 | 0.1910752 | 0.142085 | 0.128938 | 0.1331163 | 0.1121337 | 0.1162048 | 0.123223 | 0.1336813 | 0.1154748 | 0.1121235 | 0.1202444 | 0.1375487 | 0.1779087 | 0.1685695 | 0.1415281 | 0.1326164 | 0.1325281 | 0.1563195 | 0.1513595 | 0.1101093 | 0.1763627 | 0.1658323 | 0.1548357 | 0.1597419
848 | 0.1388495 | 0.1385001 | 0.1310921 | 0.1287242 | 0.1304774 | 0.1572035 | 0.1425254 | 0.1272869 | 0.1375357 | 0.1584472 | 0.1305551 | 0.1356208 | 0.1962509 | 0.1313307 | 0.1225314 | 0.1210849 | 0.1185526 | 0.1135939 | 0.1623699 | 0.1319616 | 0.1176448 | 0.1257184 | 0.1907697 | 0.1425733 | 0.1291165 | 0.133004 | 0.1117049 | 0.1162467 | 0.1233483 | 0.133913 | 0.1158383 | 0.112206 | 0.1201435 | 0.1371801 | 0.1774162 | 0.168343 | 0.1421856 | 0.1328104 | 0.132447 | 0.1566033 | 0.1517736 | 0.1101097 | 0.1765411 | 0.165961 | 0.1550145 | 0.1597899
849 | 0.1389333 | 0.1378327 | 0.1311055 | 0.1288149 | 0.1305397 | 0.157175 | 0.1425366 | 0.1273285 | 0.1376924 | 0.1583263 | 0.1308157 | 0.1355208 | 0.1965463 | 0.1316185 | 0.1223713 | 0.1213751 | 0.1184992 | 0.1142558 | 0.1622962 | 0.1320342 | 0.1171986 | 0.1257641 | 0.1906986 | 0.1425402 | 0.1290711 | 0.1327544 | 0.11171 | 0.1162723 | 0.1235086 | 0.1341862 | 0.116097 | 0.1124117 | 0.1200623 | 0.1374374 | 0.1773738 | 0.1682575 | 0.1423873 | 0.1329126 | 0.1323106 | 0.1566268 | 0.1515076 | 0.1099192 | 0.1766808 | 0.1657712 | 0.1550425 | 0.1594906
850 | 0.1393477 | 0.1379408 | 0.1311601 | 0.1289161 | 0.1305428 | 0.1561288 | 0.1426815 | 0.1273797 | 0.1380103 | 0.1584564 | 0.1305522 | 0.1355155 | 0.1967516 | 0.131544 | 0.121727 | 0.1216611 | 0.118656 | 0.1143901 | 0.1618519 | 0.1319594 | 0.1169967 | 0.1255948 | 0.1908712 | 0.1425506 | 0.1291113 | 0.1326139 | 0.1123605 | 0.1163297 | 0.1238264 | 0.1342265 | 0.1161604 | 0.1124752 | 0.1200538 | 0.1369164 | 0.1781702 | 0.1687414 | 0.1425313 | 0.1327568 | 0.1323185 | 0.1565411 | 0.1522334 | 0.1098907 | 0.1768325 | 0.1654949 | 0.154811 | 0.1594833
851 | 0.1396202 | 0.1376284 | 0.1317765 | 0.1291242 | 0.1302138 | 0.1556933 | 0.1427748 | 0.1273431 | 0.1380918 | 0.1585841 | 0.130365 | 0.1356824 | 0.197041 | 0.1315101 | 0.1216574 | 0.1208981 | 0.1186574 | 0.1146426 | 0.1622669 | 0.1318762 | 0.1170077 | 0.1256845 | 0.1905033 | 0.1425345 | 0.1292076 | 0.1326732 | 0.1125914 | 0.116008 | 0.1239312 | 0.1342163 | 0.1162436 | 0.1130746 | 0.1197116 | 0.1371835 | 0.1785975 | 0.1685078 | 0.1428191 | 0.1326627 | 0.1322707 | 0.1565412 | 0.1530529 | 0.1101521 | 0.176743 | 0.1654007 | 0.1546786 | 0.1594686
852 | 0.1398519 | 0.1379857 | 0.1322326 | 0.1290973 | 0.1302319 | 0.1560468 | 0.142899 | 0.1272298 | 0.1383513 | 0.1591117 | 0.1303875 | 0.1357279 | 0.1968167 | 0.1316361 | 0.1212445 | 0.121116 | 0.1188697 | 0.1143478 | 0.16256 | 0.1319729 | 0.1167562 | 0.1256477 | 0.1903745 | 0.1425632 | 0.129058 | 0.1327793 | 0.1126692 | 0.116109 | 0.1239748 | 0.1341703 | 0.1169055 | 0.1127145 | 0.1201963 | 0.1367317 | 0.1786404 | 0.1684538 | 0.1433143 | 0.1325322 | 0.1323025 | 0.1566353 | 0.1534621 | 0.1096796 | 0.1766951 | 0.1652092 | 0.1545536 | 0.1598311
853 | 0.1400879 | 0.1380806 | 0.1317665 | 0.1292017 | 0.129412 | 0.1558835 | 0.1428727 | 0.1271041 | 0.1385139 | 0.159125 | 0.1304315 | 0.1357333 | 0.1970996 | 0.131497 | 0.121227 | 0.1210204 | 0.1187151 | 0.1139397 | 0.1625303 | 0.1319971 | 0.1165557 | 0.1255038 | 0.1898942 | 0.1428995 | 0.1290888 | 0.1328782 | 0.1130795 | 0.1161756 | 0.1243218 | 0.1341405 | 0.1169418 | 0.1125395 | 0.1197708 | 0.1371296 | 0.1789852 | 0.1685771 | 0.1434484 | 0.1327814 | 0.132348 | 0.1567986 | 0.1533801 | 0.1098465 | 0.1765453 | 0.1653851 | 0.1545215 | 0.1601621
854 | 0.1401215 | 0.1383509 | 0.1313493 | 0.1291677 | 0.1298186 | 0.1561491 | 0.1429755 | 0.1271224 | 0.1387223 | 0.1590968 | 0.1306279 | 0.135834 | 0.1971369 | 0.1317532 | 0.1212092 | 0.1210334 | 0.118377 | 0.1144052 | 0.1626837 | 0.1318779 | 0.1173035 | 0.1253688 | 0.1896851 | 0.1432032 | 0.1292131 | 0.1328115 | 0.1133003 | 0.1158842 | 0.1246059 | 0.1341249 | 0.1173723 | 0.1125578 | 0.1192227 | 0.1362372 | 0.1792312 | 0.1685263 | 0.1433999 | 0.1326851 | 0.132398 | 0.156909 | 0.1537173 | 0.1099956 | 0.1764953 | 0.1651002 | 0.1542156 | 0.1605565
855 | 0.140501 | 0.1383491 | 0.1314326 | 0.1288005 | 0.1302594 | 0.1553818 | 0.1430506 | 0.1271612 | 0.1389851 | 0.1590098 | 0.1305116 | 0.135705 | 0.1972128 | 0.1318143 | 0.1212443 | 0.1207563 | 0.118522 | 0.1145559 | 0.1630855 | 0.1321451 | 0.1174541 | 0.1252952 | 0.189265 | 0.1431568 | 0.1293302 | 0.1330549 | 0.1138255 | 0.1159645 | 0.1246323 | 0.1342023 | 0.1176766 | 0.1123485 | 0.119144 | 0.1355284 | 0.1790594 | 0.1679321 | 0.1435421 | 0.1327916 | 0.1324526 | 0.1567495 | 0.1535346 | 0.1098421 | 0.1764294 | 0.1651811 | 0.1539004 | 0.160702
856 | 0.1406838 | 0.1383007 | 0.1309499 | 0.1289058 | 0.1305689 | 0.1558324 | 0.1428938 | 0.1270065 | 0.1385799 | 0.1588842 | 0.1306518 | 0.1355874 | 0.1970256 | 0.13157 | 0.121866 | 0.1207499 | 0.1186743 | 0.1153369 | 0.1627647 | 0.1322594 | 0.1174514 | 0.1251126 | 0.1890604 | 0.1432675 | 0.1295308 | 0.1329738 | 0.1137152 | 0.1159744 | 0.1247758 | 0.1341244 | 0.1178922 | 0.1119146 | 0.1189329 | 0.1374627 | 0.1788283 | 0.1677147 | 0.1438563 | 0.1329991 | 0.1326764 | 0.156806 | 0.1533796 | 0.1092891 | 0.1766896 | 0.1654021 | 0.1534059 | 0.1611928
857 | 0.1407463 | 0.1377467 | 0.1304846 | 0.1284801 | 0.1303211 | 0.154853 | 0.1428655 | 0.1269818 | 0.1387975 | 0.1591003 | 0.1308384 | 0.1355308 | 0.1968181 | 0.1312481 | 0.1214432 | 0.1203445 | 0.1186723 | 0.1167652 | 0.1629285 | 0.1328737 | 0.1174534 | 0.124993 | 0.1886856 | 0.1435177 | 0.1295523 | 0.13287 | 0.1136497 | 0.1161593 | 0.1246517 | 0.134009 | 0.1177671 | 0.1116333 | 0.1186509 | 0.1373313 | 0.1797604 | 0.1676668 | 0.1436071 | 0.1329193 | 0.1328214 | 0.1570316 | 0.1537358 | 0.1093075 | 0.1768769 | 0.1655036 | 0.1532765 | 0.1611893
858 | 0.1412186 | 0.1377435 | 0.1298858 | 0.1285954 | 0.1299387 | 0.1553543 | 0.1432008 | 0.1271864 | 0.1389234 | 0.1588841 | 0.1307428 | 0.1354989 | 0.1966826 | 0.1308165 | 0.1210936 | 0.1201703 | 0.1184472 | 0.1174268 | 0.1629295 | 0.1329584 | 0.1178135 | 0.1248687 | 0.1883134 | 0.1437786 | 0.1294283 | 0.1331292 | 0.1140862 | 0.115926 | 0.1245568 | 0.1341112 | 0.1181698 | 0.1119101 | 0.118599 | 0.1375226 | 0.1800171 | 0.1673831 | 0.1433894 | 0.1328258 | 0.1326953 | 0.1572352 | 0.1536933 | 0.109065 | 0.1769656 | 0.1649225 | 0.1531684 | 0.1611965
859 | 0.1411037 | 0.1377102 | 0.13001 | 0.1288415 | 0.1302756 | 0.1554128 | 0.1433028 | 0.1270713 | 0.1389106 | 0.1588246 | 0.1308413 | 0.1355035 | 0.1962051 | 0.1310476 | 0.1213003 | 0.120461 | 0.1182537 | 0.1170085 | 0.1630943 | 0.1332472 | 0.1182633 | 0.1248245 | 0.1881999 | 0.143753 | 0.1297008 | 0.1335273 | 0.1138574 | 0.1157882 | 0.1246161 | 0.1341255 | 0.1183249 | 0.1116403 | 0.1187853 | 0.137559 | 0.1803087 | 0.1678391 | 0.1433222 | 0.1327888 | 0.1324852 | 0.1574052 | 0.1538626 | 0.1090454 | 0.1773125 | 0.1648229 | 0.1527206 | 0.1610941
860 | 0.1409622 | 0.1373419 | 0.1299118 | 0.1284812 | 0.1297017 | 0.1558342 | 0.1434478 | 0.1270412 | 0.1389974 | 0.1589264 | 0.1307928 | 0.1355095 | 0.1961721 | 0.1309076 | 0.1211376 | 0.1206063 | 0.1182658 | 0.1176631 | 0.1629558 | 0.1335606 | 0.1182352 | 0.124637 | 0.1877721 | 0.1440777 | 0.1297914 | 0.1333978 | 0.1138571 | 0.1157661 | 0.1245588 | 0.1341387 | 0.1182635 | 0.1116145 | 0.1183751 | 0.1383612 | 0.1805581 | 0.167392 | 0.1440951 | 0.132729 | 0.132439 | 0.1575172 | 0.1535773 | 0.1087938 | 0.1774966 | 0.1647431 | 0.1528636 | 0.1613483
861 | 0.1409352 | 0.1377469 | 0.1295136 | 0.1286634 | 0.1292697 | 0.156196 | 0.1434598 | 0.1271715 | 0.1390306 | 0.1589272 | 0.1308809 | 0.1355348 | 0.1964556 | 0.1304636 | 0.1204749 | 0.1205893 | 0.1185403 | 0.1173077 | 0.1636019 | 0.1335777 | 0.1179142 | 0.1245566 | 0.1873744 | 0.1442655 | 0.1297862 | 0.133393 | 0.1142794 | 0.1155552 | 0.1245152 | 0.1341049 | 0.1184162 | 0.1119301 | 0.1184147 | 0.1381281 | 0.1802557 | 0.166926 | 0.1439416 | 0.1328736 | 0.1321242 | 0.1576846 | 0.1534804 | 0.1090714 | 0.1773269 | 0.1649962 | 0.1529661 | 0.1615682
862 | 0.1415412 | 0.1375161 | 0.1293837 | 0.1290477 | 0.1290166 | 0.15596 | 0.1436415 | 0.1271987 | 0.1390873 | 0.159108 | 0.1307562 | 0.1354411 | 0.1965537 | 0.1304847 | 0.1202941 | 0.1203007 | 0.1183915 | 0.1177773 | 0.1633574 | 0.1342896 | 0.1179321 | 0.1245474 | 0.186945 | 0.1444773 | 0.129815 | 0.1332792 | 0.1142001 | 0.1156867 | 0.1247634 | 0.1342836 | 0.1184816 | 0.1119616 | 0.1180584 | 0.1392771 | 0.1799085 | 0.1669158 | 0.1443485 | 0.1327712 | 0.1321499 | 0.1575702 | 0.1539338 | 0.1094026 | 0.1773228 | 0.1648851 | 0.1531343 | 0.161641
863 | 0.1412417 | 0.1373998 | 0.1292121 | 0.1287878 | 0.1294113 | 0.1556539 | 0.1435971 | 0.1272254 | 0.1393382 | 0.1588873 | 0.1306822 | 0.135215 | 0.1967859 | 0.130619 | 0.1201839 | 0.1201432 | 0.1183244 | 0.1170096 | 0.1636407 | 0.1347666 | 0.1181152 | 0.1244877 | 0.1868947 | 0.1441505 | 0.1298312 | 0.1333913 | 0.1139288 | 0.1154752 | 0.124981 | 0.1344983 | 0.118231 | 0.1122729 | 0.1183402 | 0.1395107 | 0.1799718 | 0.1664059 | 0.1442253 | 0.1328517 | 0.1321989 | 0.157665 | 0.154021 | 0.1091499 | 0.1775743 | 0.1651281 | 0.153217 | 0.161469
864 | 0.1413302 | 0.1374507 | 0.1288524 | 0.1286224 | 0.1289467 | 0.15565 | 0.1436918 | 0.1271876 | 0.1392667 | 0.1589066 | 0.1304178 | 0.1350541 | 0.1967964 | 0.130321 | 0.1195821 | 0.1201706 | 0.1183813 | 0.1164446 | 0.1634575 | 0.1345676 | 0.1187071 | 0.1243561 | 0.1868611 | 0.1441195 | 0.1296009 | 0.1333229 | 0.1140516 | 0.1156011 | 0.1250295 | 0.1345581 | 0.11818 | 0.1122652 | 0.1180079 | 0.139779 | 0.179162 | 0.1661672 | 0.1448941 | 0.1327728 | 0.1323309 | 0.1577387 | 0.1541658 | 0.1091559 | 0.1777216 | 0.1651936 | 0.1531991 | 0.1616978
865 | 0.1410604 | 0.1376248 | 0.1289771 | 0.1289965 | 0.1292638 | 0.1560366 | 0.1437634 | 0.1274027 | 0.1391872 | 0.1590367 | 0.1306158 | 0.1351027 | 0.1965123 | 0.1300312 | 0.1190921 | 0.1203526 | 0.1184162 | 0.116596 | 0.163433 | 0.1350818 | 0.1182887 | 0.1241643 | 0.1867827 | 0.1440557 | 0.1295186 | 0.133124 | 0.1143986 | 0.115702 | 0.1254309 | 0.1348056 | 0.1183714 | 0.1122086 | 0.1178038 | 0.1406601 | 0.179375 | 0.1661608 | 0.1456371 | 0.1330438 | 0.1322779 | 0.1578047 | 0.1544211 | 0.1093971 | 0.1777429 | 0.16528 | 0.1530024 | 0.1619342
866 | 0.1412545 | 0.1379341 | 0.1286411 | 0.1290429 | 0.1292377 | 0.1563 | 0.1439057 | 0.1274327 | 0.1390622 | 0.1589641 | 0.1304973 | 0.1351234 | 0.1963907 | 0.129831 | 0.1186858 | 0.1210908 | 0.1190226 | 0.115054 | 0.1636393 | 0.1350513 | 0.1181754 | 0.124248 | 0.1866667 | 0.1438434 | 0.129751 | 0.1331731 | 0.1142343 | 0.1156837 | 0.1254606 | 0.1349017 | 0.1184283 | 0.1132062 | 0.1177926 | 0.1415107 | 0.1792932 | 0.1662508 | 0.1462878 | 0.1329477 | 0.13256 | 0.1579172 | 0.1548641 | 0.1092346 | 0.1779789 | 0.165185 | 0.1531513 | 0.1621322
867 | 0.1410766 | 0.1377378 | 0.1285887 | 0.1292514 | 0.1291286 | 0.156035 | 0.1439578 | 0.1276158 | 0.1389108 | 0.1590647 | 0.1305109 | 0.135174 | 0.1960399 | 0.1300454 | 0.1184408 | 0.1214197 | 0.1188872 | 0.1151749 | 0.1628848 | 0.1349306 | 0.1182344 | 0.124135 | 0.1865766 | 0.1439026 | 0.1298493 | 0.1334934 | 0.1141711 | 0.1156014 | 0.1256973 | 0.1346384 | 0.118634 | 0.1131205 | 0.1176961 | 0.1416465 | 0.1795639 | 0.1660938 | 0.1467052 | 0.1329391 | 0.1323923 | 0.1581304 | 0.1543069 | 0.1095482 | 0.1780444 | 0.1647861 | 0.1530786 | 0.1622257
868 | 0.1410434 | 0.1380038 | 0.1289238 | 0.1298532 | 0.1296484 | 0.1562041 | 0.1437845 | 0.1274382 | 0.1388134 | 0.1588184 | 0.1304591 | 0.1351382 | 0.1960093 | 0.1303697 | 0.1180197 | 0.1215511 | 0.119197 | 0.1143215 | 0.1632319 | 0.1349263 | 0.1183945 | 0.1240845 | 0.1863856 | 0.1438373 | 0.1297416 | 0.1332817 | 0.1137934 | 0.1156056 | 0.1253205 | 0.1347943 | 0.1179852 | 0.1130531 | 0.1175624 | 0.1405537 | 0.1790073 | 0.1656691 | 0.1474793 | 0.1330711 | 0.1320211 | 0.1582139 | 0.1542445 | 0.1096274 | 0.1782102 | 0.1644233 | 0.1531121 | 0.1622304
869 | 0.1412948 | 0.1382513 | 0.1291833 | 0.1296778 | 0.1297852 | 0.1561443 | 0.1437651 | 0.1275206 | 0.1389532 | 0.1588528 | 0.1304782 | 0.1351887 | 0.1959869 | 0.1304302 | 0.1179499 | 0.1215656 | 0.1188104 | 0.1143636 | 0.1629259 | 0.1349692 | 0.1181904 | 0.1239903 | 0.186682 | 0.1441088 | 0.129509 | 0.1331427 | 0.1141007 | 0.1157316 | 0.1256476 | 0.1351422 | 0.1182834 | 0.1131076 | 0.1179349 | 0.1412932 | 0.1792944 | 0.1655404 | 0.1480669 | 0.1331154 | 0.1319493 | 0.1582481 | 0.1538887 | 0.109688 | 0.1786576 | 0.1644114 | 0.1533341 | 0.1621949
870 | 0.14101 | 0.138135 | 0.1290138 | 0.1298502 | 0.1298684 | 0.1563006 | 0.1439563 | 0.1274583 | 0.1390146 | 0.1584759 | 0.1308287 | 0.1351347 | 0.1958369 | 0.1306388 | 0.1172584 | 0.1209673 | 0.1188347 | 0.1138613 | 0.16292 | 0.1350316 | 0.118237 | 0.123978 | 0.1866075 | 0.1443224 | 0.1295803 | 0.133024 | 0.1139098 | 0.1158184 | 0.1256448 | 0.1354138 | 0.1183951 | 0.1132147 | 0.118161 | 0.1408 | 0.1793401 | 0.1659407 | 0.1485816 | 0.1332137 | 0.1320069 | 0.1583123 | 0.1543684 | 0.1097075 | 0.1785508 | 0.1643218 | 0.1532196 | 0.1625141
871 | 0.1412866 | 0.1382533 | 0.1296172 | 0.1294704 | 0.1300032 | 0.1565955 | 0.1440069 | 0.1275886 | 0.1390734 | 0.1584301 | 0.1309834 | 0.1348076 | 0.1962285 | 0.1304819 | 0.1174259 | 0.1206717 | 0.1191828 | 0.1133459 | 0.1632572 | 0.1349396 | 0.1185762 | 0.124088 | 0.1863823 | 0.1442078 | 0.1295274 | 0.1327259 | 0.1144104 | 0.1157676 | 0.1257974 | 0.1355102 | 0.1181499 | 0.1137342 | 0.1184841 | 0.1416029 | 0.1792947 | 0.1659244 | 0.1487835 | 0.133238 | 0.1317663 | 0.1584627 | 0.1548202 | 0.1096851 | 0.1787483 | 0.164409 | 0.1532694 | 0.1624854
872 | 0.1406947 | 0.1381523 | 0.1291835 | 0.1292378 | 0.1302003 | 0.1561951 | 0.1438672 | 0.127573 | 0.1389209 | 0.1582111 | 0.1311031 | 0.1347027 | 0.1965589 | 0.1301433 | 0.1172462 | 0.1204516 | 0.1186122 | 0.1146639 | 0.1633721 | 0.1352381 | 0.1190839 | 0.1238784 | 0.1862368 | 0.1442442 | 0.1295228 | 0.132859 | 0.1147464 | 0.1159791 | 0.1258933 | 0.1356698 | 0.1178764 | 0.1135711 | 0.1183914 | 0.1409088 | 0.1796017 | 0.1653193 | 0.1484823 | 0.1332171 | 0.1315342 | 0.158362 | 0.1545543 | 0.1093087 | 0.1789163 | 0.1643894 | 0.1534173 | 0.1627878
873 | 0.1406702 | 0.1382644 | 0.1294293 | 0.1293783 | 0.1301312 | 0.1558552 | 0.1439733 | 0.1278413 | 0.1386097 | 0.1578054 | 0.1314863 | 0.1346393 | 0.196276 | 0.1298318 | 0.1171138 | 0.120336 | 0.1187594 | 0.113869 | 0.1638116 | 0.1352879 | 0.1196774 | 0.1239045 | 0.1860073 | 0.1441317 | 0.1294108 | 0.132718 | 0.1152359 | 0.1158705 | 0.1261837 | 0.1358076 | 0.1178861 | 0.1138923 | 0.1186485 | 0.140691 | 0.1796098 | 0.1655561 | 0.1484767 | 0.1334355 | 0.1314447 | 0.1583838 | 0.1540393 | 0.1098652 | 0.1789797 | 0.1647036 | 0.1535091 | 0.1629394
874 | 0.1403144 | 0.138103 | 0.1294517 | 0.1294614 | 0.130302 | 0.1562267 | 0.144067 | 0.1277564 | 0.138512 | 0.15763 | 0.1317265 | 0.1347078 | 0.1955498 | 0.1296558 | 0.1172337 | 0.1206328 | 0.1190796 | 0.1144386 | 0.1635785 | 0.1352023 | 0.1197193 | 0.1240664 | 0.1857794 | 0.1446443 | 0.1292576 | 0.1324441 | 0.1157845 | 0.1156264 | 0.1263301 | 0.1359341 | 0.1178122 | 0.1137969 | 0.1187398 | 0.1402343 | 0.1802231 | 0.1659433 | 0.1489618 | 0.1336051 | 0.1314336 | 0.1584758 | 0.1541368 | 0.1097492 | 0.1788992 | 0.1645317 | 0.1535038 | 0.1629688
875 | 0.1397804 | 0.1383888 | 0.1292013 | 0.1298764 | 0.1302379 | 0.1562813 | 0.1438321 | 0.1276949 | 0.1386376 | 0.1575819 | 0.1316814 | 0.134703 | 0.1956854 | 0.1292235 | 0.1171504 | 0.1205311 | 0.1190346 | 0.1144821 | 0.1634038 | 0.1359349 | 0.1203348 | 0.1239956 | 0.1859542 | 0.1446293 | 0.1292273 | 0.1325149 | 0.1163009 | 0.1156672 | 0.1264415 | 0.1358519 | 0.1178838 | 0.1138412 | 0.1188461 | 0.1405121 | 0.1802872 | 0.1657378 | 0.1492592 | 0.133807 | 0.1312168 | 0.158585 | 0.1540616 | 0.1095946 | 0.1788199 | 0.1645867 | 0.1533884 | 0.1631272
876 | 0.1391337 | 0.138137 | 0.1286055 | 0.1299084 | 0.1303637 | 0.155813 | 0.1440666 | 0.1277403 | 0.1385876 | 0.157141 | 0.1315936 | 0.1346918 | 0.1952697 | 0.128952 | 0.1171629 | 0.1204496 | 0.1191204 | 0.1144398 | 0.1635001 | 0.1359575 | 0.120127 | 0.123886 | 0.1860297 | 0.1446249 | 0.1291013 | 0.1324872 | 0.1165931 | 0.1155085 | 0.1263847 | 0.1359432 | 0.1179829 | 0.1135267 | 0.1189507 | 0.1401925 | 0.1803211 | 0.1661255 | 0.1493953 | 0.1340956 | 0.1312218 | 0.1587591 | 0.15369 | 0.1095827 | 0.1789385 | 0.1645379 | 0.1533148 | 0.1632985
877 | 0.1392354 | 0.1378312 | 0.1281175 | 0.1301387 | 0.1305488 | 0.155678 | 0.1441104 | 0.1277263 | 0.1383503 | 0.1575179 | 0.1313621 | 0.134694 | 0.1956873 | 0.1290013 | 0.1170299 | 0.120071 | 0.1193328 | 0.1136036 | 0.1642189 | 0.1360432 | 0.1206163 | 0.1239072 | 0.1862715 | 0.1445903 | 0.1292671 | 0.1323391 | 0.1171003 | 0.115408 | 0.1264458 | 0.1357624 | 0.1180386 | 0.1136498 | 0.1187321 | 0.1394291 | 0.1800362 | 0.1662831 | 0.1495867 | 0.1342514 | 0.1314248 | 0.1586717 | 0.1533746 | 0.1096972 | 0.1792944 | 0.1644596 | 0.153053 | 0.1630081
878 | 0.1393811 | 0.137867 | 0.1281423 | 0.130272 | 0.1311553 | 0.1554169 | 0.1441609 | 0.1275856 | 0.1383538 | 0.1572228 | 0.1313215 | 0.134639 | 0.1957298 | 0.128743 | 0.1166738 | 0.1198754 | 0.1195559 | 0.1130586 | 0.1649616 | 0.1362913 | 0.1210617 | 0.1239375 | 0.1862648 | 0.1446239 | 0.1292141 | 0.1322088 | 0.1174303 | 0.1153592 | 0.1266695 | 0.135779 | 0.1176259 | 0.1131571 | 0.1186034 | 0.1405817 | 0.1799102 | 0.1665331 | 0.1496518 | 0.1344183 | 0.1310498 | 0.1587876 | 0.1537686 | 0.1097169 | 0.1792936 | 0.1644663 | 0.1529408 | 0.1631867
879 | 0.1392072 | 0.1376297 | 0.1280254 | 0.1306345 | 0.1313504 | 0.1547497 | 0.1442785 | 0.1276799 | 0.138583 | 0.1573655 | 0.1315153 | 0.1348492 | 0.1958916 | 0.1289778 | 0.116222 | 0.120325 | 0.119822 | 0.1120238 | 0.1656505 | 0.1367937 | 0.121184 | 0.1237229 | 0.1863513 | 0.1447843 | 0.1293236 | 0.1324493 | 0.1176262 | 0.1155391 | 0.1265002 | 0.1359219 | 0.1172903 | 0.1136499 | 0.1190102 | 0.1401369 | 0.1799011 | 0.1667387 | 0.1494672 | 0.1344467 | 0.1308599 | 0.1585821 | 0.1537787 | 0.1094649 | 0.1791325 | 0.1642894 | 0.1529803 | 0.163251
880 | 0.1388165 | 0.1378783 | 0.1283655 | 0.1308957 | 0.1316556 | 0.1546374 | 0.1443706 | 0.1277541 | 0.1385627 | 0.1572713 | 0.131348 | 0.1348504 | 0.1957116 | 0.1291002 | 0.1162716 | 0.1206491 | 0.1196431 | 0.1110653 | 0.1653497 | 0.1370942 | 0.1208033 | 0.1237877 | 0.1864365 | 0.1448216 | 0.1294009 | 0.1323243 | 0.1175813 | 0.1152537 | 0.1266487 | 0.1359136 | 0.1173076 | 0.1140689 | 0.1194232 | 0.1402901 | 0.1804367 | 0.1667646 | 0.1494781 | 0.1344526 | 0.1306982 | 0.1584414 | 0.1539982 | 0.1090939 | 0.1790932 | 0.1643661 | 0.1531989 | 0.1630762
881 | 0.1386152 | 0.1383333 | 0.1290001 | 0.1308876 | 0.1315024 | 0.1549826 | 0.1444335 | 0.1276679 | 0.1387234 | 0.1571829 | 0.1317674 | 0.1347289 | 0.1959448 | 0.1291218 | 0.1166243 | 0.1209837 | 0.1196754 | 0.1104516 | 0.1653674 | 0.1372137 | 0.1205019 | 0.1235028 | 0.186059 | 0.1448427 | 0.1293307 | 0.1321188 | 0.1182963 | 0.1151365 | 0.1265055 | 0.136004 | 0.1166559 | 0.1139576 | 0.120073 | 0.140535 | 0.1802634 | 0.1670908 | 0.1493953 | 0.1343745 | 0.1311055 | 0.1586391 | 0.1540855 | 0.1089328 | 0.1792186 | 0.164374 | 0.1528656 | 0.1632387
882 | 0.1389514 | 0.1381896 | 0.1287962 | 0.1313948 | 0.1317945 | 0.154649 | 0.1443025 | 0.1275627 | 0.1388871 | 0.1568258 | 0.1318066 | 0.1348989 | 0.1964139 | 0.1293564 | 0.1164002 | 0.1206127 | 0.1195569 | 0.1107711 | 0.1650308 | 0.1373475 | 0.1207332 | 0.1235695 | 0.1859863 | 0.1452484 | 0.129469 | 0.1324929 | 0.1187993 | 0.1149235 | 0.1264469 | 0.1362578 | 0.1165021 | 0.1138935 | 0.1204249 | 0.1396114 | 0.1792531 | 0.167145 | 0.149261 | 0.1342838 | 0.1312929 | 0.1588187 | 0.154042 | 0.1089816 | 0.1791493 | 0.1645974 | 0.152746 | 0.1627794
883 | 0.1389097 | 0.1386959 | 0.1285629 | 0.131645 | 0.1325981 | 0.1548631 | 0.1443884 | 0.127699 | 0.1388443 | 0.1569304 | 0.1319931 | 0.1350115 | 0.196738 | 0.1288027 | 0.116655 | 0.1203749 | 0.1194958 | 0.1117467 | 0.1652781 | 0.13736 | 0.1206626 | 0.1233878 | 0.1859505 | 0.1451296 | 0.1296035 | 0.1327488 | 0.1197106 | 0.1150265 | 0.1268144 | 0.1364885 | 0.1166484 | 0.1141417 | 0.1211344 | 0.1399311 | 0.1795559 | 0.1670429 | 0.1493828 | 0.1341941 | 0.131322 | 0.1587807 | 0.15371 | 0.1088041 | 0.1792578 | 0.1647308 | 0.1528962 | 0.1627558
884 | 0.1394494 | 0.139165 | 0.1281741 | 0.1316042 | 0.1327714 | 0.1547651 | 0.1446411 | 0.1275488 | 0.1387982 | 0.1566788 | 0.1318773 | 0.135053 | 0.1969387 | 0.128671 | 0.1166028 | 0.1207376 | 0.1190588 | 0.1117358 | 0.1656627 | 0.1372962 | 0.1207732 | 0.1232661 | 0.1859785 | 0.145313 | 0.1295298 | 0.1327889 | 0.1199623 | 0.1150006 | 0.1268433 | 0.1365269 | 0.1168319 | 0.1144643 | 0.12153 | 0.1396764 | 0.179917 | 0.1667962 | 0.1490601 | 0.1339242 | 0.1315559 | 0.1588984 | 0.1534416 | 0.10878 | 0.1790551 | 0.1646623 | 0.1529214 | 0.1625367
885 | 0.1391465 | 0.1395314 | 0.1282157 | 0.1317516 | 0.1327585 | 0.1547933 | 0.1448163 | 0.1274786 | 0.138755 | 0.1565437 | 0.1319074 | 0.1351025 | 0.1970375 | 0.128885 | 0.1166222 | 0.1210875 | 0.1192356 | 0.1118625 | 0.1659382 | 0.1375874 | 0.1204857 | 0.1232309 | 0.1857953 | 0.1452584 | 0.1297366 | 0.132838 | 0.1200123 | 0.1150125 | 0.1267796 | 0.1365455 | 0.1171415 | 0.113924 | 0.121586 | 0.138459 | 0.180376 | 0.1672932 | 0.1488945 | 0.1337722 | 0.131818 | 0.1586836 | 0.1535859 | 0.1087579 | 0.1793742 | 0.1645754 | 0.1524979 | 0.1627982
886 | 0.1386359 | 0.13978 | 0.1283866 | 0.1316431 | 0.1325328 | 0.1541939 | 0.1447992 | 0.1274279 | 0.1389175 | 0.1563632 | 0.1317663 | 0.1353382 | 0.1966361 | 0.1286245 | 0.1165946 | 0.1212034 | 0.1188032 | 0.1113308 | 0.166399 | 0.1370732 | 0.1206437 | 0.1230571 | 0.1858766 | 0.1454361 | 0.1299106 | 0.1328224 | 0.1200206 | 0.114796 | 0.1266175 | 0.1364966 | 0.1172137 | 0.1138016 | 0.1218485 | 0.1386467 | 0.1805644 | 0.1673045 | 0.1486721 | 0.1338143 | 0.1319462 | 0.158818 | 0.1536261 | 0.108914 | 0.17962 | 0.1644618 | 0.1526792 | 0.1625113
887 | 0.1389617 | 0.1404479 | 0.1279318 | 0.131486 | 0.1327846 | 0.1535056 | 0.1445013 | 0.1274499 | 0.1388736 | 0.1560841 | 0.1318571 | 0.1351927 | 0.1971419 | 0.1287389 | 0.1162761 | 0.1207794 | 0.1187855 | 0.110634 | 0.1659011 | 0.1375071 | 0.1207799 | 0.1230626 | 0.1860558 | 0.1457091 | 0.1297883 | 0.1328914 | 0.1198345 | 0.1147999 | 0.1262547 | 0.1367859 | 0.1173271 | 0.1136308 | 0.1222681 | 0.1383139 | 0.1804285 | 0.1677159 | 0.1479461 | 0.1337736 | 0.1318699 | 0.1589995 | 0.1538254 | 0.1090845 | 0.1793121 | 0.1644813 | 0.1528088 | 0.1624874
888 | 0.1389761 | 0.1402525 | 0.1280846 | 0.1314327 | 0.1329222 | 0.1537361 | 0.1445799 | 0.127374 | 0.138891 | 0.156325 | 0.1318455 | 0.1352388 | 0.1974735 | 0.1288398 | 0.116271 | 0.1207336 | 0.1188174 | 0.1112668 | 0.1654039 | 0.137788 | 0.1206337 | 0.1226207 | 0.1861322 | 0.1457212 | 0.1301401 | 0.1326551 | 0.1201111 | 0.1148513 | 0.1262564 | 0.136903 | 0.1174309 | 0.114035 | 0.1220077 | 0.1392163 | 0.1800225 | 0.1676679 | 0.148204 | 0.1334921 | 0.1315286 | 0.1590347 | 0.1540908 | 0.1089626 | 0.1794056 | 0.1641835 | 0.1526255 | 0.1621993
889 | 0.1389217 | 0.1403241 | 0.1277666 | 0.1311889 | 0.1332652 | 0.1536015 | 0.1446599 | 0.1275204 | 0.1391007 | 0.1559532 | 0.1314761 | 0.1351476 | 0.1975115 | 0.1286268 | 0.116525 | 0.1207364 | 0.118506 | 0.1113861 | 0.1657703 | 0.1378643 | 0.1204457 | 0.1225314 | 0.1860561 | 0.1457286 | 0.1299224 | 0.1322172 | 0.1197475 | 0.1149247 | 0.1259951 | 0.1369402 | 0.1169193 | 0.1143383 | 0.1221335 | 0.139775 | 0.1801543 | 0.1676316 | 0.1480809 | 0.1336584 | 0.1315541 | 0.1591156 | 0.1541356 | 0.1089395 | 0.1792248 | 0.1640246 | 0.1528864 | 0.1622209
890 | 0.1392635 | 0.140572 | 0.1279337 | 0.1310938 | 0.1333567 | 0.1530862 | 0.144758 | 0.1275783 | 0.1391865 | 0.1560029 | 0.131128 | 0.1351143 | 0.1977434 | 0.1281525 | 0.1171672 | 0.120578 | 0.1184956 | 0.1113565 | 0.1656128 | 0.1380143 | 0.1199038 | 0.1225712 | 0.1862692 | 0.1457905 | 0.1296536 | 0.1320085 | 0.1202195 | 0.1152671 | 0.1256619 | 0.1366439 | 0.1169839 | 0.1148317 | 0.1219034 | 0.1392055 | 0.1791999 | 0.1680209 | 0.1475775 | 0.1335601 | 0.1314745 | 0.159267 | 0.1545833 | 0.1086473 | 0.1791955 | 0.1637818 | 0.1529564 | 0.1621218
891 | 0.1392776 | 0.1411179 | 0.1271622 | 0.130938 | 0.1331856 | 0.1530719 | 0.1447659 | 0.1276018 | 0.1391197 | 0.1558932 | 0.1313318 | 0.1351616 | 0.1978236 | 0.1278444 | 0.1172918 | 0.1205319 | 0.1186448 | 0.1096042 | 0.1658672 | 0.1381452 | 0.1203507 | 0.1225854 | 0.1863231 | 0.1458722 | 0.1297621 | 0.1324424 | 0.1201668 | 0.1153245 | 0.1257822 | 0.1365994 | 0.1166915 | 0.1152398 | 0.1222059 | 0.1390394 | 0.1794576 | 0.1679054 | 0.1480435 | 0.1336198 | 0.1312599 | 0.1591717 | 0.1544501 | 0.1087578 | 0.1792829 | 0.1641723 | 0.1528904 | 0.162007
892 | 0.1394368 | 0.141559 | 0.1271195 | 0.1303788 | 0.1335008 | 0.1528268 | 0.14484 | 0.1276097 | 0.1391372 | 0.1555231 | 0.1311452 | 0.1349414 | 0.1981548 | 0.1278176 | 0.1173183 | 0.1205126 | 0.118997 | 0.108843 | 0.1666247 | 0.1380877 | 0.1199514 | 0.1224992 | 0.1864696 | 0.1459801 | 0.1299192 | 0.1322332 | 0.1201982 | 0.115256 | 0.1258511 | 0.136588 | 0.1166594 | 0.1151415 | 0.1225603 | 0.1395261 | 0.1803693 | 0.1675724 | 0.1480284 | 0.1336764 | 0.1310764 | 0.1591767 | 0.1542613 | 0.1083904 | 0.1793058 | 0.1638873 | 0.1528449 | 0.1620345
893 | 0.1390439 | 0.1420698 | 0.1270552 | 0.1306897 | 0.1341027 | 0.1530428 | 0.1448777 | 0.127776 | 0.1389953 | 0.1553895 | 0.1311507 | 0.1352201 | 0.1976334 | 0.1275613 | 0.1172802 | 0.1199689 | 0.1190593 | 0.1081321 | 0.1667669 | 0.1380299 | 0.1196887 | 0.1223428 | 0.1865753 | 0.1459721 | 0.1298692 | 0.1324798 | 0.1200341 | 0.1151677 | 0.1259 | 0.1367568 | 0.1168327 | 0.115304 | 0.1225817 | 0.1395964 | 0.1806266 | 0.1676545 | 0.1482369 | 0.1334584 | 0.130887 | 0.1594299 | 0.1549722 | 0.1084396 | 0.1790817 | 0.1638124 | 0.152687 | 0.1615944
894 | 0.1393463 | 0.1425283 | 0.1276166 | 0.1306755 | 0.1337949 | 0.1526691 | 0.1448266 | 0.1277948 | 0.1392127 | 0.1554039 | 0.1310705 | 0.1351857 | 0.197746 | 0.1272145 | 0.1171062 | 0.1201071 | 0.1188257 | 0.1064656 | 0.167142 | 0.1379685 | 0.1193089 | 0.1222367 | 0.1867503 | 0.146083 | 0.1297489 | 0.1325043 | 0.1201796 | 0.1152228 | 0.1257817 | 0.1366777 | 0.1163208 | 0.1150778 | 0.1227668 | 0.1385467 | 0.1805741 | 0.1673034 | 0.148418 | 0.133554 | 0.1310765 | 0.1593206 | 0.154917 | 0.1082068 | 0.1793717 | 0.1638361 | 0.1523865 | 0.1615176
895 | 0.1396652 | 0.1420945 | 0.1277468 | 0.1309116 | 0.1339237 | 0.1522322 | 0.1448747 | 0.127589 | 0.1393137 | 0.1551846 | 0.1309621 | 0.1352213 | 0.1979671 | 0.1271264 | 0.1167611 | 0.1197727 | 0.1189159 | 0.1072221 | 0.1679542 | 0.1382963 | 0.1191819 | 0.1222035 | 0.186821 | 0.1462942 | 0.1296067 | 0.132387 | 0.1200843 | 0.1151776 | 0.1257313 | 0.1366253 | 0.1161245 | 0.1148793 | 0.122995 | 0.1380434 | 0.1807338 | 0.1674841 | 0.1482068 | 0.1332576 | 0.1314559 | 0.1592799 | 0.1554461 | 0.1080258 | 0.1790881 | 0.1640375 | 0.1521299 | 0.1615965
896 | 0.1400822 | 0.142173 | 0.1279631 | 0.1307469 | 0.1342744 | 0.151347 | 0.1446815 | 0.1274559 | 0.1393468 | 0.1549391 | 0.1308238 | 0.1350242 | 0.197642 | 0.1268435 | 0.1175324 | 0.119775 | 0.1188604 | 0.1080367 | 0.1682109 | 0.1385859 | 0.1195338 | 0.1217984 | 0.1866948 | 0.1464206 | 0.1295944 | 0.1325488 | 0.1198938 | 0.1153398 | 0.1257074 | 0.1363689 | 0.1160255 | 0.1150001 | 0.1233889 | 0.1385109 | 0.1802952 | 0.1671138 | 0.148764 | 0.1333977 | 0.1315827 | 0.1591588 | 0.1553074 | 0.1083556 | 0.1790212 | 0.1642311 | 0.1520309 | 0.1613489
897 | 0.1398594 | 0.1430619 | 0.1277302 | 0.1309293 | 0.1338969 | 0.151277 | 0.144917 | 0.1274641 | 0.1393242 | 0.1548111 | 0.1307182 | 0.1348122 | 0.1982337 | 0.1269259 | 0.1177296 | 0.1197603 | 0.118932 | 0.107246 | 0.1686069 | 0.1386775 | 0.1198092 | 0.1217624 | 0.1866423 | 0.1464776 | 0.1296274 | 0.1325905 | 0.1202006 | 0.1154167 | 0.1254023 | 0.1367236 | 0.1159656 | 0.1150471 | 0.1234041 | 0.1382992 | 0.1812323 | 0.1666504 | 0.149175 | 0.1330703 | 0.1319626 | 0.1592384 | 0.1555965 | 0.1083604 | 0.1786865 | 0.1640067 | 0.1520366 | 0.1616256
898 | 0.139429 | 0.1428051 | 0.1277256 | 0.1307747 | 0.1333388 | 0.1518 | 0.1448393 | 0.1273554 | 0.1395744 | 0.1546283 | 0.1308052 | 0.1347909 | 0.1982302 | 0.1267069 | 0.117914 | 0.1196887 | 0.1188043 | 0.1075378 | 0.1684342 | 0.1387722 | 0.1196058 | 0.1214926 | 0.1863329 | 0.1465925 | 0.1296366 | 0.1326367 | 0.1202257 | 0.1153738 | 0.1251824 | 0.1370037 | 0.1155841 | 0.1147203 | 0.123651 | 0.1371115 | 0.1811044 | 0.1663589 | 0.1495369 | 0.133121 | 0.132002 | 0.1591488 | 0.1555953 | 0.108383 | 0.1782807 | 0.1640311 | 0.1521245 | 0.1617046
899 | 0.139271 | 0.1428659 | 0.1279192 | 0.1308519 | 0.1333209 | 0.151861 | 0.1449561 | 0.1273417 | 0.1398233 | 0.1545331 | 0.1312 | 0.1346849 | 0.1981547 | 0.126977 | 0.1179642 | 0.1193309 | 0.1193373 | 0.1072498 | 0.1688215 | 0.1388315 | 0.1201629 | 0.1213495 | 0.1863911 | 0.1464743 | 0.1298682 | 0.1326828 | 0.1203648 | 0.1154203 | 0.1249955 | 0.1372235 | 0.115524 | 0.1152893 | 0.1240528 | 0.1377763 | 0.1807768 | 0.1667424 | 0.148927 | 0.1329404 | 0.1323335 | 0.1589846 | 0.1557162 | 0.1082491 | 0.1781812 | 0.1637755 | 0.1521829 | 0.1617608
900 | 0.1390024 | 0.1425106 | 0.1281111 | 0.130734 | 0.133219 | 0.1518316 | 0.1451986 | 0.1272815 | 0.1400384 | 0.1543101 | 0.1312369 | 0.1346532 | 0.1982096 | 0.1271363 | 0.1183221 | 0.1195379 | 0.1193581 | 0.1066557 | 0.1694722 | 0.1386198 | 0.120383 | 0.1212638 | 0.1861025 | 0.1467522 | 0.1298581 | 0.1326264 | 0.1202257 | 0.1155231 | 0.124708 | 0.1374244 | 0.1155291 | 0.1154956 | 0.1243472 | 0.1390025 | 0.1804801 | 0.1669419 | 0.1485805 | 0.1329526 | 0.1323077 | 0.159241 | 0.1555117 | 0.1083366 | 0.1780151 | 0.1634162 | 0.1521275 | 0.1615695
901 | 0.1392256 | 0.1423062 | 0.1282626 | 0.1309745 | 0.1333736 | 0.1520764 | 0.145324 | 0.1271089 | 0.1403356 | 0.1543639 | 0.1311053 | 0.1345282 | 0.198218 | 0.1271217 | 0.1191075 | 0.119327 | 0.1192766 | 0.1059377 | 0.1703446 | 0.138639 | 0.1203409 | 0.1212777 | 0.1859288 | 0.1466767 | 0.1300145 | 0.1328304 | 0.1207755 | 0.1155208 | 0.1240801 | 0.1374197 | 0.1156563 | 0.1155444 | 0.1246163 | 0.1391517 | 0.1803073 | 0.1675072 | 0.1485914 | 0.1329891 | 0.1322816 | 0.1591348 | 0.154985 | 0.1081631 | 0.1778487 | 0.1632319 | 0.1524698 | 0.1614352
902 | 0.1393294 | 0.1422858 | 0.1285944 | 0.1312808 | 0.133369 | 0.1525511 | 0.1453565 | 0.1267588 | 0.1406661 | 0.1541506 | 0.1308823 | 0.1344409 | 0.1982022 | 0.1267701 | 0.1193849 | 0.119257 | 0.1196169 | 0.1055585 | 0.1713645 | 0.1383016 | 0.1204375 | 0.1211185 | 0.1857585 | 0.1467627 | 0.1301525 | 0.1328771 | 0.1214956 | 0.1156777 | 0.123866 | 0.137448 | 0.1158736 | 0.1151652 | 0.1246722 | 0.1388286 | 0.1798606 | 0.1670601 | 0.1487013 | 0.133096 | 0.1323414 | 0.1591493 | 0.1551995 | 0.1083491 | 0.1777999 | 0.1630413 | 0.1527362 | 0.1618095
903 | 0.1393776 | 0.1427719 | 0.1282302 | 0.1310291 | 0.1333714 | 0.1526425 | 0.1456229 | 0.1266981 | 0.1404977 | 0.1543209 | 0.1308166 | 0.1344045 | 0.1981304 | 0.1272372 | 0.1193032 | 0.1194479 | 0.1194903 | 0.1052034 | 0.171974 | 0.1383349 | 0.1208145 | 0.1211491 | 0.1857047 | 0.1469328 | 0.1301725 | 0.1331553 | 0.1221862 | 0.1157089 | 0.1238604 | 0.1373728 | 0.115501 | 0.1152031 | 0.125143 | 0.1393769 | 0.1792013 | 0.1677133 | 0.1482211 | 0.1333028 | 0.1322968 | 0.159134 | 0.1548858 | 0.1082664 | 0.1774833 | 0.1630559 | 0.1526239 | 0.1617352
904 | 0.1389678 | 0.1433045 | 0.128549 | 0.1309495 | 0.1338618 | 0.1525823 | 0.1457109 | 0.1264489 | 0.1406922 | 0.1542476 | 0.1304583 | 0.1343387 | 0.1980653 | 0.1268493 | 0.1196821 | 0.1191724 | 0.1193079 | 0.1046441 | 0.1722497 | 0.1378358 | 0.1205952 | 0.1212449 | 0.1857392 | 0.1469367 | 0.1302325 | 0.1335972 | 0.1222716 | 0.1156593 | 0.1236292 | 0.1375543 | 0.1149807 | 0.1152724 | 0.1250834 | 0.138631 | 0.1792758 | 0.1675851 | 0.1477244 | 0.1332807 | 0.1324363 | 0.1587357 | 0.154706 | 0.1085733 | 0.1773367 | 0.1631132 | 0.1531001 | 0.1616235
905 | 0.1384121 | 0.1435437 | 0.1288652 | 0.1310945 | 0.1336819 | 0.1525728 | 0.1455343 | 0.1263648 | 0.1408846 | 0.1544285 | 0.1306282 | 0.1343816 | 0.1981928 | 0.1272924 | 0.1196455 | 0.1188739 | 0.1197154 | 0.1037329 | 0.1728299 | 0.1377657 | 0.1210915 | 0.1211928 | 0.1852466 | 0.147279 | 0.130389 | 0.1332207 | 0.1229571 | 0.1156871 | 0.1233235 | 0.1376664 | 0.1150748 | 0.1156317 | 0.125266 | 0.13876 | 0.1793291 | 0.167599 | 0.1470941 | 0.1330844 | 0.1323852 | 0.1586303 | 0.1545008 | 0.1085237 | 0.1771459 | 0.1633809 | 0.1533779 | 0.1618722
906 | 0.1388357 | 0.1434513 | 0.1288649 | 0.1309689 | 0.1334299 | 0.1517675 | 0.1457189 | 0.1260449 | 0.1407776 | 0.1546123 | 0.1306875 | 0.1346208 | 0.1977746 | 0.127151 | 0.1197871 | 0.1187604 | 0.1198588 | 0.1039159 | 0.1729782 | 0.1375642 | 0.1204719 | 0.120992 | 0.1852448 | 0.1472511 | 0.1304227 | 0.1334341 | 0.1229539 | 0.1156551 | 0.1233498 | 0.1374451 | 0.1146462 | 0.1159257 | 0.1254793 | 0.1379861 | 0.1798593 | 0.1669854 | 0.147378 | 0.1331768 | 0.1322171 | 0.1584651 | 0.1544277 | 0.1086113 | 0.1767738 | 0.1636525 | 0.1533507 | 0.1616451
907 | 0.1387097 | 0.1433534 | 0.1288273 | 0.1313275 | 0.1336257 | 0.1513293 | 0.1455091 | 0.1258862 | 0.1407418 | 0.1547067 | 0.1309261 | 0.134853 | 0.1976925 | 0.1272989 | 0.1204384 | 0.1184057 | 0.1199246 | 0.1035508 | 0.173128 | 0.1371857 | 0.1202079 | 0.1209701 | 0.1850318 | 0.1471924 | 0.1307782 | 0.1333535 | 0.1235425 | 0.1158267 | 0.1230225 | 0.1375518 | 0.1143488 | 0.1162169 | 0.125779 | 0.1375018 | 0.1793027 | 0.1668487 | 0.1465959 | 0.1330894 | 0.1323161 | 0.1585167 | 0.154542 | 0.108618 | 0.1767389 | 0.163824 | 0.1535525 | 0.1617238
908 | 0.1386621 | 0.143707 | 0.1285627 | 0.1303765 | 0.1343319 | 0.1509342 | 0.145613 | 0.1257784 | 0.1405039 | 0.1545493 | 0.1308459 | 0.1349584 | 0.1981649 | 0.1271572 | 0.1203445 | 0.1186139 | 0.1202039 | 0.1033883 | 0.173611 | 0.136989 | 0.11987 | 0.120945 | 0.1848624 | 0.1469141 | 0.1307977 | 0.1333723 | 0.1236388 | 0.1157247 | 0.122755 | 0.1373985 | 0.1141381 | 0.1164667 | 0.1263002 | 0.137595 | 0.1789457 | 0.1669316 | 0.1463189 | 0.1330063 | 0.1320709 | 0.1583724 | 0.1552417 | 0.10858 | 0.176656 | 0.1641659 | 0.1536998 | 0.1615329
909 | 0.1387217 | 0.1439301 | 0.1289277 | 0.1303903 | 0.1341199 | 0.1510463 | 0.1457216 | 0.1258008 | 0.1405277 | 0.1542681 | 0.1309132 | 0.1349087 | 0.1979706 | 0.1271353 | 0.1210098 | 0.1181397 | 0.1201908 | 0.1016196 | 0.1737669 | 0.1372055 | 0.1196393 | 0.1207062 | 0.1844716 | 0.1472277 | 0.1310641 | 0.1334453 | 0.1237385 | 0.115644 | 0.1226125 | 0.1373572 | 0.1137744 | 0.1160906 | 0.12632 | 0.1381595 | 0.1782444 | 0.1668906 | 0.1457813 | 0.1332555 | 0.1319285 | 0.1584226 | 0.1559255 | 0.1084299 | 0.1764278 | 0.1643288 | 0.1536788 | 0.1614913
910 | 0.1384709 | 0.1439972 | 0.12896 | 0.1303471 | 0.1335377 | 0.1513172 | 0.1457878 | 0.1258557 | 0.140608 | 0.1541648 | 0.1307252 | 0.1350701 | 0.1983931 | 0.127241 | 0.1206734 | 0.1188629 | 0.1202097 | 0.1003465 | 0.1744142 | 0.1372294 | 0.1191324 | 0.1207709 | 0.1845425 | 0.1472709 | 0.1310818 | 0.1337159 | 0.1239751 | 0.1156138 | 0.1225681 | 0.1373386 | 0.1136592 | 0.1166185 | 0.1261756 | 0.1373826 | 0.1782325 | 0.1665903 | 0.1453234 | 0.1335337 | 0.1318191 | 0.158448 | 0.1556086 | 0.1085818 | 0.1766071 | 0.1643392 | 0.1535154 | 0.1613591
911 | 0.1382386 | 0.1442328 | 0.1287037 | 0.1297685 | 0.1340073 | 0.1514229 | 0.1458933 | 0.1257085 | 0.1404903 | 0.1541543 | 0.1308348 | 0.1351427 | 0.1984436 | 0.1275406 | 0.1213146 | 0.118577 | 0.1203967 | 0.1008428 | 0.1755313 | 0.1370093 | 0.1191236 | 0.120703 | 0.184379 | 0.1475844 | 0.13125 | 0.133556 | 0.1245329 | 0.1155699 | 0.1221925 | 0.1373149 | 0.113435 | 0.1166665 | 0.1264358 | 0.1362191 | 0.1784875 | 0.1669468 | 0.1455641 | 0.1335146 | 0.1318217 | 0.1583625 | 0.1560464 | 0.1089126 | 0.1763525 | 0.1645529 | 0.1535842 | 0.1614967
912 | 0.1381667 | 0.1450216 | 0.1287933 | 0.1293596 | 0.1345383 | 0.1516679 | 0.145761 | 0.1255951 | 0.1405957 | 0.1540302 | 0.1307786 | 0.1351717 | 0.1985929 | 0.1272333 | 0.1215831 | 0.119035 | 0.1207466 | 0.1008167 | 0.1757411 | 0.1370078 | 0.1193901 | 0.1208736 | 0.184239 | 0.1476038 | 0.131434 | 0.1335819 | 0.1243724 | 0.1154827 | 0.122206 | 0.1372612 | 0.1135086 | 0.116434 | 0.1263539 | 0.1363649 | 0.1786336 | 0.1663579 | 0.1455179 | 0.1333923 | 0.1317888 | 0.1584342 | 0.1561993 | 0.1090349 | 0.1763429 | 0.1644515 | 0.1534032 | 0.1618451
913 | 0.1380127 | 0.1451855 | 0.129206 | 0.1297881 | 0.1343977 | 0.1517927 | 0.1455527 | 0.1256131 | 0.1404777 | 0.1541505 | 0.1309772 | 0.1352972 | 0.1987041 | 0.1274002 | 0.1219199 | 0.118426 | 0.1209714 | 0.1003741 | 0.1762112 | 0.1363712 | 0.1196801 | 0.1209365 | 0.1841677 | 0.1475841 | 0.131558 | 0.1335837 | 0.1250443 | 0.1153959 | 0.1220764 | 0.1372138 | 0.1132074 | 0.116663 | 0.1261478 | 0.1351424 | 0.177679 | 0.1661699 | 0.1452566 | 0.1334127 | 0.1319032 | 0.158363 | 0.1563256 | 0.1089775 | 0.1762748 | 0.1641416 | 0.1534166 | 0.161804
914 | 0.1378996 | 0.1445592 | 0.1294266 | 0.129923 | 0.1340093 | 0.1523002 | 0.1454187 | 0.1256132 | 0.1404585 | 0.1542168 | 0.1311029 | 0.1353484 | 0.1987258 | 0.1274708 | 0.1213819 | 0.1183346 | 0.1211717 | 0.1002897 | 0.1761072 | 0.1359203 | 0.1195981 | 0.1209239 | 0.184059 | 0.1476204 | 0.1316992 | 0.1336721 | 0.1248414 | 0.1154861 | 0.1222266 | 0.1372466 | 0.113321 | 0.1164031 | 0.1262931 | 0.136395 | 0.1779249 | 0.1661979 | 0.1446014 | 0.133427 | 0.1318963 | 0.1582896 | 0.1562744 | 0.1091574 | 0.1762857 | 0.1644171 | 0.1533963 | 0.1617085
915 | 0.1381454 | 0.1443541 | 0.1295739 | 0.1298443 | 0.1338633 | 0.1527543 | 0.1452994 | 0.1254568 | 0.1403742 | 0.1540995 | 0.1312033 | 0.1353492 | 0.1985187 | 0.1275322 | 0.1216822 | 0.1182941 | 0.1210639 | 0.1010551 | 0.1762985 | 0.1362285 | 0.1193229 | 0.1210279 | 0.1839959 | 0.1477922 | 0.1315875 | 0.1337973 | 0.1248421 | 0.115614 | 0.122291 | 0.1373831 | 0.1128307 | 0.1161149 | 0.1264532 | 0.1379807 | 0.1783209 | 0.1661751 | 0.1448145 | 0.1335142 | 0.1316759 | 0.1584559 | 0.1561642 | 0.1092453 | 0.1761851 | 0.1644936 | 0.1532698 | 0.1618369
916 | 0.1382437 | 0.1446714 | 0.1297253 | 0.129613 | 0.1338641 | 0.1523443 | 0.1452355 | 0.1254906 | 0.1402005 | 0.1538461 | 0.1310689 | 0.1352663 | 0.1982426 | 0.1272301 | 0.1216442 | 0.1181967 | 0.1212233 | 0.101028 | 0.1766437 | 0.1356319 | 0.1193458 | 0.1212969 | 0.1837897 | 0.1478914 | 0.1316079 | 0.1335231 | 0.1243448 | 0.115602 | 0.1223005 | 0.1377415 | 0.1124483 | 0.1157549 | 0.1262559 | 0.1383296 | 0.1785339 | 0.1664841 | 0.1441111 | 0.1335289 | 0.1317921 | 0.158338 | 0.156458 | 0.1093018 | 0.1764115 | 0.1645363 | 0.1533312 | 0.1618962
917 | 0.1390858 | 0.1450471 | 0.1297747 | 0.1298081 | 0.1335125 | 0.152529 | 0.1450493 | 0.1252374 | 0.1403739 | 0.1537489 | 0.1312205 | 0.1353623 | 0.198427 | 0.1269931 | 0.1217061 | 0.117679 | 0.1215989 | 0.1019147 | 0.1776071 | 0.1354048 | 0.1190713 | 0.1210996 | 0.1837768 | 0.1480139 | 0.1318001 | 0.133384 | 0.1243611 | 0.1155961 | 0.1223891 | 0.1379953 | 0.1117813 | 0.1159788 | 0.1267381 | 0.138727 | 0.1780962 | 0.1664176 | 0.1439812 | 0.1335603 | 0.1317141 | 0.1584089 | 0.1573624 | 0.1094909 | 0.1763075 | 0.1645725 | 0.1530949 | 0.1618095
918 | 0.1394904 | 0.1449975 | 0.1295902 | 0.1295868 | 0.1337735 | 0.1532383 | 0.144804 | 0.1252939 | 0.1403687 | 0.1537355 | 0.1307712 | 0.1354235 | 0.1987264 | 0.1268526 | 0.1215153 | 0.1176348 | 0.1220501 | 0.1026983 | 0.1781192 | 0.1351362 | 0.1186751 | 0.1210443 | 0.1838805 | 0.1482189 | 0.1318925 | 0.1334081 | 0.1238201 | 0.1157095 | 0.1223004 | 0.1380379 | 0.1115011 | 0.1154661 | 0.1268042 | 0.1380786 | 0.1774118 | 0.1665877 | 0.1445419 | 0.1335906 | 0.1318573 | 0.1581624 | 0.1570144 | 0.109885 | 0.175907 | 0.1647151 | 0.1528141 | 0.1622448
919 | 0.1401794 | 0.1452366 | 0.1297331 | 0.1298445 | 0.1333159 | 0.1539033 | 0.1448063 | 0.1253592 | 0.1402723 | 0.1539674 | 0.1307202 | 0.1355569 | 0.1986351 | 0.1268184 | 0.1208743 | 0.1177546 | 0.1221128 | 0.1024848 | 0.1787493 | 0.1348106 | 0.1184967 | 0.1209973 | 0.1837174 | 0.1484196 | 0.1319318 | 0.1333935 | 0.1241965 | 0.1156356 | 0.1222874 | 0.1379943 | 0.1113224 | 0.1157563 | 0.1269977 | 0.1375382 | 0.1773401 | 0.166592 | 0.1441322 | 0.1335653 | 0.131957 | 0.1578978 | 0.1572473 | 0.1096746 | 0.1754293 | 0.1647799 | 0.1528808 | 0.1618924
920 | 0.1403967 | 0.1448562 | 0.1297279 | 0.1297888 | 0.1332902 | 0.1539307 | 0.1445834 | 0.1254814 | 0.1405063 | 0.1537108 | 0.1309877 | 0.1357827 | 0.1986472 | 0.1268925 | 0.1213116 | 0.1172258 | 0.1220236 | 0.1027303 | 0.1794155 | 0.1343377 | 0.1188096 | 0.1210077 | 0.1833548 | 0.1486287 | 0.1319833 | 0.1332448 | 0.1241181 | 0.1157059 | 0.1220719 | 0.1378033 | 0.1114382 | 0.1162595 | 0.1275701 | 0.1377696 | 0.1777616 | 0.1664514 | 0.1446571 | 0.1335621 | 0.1319571 | 0.1579806 | 0.1568417 | 0.1095306 | 0.1754839 | 0.1648541 | 0.1531578 | 0.1618841
921 | 0.1405292 | 0.1441245 | 0.1300033 | 0.1295086 | 0.134133 | 0.1540219 | 0.144654 | 0.125261 | 0.1405213 | 0.1538392 | 0.1309638 | 0.1357086 | 0.1982979 | 0.127197 | 0.1211457 | 0.1172222 | 0.1226161 | 0.1020069 | 0.1799229 | 0.1341823 | 0.1189048 | 0.120864 | 0.1830582 | 0.1486881 | 0.1319699 | 0.1332659 | 0.1238551 | 0.1160321 | 0.1218707 | 0.1378463 | 0.1108174 | 0.1166186 | 0.1274616 | 0.1379072 | 0.1777564 | 0.1661924 | 0.1441997 | 0.1336312 | 0.1315136 | 0.1578439 | 0.1565295 | 0.1094254 | 0.1752898 | 0.1646178 | 0.1530523 | 0.1617762
922 | 0.1399037 | 0.1442102 | 0.1298385 | 0.129335 | 0.1335994 | 0.1540938 | 0.1445281 | 0.1255128 | 0.1403319 | 0.1539608 | 0.1310343 | 0.135831 | 0.1988133 | 0.1274817 | 0.1215362 | 0.11697 | 0.12266 | 0.1023629 | 0.1798668 | 0.1335633 | 0.1192766 | 0.120675 | 0.1830211 | 0.1485919 | 0.1318467 | 0.133657 | 0.1236731 | 0.1158631 | 0.1220719 | 0.1377895 | 0.1105496 | 0.1162959 | 0.1274386 | 0.1377139 | 0.1776836 | 0.1665918 | 0.1442854 | 0.1334602 | 0.1316014 | 0.1578667 | 0.156946 | 0.1094537 | 0.1751381 | 0.1642919 | 0.1535506 | 0.1617903
923 | 0.1399975 | 0.1443081 | 0.1297601 | 0.129087 | 0.1336939 | 0.1534405 | 0.1445105 | 0.1254635 | 0.1404865 | 0.1542148 | 0.1310132 | 0.1359213 | 0.199023 | 0.1276443 | 0.1216388 | 0.1169143 | 0.122766 | 0.1011903 | 0.1804204 | 0.1333329 | 0.1196184 | 0.1205867 | 0.1825917 | 0.1486763 | 0.1317917 | 0.1337568 | 0.1237792 | 0.1156981 | 0.1220909 | 0.1378212 | 0.1104486 | 0.1163302 | 0.1273783 | 0.1385546 | 0.1768788 | 0.166722 | 0.1439575 | 0.1334584 | 0.1313587 | 0.1580655 | 0.1572198 | 0.1093155 | 0.17502 | 0.1644795 | 0.1538787 | 0.161464
924 | 0.1401442 | 0.1442587 | 0.1300704 | 0.1290202 | 0.1341275 | 0.1529487 | 0.1445753 | 0.1254068 | 0.1403337 | 0.1542206 | 0.1308889 | 0.1359287 | 0.1989859 | 0.1277046 | 0.1212883 | 0.1169123 | 0.1233868 | 0.1015659 | 0.1810786 | 0.1330999 | 0.1194768 | 0.1205253 | 0.1821406 | 0.1489494 | 0.131826 | 0.1337354 | 0.1234058 | 0.1159186 | 0.1221504 | 0.1380846 | 0.1106272 | 0.1159318 | 0.127421 | 0.1379648 | 0.1764732 | 0.1669333 | 0.1431885 | 0.1335121 | 0.1312063 | 0.1579274 | 0.1571387 | 0.1095809 | 0.1746106 | 0.1648558 | 0.1543761 | 0.1615197
925 | 0.1404221 | 0.1444558 | 0.1301038 | 0.1286503 | 0.1338766 | 0.1529562 | 0.1445202 | 0.1253131 | 0.1404283 | 0.1542914 | 0.1306527 | 0.1362407 | 0.1992914 | 0.1277996 | 0.1212555 | 0.1169886 | 0.1234263 | 0.1019656 | 0.1821296 | 0.1330784 | 0.119512 | 0.1207083 | 0.1819766 | 0.1492455 | 0.132036 | 0.1337329 | 0.1236265 | 0.1159476 | 0.1223409 | 0.1377563 | 0.1105994 | 0.115152 | 0.1271236 | 0.1385469 | 0.1766345 | 0.1667981 | 0.1425856 | 0.1333976 | 0.1313486 | 0.1579573 | 0.157375 | 0.1094736 | 0.1745249 | 0.1647165 | 0.1545112 | 0.1616327
926 | 0.1402525 | 0.1447131 | 0.1303077 | 0.1281272 | 0.1333527 | 0.1529724 | 0.1443671 | 0.1255571 | 0.1403628 | 0.1540547 | 0.1307081 | 0.1361882 | 0.1990517 | 0.1280517 | 0.1212425 | 0.1173358 | 0.1233095 | 0.1025253 | 0.182491 | 0.1328982 | 0.1192361 | 0.1209055 | 0.1815818 | 0.1493167 | 0.1319896 | 0.1340605 | 0.1234266 | 0.1158578 | 0.1221753 | 0.1378992 | 0.1099434 | 0.1155405 | 0.1270257 | 0.1373201 | 0.176619 | 0.1667577 | 0.1425196 | 0.1332782 | 0.1310334 | 0.1580425 | 0.1575301 | 0.1095651 | 0.1741695 | 0.1645007 | 0.1544273 | 0.1615379
927 | 0.1402492 | 0.1451466 | 0.1300645 | 0.1278481 | 0.1332238 | 0.1529236 | 0.1441849 | 0.1256677 | 0.1403262 | 0.1539681 | 0.1305007 | 0.136456 | 0.199413 | 0.1279338 | 0.1213583 | 0.1170871 | 0.1231972 | 0.1037147 | 0.1832198 | 0.1326876 | 0.1190502 | 0.1210938 | 0.1812457 | 0.1492416 | 0.1321311 | 0.1341348 | 0.1232506 | 0.1156735 | 0.1220888 | 0.1377986 | 0.1100979 | 0.1150353 | 0.1269287 | 0.1377411 | 0.1759163 | 0.1661913 | 0.1425852 | 0.1332608 | 0.130777 | 0.1579923 | 0.1575063 | 0.1096601 | 0.1740136 | 0.16482 | 0.1545631 | 0.1614846
928 | 0.1408005 | 0.1448789 | 0.1300991 | 0.1270929 | 0.1324926 | 0.1525854 | 0.1443987 | 0.1255985 | 0.1402549 | 0.1539433 | 0.1303319 | 0.1362376 | 0.1994255 | 0.1274583 | 0.1215844 | 0.1170454 | 0.1232243 | 0.1044973 | 0.1836903 | 0.1323077 | 0.1193491 | 0.1211778 | 0.1809057 | 0.1488545 | 0.1322037 | 0.1343088 | 0.1228573 | 0.1156316 | 0.122467 | 0.137912 | 0.1103547 | 0.1147841 | 0.1270901 | 0.1384832 | 0.1760085 | 0.1660255 | 0.1426095 | 0.1333743 | 0.1305124 | 0.1576835 | 0.1581521 | 0.1097519 | 0.1739409 | 0.1646654 | 0.1546618 | 0.1616052
929 | 0.1406033 | 0.1449402 | 0.1299018 | 0.1265607 | 0.132211 | 0.1528508 | 0.1445619 | 0.1258647 | 0.1401622 | 0.1538057 | 0.1301451 | 0.1364054 | 0.1995208 | 0.1277809 | 0.1212624 | 0.1172959 | 0.1232882 | 0.1044607 | 0.1841181 | 0.1316937 | 0.11972 | 0.1215396 | 0.1804676 | 0.1488545 | 0.1323909 | 0.1344852 | 0.1233896 | 0.1158623 | 0.1224158 | 0.1379598 | 0.1102303 | 0.1149967 | 0.1269933 | 0.1382306 | 0.1757358 | 0.1656523 | 0.1424252 | 0.1334643 | 0.1305299 | 0.1576323 | 0.1584481 | 0.1098548 | 0.1738127 | 0.1645834 | 0.1546474 | 0.1616024
930 | 0.1411616 | 0.144626 | 0.1300195 | 0.1265917 | 0.1316813 | 0.1528471 | 0.1445136 | 0.1257112 | 0.1400661 | 0.1535595 | 0.1299878 | 0.1364214 | 0.1997563 | 0.1281215 | 0.1214414 | 0.1176512 | 0.1232434 | 0.1042122 | 0.1843014 | 0.131427 | 0.120613 | 0.1216609 | 0.1800826 | 0.1488366 | 0.1325109 | 0.1343578 | 0.1230854 | 0.1155815 | 0.122307 | 0.1380788 | 0.1102722 | 0.1151222 | 0.126823 | 0.1382554 | 0.175604 | 0.1652767 | 0.1418029 | 0.1338705 | 0.1302902 | 0.1573604 | 0.1580333 | 0.1098389 | 0.1735679 | 0.1645104 | 0.1546059 | 0.1613855
931 | 0.1416703 | 0.1446302 | 0.130355 | 0.1267472 | 0.1317315 | 0.1528289 | 0.1447376 | 0.1255937 | 0.1400037 | 0.1537297 | 0.1299495 | 0.136476 | 0.1999379 | 0.1281182 | 0.1214571 | 0.1176328 | 0.1230885 | 0.1046163 | 0.1849529 | 0.1307694 | 0.121003 | 0.1216789 | 0.1798669 | 0.1486228 | 0.1324488 | 0.1343123 | 0.1227927 | 0.1154957 | 0.1225791 | 0.1382751 | 0.110247 | 0.11543 | 0.1267584 | 0.139453 | 0.176109 | 0.1660595 | 0.1421944 | 0.1338668 | 0.1298287 | 0.157434 | 0.1582125 | 0.109829 | 0.1733056 | 0.1646334 | 0.1548255 | 0.1614959
932 | 0.1414034 | 0.1443927 | 0.1302511 | 0.1264189 | 0.1325006 | 0.1531365 | 0.1448741 | 0.1255869 | 0.1401543 | 0.1536405 | 0.1297555 | 0.1363404 | 0.199682 | 0.1282643 | 0.1212589 | 0.1175469 | 0.1228143 | 0.1052916 | 0.1847688 | 0.13092 | 0.1209419 | 0.1217856 | 0.1797149 | 0.1488033 | 0.1322963 | 0.1342279 | 0.1227335 | 0.1154951 | 0.1226585 | 0.1380932 | 0.1098543 | 0.1155897 | 0.1262094 | 0.1395546 | 0.1759546 | 0.1660546 | 0.1419861 | 0.1338102 | 0.1298012 | 0.1573725 | 0.1581448 | 0.1099611 | 0.1729958 | 0.1649177 | 0.1548343 | 0.1612976
933 | 0.1419171 | 0.1437869 | 0.1306621 | 0.1260174 | 0.1328881 | 0.153279 | 0.1446943 | 0.1257993 | 0.1400372 | 0.1538521 | 0.1293963 | 0.1364525 | 0.1998022 | 0.128079 | 0.1206134 | 0.1175829 | 0.1228741 | 0.1058181 | 0.1848099 | 0.1307014 | 0.12113 | 0.1215545 | 0.1796151 | 0.1487538 | 0.1323083 | 0.1338996 | 0.1226513 | 0.1157835 | 0.1224124 | 0.1377919 | 0.1103845 | 0.115795 | 0.1261595 | 0.1400615 | 0.1764636 | 0.1659419 | 0.1423887 | 0.1339425 | 0.1296921 | 0.157229 | 0.1585375 | 0.1100915 | 0.1728798 | 0.165393 | 0.155121 | 0.1613611
934 | 0.1418011 | 0.1439278 | 0.1307718 | 0.1263109 | 0.1326714 | 0.1530721 | 0.144636 | 0.1258625 | 0.1398912 | 0.1542279 | 0.1292966 | 0.1365002 | 0.2002257 | 0.128097 | 0.1205339 | 0.1174892 | 0.1228575 | 0.105839 | 0.1846984 | 0.1304114 | 0.1211254 | 0.1218873 | 0.17924 | 0.1488516 | 0.1326 | 0.1343176 | 0.1222512 | 0.1158041 | 0.122197 | 0.1377962 | 0.1106614 | 0.1151558 | 0.1264084 | 0.1386948 | 0.1763509 | 0.1657475 | 0.1423293 | 0.1339997 | 0.1296991 | 0.1569385 | 0.1583902 | 0.1103961 | 0.1727132 | 0.1651305 | 0.1555602 | 0.1614966
935 | 0.1414622 | 0.1435311 | 0.1308867 | 0.1258832 | 0.1330292 | 0.1529077 | 0.1447085 | 0.1258675 | 0.1398581 | 0.1545173 | 0.1291087 | 0.1362057 | 0.2007934 | 0.1279243 | 0.1202862 | 0.1177275 | 0.123248 | 0.1073244 | 0.1847098 | 0.1302009 | 0.12154 | 0.1220723 | 0.1788456 | 0.1490606 | 0.1326374 | 0.1342387 | 0.121996 | 0.1156386 | 0.1223429 | 0.1379303 | 0.110637 | 0.1150935 | 0.1267328 | 0.1380437 | 0.1766164 | 0.16578 | 0.142844 | 0.134046 | 0.1296592 | 0.1567316 | 0.1583645 | 0.1103315 | 0.1722091 | 0.1649812 | 0.1556905 | 0.1615441
936 | 0.1423342 | 0.1428772 | 0.1312471 | 0.1254212 | 0.1335091 | 0.1524101 | 0.1447015 | 0.1257628 | 0.139897 | 0.1548785 | 0.1289786 | 0.135898 | 0.2013597 | 0.1272435 | 0.119673 | 0.1178087 | 0.1234794 | 0.10704 | 0.1849984 | 0.1295629 | 0.1212349 | 0.1222318 | 0.1785273 | 0.1491274 | 0.1326783 | 0.1342603 | 0.1221304 | 0.1155431 | 0.1223613 | 0.1378754 | 0.1104805 | 0.1151382 | 0.1268047 | 0.1378491 | 0.1768103 | 0.1657809 | 0.1423927 | 0.1342487 | 0.1295942 | 0.1565209 | 0.1583468 | 0.1104574 | 0.1720531 | 0.1651091 | 0.1558029 | 0.1617113
937 | 0.1424266 | 0.142952 | 0.1312042 | 0.1252142 | 0.1336035 | 0.152955 | 0.1446065 | 0.1258292 | 0.1397084 | 0.1554286 | 0.1287751 | 0.1357532 | 0.2013905 | 0.1271334 | 0.1195057 | 0.1174543 | 0.1231302 | 0.1060105 | 0.1853972 | 0.1293531 | 0.1213287 | 0.1224524 | 0.1781714 | 0.1492948 | 0.1326284 | 0.1343027 | 0.1223093 | 0.115719 | 0.1218785 | 0.1380823 | 0.1106268 | 0.1150716 | 0.1266431 | 0.1390982 | 0.1773844 | 0.1656439 | 0.142086 | 0.1339045 | 0.1297647 | 0.1563362 | 0.1587649 | 0.1104776 | 0.1716056 | 0.1652178 | 0.1554924 | 0.1613726
938 | 0.1425679 | 0.1431166 | 0.1313696 | 0.1252261 | 0.1341508 | 0.1529289 | 0.1444927 | 0.1258306 | 0.1393936 | 0.1554389 | 0.1290076 | 0.1355476 | 0.2018588 | 0.1272543 | 0.119284 | 0.1175895 | 0.1231703 | 0.1051209 | 0.1848557 | 0.1292753 | 0.1211056 | 0.1225811 | 0.1775673 | 0.1496396 | 0.1325339 | 0.1342193 | 0.1221006 | 0.1158327 | 0.1216597 | 0.1379043 | 0.1109541 | 0.1152064 | 0.1266702 | 0.1390115 | 0.1781237 | 0.1655181 | 0.1421339 | 0.1339164 | 0.1293544 | 0.1564036 | 0.1587581 | 0.1107254 | 0.1716114 | 0.1656528 | 0.1553216 | 0.161457
939 | 0.1426984 | 0.1437331 | 0.1316858 | 0.1247237 | 0.1336349 | 0.1526887 | 0.1444169 | 0.1260376 | 0.1392017 | 0.1554994 | 0.1290602 | 0.1355748 | 0.2020175 | 0.1269847 | 0.1190011 | 0.1177128 | 0.1230216 | 0.1059942 | 0.1847657 | 0.1288767 | 0.1209582 | 0.122432 | 0.1771779 | 0.1497989 | 0.1324388 | 0.1342962 | 0.1213961 | 0.1157281 | 0.1213228 | 0.1377607 | 0.1110752 | 0.1154648 | 0.1262761 | 0.13816 | 0.1781842 | 0.165999 | 0.1416754 | 0.1337591 | 0.1291879 | 0.1562571 | 0.158117 | 0.1109375 | 0.1716159 | 0.1656515 | 0.1549636 | 0.161386
940 | 0.1423176 | 0.1442097 | 0.1316899 | 0.1249695 | 0.1333993 | 0.1524458 | 0.1444661 | 0.1259811 | 0.1389798 | 0.1555833 | 0.1293255 | 0.135326 | 0.2020906 | 0.1269958 | 0.1189703 | 0.1177598 | 0.1229958 | 0.10571 | 0.184953 | 0.1285416 | 0.1207544 | 0.1226211 | 0.176533 | 0.1501338 | 0.1325777 | 0.134518 | 0.1213911 | 0.1156283 | 0.121371 | 0.1378161 | 0.1110739 | 0.1154485 | 0.1260313 | 0.1392949 | 0.1785739 | 0.1661748 | 0.1415786 | 0.1337155 | 0.1294205 | 0.1561238 | 0.1588551 | 0.1109046 | 0.1714825 | 0.1660958 | 0.1547573 | 0.1609862
941 | 0.1425736 | 0.1447018 | 0.131703 | 0.1248705 | 0.1334852 | 0.1519292 | 0.1445196 | 0.1257726 | 0.138949 | 0.1558088 | 0.129434 | 0.1351113 | 0.2020512 | 0.1267928 | 0.1189003 | 0.1174117 | 0.1231563 | 0.1052162 | 0.1852521 | 0.1284191 | 0.1210691 | 0.1225797 | 0.1763712 | 0.1506556 | 0.1326537 | 0.1345371 | 0.1215984 | 0.1155732 | 0.1214943 | 0.1379541 | 0.1108596 | 0.1155687 | 0.1259858 | 0.1400222 | 0.1792796 | 0.16639 | 0.1419404 | 0.1338172 | 0.129604 | 0.1561716 | 0.1583416 | 0.1107326 | 0.1714864 | 0.1660405 | 0.1549248 | 0.161056
942 | 0.1430753 | 0.1450955 | 0.131835 | 0.124522 | 0.1340176 | 0.1518127 | 0.1444574 | 0.1258332 | 0.1389485 | 0.1563042 | 0.1295296 | 0.1350032 | 0.2021144 | 0.1270539 | 0.1187269 | 0.1173526 | 0.1227868 | 0.1054723 | 0.1851385 | 0.12818 | 0.1212481 | 0.1224527 | 0.176117 | 0.1509075 | 0.1325266 | 0.1346839 | 0.1211014 | 0.1155357 | 0.1211542 | 0.1379683 | 0.1105114 | 0.1160057 | 0.1254762 | 0.1401593 | 0.179497 | 0.16616 | 0.1419135 | 0.1336349 | 0.1296482 | 0.1561078 | 0.159194 | 0.1106278 | 0.1714939 | 0.1662327 | 0.1553776 | 0.1609107
943 | 0.1427809 | 0.1449095 | 0.1319479 | 0.1244293 | 0.1345935 | 0.1518008 | 0.1443909 | 0.1258682 | 0.1390089 | 0.1564283 | 0.1290935 | 0.1348935 | 0.2019805 | 0.1274262 | 0.1186825 | 0.1175156 | 0.1224904 | 0.1056692 | 0.1850587 | 0.1281078 | 0.120722 | 0.1224716 | 0.1757492 | 0.151057 | 0.1325004 | 0.1344911 | 0.1211037 | 0.1156022 | 0.1210984 | 0.1380622 | 0.1108207 | 0.1162211 | 0.1254751 | 0.1398255 | 0.1798918 | 0.1664759 | 0.142529 | 0.1333749 | 0.1295023 | 0.1560835 | 0.1588403 | 0.1107547 | 0.1709618 | 0.1666202 | 0.1556377 | 0.1610064
944 | 0.142392 | 0.1453051 | 0.1321277 | 0.1241161 | 0.1349007 | 0.1516463 | 0.1443891 | 0.1260605 | 0.1388879 | 0.1565283 | 0.1291348 | 0.1349981 | 0.2019848 | 0.1275984 | 0.1186262 | 0.1172634 | 0.1223063 | 0.1059671 | 0.1844382 | 0.1281103 | 0.1206246 | 0.1224292 | 0.1755137 | 0.151293 | 0.13252 | 0.1344115 | 0.1204859 | 0.1158925 | 0.1214081 | 0.1379956 | 0.1109504 | 0.1163701 | 0.1253917 | 0.1392777 | 0.1796801 | 0.166242 | 0.1428175 | 0.1335003 | 0.1293343 | 0.1559183 | 0.1588404 | 0.1108272 | 0.1704842 | 0.1666977 | 0.1558934 | 0.161144
945 | 0.1431042 | 0.1458573 | 0.1317181 | 0.1237558 | 0.1343357 | 0.1515684 | 0.1444395 | 0.1259245 | 0.1389189 | 0.1564204 | 0.1290845 | 0.135074 | 0.2017494 | 0.1280289 | 0.1186708 | 0.1172397 | 0.1226535 | 0.105681 | 0.1847563 | 0.1275055 | 0.1209362 | 0.122426 | 0.1750939 | 0.1511919 | 0.1325267 | 0.1345139 | 0.1199579 | 0.1160812 | 0.1212311 | 0.1377137 | 0.1110379 | 0.1164722 | 0.1257177 | 0.1401737 | 0.1801752 | 0.1664968 | 0.1431968 | 0.133335 | 0.1295315 | 0.1555304 | 0.158821 | 0.1106514 | 0.1702492 | 0.1667455 | 0.1555438 | 0.1609002
946 | 0.1433221 | 0.1457939 | 0.1314936 | 0.1232546 | 0.1342955 | 0.1515166 | 0.1445806 | 0.1258674 | 0.139056 | 0.1567663 | 0.1289864 | 0.1351574 | 0.2021266 | 0.1279625 | 0.1179797 | 0.1173262 | 0.122534 | 0.105954 | 0.1846143 | 0.1273242 | 0.1211162 | 0.1226859 | 0.1750134 | 0.1512325 | 0.1325256 | 0.134584 | 0.1198185 | 0.1160099 | 0.120846 | 0.1375497 | 0.11134 | 0.1163945 | 0.1258374 | 0.139798 | 0.1806531 | 0.1665586 | 0.1435317 | 0.1334323 | 0.1297525 | 0.1553208 | 0.1584479 | 0.1104947 | 0.170175 | 0.1669871 | 0.1555893 | 0.1610214
947 | 0.1433316 | 0.1455364 | 0.1316323 | 0.1233067 | 0.1339316 | 0.1518707 | 0.1443652 | 0.1259186 | 0.1390309 | 0.1572905 | 0.129085 | 0.1350819 | 0.2022789 | 0.1274915 | 0.1180192 | 0.1175158 | 0.1228551 | 0.1073771 | 0.1845392 | 0.1268043 | 0.1210458 | 0.1226615 | 0.1749194 | 0.1514711 | 0.1324855 | 0.1343262 | 0.1198353 | 0.1162029 | 0.1207421 | 0.1374456 | 0.1119244 | 0.1169713 | 0.1259487 | 0.1402656 | 0.180151 | 0.1669201 | 0.1437933 | 0.1334166 | 0.1297835 | 0.1554112 | 0.1585774 | 0.1102584 | 0.1699854 | 0.1667974 | 0.1553422 | 0.1608616
948 | 0.1437539 | 0.1449209 | 0.1317501 | 0.1234386 | 0.1336829 | 0.1516193 | 0.1441905 | 0.1258186 | 0.1389135 | 0.1576568 | 0.1291103 | 0.1347693 | 0.2029936 | 0.1273868 | 0.1177594 | 0.1178101 | 0.122985 | 0.1084002 | 0.1841376 | 0.126773 | 0.1211833 | 0.1227198 | 0.174572 | 0.1514387 | 0.1325608 | 0.1345355 | 0.1202846 | 0.1162256 | 0.1204677 | 0.137486 | 0.1119775 | 0.1170337 | 0.1255442 | 0.1406177 | 0.1804075 | 0.1670517 | 0.143557 | 0.1332092 | 0.1296863 | 0.1553262 | 0.1585951 | 0.1102286 | 0.1698599 | 0.1665832 | 0.1554776 | 0.1611778
949 | 0.1435771 | 0.1450713 | 0.1319285 | 0.1232133 | 0.1337142 | 0.1512105 | 0.1441112 | 0.1259757 | 0.1386781 | 0.1579448 | 0.1288877 | 0.1347039 | 0.2028521 | 0.1274463 | 0.1175746 | 0.1174309 | 0.1227576 | 0.1085271 | 0.1839006 | 0.1266882 | 0.1215503 | 0.1227299 | 0.1743816 | 0.1515457 | 0.1326181 | 0.1345599 | 0.1208393 | 0.1163731 | 0.1204369 | 0.1371527 | 0.1121923 | 0.1170721 | 0.1257764 | 0.1404511 | 0.1803563 | 0.1672311 | 0.1436984 | 0.1330024 | 0.1295681 | 0.1551087 | 0.1588204 | 0.1104963 | 0.1698832 | 0.16661 | 0.1552187 | 0.1614016
950 | 0.1433114 | 0.1451461 | 0.1317321 | 0.1232231 | 0.1335417 | 0.1524111 | 0.1441855 | 0.126057 | 0.1384962 | 0.1578921 | 0.1292261 | 0.1345797 | 0.2027917 | 0.1276207 | 0.1177251 | 0.1172863 | 0.1225558 | 0.1086205 | 0.1841295 | 0.1264288 | 0.1216873 | 0.1227124 | 0.1735692 | 0.1516522 | 0.1326134 | 0.1345582 | 0.1203998 | 0.1165238 | 0.1205912 | 0.1372077 | 0.1124349 | 0.1172446 | 0.1259755 | 0.1407198 | 0.1798666 | 0.167107 | 0.144281 | 0.1329215 | 0.1295945 | 0.1549928 | 0.1582046 | 0.1104695 | 0.1696165 | 0.1666827 | 0.1551727 | 0.1616156
951 | 0.1431402 | 0.1454997 | 0.1313885 | 0.123368 | 0.133723 | 0.153164 | 0.1441591 | 0.1260968 | 0.1383328 | 0.1580722 | 0.1292124 | 0.1343548 | 0.2027982 | 0.1279717 | 0.1175526 | 0.1177369 | 0.1224576 | 0.1093213 | 0.1841423 | 0.1262684 | 0.1221648 | 0.1229585 | 0.1733277 | 0.1517283 | 0.1324824 | 0.1345759 | 0.1201316 | 0.117025 | 0.1205244 | 0.1368898 | 0.1125017 | 0.117425 | 0.1257623 | 0.1414071 | 0.1799023 | 0.1667976 | 0.14429 | 0.1330785 | 0.1297355 | 0.1550323 | 0.1577951 | 0.1104085 | 0.1694819 | 0.1665393 | 0.1550631 | 0.1619574
952 | 0.1434436 | 0.1454885 | 0.1310211 | 0.122853 | 0.1332074 | 0.1523566 | 0.1439335 | 0.1263389 | 0.1380254 | 0.1579792 | 0.1291516 | 0.1343061 | 0.2028218 | 0.1279357 | 0.1176908 | 0.1178034 | 0.1226243 | 0.1084324 | 0.183738 | 0.1262426 | 0.1221128 | 0.1230161 | 0.1727996 | 0.151858 | 0.1327026 | 0.134307 | 0.1200531 | 0.1170816 | 0.120342 | 0.1370289 | 0.1123766 | 0.1178249 | 0.1251872 | 0.1427918 | 0.1801579 | 0.1668534 | 0.1440412 | 0.1329075 | 0.129667 | 0.1552213 | 0.1573569 | 0.1108112 | 0.1693096 | 0.1662923 | 0.1549603 | 0.1620612
953 | 0.1430537 | 0.1452977 | 0.1309544 | 0.122738 | 0.1344351 | 0.1531452 | 0.1437791 | 0.1263911 | 0.137847 | 0.1580938 | 0.1291634 | 0.1342151 | 0.2024448 | 0.1279261 | 0.1177561 | 0.1183405 | 0.1227876 | 0.1089049 | 0.1832761 | 0.1265371 | 0.122413 | 0.1229996 | 0.172665 | 0.151715 | 0.1328652 | 0.1342364 | 0.1200204 | 0.1172747 | 0.1202142 | 0.1370845 | 0.1125373 | 0.1175954 | 0.124989 | 0.1422784 | 0.1799261 | 0.166786 | 0.1434898 | 0.1329921 | 0.1293416 | 0.1550383 | 0.1570207 | 0.1105697 | 0.1693493 | 0.1660513 | 0.1546718 | 0.1622714
954 | 0.1435591 | 0.144476 | 0.130817 | 0.1231096 | 0.1344132 | 0.1528978 | 0.1437113 | 0.1263249 | 0.1373911 | 0.158214 | 0.1293065 | 0.1341007 | 0.2021348 | 0.1278254 | 0.1176316 | 0.1184372 | 0.1229356 | 0.1090869 | 0.1832058 | 0.1267478 | 0.122488 | 0.1230292 | 0.1723135 | 0.1517262 | 0.1328066 | 0.1342281 | 0.119651 | 0.1173559 | 0.1199881 | 0.1371382 | 0.1124813 | 0.1176872 | 0.1252403 | 0.1423615 | 0.1795512 | 0.1667048 | 0.1434132 | 0.1330881 | 0.1291222 | 0.1548068 | 0.1570571 | 0.1106514 | 0.1693383 | 0.1660152 | 0.1546497 | 0.1623628
955 | 0.1434041 | 0.1442817 | 0.1307661 | 0.123349 | 0.134514 | 0.153312 | 0.1437531 | 0.1262337 | 0.1370248 | 0.1586718 | 0.1293525 | 0.1341346 | 0.2018271 | 0.1276384 | 0.1173631 | 0.1185369 | 0.1232274 | 0.1083977 | 0.1833343 | 0.1268736 | 0.1222343 | 0.123036 | 0.1721849 | 0.1523342 | 0.1328981 | 0.1338906 | 0.1189855 | 0.1176781 | 0.1200307 | 0.13722 | 0.1124272 | 0.117785 | 0.1253183 | 0.1432906 | 0.1798629 | 0.1668082 | 0.1433967 | 0.1329284 | 0.1290839 | 0.1549325 | 0.157027 | 0.110691 | 0.1694383 | 0.1660347 | 0.154656 | 0.162418
956 | 0.1433206 | 0.1442886 | 0.1310508 | 0.1235692 | 0.1342155 | 0.1534449 | 0.143837 | 0.1263061 | 0.1371946 | 0.1590157 | 0.1289667 | 0.1342633 | 0.2018204 | 0.1279092 | 0.1166604 | 0.118487 | 0.1228653 | 0.1075246 | 0.1833247 | 0.1270369 | 0.1222141 | 0.1232954 | 0.1716578 | 0.152235 | 0.1326525 | 0.1337413 | 0.1194397 | 0.1176927 | 0.1198879 | 0.1374351 | 0.1126732 | 0.1180679 | 0.1250161 | 0.1423076 | 0.1800843 | 0.166653 | 0.1433874 | 0.1328193 | 0.1288916 | 0.1547975 | 0.1571728 | 0.1110565 | 0.1695753 | 0.1656335 | 0.1546954 | 0.1626199
957 | 0.1435143 | 0.1444362 | 0.1312499 | 0.1240122 | 0.1345842 | 0.1537533 | 0.1437034 | 0.1264732 | 0.1372998 | 0.1589042 | 0.1288676 | 0.1343373 | 0.2017765 | 0.1280772 | 0.1166861 | 0.1188571 | 0.1229549 | 0.1070314 | 0.1835255 | 0.1265745 | 0.122549 | 0.123463 | 0.1713554 | 0.1519956 | 0.1326724 | 0.1339368 | 0.119356 | 0.1177549 | 0.1199058 | 0.1375545 | 0.1130431 | 0.1181172 | 0.1251917 | 0.1420344 | 0.179501 | 0.1662012 | 0.1432596 | 0.1328673 | 0.1286654 | 0.1545844 | 0.1569833 | 0.1109917 | 0.1691923 | 0.1653198 | 0.1547689 | 0.1631864
958 | 0.1431364 | 0.1446163 | 0.1310251 | 0.1238665 | 0.1345866 | 0.1536787 | 0.143327 | 0.1263749 | 0.137356 | 0.1592754 | 0.128779 | 0.1343725 | 0.201525 | 0.1281579 | 0.1167955 | 0.1187814 | 0.1232231 | 0.10724 | 0.183025 | 0.1266599 | 0.1224878 | 0.1235742 | 0.1714057 | 0.1518711 | 0.1327767 | 0.1338083 | 0.1192896 | 0.1179011 | 0.1201301 | 0.1375037 | 0.1128747 | 0.1186033 | 0.1252609 | 0.142218 | 0.1798091 | 0.1662064 | 0.1436406 | 0.1329549 | 0.1287329 | 0.1544565 | 0.1571033 | 0.1110084 | 0.1691895 | 0.1656183 | 0.1549542 | 0.1633098
959 | 0.1435014 | 0.144753 | 0.1311919 | 0.1241354 | 0.1340548 | 0.1538865 | 0.143345 | 0.1263719 | 0.1373639 | 0.1597431 | 0.1289216 | 0.1344298 | 0.2016806 | 0.1279498 | 0.1164194 | 0.118731 | 0.1230849 | 0.1082031 | 0.1823253 | 0.1267404 | 0.1221312 | 0.123632 | 0.1709858 | 0.1520609 | 0.1326404 | 0.133519 | 0.119512 | 0.1180332 | 0.1201433 | 0.1376174 | 0.112544 | 0.1189166 | 0.1254976 | 0.1429781 | 0.1796965 | 0.1659971 | 0.1434413 | 0.1331102 | 0.1288056 | 0.1543045 | 0.1569353 | 0.1111951 | 0.1689932 | 0.1656295 | 0.1553003 | 0.1638018
960 | 0.1429885 | 0.144742 | 0.1315562 | 0.1246012 | 0.1342934 | 0.1540281 | 0.1432396 | 0.1264573 | 0.1371954 | 0.1601505 | 0.1290578 | 0.1344722 | 0.2020077 | 0.1281798 | 0.1167126 | 0.1189752 | 0.1234182 | 0.1074696 | 0.1821545 | 0.126949 | 0.1224215 | 0.1238405 | 0.1707347 | 0.1520776 | 0.1327371 | 0.1336056 | 0.1196512 | 0.1180759 | 0.1201617 | 0.1377827 | 0.1122095 | 0.1192855 | 0.1254457 | 0.1423996 | 0.1792973 | 0.1661004 | 0.1432844 | 0.1332111 | 0.1285531 | 0.1543092 | 0.1569906 | 0.1111136 | 0.1689814 | 0.16572 | 0.1551017 | 0.1639341
961 | 0.1428844 | 0.145038 | 0.1316615 | 0.1246333 | 0.1343371 | 0.1535613 | 0.1431818 | 0.1263937 | 0.1369483 | 0.1606882 | 0.1289883 | 0.1346476 | 0.2017852 | 0.1284098 | 0.1170187 | 0.1190873 | 0.1233469 | 0.1077077 | 0.1808892 | 0.1270427 | 0.1224347 | 0.1239895 | 0.1707243 | 0.1519305 | 0.1327257 | 0.1335007 | 0.1193235 | 0.1182256 | 0.1202541 | 0.1376723 | 0.1120973 | 0.1191046 | 0.1255671 | 0.1422758 | 0.1801608 | 0.1661976 | 0.143424 | 0.133312 | 0.1287836 | 0.1540547 | 0.1571143 | 0.1110616 | 0.1689344 | 0.165681 | 0.1551409 | 0.1640572
962 | 0.1427204 | 0.1451464 | 0.1317583 | 0.1245899 | 0.1345958 | 0.1540248 | 0.1430043 | 0.1265142 | 0.1367589 | 0.1608292 | 0.1292652 | 0.1346057 | 0.2017554 | 0.1287248 | 0.1169176 | 0.1193987 | 0.123403 | 0.1072272 | 0.1804278 | 0.1266325 | 0.1224515 | 0.1239569 | 0.1705875 | 0.1519743 | 0.1325265 | 0.1334088 | 0.1192048 | 0.1180321 | 0.1201505 | 0.137919 | 0.1122732 | 0.1189332 | 0.1258609 | 0.141567 | 0.1805012 | 0.1663363 | 0.1437971 | 0.1332678 | 0.1290533 | 0.1542308 | 0.1574238 | 0.1110712 | 0.1686991 | 0.1656367 | 0.1553371 | 0.1642956
963 | 0.14296 | 0.1455448 | 0.1316707 | 0.1247457 | 0.1341897 | 0.1540974 | 0.1429184 | 0.126651 | 0.1365067 | 0.1609005 | 0.1291027 | 0.1347568 | 0.2016702 | 0.1287269 | 0.1166165 | 0.1194721 | 0.1233249 | 0.1070097 | 0.1799888 | 0.1267633 | 0.1225282 | 0.1239274 | 0.1704408 | 0.1519957 | 0.132521 | 0.1333685 | 0.1195685 | 0.1183527 | 0.1200007 | 0.1378329 | 0.1127294 | 0.1191523 | 0.1253901 | 0.1418567 | 0.1813591 | 0.1669478 | 0.1441763 | 0.1331745 | 0.1288916 | 0.1542559 | 0.1575992 | 0.1113979 | 0.1683912 | 0.1658859 | 0.1553853 | 0.1642681
964 | 0.143152 | 0.1451085 | 0.1316625 | 0.1250538 | 0.1346011 | 0.1534982 | 0.1426766 | 0.126669 | 0.1363443 | 0.1612656 | 0.1295123 | 0.1348429 | 0.2016832 | 0.129147 | 0.1166021 | 0.1196351 | 0.123623 | 0.1077094 | 0.1801874 | 0.1267893 | 0.121981 | 0.1241092 | 0.1702907 | 0.1518741 | 0.1327668 | 0.1332736 | 0.1199711 | 0.1183633 | 0.1200186 | 0.1379442 | 0.1129415 | 0.1189939 | 0.1252668 | 0.1408059 | 0.1814855 | 0.1672726 | 0.1438315 | 0.1331717 | 0.1290518 | 0.1545861 | 0.1578673 | 0.1112374 | 0.1685996 | 0.1657878 | 0.1557733 | 0.1642702
965 | 0.1434292 | 0.1452119 | 0.1314876 | 0.1251344 | 0.1342966 | 0.1538654 | 0.1426646 | 0.1265499 | 0.1360869 | 0.1615427 | 0.1297446 | 0.1347797 | 0.2014062 | 0.1296314 | 0.1167802 | 0.1194618 | 0.1238877 | 0.10705 | 0.1798989 | 0.1262164 | 0.1223131 | 0.124332 | 0.1700973 | 0.1516699 | 0.1327024 | 0.1333943 | 0.119931 | 0.1184367 | 0.1196793 | 0.137846 | 0.1130924 | 0.1189512 | 0.1252486 | 0.1405192 | 0.1814531 | 0.1673142 | 0.1441159 | 0.1331985 | 0.1291333 | 0.154613 | 0.1578626 | 0.111059 | 0.1688396 | 0.1657407 | 0.1562017 | 0.1643013
966 | 0.143189 | 0.1449426 | 0.1314124 | 0.1256609 | 0.1344428 | 0.153289 | 0.1423154 | 0.1268009 | 0.1361294 | 0.1616198 | 0.1299723 | 0.1348795 | 0.2018324 | 0.1297092 | 0.1170604 | 0.1194023 | 0.1237488 | 0.1090416 | 0.1793048 | 0.1262625 | 0.1226266 | 0.1242017 | 0.1698485 | 0.1519635 | 0.1324772 | 0.1335115 | 0.1198666 | 0.1187316 | 0.1197668 | 0.137911 | 0.1131154 | 0.1187442 | 0.1251703 | 0.1409828 | 0.1821237 | 0.1673345 | 0.1440752 | 0.1333545 | 0.1290437 | 0.1547553 | 0.1583219 | 0.1112338 | 0.1688052 | 0.1657736 | 0.1562185 | 0.1642929
967 | 0.1435169 | 0.1453299 | 0.1313886 | 0.1255406 | 0.1345031 | 0.1537474 | 0.1421969 | 0.1268217 | 0.1361088 | 0.1616774 | 0.1298986 | 0.1348087 | 0.2020817 | 0.129294 | 0.1169423 | 0.1188926 | 0.1237779 | 0.1097959 | 0.1793037 | 0.1260983 | 0.1222275 | 0.1244868 | 0.1697074 | 0.1520219 | 0.1324584 | 0.1332737 | 0.1198573 | 0.1190086 | 0.1198337 | 0.1382689 | 0.1127646 | 0.1189094 | 0.12515 | 0.1399313 | 0.1816934 | 0.1679672 | 0.1440477 | 0.1335486 | 0.1289741 | 0.1547027 | 0.1583745 | 0.1110049 | 0.1689442 | 0.1659811 | 0.1561886 | 0.1643069
968 | 0.143372 | 0.1449977 | 0.1311734 | 0.1254435 | 0.1342702 | 0.1533817 | 0.1424115 | 0.1270085 | 0.1360477 | 0.1619502 | 0.1299574 | 0.13487 | 0.2020763 | 0.129178 | 0.1168413 | 0.1190689 | 0.1235862 | 0.1107185 | 0.1789143 | 0.1264734 | 0.1222439 | 0.1245962 | 0.1695266 | 0.1521599 | 0.1326367 | 0.1335414 | 0.1203235 | 0.1188804 | 0.1202457 | 0.1381312 | 0.1132171 | 0.1192872 | 0.1251896 | 0.1400853 | 0.182399 | 0.1679797 | 0.1440453 | 0.1334764 | 0.1290926 | 0.1545733 | 0.1586213 | 0.1111795 | 0.1691012 | 0.1662026 | 0.1563838 | 0.1643072
969 | 0.1430834 | 0.1446302 | 0.1309809 | 0.1257067 | 0.1338352 | 0.1535393 | 0.1424506 | 0.127068 | 0.1359174 | 0.1622252 | 0.1303484 | 0.1347469 | 0.2018697 | 0.1293413 | 0.116776 | 0.1189396 | 0.1237128 | 0.111519 | 0.1793126 | 0.1261874 | 0.1222574 | 0.1246912 | 0.1692023 | 0.1519382 | 0.1326064 | 0.1333922 | 0.1202447 | 0.1190235 | 0.1204189 | 0.1380483 | 0.1130159 | 0.1194768 | 0.1248439 | 0.139277 | 0.1826492 | 0.1682918 | 0.1435565 | 0.1333237 | 0.1290576 | 0.1546247 | 0.1587094 | 0.1110749 | 0.1691371 | 0.1665731 | 0.1562737 | 0.1647768
970 | 0.1434916 | 0.1443895 | 0.1312162 | 0.1254029 | 0.1335627 | 0.1535176 | 0.1423383 | 0.126978 | 0.1356931 | 0.1625407 | 0.1302082 | 0.1347198 | 0.2021337 | 0.1293299 | 0.1170012 | 0.1194401 | 0.1236556 | 0.1125735 | 0.1793235 | 0.1261898 | 0.1222102 | 0.1248181 | 0.1691517 | 0.1517642 | 0.1325013 | 0.133486 | 0.1208526 | 0.1190512 | 0.1202207 | 0.137693 | 0.1129278 | 0.1190924 | 0.1244166 | 0.1388471 | 0.1827666 | 0.1684759 | 0.1432316 | 0.1335106 | 0.1290781 | 0.1547199 | 0.1585473 | 0.1109559 | 0.1692463 | 0.1663274 | 0.1563244 | 0.1648127
971 | 0.1431298 | 0.1445885 | 0.1307454 | 0.125501 | 0.133763 | 0.1531671 | 0.1424268 | 0.1270249 | 0.135606 | 0.1627579 | 0.1300192 | 0.1350193 | 0.2022075 | 0.1291091 | 0.1169464 | 0.1193983 | 0.1236843 | 0.1128433 | 0.1787498 | 0.1265753 | 0.12251 | 0.1248039 | 0.1691599 | 0.1517453 | 0.1325644 | 0.1336804 | 0.1207768 | 0.1190399 | 0.1202838 | 0.1377317 | 0.1132385 | 0.1186965 | 0.1243891 | 0.1387268 | 0.1825877 | 0.1686277 | 0.1423814 | 0.133545 | 0.1290336 | 0.1547373 | 0.1584443 | 0.1109945 | 0.1692384 | 0.1663977 | 0.1562324 | 0.164905
972 | 0.1428724 | 0.1448274 | 0.1316599 | 0.1258935 | 0.1334571 | 0.1531636 | 0.1426243 | 0.1269536 | 0.1355553 | 0.1630712 | 0.1303067 | 0.1352425 | 0.2023443 | 0.1294843 | 0.117442 | 0.1194097 | 0.1239811 | 0.1130467 | 0.1779589 | 0.1262622 | 0.1221426 | 0.1247547 | 0.1690563 | 0.1516768 | 0.1325062 | 0.1338215 | 0.1213917 | 0.1188686 | 0.1201444 | 0.1376683 | 0.1133734 | 0.1186653 | 0.1247928 | 0.1393021 | 0.1826428 | 0.1693662 | 0.1429993 | 0.1337724 | 0.1291371 | 0.1548999 | 0.1585007 | 0.1110424 | 0.1689556 | 0.1666867 | 0.1560611 | 0.1649839
973 | 0.1426022 | 0.1447808 | 0.1313295 | 0.1262384 | 0.1336078 | 0.1530464 | 0.1426381 | 0.126738 | 0.1356201 | 0.1637161 | 0.1301585 | 0.1352803 | 0.2021975 | 0.1293139 | 0.1176275 | 0.1193413 | 0.1237625 | 0.1139339 | 0.1776491 | 0.1260244 | 0.122424 | 0.124631 | 0.1690925 | 0.1518408 | 0.1323764 | 0.1336605 | 0.1212333 | 0.118858 | 0.1200925 | 0.1377292 | 0.1132435 | 0.1181648 | 0.1246679 | 0.140119 | 0.1827148 | 0.1695443 | 0.1426886 | 0.1337088 | 0.1291141 | 0.1549369 | 0.1586968 | 0.110723 | 0.1690525 | 0.1664126 | 0.1559429 | 0.1650807
974 | 0.1428562 | 0.1448063 | 0.1310553 | 0.1267252 | 0.1336143 | 0.1526039 | 0.1425615 | 0.1267416 | 0.1358246 | 0.1639101 | 0.1299968 | 0.1352761 | 0.2029989 | 0.12911 | 0.1177734 | 0.1193107 | 0.1237674 | 0.1135583 | 0.1777064 | 0.1260925 | 0.1221172 | 0.1244894 | 0.1689987 | 0.1513741 | 0.1323616 | 0.1341013 | 0.1209863 | 0.119027 | 0.1199504 | 0.1375599 | 0.113294 | 0.1184394 | 0.1245779 | 0.14002 | 0.1823857 | 0.1695072 | 0.1418667 | 0.1335772 | 0.1290778 | 0.154795 | 0.1587137 | 0.1106241 | 0.169137 | 0.1665756 | 0.1556877 | 0.165557
975 | 0.1428136 | 0.1446597 | 0.1310783 | 0.1264303 | 0.1339147 | 0.1525341 | 0.1424295 | 0.126732 | 0.1357167 | 0.16428 | 0.129925 | 0.1354566 | 0.2029789 | 0.1295696 | 0.1178854 | 0.1193008 | 0.1237084 | 0.1136807 | 0.1781328 | 0.125747 | 0.1217415 | 0.124246 | 0.1686205 | 0.1512517 | 0.1323756 | 0.1343763 | 0.121535 | 0.1189663 | 0.1199211 | 0.137646 | 0.1135732 | 0.1184276 | 0.1248455 | 0.1397678 | 0.1825696 | 0.1696573 | 0.1413888 | 0.1335002 | 0.1293308 | 0.1547268 | 0.1588565 | 0.1105662 | 0.1691552 | 0.1664296 | 0.1556084 | 0.1652172
976 | 0.1425907 | 0.1451019 | 0.1312564 | 0.1261271 | 0.1341136 | 0.1522377 | 0.1421735 | 0.1268434 | 0.1357007 | 0.1649746 | 0.1303723 | 0.1356724 | 0.2029093 | 0.1295879 | 0.118134 | 0.119234 | 0.1235282 | 0.114225 | 0.1781826 | 0.1256117 | 0.1216179 | 0.1242826 | 0.1685545 | 0.1514408 | 0.132549 | 0.1343182 | 0.1212933 | 0.1189591 | 0.1199536 | 0.1376948 | 0.1132861 | 0.1183315 | 0.1248738 | 0.1395514 | 0.1821152 | 0.1696564 | 0.1410149 | 0.1332155 | 0.1292401 | 0.1547437 | 0.1588823 | 0.1106687 | 0.16912 | 0.1666436 | 0.1556865 | 0.1649508
977 | 0.142367 | 0.1454245 | 0.1315944 | 0.126339 | 0.1341574 | 0.1514154 | 0.1420979 | 0.1267541 | 0.1359899 | 0.1652153 | 0.130542 | 0.1359208 | 0.2027947 | 0.1293731 | 0.1184606 | 0.1194884 | 0.1235108 | 0.1139247 | 0.1775981 | 0.1257622 | 0.1212251 | 0.1241754 | 0.1684134 | 0.1516185 | 0.132412 | 0.1341648 | 0.1214001 | 0.1189338 | 0.11975 | 0.1375158 | 0.1135139 | 0.1181886 | 0.1251421 | 0.1406293 | 0.1818536 | 0.1694359 | 0.1415747 | 0.1328849 | 0.1291627 | 0.1548042 | 0.1591728 | 0.1105545 | 0.1690972 | 0.1664856 | 0.1558433 | 0.1652492
978 | 0.1424697 | 0.1454813 | 0.1313911 | 0.1266267 | 0.1341148 | 0.1513435 | 0.1420955 | 0.1268639 | 0.1359883 | 0.165477 | 0.1306342 | 0.1360748 | 0.2029098 | 0.1293936 | 0.1187576 | 0.1195774 | 0.1231783 | 0.1147553 | 0.1765961 | 0.1255571 | 0.1209266 | 0.1242819 | 0.1682225 | 0.1514671 | 0.13265 | 0.1341939 | 0.1217179 | 0.1188787 | 0.1197853 | 0.1376426 | 0.1140072 | 0.1184051 | 0.1257693 | 0.1406286 | 0.1820033 | 0.1696747 | 0.1416738 | 0.1327387 | 0.1291214 | 0.1546817 | 0.1591096 | 0.1104233 | 0.1693648 | 0.166424 | 0.1560157 | 0.1654048
979 | 0.1419277 | 0.1458099 | 0.1315444 | 0.1264878 | 0.1341344 | 0.1519766 | 0.1421969 | 0.1266833 | 0.1360808 | 0.1654514 | 0.1308532 | 0.1361794 | 0.2032296 | 0.1291078 | 0.1190642 | 0.1196847 | 0.1232114 | 0.1152857 | 0.1759803 | 0.1253019 | 0.1208167 | 0.1244138 | 0.1681471 | 0.1514706 | 0.1323514 | 0.1343313 | 0.1216171 | 0.1186464 | 0.1197371 | 0.1374867 | 0.1142111 | 0.117999 | 0.1258244 | 0.1411173 | 0.1822938 | 0.1700689 | 0.141255 | 0.1325932 | 0.1293355 | 0.154388 | 0.1592952 | 0.1108198 | 0.1696951 | 0.1663528 | 0.1562441 | 0.1653358
980 | 0.1417777 | 0.1457226 | 0.1317496 | 0.1266678 | 0.1340499 | 0.152321 | 0.1421567 | 0.1266947 | 0.1359788 | 0.1657543 | 0.1309971 | 0.1363235 | 0.2034105 | 0.1290721 | 0.119654 | 0.1193395 | 0.1232277 | 0.1160494 | 0.1758924 | 0.1252642 | 0.1212633 | 0.1245009 | 0.1680266 | 0.1515834 | 0.1326897 | 0.1345918 | 0.1219139 | 0.1188033 | 0.1195448 | 0.1376601 | 0.1143802 | 0.1181327 | 0.1252227 | 0.1412429 | 0.1816854 | 0.1701943 | 0.1415821 | 0.1324825 | 0.1297443 | 0.154498 | 0.1591398 | 0.1112969 | 0.1696624 | 0.1658594 | 0.1562763 | 0.1652315
981 | 0.1413793 | 0.1455575 | 0.1317489 | 0.1267156 | 0.1345715 | 0.1522022 | 0.1423498 | 0.1267585 | 0.1359681 | 0.1659959 | 0.1310555 | 0.1364738 | 0.2035076 | 0.1289945 | 0.1197536 | 0.1193884 | 0.1231204 | 0.1165924 | 0.1754953 | 0.1252834 | 0.1220939 | 0.1244542 | 0.1680845 | 0.1515823 | 0.1325453 | 0.1345724 | 0.1219836 | 0.1190314 | 0.1194067 | 0.1377763 | 0.1147252 | 0.1179087 | 0.1252388 | 0.1397942 | 0.1820502 | 0.1705359 | 0.1423896 | 0.1324846 | 0.1297689 | 0.1545327 | 0.1592185 | 0.1113746 | 0.1695759 | 0.1655742 | 0.1566236 | 0.1651214
982 | 0.1412634 | 0.1456836 | 0.1318246 | 0.1268172 | 0.1343557 | 0.1519613 | 0.1424141 | 0.1267123 | 0.1361001 | 0.1663877 | 0.1314065 | 0.1364956 | 0.2031891 | 0.1289112 | 0.1202508 | 0.1193503 | 0.1228952 | 0.1165783 | 0.1748608 | 0.1252946 | 0.1218889 | 0.1242629 | 0.1679896 | 0.1513074 | 0.1324827 | 0.1343861 | 0.1215752 | 0.1194936 | 0.1194686 | 0.1376611 | 0.1149087 | 0.1181662 | 0.1254673 | 0.1399232 | 0.1822909 | 0.1706243 | 0.1424382 | 0.132487 | 0.1297418 | 0.1545093 | 0.1595744 | 0.1112424 | 0.1697248 | 0.165528 | 0.1566347 | 0.1652729
983 | 0.1415303 | 0.1455215 | 0.1325804 | 0.1269983 | 0.1340267 | 0.1518624 | 0.1422888 | 0.126472 | 0.1361491 | 0.1668086 | 0.13135 | 0.136666 | 0.2029262 | 0.1293665 | 0.1203391 | 0.1196575 | 0.1223767 | 0.1167363 | 0.1746202 | 0.1256164 | 0.1222599 | 0.124269 | 0.1682516 | 0.1516146 | 0.132424 | 0.1341554 | 0.1212778 | 0.1193819 | 0.1192597 | 0.1376125 | 0.1147752 | 0.1182034 | 0.1248303 | 0.1387961 | 0.1821585 | 0.1707721 | 0.1423967 | 0.1324514 | 0.1297661 | 0.1547444 | 0.1598755 | 0.1113498 | 0.169652 | 0.165231 | 0.1564364 | 0.1650764
984 | 0.1406675 | 0.1457169 | 0.1333797 | 0.1270013 | 0.1338254 | 0.1518998 | 0.1421271 | 0.1267289 | 0.1362425 | 0.1671791 | 0.1313036 | 0.1368384 | 0.2029826 | 0.1294639 | 0.1204949 | 0.1194577 | 0.1222346 | 0.1167168 | 0.1744111 | 0.1254973 | 0.1224345 | 0.1242806 | 0.168134 | 0.1515297 | 0.1322947 | 0.1342839 | 0.1213983 | 0.1194295 | 0.1192443 | 0.1374235 | 0.1146565 | 0.1173444 | 0.1245611 | 0.1377159 | 0.1818142 | 0.1706854 | 0.1429534 | 0.1323987 | 0.1296172 | 0.1549818 | 0.1597651 | 0.1113336 | 0.1697104 | 0.1651337 | 0.156351 | 0.1653623
985 | 0.1399317 | 0.1458122 | 0.1336999 | 0.1271194 | 0.1338269 | 0.151523 | 0.141995 | 0.126683 | 0.1364308 | 0.1675072 | 0.1311296 | 0.13691 | 0.2035073 | 0.1294 | 0.1206996 | 0.1192943 | 0.1220472 | 0.1162464 | 0.1740219 | 0.1253501 | 0.1230703 | 0.1243302 | 0.1680657 | 0.1515817 | 0.1322322 | 0.1343409 | 0.1215822 | 0.1194568 | 0.1192135 | 0.1374926 | 0.1149967 | 0.117108 | 0.1244058 | 0.1382383 | 0.1814566 | 0.1705515 | 0.142984 | 0.1322605 | 0.12965 | 0.1550209 | 0.1596016 | 0.1111906 | 0.1695069 | 0.1651628 | 0.1564534 | 0.1649293
986 | 0.1397278 | 0.1458929 | 0.1337484 | 0.1270843 | 0.1337579 | 0.1518263 | 0.1420151 | 0.1266762 | 0.1366295 | 0.1677156 | 0.131116 | 0.1366927 | 0.204093 | 0.1293768 | 0.1202621 | 0.1191796 | 0.1221033 | 0.1165814 | 0.1738383 | 0.1253349 | 0.123573 | 0.1244196 | 0.1678658 | 0.1517683 | 0.1321874 | 0.1343084 | 0.1212697 | 0.1197281 | 0.1190534 | 0.1376265 | 0.1154078 | 0.1171413 | 0.124395 | 0.1372979 | 0.1807969 | 0.1702854 | 0.143249 | 0.1322982 | 0.129628 | 0.1553036 | 0.1595169 | 0.1110344 | 0.1692268 | 0.1650549 | 0.1565455 | 0.1646763
987 | 0.1404944 | 0.1459845 | 0.1342327 | 0.1271946 | 0.1333395 | 0.1520569 | 0.1420941 | 0.1265899 | 0.1365641 | 0.1680621 | 0.131325 | 0.1368548 | 0.2040943 | 0.1293902 | 0.1209762 | 0.1193516 | 0.1220598 | 0.1168801 | 0.174068 | 0.1252302 | 0.1235859 | 0.1241778 | 0.1677702 | 0.151749 | 0.1322061 | 0.1340901 | 0.1212788 | 0.1198333 | 0.1191189 | 0.1373979 | 0.1152225 | 0.1174532 | 0.1239499 | 0.1380827 | 0.1807646 | 0.170527 | 0.1437661 | 0.1323087 | 0.1298221 | 0.1552669 | 0.1598913 | 0.1111968 | 0.1693924 | 0.1649119 | 0.1563303 | 0.1648449
988 | 0.1406556 | 0.1459915 | 0.1343784 | 0.1274988 | 0.133157 | 0.1513437 | 0.1421215 | 0.1267018 | 0.1365224 | 0.1679012 | 0.1314059 | 0.1371172 | 0.2037596 | 0.1292727 | 0.1210061 | 0.119265 | 0.1218561 | 0.1159051 | 0.1746518 | 0.1251542 | 0.1237699 | 0.1241406 | 0.1677566 | 0.1517419 | 0.1320538 | 0.1342302 | 0.1215787 | 0.1198143 | 0.1190454 | 0.1372471 | 0.1148397 | 0.1174577 | 0.12425 | 0.1376196 | 0.1808644 | 0.1707879 | 0.1431695 | 0.1323115 | 0.1301001 | 0.1553062 | 0.1602134 | 0.1111171 | 0.1693049 | 0.1652186 | 0.1564686 | 0.1647778
989 | 0.1411759 | 0.1461012 | 0.1346181 | 0.1282648 | 0.1326191 | 0.1518771 | 0.1421491 | 0.1264306 | 0.1364671 | 0.168088 | 0.1317021 | 0.1372251 | 0.2036995 | 0.1291937 | 0.1211708 | 0.1191636 | 0.1218911 | 0.1153266 | 0.1743909 | 0.1250827 | 0.1240248 | 0.1243017 | 0.1677214 | 0.1516007 | 0.1321421 | 0.1343851 | 0.122246 | 0.1196624 | 0.1192685 | 0.1371345 | 0.1151065 | 0.1177554 | 0.1244821 | 0.1365164 | 0.180269 | 0.1706675 | 0.1432654 | 0.1323043 | 0.129798 | 0.1552815 | 0.1602313 | 0.1111116 | 0.1690891 | 0.165511 | 0.156466 | 0.1645837
990 | 0.1404602 | 0.1463916 | 0.1349 | 0.1284506 | 0.1321777 | 0.1517751 | 0.1421954 | 0.1263677 | 0.1366469 | 0.168064 | 0.1318888 | 0.1371957 | 0.2037788 | 0.129087 | 0.1213333 | 0.1193258 | 0.121854 | 0.1150133 | 0.175217 | 0.1250904 | 0.1242364 | 0.123986 | 0.1675978 | 0.1517667 | 0.132144 | 0.1347955 | 0.121871 | 0.1194201 | 0.1194524 | 0.1372452 | 0.1150975 | 0.1174229 | 0.1245056 | 0.1360268 | 0.1801981 | 0.1704839 | 0.1437524 | 0.1323024 | 0.1300441 | 0.1551181 | 0.159854 | 0.111171 | 0.1690659 | 0.165596 | 0.156442 | 0.1646142
991 | 0.1396478 | 0.1463527 | 0.1354466 | 0.1286698 | 0.1327239 | 0.1509805 | 0.1423162 | 0.1261852 | 0.1365826 | 0.1681666 | 0.1320566 | 0.1373005 | 0.203895 | 0.1291063 | 0.1214522 | 0.1190712 | 0.1218419 | 0.1158534 | 0.1748171 | 0.1251609 | 0.1237854 | 0.124017 | 0.1675537 | 0.1518615 | 0.1321361 | 0.1347318 | 0.1223635 | 0.1195959 | 0.1190575 | 0.1371808 | 0.1154798 | 0.1169441 | 0.1248519 | 0.1367039 | 0.1797295 | 0.1704309 | 0.1435489 | 0.1319071 | 0.130165 | 0.1551317 | 0.1601867 | 0.1106926 | 0.1689565 | 0.1654414 | 0.1565663 | 0.1645562
992 | 0.1393797 | 0.1468318 | 0.1356358 | 0.1294442 | 0.1326772 | 0.1517001 | 0.1420426 | 0.126175 | 0.136722 | 0.1684045 | 0.1324243 | 0.1374114 | 0.2032631 | 0.1294581 | 0.1215495 | 0.1192882 | 0.1215095 | 0.1168723 | 0.1746727 | 0.1249638 | 0.1241059 | 0.1239842 | 0.1673408 | 0.1519576 | 0.1320796 | 0.1348074 | 0.122095 | 0.1194368 | 0.118744 | 0.1373247 | 0.1154252 | 0.1167541 | 0.1245251 | 0.1360036 | 0.1793144 | 0.1707649 | 0.1438293 | 0.1317858 | 0.1301577 | 0.1552411 | 0.1601785 | 0.1110009 | 0.1689641 | 0.1655424 | 0.1563869 | 0.1647458
993 | 0.1397878 | 0.1469507 | 0.1363338 | 0.1296051 | 0.1319134 | 0.1510463 | 0.1421488 | 0.1258261 | 0.1368991 | 0.1686462 | 0.1326772 | 0.1373458 | 0.2036518 | 0.1295894 | 0.1218674 | 0.1197088 | 0.1214909 | 0.118026 | 0.1751247 | 0.1249264 | 0.1248475 | 0.1237239 | 0.1674403 | 0.1518827 | 0.1320394 | 0.1346935 | 0.122341 | 0.1192661 | 0.1186478 | 0.1372998 | 0.1152029 | 0.1167633 | 0.1247318 | 0.1347291 | 0.1792584 | 0.170366 | 0.1437981 | 0.1318373 | 0.1304652 | 0.1550177 | 0.1598978 | 0.1111141 | 0.1689924 | 0.165317 | 0.1563081 | 0.1650697
994 | 0.1392346 | 0.1469103 | 0.1360799 | 0.1300037 | 0.1318238 | 0.1514346 | 0.1422053 | 0.1257548 | 0.1367621 | 0.1683713 | 0.1326112 | 0.1373802 | 0.2039255 | 0.1297438 | 0.1225486 | 0.1193477 | 0.12181 | 0.1190411 | 0.1754556 | 0.1251765 | 0.1254208 | 0.1237846 | 0.1674457 | 0.1517351 | 0.1320407 | 0.1349336 | 0.1223349 | 0.1192394 | 0.1185585 | 0.1375772 | 0.1155481 | 0.1168834 | 0.1248651 | 0.1348973 | 0.1789681 | 0.170111 | 0.1439583 | 0.13172 | 0.130556 | 0.1550778 | 0.1596021 | 0.1112526 | 0.1686484 | 0.1651399 | 0.1565299 | 0.1651412
995 | 0.1388619 | 0.1473555 | 0.135854 | 0.1299004 | 0.1319425 | 0.1518907 | 0.1423582 | 0.1254703 | 0.1367906 | 0.1682367 | 0.1330312 | 0.1373414 | 0.2041471 | 0.129938 | 0.123301 | 0.1191969 | 0.1215337 | 0.119253 | 0.175372 | 0.1247858 | 0.1261533 | 0.1237697 | 0.1675796 | 0.1516672 | 0.1322313 | 0.1350965 | 0.1226641 | 0.1192563 | 0.1183908 | 0.1376568 | 0.1160139 | 0.117092 | 0.1251928 | 0.1352168 | 0.1787048 | 0.1698697 | 0.1444274 | 0.131992 | 0.1304351 | 0.1550108 | 0.1594375 | 0.1113319 | 0.1687972 | 0.1649109 | 0.1566422 | 0.1652892
996 | 0.138312 | 0.147321 | 0.1359584 | 0.1299835 | 0.1316537 | 0.1524772 | 0.1426279 | 0.1255461 | 0.1369079 | 0.1686018 | 0.133401 | 0.1372548 | 0.2045375 | 0.1302267 | 0.1228955 | 0.119121 | 0.1215432 | 0.1187091 | 0.1754996 | 0.1247087 | 0.1267092 | 0.1239076 | 0.1676567 | 0.1512011 | 0.1322295 | 0.1352811 | 0.1229574 | 0.1189606 | 0.1184976 | 0.1380082 | 0.116012 | 0.1174524 | 0.1247409 | 0.1346559 | 0.1789885 | 0.1699639 | 0.1443697 | 0.1318415 | 0.130383 | 0.1550732 | 0.1594475 | 0.1111789 | 0.1687383 | 0.1648083 | 0.1571453 | 0.1654733
997 | 0.138311 | 0.1469986 | 0.1365596 | 0.1298661 | 0.1315905 | 0.1525407 | 0.1426634 | 0.1252663 | 0.1367901 | 0.1684297 | 0.1336441 | 0.137386 | 0.2042232 | 0.1300361 | 0.1229403 | 0.118766 | 0.1213509 | 0.1189163 | 0.1755873 | 0.1245797 | 0.1265514 | 0.1239104 | 0.1676049 | 0.151073 | 0.1324924 | 0.1353859 | 0.122657 | 0.1191942 | 0.118532 | 0.1382194 | 0.1162615 | 0.117264 | 0.1245678 | 0.1341578 | 0.1780954 | 0.1706276 | 0.1442813 | 0.1320322 | 0.1300875 | 0.1551291 | 0.1591545 | 0.1114397 | 0.1687058 | 0.1646716 | 0.1573584 | 0.1653884
998 | 0.1380035 | 0.1475995 | 0.1365651 | 0.129706 | 0.1318879 | 0.1525772 | 0.1428674 | 0.1250769 | 0.1368584 | 0.1686226 | 0.133799 | 0.1374412 | 0.2043733 | 0.1303089 | 0.1229101 | 0.1187965 | 0.1216636 | 0.1187466 | 0.1763291 | 0.1247557 | 0.1266132 | 0.1240338 | 0.1675477 | 0.1510815 | 0.1325485 | 0.1354089 | 0.1228899 | 0.1192634 | 0.1188779 | 0.1381142 | 0.1164704 | 0.1173415 | 0.1241127 | 0.1357664 | 0.1775734 | 0.1708052 | 0.1443349 | 0.1318838 | 0.1300294 | 0.1552191 | 0.1593287 | 0.1113788 | 0.1689475 | 0.1643327 | 0.1573175 | 0.1655103
999 | 0.1378793 | 0.1472938 | 0.136311 | 0.1294715 | 0.13231 | 0.1526443 | 0.1428003 | 0.1250405 | 0.1368037 | 0.1688531 | 0.1337971 | 0.1376848 | 0.2040966 | 0.130028 | 0.1234003 | 0.118702 | 0.1213233 | 0.1192283 | 0.1763875 | 0.1246898 | 0.1268381 | 0.123833 | 0.1671663 | 0.1508906 | 0.1325944 | 0.1356654 | 0.1231071 | 0.1191612 | 0.1187378 | 0.1377566 | 0.1163763 | 0.1169947 | 0.1239572 | 0.1362257 | 0.1771926 | 0.1705303 | 0.1444255 | 0.1320883 | 0.1296295 | 0.1550752 | 0.1594811 | 0.1114661 | 0.1692082 | 0.1642958 | 0.15746 | 0.1655557
1000 | 0.1371941 | 0.1474178 | 0.1362491 | 0.1297083 | 0.1323413 | 0.1520801 | 0.1427975 | 0.1249202 | 0.1368197 | 0.1694363 | 0.1338294 | 0.1378394 | 0.2040365 | 0.1297161 | 0.1234445 | 0.1184001 | 0.1214877 | 0.1191542 | 0.1764288 | 0.1248236 | 0.1268291 | 0.1240162 | 0.1672399 | 0.1507441 | 0.1328463 | 0.1357486 | 0.1233754 | 0.1190524 | 0.1185067 | 0.137662 | 0.1161761 | 0.116782 | 0.1237813 | 0.1351169 | 0.1767268 | 0.1703451 | 0.1442788 | 0.13226 | 0.1298106 | 0.1550912 | 0.1593242 | 0.1112996 | 0.1693106 | 0.1644042 | 0.1576402 | 0.1655945
1001 | 0.1370405 | 0.1474162 | 0.1361434 | 0.1299647 | 0.1325445 | 0.1516849 | 0.1430151 | 0.1248895 | 0.1368606 | 0.1696799 | 0.1338974 | 0.1380159 | 0.2042287 | 0.1294458 | 0.1231435 | 0.1186311 | 0.1218578 | 0.1191262 | 0.176464 | 0.1247173 | 0.126263 | 0.1239432 | 0.1671328 | 0.1508971 | 0.1330765 | 0.135985 | 0.1232167 | 0.1191067 | 0.1186982 | 0.1377454 | 0.115867 | 0.116875 | 0.1235458 | 0.1352962 | 0.176467 | 0.1698614 | 0.1442593 | 0.132014 | 0.1297783 | 0.1551196 | 0.1596853 | 0.1112134 | 0.1697021 | 0.1646064 | 0.157689 | 0.1661082
1002 | 0.1371606 | 0.147574 | 0.1358984 | 0.1295691 | 0.132671 | 0.1518904 | 0.1433103 | 0.1248936 | 0.1364826 | 0.1700579 | 0.1339997 | 0.1382706 | 0.2040733 | 0.1298186 | 0.1233198 | 0.1188223 | 0.1219669 | 0.1188829 | 0.1763618 | 0.1249282 | 0.1262533 | 0.1237932 | 0.167062 | 0.1508683 | 0.1330886 | 0.1358991 | 0.1230934 | 0.1189635 | 0.1189236 | 0.1374738 | 0.1158369 | 0.117408 | 0.1234123 | 0.1341163 | 0.1763055 | 0.1701791 | 0.1443962 | 0.131896 | 0.1299087 | 0.1551614 | 0.159209 | 0.1112192 | 0.1694887 | 0.1649222 | 0.1577273 | 0.1660289
1003 | 0.1367183 | 0.1473809 | 0.1362087 | 0.1294261 | 0.1325704 | 0.1519826 | 0.1430985 | 0.1249783 | 0.1366713 | 0.1700456 | 0.1338711 | 0.1385648 | 0.2042382 | 0.1292626 | 0.1235615 | 0.1189993 | 0.1219112 | 0.118024 | 0.1762251 | 0.1248523 | 0.1265575 | 0.1234241 | 0.1670969 | 0.1508636 | 0.1330598 | 0.1358259 | 0.1225902 | 0.1186776 | 0.1184621 | 0.1375712 | 0.1157202 | 0.1171304 | 0.1230418 | 0.1337263 | 0.1768647 | 0.1699504 | 0.1441564 | 0.1319236 | 0.1298921 | 0.1552675 | 0.1588962 | 0.1113979 | 0.1699808 | 0.1651001 | 0.1578227 | 0.1660861
1004 | 0.1366228 | 0.147286 | 0.1355092 | 0.1300363 | 0.1321363 | 0.1521771 | 0.1431869 | 0.1248941 | 0.1366792 | 0.1701883 | 0.1341135 | 0.1388136 | 0.2044399 | 0.1291875 | 0.1233687 | 0.1188754 | 0.122362 | 0.118275 | 0.1767404 | 0.124841 | 0.1273364 | 0.1231167 | 0.1669085 | 0.1510783 | 0.1331281 | 0.1355065 | 0.1228085 | 0.1184447 | 0.1184682 | 0.1374067 | 0.1156382 | 0.1172305 | 0.1229263 | 0.1344859 | 0.1766395 | 0.1697992 | 0.1450121 | 0.1319499 | 0.1297741 | 0.1553864 | 0.1586022 | 0.1112779 | 0.1702582 | 0.1652671 | 0.1577913 | 0.166173
1005 | 0.1370008 | 0.1471617 | 0.135418 | 0.1297325 | 0.1324055 | 0.1521196 | 0.14321 | 0.1247022 | 0.136599 | 0.170263 | 0.1340485 | 0.1390495 | 0.2049896 | 0.1289965 | 0.1233306 | 0.1193141 | 0.1220956 | 0.1175144 | 0.1768699 | 0.1244099 | 0.1268019 | 0.1230851 | 0.1671458 | 0.1507494 | 0.1331237 | 0.1355486 | 0.1225918 | 0.1182614 | 0.1185018 | 0.137627 | 0.1157313 | 0.1173139 | 0.1229449 | 0.1340989 | 0.1760924 | 0.169486 | 0.1451734 | 0.1319267 | 0.1295149 | 0.1555009 | 0.1582121 | 0.1110671 | 0.1701672 | 0.1653316 | 0.1575671 | 0.1660467
1006 | 0.1371346 | 0.147114 | 0.1353958 | 0.1293124 | 0.1326239 | 0.1526653 | 0.1433349 | 0.12486 | 0.1367633 | 0.1701914 | 0.1339873 | 0.138851 | 0.2052536 | 0.1287283 | 0.1235651 | 0.1193884 | 0.1220083 | 0.1159817 | 0.1774356 | 0.1244905 | 0.1281786 | 0.1232939 | 0.1670394 | 0.150805 | 0.1334363 | 0.1355056 | 0.1227277 | 0.1182666 | 0.1181555 | 0.1378935 | 0.115694 | 0.1170817 | 0.1228755 | 0.1342851 | 0.1746863 | 0.1698249 | 0.145038 | 0.131824 | 0.1295388 | 0.1555123 | 0.1583387 | 0.1107918 | 0.1702297 | 0.1650161 | 0.1573954 | 0.1663587
1007 | 0.1369014 | 0.1471523 | 0.1350849 | 0.1290701 | 0.1328646 | 0.1526209 | 0.1436004 | 0.124875 | 0.1368235 | 0.1703543 | 0.1340656 | 0.1387831 | 0.205633 | 0.1286224 | 0.1235164 | 0.1191633 | 0.1215708 | 0.1166266 | 0.1778441 | 0.124963 | 0.1280045 | 0.1233234 | 0.1671888 | 0.1508111 | 0.1334046 | 0.1355174 | 0.1225036 | 0.1178249 | 0.1181452 | 0.137626 | 0.115822 | 0.1171258 | 0.1231342 | 0.1343775 | 0.1744698 | 0.1701177 | 0.1452744 | 0.1317537 | 0.1295223 | 0.1556872 | 0.1581617 | 0.1107783 | 0.1703293 | 0.1651002 | 0.1570397 | 0.1667349
1008 | 0.1370892 | 0.1471611 | 0.135236 | 0.1294811 | 0.1323124 | 0.1528167 | 0.1436993 | 0.1249441 | 0.1369316 | 0.1705951 | 0.1340117 | 0.1389868 | 0.2056258 | 0.1285787 | 0.1236239 | 0.119188 | 0.1217183 | 0.1163799 | 0.177413 | 0.125323 | 0.1282936 | 0.1236153 | 0.1671868 | 0.1512087 | 0.1333833 | 0.13589 | 0.1224407 | 0.1176704 | 0.1179637 | 0.1374471 | 0.1156036 | 0.1171811 | 0.1228264 | 0.1333165 | 0.1744691 | 0.1702843 | 0.1451697 | 0.131976 | 0.1296095 | 0.1560078 | 0.1574492 | 0.1106426 | 0.1703662 | 0.1649057 | 0.1568572 | 0.1669084
1009 | 0.1364271 | 0.1469972 | 0.1349288 | 0.1299747 | 0.1326699 | 0.1528581 | 0.143621 | 0.1248832 | 0.1371066 | 0.1707635 | 0.1339242 | 0.1392695 | 0.2060345 | 0.1282609 | 0.1231553 | 0.1195074 | 0.1217359 | 0.1167996 | 0.1773122 | 0.1256243 | 0.1288954 | 0.1237482 | 0.1676291 | 0.151008 | 0.13345 | 0.1361411 | 0.1225228 | 0.1176309 | 0.1178755 | 0.1375454 | 0.1155621 | 0.1171687 | 0.1226749 | 0.1324338 | 0.1749799 | 0.170204 | 0.1454571 | 0.1319773 | 0.1294228 | 0.1560514 | 0.156935 | 0.1106895 | 0.1700869 | 0.1646597 | 0.1571528 | 0.1669589
1010 | 0.1362898 | 0.1470191 | 0.1345248 | 0.1301463 | 0.1328905 | 0.1530243 | 0.143651 | 0.1247429 | 0.1371337 | 0.1708649 | 0.1338455 | 0.1392946 | 0.205801 | 0.1279977 | 0.1233243 | 0.1190769 | 0.1213555 | 0.1179736 | 0.1775825 | 0.1257129 | 0.1295469 | 0.1238102 | 0.1678107 | 0.1511682 | 0.1334233 | 0.1361505 | 0.1221316 | 0.1176214 | 0.1174304 | 0.1376089 | 0.1151398 | 0.1171031 | 0.1225293 | 0.1332805 | 0.1751224 | 0.1700828 | 0.1453073 | 0.1319479 | 0.1295327 | 0.1562445 | 0.1574104 | 0.110574 | 0.1699709 | 0.1647916 | 0.1571024 | 0.1667237
1011 | 0.1365429 | 0.1469685 | 0.1348289 | 0.1306327 | 0.1326567 | 0.1534614 | 0.1437829 | 0.1247514 | 0.1372 | 0.1708205 | 0.1338253 | 0.1392817 | 0.2057313 | 0.1276336 | 0.1234607 | 0.1187973 | 0.121503 | 0.1175678 | 0.177073 | 0.1257928 | 0.1299955 | 0.1235689 | 0.1678771 | 0.150977 | 0.1334244 | 0.1362086 | 0.1215621 | 0.1174712 | 0.1174574 | 0.137576 | 0.1153406 | 0.117095 | 0.1225425 | 0.133405 | 0.1745444 | 0.1699045 | 0.144894 | 0.1320846 | 0.129564 | 0.1562136 | 0.157264 | 0.1107324 | 0.169969 | 0.1648219 | 0.1573049 | 0.1668246
1012 | 0.1367462 | 0.1461739 | 0.1346696 | 0.1310284 | 0.1321779 | 0.1536047 | 0.1440546 | 0.1246908 | 0.1370963 | 0.1710247 | 0.1338902 | 0.139174 | 0.2056515 | 0.1274813 | 0.1231179 | 0.1182665 | 0.1214064 | 0.1170157 | 0.1772396 | 0.1260016 | 0.129985 | 0.1236515 | 0.1678047 | 0.151126 | 0.1335549 | 0.1363976 | 0.1216122 | 0.1174471 | 0.1174743 | 0.137552 | 0.1151368 | 0.1173262 | 0.1226298 | 0.1339131 | 0.1739081 | 0.1699236 | 0.1451236 | 0.1319555 | 0.1295387 | 0.1561547 | 0.157227 | 0.1108383 | 0.1700275 | 0.1646111 | 0.1574258 | 0.1666592
1013 | 0.1372281 | 0.146318 | 0.1346009 | 0.1304535 | 0.1320564 | 0.1530211 | 0.1441797 | 0.1246869 | 0.1370322 | 0.1710439 | 0.1337324 | 0.1389787 | 0.2056082 | 0.1270794 | 0.1227282 | 0.1186543 | 0.1213095 | 0.1172984 | 0.1772662 | 0.1264357 | 0.1300236 | 0.1238134 | 0.1680699 | 0.1511976 | 0.1334142 | 0.1363648 | 0.1216041 | 0.1174569 | 0.1174825 | 0.1374049 | 0.1153487 | 0.1168598 | 0.123162 | 0.1347248 | 0.1741287 | 0.1702852 | 0.1452033 | 0.1319567 | 0.1295189 | 0.15606 | 0.1570719 | 0.1110979 | 0.1702147 | 0.1648259 | 0.1573547 | 0.166809
1014 | 0.1374547 | 0.146486 | 0.1344382 | 0.1305737 | 0.1322267 | 0.1526248 | 0.1444484 | 0.1246627 | 0.1368894 | 0.1710598 | 0.133469 | 0.139088 | 0.2057723 | 0.1271532 | 0.1227839 | 0.118798 | 0.1213464 | 0.1178854 | 0.1772911 | 0.1266404 | 0.1305258 | 0.1237236 | 0.1679926 | 0.1511893 | 0.1334504 | 0.1364378 | 0.1217663 | 0.1172928 | 0.1174305 | 0.1375114 | 0.1150792 | 0.11697 | 0.1233528 | 0.1333879 | 0.1742848 | 0.1704976 | 0.1457093 | 0.1317018 | 0.1295178 | 0.1559659 | 0.1567666 | 0.1111159 | 0.1703858 | 0.1644767 | 0.1569802 | 0.1670929
1015 | 0.1371606 | 0.1468844 | 0.1347749 | 0.1303291 | 0.1325447 | 0.1523484 | 0.1445974 | 0.1247384 | 0.1369291 | 0.170946 | 0.1330878 | 0.1390284 | 0.2058216 | 0.1265868 | 0.1228588 | 0.1187246 | 0.1218325 | 0.1174612 | 0.1780506 | 0.1261719 | 0.1304472 | 0.1235939 | 0.1681746 | 0.1512442 | 0.1336001 | 0.1367008 | 0.121571 | 0.117226 | 0.117327 | 0.1374864 | 0.1149164 | 0.1174369 | 0.1234417 | 0.1321035 | 0.1740031 | 0.1705752 | 0.1460393 | 0.1316619 | 0.1297083 | 0.1557073 | 0.1568968 | 0.1111839 | 0.1701666 | 0.1648457 | 0.1569535 | 0.167166
1016 | 0.1379726 | 0.1469191 | 0.134559 | 0.1301772 | 0.1323032 | 0.1526663 | 0.144662 | 0.1247704 | 0.1369506 | 0.1710792 | 0.1330587 | 0.1391793 | 0.2061439 | 0.1268432 | 0.1231669 | 0.1187279 | 0.1220857 | 0.1183536 | 0.1780319 | 0.1261547 | 0.1306149 | 0.1233831 | 0.1682868 | 0.1514259 | 0.1337769 | 0.1369846 | 0.1213824 | 0.1172931 | 0.1175314 | 0.137448 | 0.1150788 | 0.117841 | 0.1236871 | 0.1322467 | 0.1735641 | 0.1705274 | 0.1464451 | 0.131621 | 0.1297877 | 0.1556112 | 0.1566789 | 0.1112842 | 0.1698589 | 0.1650778 | 0.1567765 | 0.1670661
1017 | 0.1377045 | 0.1466967 | 0.1346105 | 0.1299377 | 0.1327059 | 0.1528776 | 0.1448685 | 0.1249659 | 0.1369728 | 0.1713393 | 0.1329545 | 0.1391048 | 0.2059245 | 0.1273912 | 0.1232882 | 0.1189033 | 0.1222136 | 0.1176354 | 0.1783039 | 0.1261687 | 0.1309099 | 0.1235421 | 0.1683051 | 0.1512363 | 0.1337521 | 0.1370895 | 0.1211212 | 0.1172541 | 0.1178095 | 0.1373138 | 0.1153644 | 0.117548 | 0.12314 | 0.1323642 | 0.1733778 | 0.1705541 | 0.1465247 | 0.1315564 | 0.1299975 | 0.1554586 | 0.1562395 | 0.1112874 | 0.1697217 | 0.1652671 | 0.1568071 | 0.1669099
1018 | 0.1376908 | 0.1460135 | 0.1347854 | 0.1295404 | 0.1321434 | 0.1520545 | 0.145092 | 0.1251512 | 0.1370388 | 0.1714585 | 0.1333632 | 0.1390317 | 0.206046 | 0.1272581 | 0.1233445 | 0.1191649 | 0.1219753 | 0.1170337 | 0.1783413 | 0.1260411 | 0.1314119 | 0.123328 | 0.1682655 | 0.1513583 | 0.133862 | 0.1374026 | 0.1211232 | 0.1171993 | 0.1182404 | 0.1373949 | 0.115499 | 0.1176101 | 0.1233189985 | 0.1330491 | 0.1735319 | 0.1703977 | 0.1465288 | 0.1315529 | 0.12958 | 0.1558155 | 0.1560225 | 0.1111166 | 0.1698543 | 0.1652435 | 0.1573482 | 0.1663315
1019 | 0.1378158 | 0.1455234 | 0.1344122 | 0.1296614 | 0.132713 | 0.1516194 | 0.14529 | 0.1249834 | 0.1370945 | 0.1717256 | 0.1332214 | 0.1390108 | 0.2061744 | 0.126771 | 0.1236876 | 0.119509 | 0.1217665 | 0.1172336 | 0.1785023 | 0.1262765 | 0.1317486 | 0.1233903 | 0.1681857 | 0.1511933 | 0.1337418 | 0.1377205 | 0.1211593 | 0.1169494 | 0.1181947 | 0.1373028 | 0.1160411 | 0.1179794 | 0.1235012 | 0.1328211 | 0.1730398 | 0.1706326 | 0.147355 | 0.1314616 | 0.1292859 | 0.1559826 | 0.1556434 | 0.1112446 | 0.169944 | 0.1651149 | 0.1573017 | 0.1663614
1020 | 0.1382186 | 0.145354 | 0.1342422 | 0.1298403 | 0.1324411 | 0.1522378 | 0.1455239 | 0.1249687 | 0.136893 | 0.171895 | 0.1329045 | 0.1386821 | 0.2061123 | 0.1267202 | 0.1233796 | 0.1197051 | 0.122119 | 0.115161 | 0.1785879 | 0.1264067 | 0.1323847 | 0.1232648 | 0.168277 | 0.1511302 | 0.1336802 | 0.1378836 | 0.1214599 | 0.1168565 | 0.1182615 | 0.1372413 | 0.1159473 | 0.1172815 | 0.1230756 | 0.1331261 | 0.1722017 | 0.1705757 | 0.1471334 | 0.1312973 | 0.1291429 | 0.1559194 | 0.1555548 | 0.1112519 | 0.1699859 | 0.1650602 | 0.1572654 | 0.1659336
1021 | 0.1382016 | 0.1456407 | 0.134377 | 0.1300208 | 0.132099 | 0.1523347 | 0.1456581 | 0.1250438 | 0.1370336 | 0.1719373 | 0.1326207 | 0.1387959 | 0.2064968 | 0.1266356 | 0.1231776 | 0.1195723 | 0.1216052 | 0.1152635 | 0.1787734 | 0.1264857 | 0.1327073 | 0.1235574 | 0.1683591 | 0.1511025 | 0.1338039 | 0.138009 | 0.1211495 | 0.1164837 | 0.1186109 | 0.1372988 | 0.1158616 | 0.1165021 | 0.1230932 | 0.1327765 | 0.1724075 | 0.1708868 | 0.1473323 | 0.1315381 | 0.1290715 | 0.1561218 | 0.15553 | 0.1113629 | 0.169946 | 0.1650917 | 0.1572512 | 0.1659727
1022 | 0.1384073 | 0.1453937 | 0.134318 | 0.1298237 | 0.132696 | 0.1521193 | 0.1458156 | 0.1248675 | 0.1370428 | 0.1719224 | 0.132409 | 0.138716 | 0.2067121 | 0.1264273 | 0.122884 | 0.1198385 | 0.1214622 | 0.1146608 | 0.1796347 | 0.1264049 | 0.1329319 | 0.1234615 | 0.1684183 | 0.1510466 | 0.1338787 | 0.1379928 | 0.1209825 | 0.1163676 | 0.118498 | 0.1372123 | 0.1157386 | 0.1164864 | 0.1229259 | 0.1336693 | 0.1721728 | 0.1706625 | 0.1474251 | 0.1316024 | 0.1290582 | 0.1562084 | 0.1548279 | 0.1115516 | 0.1700544 | 0.1653257 | 0.1570177 | 0.1659838
1023 | 0.1384813 | 0.1453882 | 0.1342239 | 0.1298091 | 0.1328167 | 0.151839 | 0.1458859 | 0.1248738 | 0.1369652 | 0.1716406 | 0.1321928 | 0.1385285 | 0.2070116 | 0.12623 | 0.1226 | 0.1197168 | 0.12172 | 0.1149548 | 0.1796283 | 0.126575 | 0.1329858 | 0.1235313 | 0.1684206 | 0.1512775 | 0.1341865 | 0.1379753 | 0.12107 | 0.1167117 | 0.1183905 | 0.1372572 | 0.1157961 | 0.1160796 | 0.1228717 | 0.1332253 | 0.172188 | 0.1705279 | 0.1482313 | 0.1315674 | 0.1291904 | 0.1561565 | 0.1542509 | 0.1116584 | 0.1697875 | 0.1653509 | 0.1570371 | 0.1664012
1024 | 0.1388544 | 0.1454432 | 0.1341283 | 0.1296314 | 0.132953 | 0.1518693 | 0.146041 | 0.1249474 | 0.1369474 | 0.1714312 | 0.1318242 | 0.1383938 | 0.2074993 | 0.1262152 | 0.1229404 | 0.1199589 | 0.1215184 | 0.113958 | 0.179632 | 0.1268336 | 0.133288 | 0.123788 | 0.1685319 | 0.1511673 | 0.1342862 | 0.1378724 | 0.1212552 | 0.116637 | 0.1184655 | 0.1369502 | 0.1155805 | 0.1159793 | 0.1230674 | 0.1342503 | 0.1726149 | 0.1705044 | 0.1487165 | 0.1314157 | 0.129172 | 0.1562159 | 0.1539491 | 0.1115398 | 0.1699003 | 0.1652518 | 0.1569491 | 0.1660724
1025 | 0.1383121 | 0.1460484 | 0.1338758 | 0.1296936 | 0.1327922 | 0.1521237 | 0.146208 | 0.1249408 | 0.1368163 | 0.1713573 | 0.1319539 | 0.1382609 | 0.2072363 | 0.126121 | 0.1227932 | 0.1197149 | 0.1211368 | 0.1144333 | 0.1797562 | 0.126827 | 0.1333701 | 0.1235513 | 0.168664 | 0.1511556 | 0.1343634 | 0.1380004 | 0.1209422 | 0.1166033 | 0.1183249 | 0.1370909 | 0.1156959 | 0.1167868 | 0.1229654 | 0.1346069 | 0.1729101 | 0.1703744 | 0.1493674 | 0.1312413 | 0.1289954 | 0.156292 | 0.1535286 | 0.1116603 | 0.1699382 | 0.1651534 | 0.1568132 | 0.165951
1026 | 0.1381514 | 0.1457791 | 0.1334347 | 0.1295794 | 0.1331364 | 0.1522395 | 0.1463524 | 0.1246168 | 0.1368121 | 0.1714117 | 0.1319692 | 0.1383331 | 0.2076802 | 0.1256047 | 0.1229443 | 0.11939 | 0.1212253 | 0.1143236 | 0.1799862 | 0.1269932 | 0.1337288 | 0.1233687 | 0.168676 | 0.1509672 | 0.1344814 | 0.1380029 | 0.1212312 | 0.1164124 | 0.1181367 | 0.1370854 | 0.1159657 | 0.1166832 | 0.1228946 | 0.1354528 | 0.172928 | 0.1704058 | 0.1501355 | 0.1313014 | 0.129045 | 0.1560348 | 0.1527096 | 0.1114312 | 0.169974 | 0.1657515 | 0.1571064 | 0.1658659
1027 | 0.1376101 | 0.1458364 | 0.1336038 | 0.1296044 | 0.1328465 | 0.1530172 | 0.146657 | 0.1246129 | 0.1367021 | 0.1718092 | 0.1320332 | 0.1382206 | 0.2076369 | 0.1250872 | 0.1227693 | 0.1197086 | 0.121487 | 0.1138434 | 0.1798348 | 0.1269571 | 0.1343637 | 0.1232078 | 0.1687928 | 0.1509631 | 0.1344102 | 0.1382207 | 0.1211628 | 0.1164443 | 0.1180613 | 0.1370487 | 0.1158357 | 0.1162757 | 0.1224418 | 0.1346205 | 0.1737196 | 0.1707885 | 0.1503036 | 0.1313267 | 0.1289969 | 0.1559997 | 0.1529356 | 0.1117737 | 0.169713 | 0.1657398 | 0.1569624 | 0.1658184
1028 | 0.1372622 | 0.1457286 | 0.1340628 | 0.1300031 | 0.1331909 | 0.1531962 | 0.1466592 | 0.1246782 | 0.1365412 | 0.1718159 | 0.1319157 | 0.1380023 | 0.2076381 | 0.1253953 | 0.1224759 | 0.1196784 | 0.1216169 | 0.1127643 | 0.1796686 | 0.1271439 | 0.134635 | 0.1233093 | 0.1689237 | 0.1514976 | 0.134587 | 0.138284 | 0.1210065 | 0.1165414 | 0.117609 | 0.1371175 | 0.1155757 | 0.1167144 | 0.1217861 | 0.1353416 | 0.174011 | 0.17053 | 0.1501974 | 0.1313 | 0.1290014 | 0.1559151 | 0.152362 | 0.1119089 | 0.1696696 | 0.1659349 | 0.1568619 | 0.1654597
1029 | 0.1375598 | 0.1451309 | 0.1342306 | 0.1301821 | 0.1333677 | 0.1541357 | 0.1466749 | 0.1245715 | 0.1366201 | 0.1720473 | 0.1317592 | 0.1378544 | 0.2078064 | 0.1250423 | 0.1228992 | 0.1198688 | 0.1217957 | 0.1134445 | 0.1795306 | 0.1278924 | 0.1348921 | 0.1230566 | 0.1691318 | 0.1515644 | 0.1345946 | 0.138314 | 0.1206455 | 0.1165102 | 0.1175891 | 0.1369382 | 0.1156337 | 0.1167266 | 0.1217161 | 0.1364156 | 0.1746651 | 0.1705073 | 0.1504464 | 0.1313477 | 0.1289277 | 0.1560796 | 0.1519596 | 0.1120135 | 0.1698628 | 0.1662584 | 0.1567371 | 0.1652062
1030 | 0.1372629 | 0.1452923 | 0.1343601 | 0.1298982 | 0.1335445 | 0.1543932 | 0.1470106 | 0.1246839 | 0.1365591 | 0.1721468 | 0.1317131 | 0.1378007 | 0.2077847 | 0.1244737 | 0.1225583 | 0.1197861 | 0.1217895 | 0.1133141 | 0.1798472 | 0.1281242 | 0.1348553 | 0.1229287 | 0.1693282 | 0.1518606 | 0.1346463 | 0.138308 | 0.1205735 | 0.1166574 | 0.1176125 | 0.1369308 | 0.1154494 | 0.1168356 | 0.1218112 | 0.1374275 | 0.1747037 | 0.170881 | 0.1509966 | 0.1312055 | 0.1288698 | 0.1560918 | 0.1518936 | 0.112045 | 0.1698181 | 0.1664751 | 0.1568353 | 0.1651522
1031 | 0.1372487 | 0.1451889 | 0.1345421 | 0.1296224 | 0.1337729 | 0.1543646 | 0.1468253 | 0.1247152 | 0.1366456 | 0.1722602 | 0.1318351 | 0.1377181 | 0.2077226 | 0.1242294 | 0.1224887 | 0.1198731 | 0.1217758 | 0.1133343 | 0.1802203 | 0.1283183 | 0.1354562 | 0.1230706 | 0.1693188 | 0.1523622 | 0.1346404 | 0.1381572 | 0.1205656 | 0.1166683 | 0.117381 | 0.1369513 | 0.1153332 | 0.1164638 | 0.1219127 | 0.1367595 | 0.1751352 | 0.1702017 | 0.151432 | 0.1313219 | 0.1287597 | 0.1559655 | 0.1516386 | 0.1120426 | 0.1699255 | 0.1666721 | 0.1566958 | 0.1652993
1032 | 0.1372343 | 0.1450533 | 0.1341815 | 0.1292189 | 0.1335645 | 0.1546229 | 0.146944 | 0.1245649 | 0.1365708 | 0.1723791 | 0.1318755 | 0.1375359 | 0.2079323 | 0.1235076 | 0.1223333 | 0.1202602 | 0.1220734 | 0.111863 | 0.1813721 | 0.1283695 | 0.135772 | 0.1228072 | 0.1691916 | 0.1525426 | 0.1346505 | 0.1382511 | 0.1201123 | 0.1167394 | 0.1171304 | 0.1369232 | 0.1156247 | 0.1165336 | 0.1222558 | 0.1367435 | 0.1761047 | 0.170456 | 0.1515103 | 0.1311595 | 0.1289352 | 0.1560778 | 0.1510513 | 0.1120402 | 0.1701863 | 0.1668547 | 0.1567782 | 0.1652916
1033 | 0.1369763 | 0.1451866 | 0.133957 | 0.1288276 | 0.1335312 | 0.154763 | 0.1472997 | 0.1244532 | 0.1364755 | 0.1724485 | 0.1319464 | 0.1373332 | 0.2081638 | 0.1231972 | 0.1225513 | 0.1204671 | 0.1218039 | 0.1117269 | 0.1813639 | 0.12859 | 0.135584 | 0.1227646 | 0.1688719 | 0.1530992 | 0.1347192 | 0.1385331 | 0.1202377 | 0.1166138 | 0.1171573 | 0.1370536 | 0.115513 | 0.1167321 | 0.1226651 | 0.1354275 | 0.1762759 | 0.1700253 | 0.1513406 | 0.1310183 | 0.1289482 | 0.1561475 | 0.150438 | 0.111851 | 0.1701888 | 0.1665698 | 0.1566808 | 0.165168
1034 | 0.1375405 | 0.1449876 | 0.1343787 | 0.1287427 | 0.13391 | 0.1544599 | 0.14759 | 0.1245822 | 0.1366188 | 0.1726254 | 0.1318983 | 0.1371909 | 0.2083054 | 0.1230152 | 0.1221504 | 0.1204513 | 0.1216302 | 0.1106367 | 0.1816608 | 0.1285715 | 0.136023 | 0.1227066 | 0.1689318 | 0.1535653 | 0.1346565 | 0.1384203 | 0.1207105 | 0.1166036 | 0.1174426 | 0.1368911 | 0.11532 | 0.117163 | 0.1223178 | 0.1366379 | 0.1763649 | 0.1699703 | 0.1516692 | 0.1310134 | 0.1288279 | 0.1562126 | 0.1502141 | 0.1116313 | 0.170288 | 0.1670877 | 0.1559505 | 0.1650977
1035 | 0.1379732 | 0.1452027 | 0.134411 | 0.1285941 | 0.1337011 | 0.1538402 | 0.1475805 | 0.124669 | 0.1363398 | 0.1725164 | 0.1319582 | 0.1370702 | 0.208417 | 0.1229021 | 0.1218963 | 0.1206269 | 0.1216191 | 0.1089862 | 0.1822483 | 0.1286585 | 0.1358179 | 0.1227284 | 0.1687587 | 0.1534366 | 0.1346713 | 0.1381945 | 0.1211896 | 0.1164988 | 0.1172853 | 0.1368195 | 0.1152845 | 0.1173981 | 0.1220869 | 0.1372241 | 0.176182 | 0.1700997 | 0.1513637 | 0.1309006 | 0.1289165 | 0.1561711 | 0.1499737 | 0.1115649 | 0.1703363 | 0.1672472 | 0.1556857 | 0.1649651
1036 | 0.1374495 | 0.1458407 | 0.1339756 | 0.1290857 | 0.1336619 | 0.1538106 | 0.1477304 | 0.1245721 | 0.1360363 | 0.1723623 | 0.1318424 | 0.137092 | 0.2076981 | 0.1226489 | 0.1224599 | 0.1203212 | 0.1214869 | 0.1087722 | 0.1822954 | 0.1291962 | 0.1364191 | 0.122684 | 0.1687484 | 0.1537811 | 0.134764 | 0.1382743 | 0.1207202 | 0.1165252 | 0.1173793 | 0.1369427 | 0.1155254 | 0.1177492 | 0.1220064 | 0.1374213 | 0.1765712 | 0.1696331 | 0.1516342 | 0.1307123 | 0.1288377 | 0.1564037 | 0.1505815 | 0.1114461 | 0.170212 | 0.1673371 | 0.155803 | 0.1649233
1037 | 0.1371217 | 0.1457694 | 0.1335638 | 0.1290678 | 0.1336135 | 0.152879 | 0.1476993 | 0.1244918 | 0.1358423 | 0.1720769 | 0.1318556 | 0.1370038 | 0.208057 | 0.1222119 | 0.122702 | 0.120437 | 0.121701 | 0.1092655 | 0.1821535 | 0.1290442 | 0.1360325 | 0.1225249 | 0.1684867 | 0.1537532 | 0.1348457 | 0.1382876 | 0.1204095 | 0.1163691 | 0.1172625 | 0.1368583 | 0.1156529 | 0.1179869 | 0.1218274 | 0.1369782 | 0.1762205 | 0.1697281 | 0.1521448 | 0.130907 | 0.1285081 | 0.1566009 | 0.150405 | 0.1113718 | 0.1704664 | 0.1675301 | 0.1560994 | 0.1648676
1038 | 0.1366044 | 0.1456117 | 0.1338177 | 0.1287013 | 0.1331697 | 0.1529653 | 0.1477346 | 0.1244297 | 0.1358373 | 0.1720997 | 0.1316407 | 0.1370927 | 0.2074807 | 0.1218028 | 0.1231662 | 0.120154 | 0.1217509 | 0.1095347 | 0.1826382 | 0.1291557 | 0.1354556 | 0.1223508 | 0.1687477 | 0.1537562 | 0.1349915 | 0.1384186 | 0.1208726 | 0.1162553 | 0.1173717 | 0.1368479 | 0.11545 | 0.11814 | 0.1214325 | 0.1380907 | 0.1761811 | 0.1698152 | 0.1523579 | 0.1309107 | 0.1285463 | 0.1564573 | 0.150445 | 0.1109853 | 0.1705749 | 0.1672754 | 0.1563816 | 0.1646891
1039 | 0.1363681 | 0.1452816 | 0.1338255 | 0.1284416 | 0.13383 | 0.1526086 | 0.1477821 | 0.1243938 | 0.1357649 | 0.1721916 | 0.1315351 | 0.1368 | 0.2074877 | 0.1220358 | 0.1232129 | 0.1202219 | 0.1216088 | 0.1087037 | 0.1830555 | 0.1289816 | 0.1357079 | 0.1224346 | 0.1689313 | 0.1540361 | 0.1350526 | 0.1382888 | 0.1213414 | 0.1162333 | 0.1174242 | 0.1368759 | 0.1152846 | 0.1183407 | 0.1214178 | 0.1381486 | 0.1762792 | 0.1698801 | 0.1527892 | 0.1309798 | 0.1286796 | 0.1566392 | 0.1510397 | 0.1107637 | 0.1704667 | 0.1672404 | 0.1563412 | 0.1642479
1040 | 0.1368359 | 0.1453196 | 0.1341262 | 0.1279681 | 0.1341741 | 0.1534137 | 0.1478202 | 0.124438 | 0.1357158 | 0.1724144 | 0.1312647 | 0.1369422 | 0.2076776 | 0.1218293 | 0.1234866 | 0.1200885 | 0.1215157 | 0.1077612 | 0.1831455 | 0.1296324 | 0.1358855 | 0.122287 | 0.1690881 | 0.1541585 | 0.135046 | 0.1381293 | 0.1215825 | 0.1163414 | 0.1176895 | 0.1369223 | 0.115156 | 0.1187701 | 0.1213593 | 0.1369267 | 0.1758984 | 0.1692978 | 0.152827 | 0.1309814 | 0.1285326 | 0.15678 | 0.150697 | 0.1106453 | 0.1705977 | 0.1673033 | 0.1560111 | 0.1644001
1041 | 0.1366604 | 0.1448878 | 0.1341625 | 0.1275306 | 0.1341149 | 0.1536646 | 0.14776 | 0.1245438 | 0.1356138 | 0.1722836 | 0.130932 | 0.137033 | 0.2077835 | 0.1215439 | 0.1236253 | 0.1200951 | 0.1213217 | 0.1068259 | 0.183561 | 0.1299194 | 0.1362594 | 0.1222684 | 0.1690561 | 0.154341 | 0.1348052 | 0.1380774 | 0.12143 | 0.1164304 | 0.1175582 | 0.1367921 | 0.1154826 | 0.1190054 | 0.1212576 | 0.1367809 | 0.1757449 | 0.16926 | 0.1525363 | 0.1308735 | 0.1284268 | 0.1569605 | 0.1506454 | 0.1103366 | 0.1703856 | 0.1673981 | 0.1560971 | 0.1643324
1042 | 0.1366562 | 0.1447017 | 0.1341165 | 0.1275352 | 0.1341712 | 0.1538172 | 0.1476978 | 0.1244427 | 0.1352842 | 0.1721007 | 0.130735 | 0.1369403 | 0.2076842 | 0.1214111 | 0.1233352 | 0.1202417 | 0.1214564 | 0.1068025 | 0.1834998 | 0.1303154 | 0.1365155 | 0.1223544 | 0.1689097 | 0.1544245 | 0.1348171 | 0.1379803 | 0.1219013 | 0.1165843 | 0.1178803 | 0.1367037 | 0.1156815 | 0.1188719 | 0.1213298 | 0.1364633 | 0.1752251 | 0.16942 | 0.1525097 | 0.1310953 | 0.1285626 | 0.1569747 | 0.149824 | 0.1103786 | 0.1699816 | 0.1677741 | 0.1557099 | 0.1647182
1043 | 0.1368784 | 0.1451051 | 0.134358 | 0.127625 | 0.134084 | 0.1542094 | 0.1476052 | 0.1244244 | 0.1351793 | 0.1723994 | 0.1307377 | 0.1368928 | 0.2075092 | 0.1213221 | 0.1231312 | 0.1200289 | 0.121673 | 0.106836 | 0.1840986 | 0.1306498 | 0.1370098 | 0.1223518 | 0.1689457 | 0.1545496 | 0.1348925 | 0.1381626 | 0.1220113 | 0.1166944 | 0.1178554 | 0.1368549 | 0.115691 | 0.1194162 | 0.1209724 | 0.137145 | 0.1747332 | 0.1691871 | 0.1523625 | 0.1311523 | 0.1285413 | 0.1570046 | 0.1497332 | 0.1101543 | 0.1701915 | 0.1679566 | 0.1556536 | 0.1647331
1044 | 0.1373104 | 0.1443941 | 0.1335082 | 0.1275757 | 0.1342589 | 0.1544196 | 0.1476039 | 0.1243394 | 0.1349923 | 0.1724754 | 0.1304629 | 0.1367972 | 0.2074853 | 0.1216 | 0.1228264 | 0.1200311 | 0.1218536 | 0.1062223 | 0.1842 | 0.1307452 | 0.1370067 | 0.12236 | 0.1688696 | 0.1545696 | 0.1349039 | 0.1379868 | 0.1217195 | 0.1167698 | 0.1176784 | 0.1369668 | 0.1153068 | 0.119494 | 0.1210146 | 0.1389201 | 0.174867 | 0.169183 | 0.1516979 | 0.1307368 | 0.1283869 | 0.1569628 | 0.1494854 | 0.1098409 | 0.1703833 | 0.1679347 | 0.1555565 | 0.1644095
1045 | 0.1373576 | 0.1436118 | 0.1332947 | 0.1276602 | 0.1341537 | 0.1546747 | 0.1474882 | 0.124629 | 0.1347122 | 0.172638 | 0.1300843 | 0.1367166 | 0.2075316 | 0.1212976 | 0.1227137 | 0.120247 | 0.1218024 | 0.1063665 | 0.1835478 | 0.1309577 | 0.1367916 | 0.122455 | 0.1687813 | 0.1546251 | 0.1348219 | 0.137968 | 0.1218739 | 0.1167485 | 0.1177774 | 0.1367709 | 0.1154728 | 0.1195695 | 0.1210529 | 0.1380807 | 0.1745156 | 0.1685274 | 0.1517143 | 0.1309375 | 0.1283665 | 0.1572478 | 0.1493946 | 0.1099252 | 0.170278 | 0.1678168 | 0.1559085 | 0.1649074
1046 | 0.1378431 | 0.1434519 | 0.1336053 | 0.1281819 | 0.1342864 | 0.1551896 | 0.1473076 | 0.1246906 | 0.1344184 | 0.1727642 | 0.1298758 | 0.1367342 | 0.2073739 | 0.1209592 | 0.1232118 | 0.1205304 | 0.1218659 | 0.1071154 | 0.1842375 | 0.130788 | 0.136509 | 0.1224733 | 0.1685305 | 0.1548192 | 0.1348396 | 0.1379454 | 0.1217693 | 0.1168312 | 0.1179597 | 0.136706 | 0.1151548 | 0.120099 | 0.1208147 | 0.1383552 | 0.1734224 | 0.168381 | 0.1511001 | 0.1306312 | 0.1280871 | 0.1573628 | 0.1496172 | 0.1099778 | 0.1701231 | 0.167858 | 0.1560584 | 0.1649808
1047 | 0.1378367 | 0.1435529 | 0.1338529 | 0.128163 | 0.134471 | 0.1550928 | 0.1472431 | 0.1247157 | 0.1342536 | 0.1724423 | 0.1295652 | 0.1366656 | 0.2077529 | 0.1213837 | 0.1229787 | 0.1202403 | 0.1214757 | 0.1062449 | 0.1844322 | 0.1311825 | 0.1365086 | 0.1224889 | 0.1682478 | 0.1550095 | 0.1349861 | 0.1379781 | 0.1218093 | 0.1169184 | 0.1179023 | 0.137003 | 0.1151978 | 0.1200438 | 0.1206609 | 0.1383781 | 0.1733868 | 0.1679665 | 0.1510133 | 0.1304634 | 0.1282804 | 0.1571587 | 0.1494465 | 0.1100221 | 0.1700597 | 0.1679005 | 0.156147 | 0.1649954
1048 | 0.1376501 | 0.1436332 | 0.1335026 | 0.1278152 | 0.1340015 | 0.1554405 | 0.1472568 | 0.1246392 | 0.1341052 | 0.1726084 | 0.1294837 | 0.1367398 | 0.2077639 | 0.1215632 | 0.1227794 | 0.1204821 | 0.121288 | 0.1061673 | 0.1847914 | 0.1314078 | 0.1364992 | 0.1223833 | 0.1681639 | 0.1550543 | 0.1349251 | 0.1375744 | 0.1215824 | 0.1172121 | 0.1181554 | 0.1369377 | 0.1150542 | 0.1203641 | 0.1207772 | 0.1385626 | 0.1735395 | 0.1677888 | 0.1510256 | 0.1306282 | 0.1284712 | 0.1570507 | 0.1493172 | 0.1099339 | 0.1700858 | 0.1679912 | 0.1557878 | 0.1648437
1049 | 0.1380626 | 0.1434177 | 0.133686 | 0.1281708 | 0.1342764 | 0.1559595 | 0.1470777 | 0.1244856 | 0.1341099 | 0.1726226 | 0.1293745 | 0.1368774 | 0.2080467 | 0.1215889 | 0.1228509 | 0.1204817 | 0.1218144 | 0.1063176 | 0.1851276 | 0.1313632 | 0.1364555 | 0.1225285 | 0.1679341 | 0.1554081 | 0.1349358 | 0.1374301 | 0.1213196 | 0.1172105 | 0.1185257 | 0.1370805 | 0.1150852 | 0.1203112 | 0.1206182 | 0.1386171 | 0.1732167 | 0.1677119 | 0.1504999 | 0.1306546 | 0.1284369 | 0.1571494 | 0.1493227 | 0.1097675 | 0.1699499 | 0.1678925 | 0.155684 | 0.1646158
1050 | 0.1381475 | 0.1434149 | 0.133198 | 0.1283052 | 0.1343632 | 0.1556654 | 0.1468831 | 0.124284 | 0.1336942 | 0.1730208 | 0.1288144 | 0.1369732 | 0.2078498 | 0.1218939 | 0.1229383 | 0.1203266 | 0.1220248 | 0.1058949 | 0.1853208 | 0.1319144 | 0.1367655 | 0.1225907 | 0.168059 | 0.1554461 | 0.135068 | 0.1374434 | 0.121479 | 0.1173247 | 0.1185566 | 0.1371531 | 0.1151984 | 0.120393 | 0.1202918 | 0.1390017 | 0.1738189 | 0.1673947 | 0.1500593 | 0.1308879 | 0.1281606 | 0.1571926 | 0.1497474 | 0.109507 | 0.169826 | 0.1679483 | 0.1555269 | 0.1647325
1051 | 0.1387945 | 0.1432041 | 0.1329726 | 0.1281776 | 0.134578 | 0.1554447 | 0.1468039 | 0.1243438 | 0.1336244 | 0.1732924 | 0.1284042 | 0.1369265 | 0.2078157 | 0.1214872 | 0.1234571 | 0.1204947 | 0.1223218 | 0.1055602 | 0.1848829 | 0.131963 | 0.1363673 | 0.1225505 | 0.1678826 | 0.1555614 | 0.1350709 | 0.1374793 | 0.1211574 | 0.1172047 | 0.1186911 | 0.1375508 | 0.1155171 | 0.1203969 | 0.1206402 | 0.1386693 | 0.1737959 | 0.1674516 | 0.1501514 | 0.1310276 | 0.1281589 | 0.1570653 | 0.1496596 | 0.108996 | 0.1697383 | 0.1680475 | 0.1554644 | 0.1648128
1052 | 0.1390487 | 0.1427089 | 0.132686 | 0.1283046 | 0.1347508 | 0.156291 | 0.1469985 | 0.124203 | 0.1336595 | 0.173549 | 0.1283898 | 0.1370782 | 0.2075692 | 0.1214901 | 0.1236165 | 0.1205183 | 0.122296 | 0.1062145 | 0.1848014 | 0.1321604 | 0.1365949 | 0.1225248 | 0.1679889 | 0.1556645 | 0.1349828 | 0.1375117 | 0.1210932 | 0.1172696 | 0.1190251 | 0.137732 | 0.1154068 | 0.1202292 | 0.1205944 | 0.1376435 | 0.1737843 | 0.1677248 | 0.1501061 | 0.1313012 | 0.1280083 | 0.1567811 | 0.1498052 | 0.108973 | 0.1696295 | 0.1683218 | 0.1554851 | 0.1650066
1053 | 0.1396523 | 0.1429047 | 0.1328263 | 0.1282808 | 0.1346628 | 0.1561168 | 0.1471153 | 0.1243364 | 0.1333678 | 0.1737433 | 0.1278511 | 0.1369144 | 0.2075423 | 0.1217734 | 0.1232287 | 0.1201139 | 0.1222815 | 0.1064105 | 0.184999 | 0.1327233 | 0.1363196 | 0.1226002 | 0.1679001 | 0.1561715 | 0.1349401 | 0.1376479 | 0.1214208 | 0.1171883 | 0.1192777 | 0.1379478 | 0.1151199 | 0.1206839 | 0.1208906 | 0.1378604 | 0.1739385 | 0.1673688 | 0.1501559 | 0.1313879 | 0.1281957 | 0.1566948 | 0.150371 | 0.1087914 | 0.1695116 | 0.1686607 | 0.1554884 | 0.1649954
1054 | 0.1395872 | 0.1429807 | 0.133093 | 0.1283808 | 0.1348336 | 0.1561004 | 0.1470464 | 0.1243935 | 0.1332933 | 0.1741823 | 0.1275429 | 0.1367736 | 0.2073546 | 0.1214852 | 0.1235125 | 0.1201001 | 0.122444 | 0.1063675 | 0.1851093 | 0.1330703 | 0.1359544 | 0.1226095 | 0.1677676 | 0.156493 | 0.1349991 | 0.1378198 | 0.1221605 | 0.1173175 | 0.1190752 | 0.1379643 | 0.1149901 | 0.1208694 | 0.1204242 | 0.1389771 | 0.1750782 | 0.1669957 | 0.1503271 | 0.1314836 | 0.1281325 | 0.1570958 | 0.1502127 | 0.1082598 | 0.1693576 | 0.1687502 | 0.1556243 | 0.1647215
1055 | 0.1398219 | 0.1434429 | 0.1329709 | 0.1280166 | 0.1353265 | 0.1562649 | 0.1470189 | 0.1243897 | 0.1332159 | 0.1745026 | 0.1274258 | 0.1367311 | 0.207788 | 0.1216903 | 0.1234644 | 0.1200225 | 0.1223545 | 0.1075554 | 0.1851328 | 0.1331137 | 0.1360954 | 0.1227569 | 0.1676 | 0.1566014 | 0.1348942 | 0.1378335 | 0.1224918 | 0.1173115 | 0.1193775 | 0.1377181 | 0.1149049 | 0.1210833 | 0.1203531 | 0.1392197 | 0.1755055 | 0.1668762 | 0.1501236 | 0.131544 | 0.1279294 | 0.1571851 | 0.1503057 | 0.1080065 | 0.1693012 | 0.1690553 | 0.155548 | 0.1647246
1056 | 0.1398902 | 0.143348 | 0.1324611 | 0.1279429 | 0.1352756 | 0.1558165 | 0.1469779 | 0.1244785 | 0.1329792 | 0.1742211 | 0.1276184 | 0.1366698 | 0.2075945 | 0.1217898 | 0.1237817 | 0.1195251 | 0.122392 | 0.1090359 | 0.1852315 | 0.1332715 | 0.1363019 | 0.1229131 | 0.1677089 | 0.156629 | 0.1347745 | 0.1381535 | 0.122339 | 0.1174822 | 0.1195057 | 0.1376041 | 0.1149237 | 0.121328 | 0.1203745 | 0.1405925 | 0.1755922 | 0.1672866 | 0.1500865 | 0.1315747 | 0.1280398 | 0.1574707 | 0.1499814 | 0.1078313 | 0.1687726 | 0.1693693 | 0.155937 | 0.1644383
1057 | 0.1395953 | 0.1435342 | 0.1323832 | 0.1278154 | 0.1348665 | 0.1563414 | 0.1469319 | 0.1243413 | 0.1327521 | 0.1745654 | 0.1277012 | 0.1367545 | 0.2073064 | 0.1217606 | 0.123287 | 0.1192749 | 0.1225968 | 0.1094867 | 0.1851666 | 0.1335503 | 0.1362331 | 0.122854 | 0.1676384 | 0.1569434 | 0.1348109 | 0.1379997 | 0.1225686 | 0.1174458 | 0.1195659 | 0.1377671 | 0.1149663 | 0.121147 | 0.1201419 | 0.1417606 | 0.1758167 | 0.1676052 | 0.1507287 | 0.1318076 | 0.1279442 | 0.1577329 | 0.1503075 | 0.1076763 | 0.1688811 | 0.1692857 | 0.1558082 | 0.1641249
1058 | 0.1402189 | 0.1438209 | 0.1324108 | 0.1282788 | 0.134505 | 0.1565341 | 0.1470267 | 0.1241306 | 0.1324645 | 0.1748859 | 0.1277541 | 0.1367896 | 0.2074291 | 0.1220101 | 0.1233091 | 0.1192074 | 0.1225137 | 0.1092194 | 0.1857971 | 0.1340201 | 0.1358135 | 0.1229148 | 0.1676758 | 0.1571726 | 0.134814 | 0.1379926 | 0.1227373 | 0.1174271 | 0.119393 | 0.1378187 | 0.1152083 | 0.1210381 | 0.1200771 | 0.1422901 | 0.1757812 | 0.1678047 | 0.150594 | 0.1318996 | 0.1278872 | 0.1578385 | 0.1504506 | 0.1076163 | 0.1689622 | 0.1697118 | 0.15588 | 0.1642712
1059 | 0.1402615 | 0.1436045 | 0.1325661 | 0.1283152 | 0.1348509 | 0.1561413 | 0.1469147 | 0.1243342 | 0.1322718 | 0.1747221 | 0.1276393 | 0.1368694 | 0.2078535 | 0.1222788 | 0.1236724 | 0.1192867 | 0.1228796 | 0.1086718 | 0.1861376 | 0.1341443 | 0.1358982 | 0.1230154 | 0.1677079 | 0.1571068 | 0.1347789 | 0.137843 | 0.1227182 | 0.1174544 | 0.1195535 | 0.1377963 | 0.1151176 | 0.1211205 | 0.1197999 | 0.1426668 | 0.1761367 | 0.1678731 | 0.1510829 | 0.1319828 | 0.1280039 | 0.1577999 | 0.1507729 | 0.1075467 | 0.1692466 | 0.1696969 | 0.1561215 | 0.1641475
1060 | 0.1409356 | 0.143735 | 0.1323175 | 0.1276265 | 0.1348244 | 0.1555155 | 0.1467617 | 0.124285 | 0.1322065 | 0.174802 | 0.1274646 | 0.1368863 | 0.2076248 | 0.1222975 | 0.1233687 | 0.1189858 | 0.1229847 | 0.1088844 | 0.1861922 | 0.133874 | 0.1356318 | 0.1229545 | 0.1678596 | 0.1572403 | 0.1346834 | 0.1376816 | 0.1226631 | 0.1174651 | 0.1196235 | 0.1377418 | 0.115514 | 0.1205716 | 0.1195659 | 0.1432791 | 0.1763037 | 0.1679206 | 0.1510756 | 0.1321312 | 0.12834 | 0.1578689 | 0.1511629 | 0.1075421 | 0.1691103 | 0.1700484 | 0.1562996 | 0.163916
1061 | 0.141395 | 0.1429373 | 0.1322642 | 0.1275986 | 0.1347472 | 0.1554864 | 0.1466452 | 0.1243611 | 0.131942 | 0.1748941 | 0.1274394 | 0.1367623 | 0.2079879 | 0.1224352 | 0.1226962 | 0.1189647 | 0.1229931 | 0.1083011 | 0.1874034 | 0.1338081 | 0.1357103 | 0.1227018 | 0.1678541 | 0.1571667 | 0.1346071 | 0.1379441 | 0.1226508 | 0.1176524 | 0.1197808 | 0.1378768 | 0.1157539 | 0.1206277 | 0.1196495 | 0.1435019 | 0.175503 | 0.1682708 | 0.150353 | 0.1320028 | 0.1280852 | 0.1581555 | 0.1512238 | 0.1074377 | 0.1691156 | 0.170187 | 0.1564157 | 0.1637041
1062 | 0.1416206 | 0.1432663 | 0.1316649 | 0.1281 | 0.1343168 | 0.1557563 | 0.1465114 | 0.124303 | 0.1320581 | 0.1749365 | 0.1272344 | 0.1367542 | 0.2077645 | 0.122206 | 0.1229313 | 0.1190125 | 0.1229025 | 0.1088899 | 0.1877929 | 0.1337109 | 0.1351562 | 0.1227287 | 0.1676535 | 0.1568891 | 0.1346098 | 0.1379218 | 0.1226369 | 0.1178175 | 0.1197832 | 0.1375764 | 0.1155272 | 0.1207616 | 0.1193945 | 0.1440543 | 0.1755727 | 0.1683736 | 0.1493837 | 0.1322206 | 0.1279293 | 0.1580729 | 0.1511957 | 0.1072505 | 0.1692892 | 0.1702402 | 0.1562823 | 0.1636315
1063 | 0.141381 | 0.1428966 | 0.1315103 | 0.1281287 | 0.1340143 | 0.1560481 | 0.1464035 | 0.1241867 | 0.1318401 | 0.1754261 | 0.1271453 | 0.1367608 | 0.2082862 | 0.1222531 | 0.1231997 | 0.1190442 | 0.1228873 | 0.1098671 | 0.1876181 | 0.1336378 | 0.1350288 | 0.1227457 | 0.1677304 | 0.1570354 | 0.1345857 | 0.1379201 | 0.1226118 | 0.1175789 | 0.1200447 | 0.1375838 | 0.1153624 | 0.1203817 | 0.1194745 | 0.1445608 | 0.1753947 | 0.167752 | 0.149695 | 0.1321095 | 0.1278703 | 0.1580252 | 0.1518034 | 0.1069519 | 0.1696254 | 0.1702732 | 0.1559845 | 0.1639833
1064 | 0.1413166 | 0.1429472 | 0.1320056 | 0.1283224 | 0.1336117 | 0.1565648 | 0.1463586 | 0.1241406 | 0.1318054 | 0.1755033 | 0.1271887 | 0.1366399 | 0.2084619 | 0.1220164 | 0.1232784 | 0.1189501 | 0.1229504 | 0.1091454 | 0.187411 | 0.1339393 | 0.1347812 | 0.1228538 | 0.1677364 | 0.1572064 | 0.1343533 | 0.1378567 | 0.1227437 | 0.1176334 | 0.1201775 | 0.1375432 | 0.1152173 | 0.12032 | 0.1195716 | 0.1437979 | 0.1756957 | 0.1678364 | 0.149537 | 0.1322628 | 0.1273641 | 0.157791 | 0.1522014 | 0.1070109 | 0.1696857 | 0.170311 | 0.155854 | 0.164217
1065 | 0.1414839 | 0.1424594 | 0.1317406 | 0.1284283 | 0.133427 | 0.1563967 | 0.1461956 | 0.1243247 | 0.1318381 | 0.1753721 | 0.126946 | 0.1366486 | 0.208303 | 0.1219634 | 0.1231208 | 0.1187929 | 0.1232722 | 0.1094954 | 0.1875519 | 0.1343736 | 0.1341811 | 0.1228672 | 0.1675436 | 0.1574434 | 0.134301 | 0.1378983 | 0.1230227 | 0.1176276 | 0.1205021 | 0.1374818 | 0.1150682 | 0.1207848 | 0.1196847 | 0.1431848 | 0.1755385 | 0.1683732 | 0.1488013 | 0.1320641 | 0.1274942 | 0.1578229 | 0.1526234 | 0.106872 | 0.1696653 | 0.1703302 | 0.1555763 | 0.16427
1066 | 0.1413535 | 0.1428253 | 0.132003 | 0.1281496 | 0.1333973 | 0.156268 | 0.1460678 | 0.1242768 | 0.131907 | 0.1754876 | 0.1267703 | 0.136648 | 0.2080495 | 0.1220385 | 0.1232186 | 0.1186424 | 0.1230438 | 0.1094243 | 0.1871786 | 0.1346579 | 0.1338412 | 0.1230166 | 0.1674976 | 0.157546 | 0.1342519 | 0.1378906 | 0.1233913 | 0.1176991 | 0.1202045 | 0.1374303 | 0.114969 | 0.1204232 | 0.1199313 | 0.1422376 | 0.1751189 | 0.1682883 | 0.1485571 | 0.1319524 | 0.1273546 | 0.1577917 | 0.1527384 | 0.1068534 | 0.1698646 | 0.1702688 | 0.1555182 | 0.1644513
1067 | 0.1407611 | 0.1430855 | 0.1320886 | 0.1280921 | 0.1330071 | 0.1557173 | 0.1460398 | 0.1241668 | 0.1320217 | 0.1758545 | 0.1266354 | 0.1366693 | 0.207913 | 0.122398 | 0.1233773 | 0.1185401 | 0.1234911 | 0.1088435 | 0.1871819 | 0.1347776 | 0.1339996 | 0.1230291 | 0.1674317 | 0.1576286 | 0.1342531 | 0.1381406 | 0.1236632 | 0.1179433 | 0.1202437 | 0.1373942 | 0.1150172 | 0.1201245 | 0.1199055 | 0.1424173 | 0.1758205 | 0.1682336 | 0.1478495 | 0.1319337 | 0.1272817 | 0.1578441 | 0.1533664 | 0.1066634 | 0.169747 | 0.1700433 | 0.1555743 | 0.1644318
1068 | 0.1403582 | 0.14338 | 0.1319423 | 0.1283812 | 0.1327103 | 0.1555013 | 0.1460628 | 0.1239241 | 0.1322079 | 0.175786 | 0.1268884 | 0.1367713 | 0.2079846 | 0.1225153 | 0.1232939 | 0.1184969 | 0.124204 | 0.1081003 | 0.1877303 | 0.1346094 | 0.1333434 | 0.1230781 | 0.1674224 | 0.1576558 | 0.1341787 | 0.1382461 | 0.1235974 | 0.1181187 | 0.1199461 | 0.1376644 | 0.1146127 | 0.1201545 | 0.120249 | 0.1430853 | 0.1758293 | 0.1683214 | 0.1473481 | 0.1319802 | 0.1276703 | 0.1579956 | 0.1536705 | 0.1064611 | 0.1695435 | 0.1703203 | 0.1555603 | 0.1641892
1069 | 0.1408501 | 0.1436193 | 0.1319511 | 0.1281114 | 0.1329142 | 0.1552811 | 0.145949 | 0.1238015 | 0.1320872 | 0.1759273 | 0.1269446 | 0.1367976 | 0.2083878 | 0.1225348 | 0.123716 | 0.1184177 | 0.1242017 | 0.1090461 | 0.1874092 | 0.1347754 | 0.1339973 | 0.123145 | 0.1674317 | 0.1578316 | 0.1341044 | 0.1384535 | 0.1236752 | 0.1180371 | 0.119596 | 0.1374275 | 0.1146078 | 0.1198754 | 0.120365 | 0.1422963 | 0.1756916 | 0.1686088 | 0.1475888 | 0.1322052 | 0.1278257 | 0.157879 | 0.1543035 | 0.1063893 | 0.1696637 | 0.1701207 | 0.155498 | 0.1637427
1070 | 0.140368 | 0.1437106 | 0.1321675 | 0.1285881 | 0.1329568 | 0.1550807 | 0.1457362 | 0.1240051 | 0.1320785 | 0.1760299 | 0.1271469 | 0.1367507 | 0.2081205 | 0.1226071 | 0.1238065 | 0.1181034 | 0.1241047 | 0.1084358 | 0.1871556 | 0.1347664 | 0.133975 | 0.1229755 | 0.1673166 | 0.158017 | 0.1339725 | 0.1386088 | 0.1236713 | 0.1179613 | 0.1196669 | 0.1378267 | 0.1146552 | 0.120001 | 0.1209797 | 0.1420992 | 0.1759573 | 0.1688351 | 0.1476253 | 0.1321543 | 0.12772 | 0.1578731 | 0.1545572 | 0.106264 | 0.1697199 | 0.1704573 | 0.1553362 | 0.1637751
1071 | 0.1405732 | 0.1435143 | 0.1327415 | 0.128881 | 0.1327623 | 0.1549597 | 0.1455222 | 0.1241798 | 0.1319384 | 0.1765599 | 0.1274144 | 0.1369044 | 0.2078032 | 0.1226828 | 0.1241799 | 0.118001 | 0.1242104 | 0.1082963 | 0.1873444 | 0.1345332 | 0.1335647 | 0.1226762 | 0.1674391 | 0.1580845 | 0.1339908 | 0.1384907 | 0.1238805 | 0.1180182 | 0.1197528 | 0.1379158 | 0.1145888 | 0.1196408 | 0.1211683 | 0.1417316 | 0.1764359 | 0.1687853 | 0.1477 | 0.1323558 | 0.1280151 | 0.1579841 | 0.1546402 | 0.105958 | 0.1697608 | 0.1702047 | 0.1552811 | 0.1634843
1072 | 0.1403725 | 0.1433224 | 0.1324366 | 0.1285552 | 0.1332929 | 0.1543672 | 0.1453172 | 0.1241724 | 0.131979 | 0.1767179 | 0.1273167 | 0.136704 | 0.2078205 | 0.1228352 | 0.1241528 | 0.118027 | 0.1243453 | 0.1085993 | 0.1880014 | 0.1343937 | 0.1332915 | 0.1228173 | 0.167373 | 0.1583915 | 0.1338803 | 0.1384659 | 0.1239339 | 0.1181624 | 0.1199222 | 0.1378478 | 0.11448 | 0.1197283 | 0.1209371 | 0.1419691 | 0.1765876 | 0.1690122 | 0.1467039 | 0.1322467 | 0.1282324 | 0.1579111 | 0.1552004 | 0.1061363 | 0.1698588 | 0.1700787 | 0.1553764 | 0.163511
1073 | 0.1405176 | 0.1431812 | 0.1325465 | 0.1279935 | 0.1330507 | 0.1541159 | 0.1451724 | 0.1241221 | 0.1321122 | 0.176552 | 0.127563 | 0.1369649 | 0.2078721 | 0.1233548 | 0.1241888 | 0.1180905 | 0.1242857 | 0.1091916 | 0.1882723 | 0.1344044 | 0.1326002 | 0.1229265 | 0.1675111 | 0.1585982 | 0.1339431 | 0.1388961 | 0.1246753 | 0.1182267 | 0.119923 | 0.1376909 | 0.1145719 | 0.1200322 | 0.1211293 | 0.1418682 | 0.1764818 | 0.1687926 | 0.146627 | 0.1323071 | 0.1282785 | 0.1577396 | 0.1553037 | 0.1060736 | 0.1698872 | 0.1701913 | 0.1552296 | 0.1636548
1074 | 0.1402579 | 0.1433272 | 0.1331589 | 0.1273469 | 0.1333686 | 0.1535245 | 0.1449544 | 0.1241064 | 0.1322028 | 0.1769618 | 0.1276692 | 0.137089 | 0.2078061 | 0.1237223 | 0.1241302 | 0.1176268 | 0.124394 | 0.1094956 | 0.1886335 | 0.1342397 | 0.1331026 | 0.1227216 | 0.1675425 | 0.1590429 | 0.134019 | 0.1386734 | 0.1247546 | 0.1183329 | 0.119844 | 0.1378035 | 0.114462 | 0.1195803 | 0.1212409 | 0.142037 | 0.1768059 | 0.1692828 | 0.1467776 | 0.1322338 | 0.1285871 | 0.1577175 | 0.1556052 | 0.1061978 | 0.169956 | 0.1700354 | 0.1553144 | 0.1631911
1075 | 0.1402969 | 0.1433078 | 0.1329601 | 0.1269549 | 0.1335605 | 0.153299 | 0.1448554 | 0.1241155 | 0.1323291 | 0.1770459 | 0.1281119 | 0.1372658 | 0.207756 | 0.1239252 | 0.1239409 | 0.11778 | 0.1244886 | 0.1091801 | 0.1883389 | 0.1344248 | 0.1331152 | 0.122852 | 0.1678568 | 0.1592833 | 0.1340029 | 0.1384806 | 0.1244741 | 0.1185583 | 0.1199375 | 0.1376758 | 0.1140061 | 0.1191848 | 0.1212559 | 0.1408741 | 0.1767259 | 0.1695829 | 0.1466663 | 0.1320842 | 0.1283483 | 0.1577742 | 0.1556688 | 0.1062921 | 0.1698468 | 0.1701923 | 0.1556265 | 0.1636193
1076 | 0.1401518 | 0.1432625 | 0.1330759 | 0.1275105 | 0.1330856 | 0.1533099 | 0.1449551 | 0.1240027 | 0.1325281 | 0.177335 | 0.1279614 | 0.1372522 | 0.2083383 | 0.1239734 | 0.1236379 | 0.1174083 | 0.1243399 | 0.1097216 | 0.1882142 | 0.1344511 | 0.1334748 | 0.1228958 | 0.1679026 | 0.1594182 | 0.1339281 | 0.1384712 | 0.1248853 | 0.1187183 | 0.1197232 | 0.1378045 | 0.1144519 | 0.1192781 | 0.1213353 | 0.14009 | 0.1768593 | 0.1696853 | 0.1468691 | 0.1321006 | 0.1282698 | 0.1578133 | 0.1563399 | 0.1062295 | 0.1698398 | 0.1698701 | 0.1558476 | 0.1638238
1077 | 0.140143 | 0.1434288 | 0.1331261 | 0.1273604 | 0.1331652 | 0.1541393 | 0.1450638 | 0.1239864 | 0.1326029 | 0.1775592 | 0.128284 | 0.1371878 | 0.2083006 | 0.1240744 | 0.1234024 | 0.1172548 | 0.1244091 | 0.1103272 | 0.1880678 | 0.1343203 | 0.1335921 | 0.1229984 | 0.1680902 | 0.1595514 | 0.1339809 | 0.1389072 | 0.1251787 | 0.1192006 | 0.1196983 | 0.1381548 | 0.1145396 | 0.1195951 | 0.1215128 | 0.1392193 | 0.1776015 | 0.1696556 | 0.1461465 | 0.1322283 | 0.128497 | 0.1578123 | 0.1565057 | 0.1064816 | 0.1696975 | 0.1699491 | 0.1558481 | 0.1635923
1078 | 0.1400502 | 0.1433927 | 0.1337145 | 0.1272564 | 0.1332737 | 0.1542204 | 0.1449724 | 0.1239502 | 0.1328448 | 0.1775807 | 0.128144 | 0.1371014 | 0.2083617 | 0.1243967 | 0.1236208 | 0.1173914 | 0.1244867 | 0.1108424 | 0.1883935 | 0.134404 | 0.1336694 | 0.1229248 | 0.1682185 | 0.1597985 | 0.1338064 | 0.1391718 | 0.1253688 | 0.1194911 | 0.1196281 | 0.1383295 | 0.1144901 | 0.1197602 | 0.1211456 | 0.138328 | 0.1775227 | 0.1694837 | 0.145949 | 0.1321935 | 0.1288049 | 0.1577981 | 0.1570805 | 0.1065077 | 0.1696881 | 0.1696264 | 0.1556559 | 0.1632704
1079 | 0.1401937 | 0.1436732 | 0.1337325 | 0.1274008 | 0.13304 | 0.1541422 | 0.1447279 | 0.1239708 | 0.1328998 | 0.1775859 | 0.1282402 | 0.1369551 | 0.2078736 | 0.1248273 | 0.1233273 | 0.1173171 | 0.124284 | 0.1109771 | 0.1885939 | 0.1342728 | 0.1343638 | 0.1228683 | 0.1682631 | 0.1595924 | 0.1340103 | 0.1391564 | 0.1255517 | 0.1198526 | 0.1193943 | 0.1383578 | 0.1147745 | 0.1199634 | 0.1210476 | 0.1379014 | 0.1772075 | 0.1695247 | 0.1458129 | 0.1322538 | 0.12883 | 0.1579402 | 0.156702 | 0.1063288 | 0.1694596 | 0.1696871 | 0.1554301 | 0.1633642
1080 | 0.1400967 | 0.1443639 | 0.1336506 | 0.1273542 | 0.133479 | 0.1534917 | 0.1446851 | 0.1241464 | 0.1331092 | 0.1779408 | 0.1284784 | 0.137356 | 0.2079022 | 0.1249517 | 0.122471 | 0.1172997 | 0.124107 | 0.1114622 | 0.1885855 | 0.1346628 | 0.1344029 | 0.1227232 | 0.1683964 | 0.1595627 | 0.1337491 | 0.1390714 | 0.1255742 | 0.1199996 | 0.1196325 | 0.1385916 | 0.1144668 | 0.1197105 | 0.1214171 | 0.1381 | 0.1774394 | 0.1690881 | 0.1452316 | 0.1322549 | 0.1289777 | 0.1579376 | 0.1570473 | 0.1059874 | 0.1695571 | 0.169881 | 0.1549088 | 0.163708
1081 | 0.1400182 | 0.1447584 | 0.1331861 | 0.1275516 | 0.1329876 | 0.1534511 | 0.1445572 | 0.1242319 | 0.132894 | 0.178128 | 0.128202 | 0.1375424 | 0.2079478 | 0.1254066 | 0.1221051 | 0.1171508 | 0.1242068 | 0.1117484 | 0.1885738 | 0.1347078 | 0.1336753 | 0.1228288 | 0.1687781 | 0.1596256 | 0.1338598 | 0.1392556 | 0.1254145 | 0.1202338 | 0.1198055 | 0.1387833 | 0.1149604 | 0.1199848 | 0.1213351 | 0.1386769 | 0.1773763 | 0.1688595 | 0.1448595 | 0.1321629 | 0.1287787 | 0.1578493 | 0.1570833 | 0.1062108 | 0.1696316 | 0.1697836 | 0.154865 | 0.1636531
1082 | 0.1393293 | 0.1455208 | 0.1328735 | 0.1279581 | 0.1326071 | 0.1532477 | 0.1444222 | 0.1245048 | 0.132882 | 0.1782796 | 0.1281609 | 0.1376434 | 0.2076662 | 0.125389 | 0.1221362 | 0.1172423 | 0.1240008 | 0.1110346 | 0.1887392 | 0.1347166 | 0.1338657 | 0.12311 | 0.16896 | 0.1597492 | 0.134054 | 0.1394194 | 0.1258599 | 0.1202028 | 0.1199404 | 0.138864 | 0.1149413 | 0.1199492 | 0.1212689 | 0.1376853 | 0.177863 | 0.1688757 | 0.145119 | 0.1322876 | 0.1288918 | 0.1579152 | 0.1570273 | 0.1062284 | 0.1694145 | 0.1697031 | 0.154659 | 0.1634745
1083 | 0.139615 | 0.1455019 | 0.1329781 | 0.1278096 | 0.132596 | 0.1530547 | 0.1444478 | 0.1246176 | 0.1329855 | 0.1783375 | 0.1284655 | 0.1377134 | 0.2076625 | 0.1257619 | 0.1224118 | 0.1169147 | 0.1245959 | 0.1108893 | 0.1883264 | 0.1345141 | 0.1344581 | 0.1231391 | 0.1689548 | 0.1594599 | 0.1342796 | 0.1395583 | 0.1256516 | 0.1203612 | 0.1197855 | 0.1388266 | 0.1151287 | 0.1194191 | 0.1213936 | 0.1377879 | 0.1778025 | 0.1687335 | 0.1448364 | 0.1322502 | 0.1289961 | 0.1577472 | 0.1569205 | 0.1063322 | 0.1693779 | 0.1698801 | 0.1545559 | 0.1637799
1084 | 0.1401057 | 0.1456994 | 0.1325461 | 0.1277408 | 0.1326824 | 0.1530062 | 0.1442766 | 0.1243929 | 0.1332164 | 0.1781758 | 0.1288839 | 0.1376625 | 0.2075193 | 0.12607 | 0.1223611 | 0.1169931 | 0.1249945 | 0.1110421 | 0.187963 | 0.1344832 | 0.1343305 | 0.1229447 | 0.1687619 | 0.1593583 | 0.1344562 | 0.1397344 | 0.1256871 | 0.1206409 | 0.1196331 | 0.139174 | 0.115446 | 0.1198845 | 0.1214896 | 0.1374734 | 0.1784311 | 0.168982 | 0.1446182 | 0.1320417 | 0.1290177 | 0.1576546 | 0.1577483 | 0.106083 | 0.169402 | 0.1699759 | 0.1545276 | 0.1633032
1085 | 0.1403837 | 0.1454982 | 0.1326129 | 0.1275701 | 0.1323071 | 0.1529012 | 0.1440984 | 0.1244169 | 0.1331092 | 0.1782518 | 0.1291445 | 0.1375222 | 0.2074751 | 0.1263219 | 0.122465 | 0.1168991 | 0.1248812 | 0.1118216 | 0.1879121 | 0.1342782 | 0.1343695 | 0.1229102 | 0.1689441 | 0.159317 | 0.134409 | 0.1397212 | 0.1259524 | 0.1208387 | 0.1196587 | 0.1393339 | 0.1152774 | 0.1203034 | 0.121901 | 0.1366128 | 0.178412 | 0.1687343 | 0.144563 | 0.1320258 | 0.1289918 | 0.1578164 | 0.1585449 | 0.1060076 | 0.1691925 | 0.169832 | 0.1544371 | 0.163332
1086 | 0.1407834 | 0.1459158 | 0.1328001 | 0.1274825 | 0.1322391 | 0.1526195 | 0.1441157 | 0.124609 | 0.1331052 | 0.1782817 | 0.1293213 | 0.1375993 | 0.2074222 | 0.126149 | 0.1224489 | 0.116507 | 0.1249449 | 0.1121906 | 0.1874902 | 0.134679 | 0.1341797 | 0.1228155 | 0.1692895 | 0.1590153 | 0.1343707 | 0.1397919 | 0.1261047 | 0.1207886 | 0.1198185 | 0.1395329 | 0.1150618 | 0.1205207 | 0.1217569 | 0.1364451 | 0.1790144 | 0.1688164 | 0.1448289 | 0.1316998 | 0.1291377 | 0.1576046 | 0.1587459 | 0.1060606 | 0.1692938 | 0.1698385 | 0.1542074 | 0.1634785
1087 | 0.1403393 | 0.1460156 | 0.1326966 | 0.1277463 | 0.1328334 | 0.1530205 | 0.1442254 | 0.1246552 | 0.1332929 | 0.1780257 | 0.1294991 | 0.1375881 | 0.2073193 | 0.1265111 | 0.1224573 | 0.1167423 | 0.1245977 | 0.1117602 | 0.1877534 | 0.1344759 | 0.1345997 | 0.1230217 | 0.1694124 | 0.1592314 | 0.1345679 | 0.1401807 | 0.1265604 | 0.1208775 | 0.1196206 | 0.1398475 | 0.1148564 | 0.1201973 | 0.1224514 | 0.1359262 | 0.1785392 | 0.1686047 | 0.144698 | 0.1315381 | 0.1290271 | 0.1577003 | 0.1589651 | 0.1058738 | 0.1691529 | 0.1701269 | 0.1545124 | 0.1633555
1088 | 0.1402572 | 0.1463352 | 0.1324814 | 0.1281988 | 0.1327944 | 0.1533069 | 0.1440825 | 0.1244659 | 0.1333054 | 0.1778069 | 0.1295646 | 0.1374786 | 0.2073943 | 0.1268994 | 0.1224069 | 0.1167637 | 0.1244651 | 0.1135768 | 0.1881937 | 0.1346133 | 0.1345126 | 0.1231907 | 0.1695827 | 0.159335 | 0.1344042 | 0.1404199 | 0.1263753 | 0.1209856 | 0.119431 | 0.1399434 | 0.1149104 | 0.1201481 | 0.1222184 | 0.1359899 | 0.1782139 | 0.1684136 | 0.1449525 | 0.1315127 | 0.1288874 | 0.1577481 | 0.1592605 | 0.1061325 | 0.1692404 | 0.1700998 | 0.154238 | 0.1633663
1089 | 0.1396211 | 0.1461483 | 0.1326752 | 0.1282362 | 0.1334535 | 0.1527903 | 0.1439347 | 0.1244611 | 0.1332762 | 0.1778216 | 0.1298068 | 0.1375894 | 0.2076272 | 0.1271526 | 0.1226268 | 0.1169652 | 0.1245601 | 0.1144672 | 0.1880305 | 0.1350591 | 0.1347233 | 0.1231587 | 0.169833 | 0.1594371 | 0.134306 | 0.1407553 | 0.1265896 | 0.1211718 | 0.1193178 | 0.1400314 | 0.1149607 | 0.1199827 | 0.1220809 | 0.1362336 | 0.1783632 | 0.1681371 | 0.1448267 | 0.1313416 | 0.1290372 | 0.1577575 | 0.1591779 | 0.1063834 | 0.1694085 | 0.170035 | 0.1539579 | 0.1634512
1090 | 0.1401282 | 0.1463655 | 0.1322694 | 0.1285453 | 0.1338381 | 0.1521996 | 0.1438913 | 0.1246244 | 0.1330535 | 0.1780768 | 0.1301815 | 0.1374894 | 0.2075336 | 0.1275677 | 0.1226323 | 0.1168171 | 0.1247967 | 0.1148822 | 0.1874245 | 0.135597 | 0.1353699 | 0.123194 | 0.1696735 | 0.1593846 | 0.1342791 | 0.1406069 | 0.1266885 | 0.1212898 | 0.1187652 | 0.1402631 | 0.1150959 | 0.1198201 | 0.1226169 | 0.1366215 | 0.1787718 | 0.1680201 | 0.1445849 | 0.1312929 | 0.1291316 | 0.1576532 | 0.1597195 | 0.1063612 | 0.1694513 | 0.1698286 | 0.1540709 | 0.1635186
1091 | 0.1410943 | 0.1465708 | 0.1324498 | 0.1283631 | 0.1337385 | 0.1525303 | 0.1437982 | 0.1246576 | 0.1334992 | 0.1778935 | 0.1302151 | 0.1375343 | 0.2072292 | 0.1279116 | 0.1223052 | 0.11696 | 0.1246206 | 0.1146673 | 0.18738 | 0.1358986 | 0.1356872 | 0.1234214 | 0.1699742 | 0.1592872 | 0.1341587 | 0.1405399 | 0.1261864 | 0.1212726 | 0.1189358 | 0.1406811 | 0.1148369 | 0.11986 | 0.1223326 | 0.1358028 | 0.1789295 | 0.1678815 | 0.1443892 | 0.1316166 | 0.1291649 | 0.1577403 | 0.1597071 | 0.106842 | 0.1692057 | 0.1698125 | 0.1538775 | 0.1638847
1092 | 0.1414616 | 0.1458062 | 0.1327079 | 0.1284462 | 0.1336814 | 0.1521922 | 0.1440321 | 0.1246308 | 0.1337063 | 0.1780238 | 0.1304282 | 0.1375337 | 0.2075526 | 0.1278776 | 0.1222085 | 0.1169639 | 0.1246143 | 0.1149738 | 0.1877242 | 0.1360084 | 0.135924 | 0.1234302 | 0.170123 | 0.1588826 | 0.1340982 | 0.1407281 | 0.126673 | 0.1211401 | 0.1190415 | 0.140757 | 0.1146868 | 0.1196297 | 0.1222726 | 0.1346089 | 0.1787557 | 0.1678906 | 0.1445705 | 0.1316495 | 0.1293408 | 0.1576773 | 0.1601268 | 0.1068982 | 0.1691916 | 0.1697432 | 0.1538772 | 0.1638694
1093 | 0.1413993 | 0.145525 | 0.1324128 | 0.1286243 | 0.1337092 | 0.1525099 | 0.1441602 | 0.1247596 | 0.1340342 | 0.1782779 | 0.1305118 | 0.1374808 | 0.2071619 | 0.1278854 | 0.1219401 | 0.1167362 | 0.124593 | 0.114697 | 0.1872738 | 0.1364501 | 0.1358454 | 0.1237382 | 0.1700596 | 0.158739 | 0.1341344 | 0.1407807 | 0.1273128 | 0.121367 | 0.1188322 | 0.1406662 | 0.1149222 | 0.1198734 | 0.1222954 | 0.1346544 | 0.1782498 | 0.1684805 | 0.1450585 | 0.1317297 | 0.1293317 | 0.1576399 | 0.1600962 | 0.1066845 | 0.1694156 | 0.1695069 | 0.1537229 | 0.1641812
1094 | 0.141924 | 0.1454051 | 0.1324103 | 0.1286295 | 0.1339594 | 0.1525332 | 0.1440787 | 0.1246451 | 0.1342364 | 0.1785828 | 0.1307132 | 0.1374279 | 0.2070135 | 0.1279628 | 0.1212913 | 0.1168958 | 0.124498 | 0.1145445 | 0.1868366 | 0.1367484 | 0.1356486 | 0.1236588 | 0.169796 | 0.1588969 | 0.1342629 | 0.1409493 | 0.1275049 | 0.1213855 | 0.1189282 | 0.1408628 | 0.1146656 | 0.119821 | 0.1224444 | 0.1344113 | 0.1784581 | 0.1689119 | 0.144813 | 0.1317504 | 0.1291489 | 0.1576976 | 0.1603265 | 0.1067594 | 0.1695164 | 0.169263 | 0.1539963 | 0.1640736
1095 | 0.142291 | 0.1446796 | 0.1325569 | 0.1288682 | 0.1339304 | 0.1518836 | 0.1438864 | 0.1247451 | 0.1344372 | 0.1787911 | 0.1306931 | 0.1374272 | 0.2066363 | 0.1280623 | 0.1209453 | 0.1170403 | 0.1245308 | 0.1143382 | 0.1867709 | 0.1374603 | 0.1352401 | 0.1235608 | 0.1697445 | 0.1587816 | 0.1343082 | 0.140971 | 0.1275784 | 0.1215408 | 0.1188522 | 0.1410454 | 0.1143045 | 0.119463 | 0.1223367 | 0.134483 | 0.1785076 | 0.169095 | 0.1442995 | 0.1316118 | 0.129021 | 0.157917 | 0.1599117 | 0.1071367 | 0.1694794 | 0.1692766 | 0.1542195 | 0.1639441
1096 | 0.1424084 | 0.1449914 | 0.1324135 | 0.1291464 | 0.1339758 | 0.1515777 | 0.1437852 | 0.1246354 | 0.1346825 | 0.1785131 | 0.1306813 | 0.137749 | 0.2058202 | 0.1283258 | 0.1209242 | 0.1167555 | 0.1249291 | 0.114613 | 0.1864532 | 0.137704 | 0.1351461 | 0.1236311 | 0.169667 | 0.1589913 | 0.1345638 | 0.1407084 | 0.127624 | 0.1217077 | 0.1187668 | 0.1412208 | 0.1143862 | 0.1188733 | 0.1224676 | 0.1347953 | 0.1781429 | 0.16923 | 0.1442547 | 0.1315229 | 0.1291729 | 0.1582196 | 0.1600431 | 0.1071327 | 0.1695254 | 0.1689622 | 0.154054 | 0.1641327
1097 | 0.142033 | 0.1454984 | 0.1319601 | 0.1291534 | 0.1336612 | 0.1515014 | 0.1438436 | 0.1247037 | 0.1349953 | 0.1789669 | 0.1307228 | 0.1378002 | 0.2057185 | 0.128609 | 0.1208397 | 0.1168095 | 0.1248318 | 0.1147068 | 0.1859701 | 0.1381688 | 0.1352923 | 0.1235564 | 0.1695504 | 0.1588739 | 0.1343046 | 0.1406661 | 0.1275858 | 0.1216416 | 0.1185904 | 0.1409635 | 0.1137328 | 0.1192626 | 0.1227348 | 0.1344932 | 0.177885 | 0.1693399 | 0.1444204 | 0.1314198 | 0.1291229 | 0.157994 | 0.160379 | 0.1072235 | 0.1698387 | 0.1690595 | 0.1540207 | 0.1640999
1098 | 0.142592 | 0.1449413 | 0.1316598 | 0.1297638 | 0.1338966 | 0.1511446 | 0.143804 | 0.124914 | 0.1353432 | 0.1790862 | 0.1308132 | 0.1378159 | 0.2053693 | 0.1283287 | 0.1208307 | 0.1167457 | 0.1248574 | 0.1142194 | 0.1852097 | 0.1388432 | 0.1357795 | 0.1234742 | 0.169497 | 0.1589079 | 0.1344343 | 0.1408774 | 0.1277686 | 0.1217896 | 0.1181533 | 0.141126 | 0.1135303 | 0.1194438 | 0.1231114 | 0.1336406 | 0.1779051 | 0.1694512 | 0.1446061 | 0.1316056 | 0.129152 | 0.1579115 | 0.1597756 | 0.1072945 | 0.169974 | 0.1691445 | 0.154196 | 0.164127
1099 | 0.143103 | 0.1447527 | 0.1314388 | 0.1301135 | 0.1335175 | 0.1511756 | 0.1439101 | 0.1248361 | 0.1355875 | 0.1793547 | 0.1307631 | 0.1376706 | 0.2054516 | 0.128503 | 0.1202692 | 0.116552 | 0.1248626 | 0.1134567 | 0.1854195 | 0.1394342 | 0.1357311 | 0.1238023 | 0.1695424 | 0.159044 | 0.1343772 | 0.140905 | 0.1274739 | 0.1216306 | 0.1180583 | 0.1415777 | 0.1134788 | 0.119812 | 0.1229607 | 0.1323773 | 0.1781983 | 0.1690456 | 0.1444028 | 0.1315242 | 0.1291651 | 0.1580134 | 0.1601641 | 0.1073857 | 0.1697555 | 0.1693543 | 0.1540545 | 0.1640551
1100 | 0.1435763 | 0.1446592 | 0.1311663 | 0.1300653 | 0.1343266 | 0.1516491 | 0.1439682 | 0.1247738 | 0.1360061 | 0.1792705 | 0.1304964 | 0.1376219 | 0.2052148 | 0.1287943 | 0.1197772 | 0.1164345 | 0.1246093 | 0.1134692 | 0.1854446 | 0.1397655 | 0.1359212 | 0.1237499 | 0.1696594 | 0.1589706 | 0.1344668 | 0.1410096 | 0.1277762 | 0.1214041 | 0.1179463 | 0.1416462 | 0.113732 | 0.1197218 | 0.1232558 | 0.1326299 | 0.1783742 | 0.1688481 | 0.1445291 | 0.1316422 | 0.1288775 | 0.1578955 | 0.1597502 | 0.107502 | 0.1699107 | 0.1693788 | 0.153917 | 0.1642394
1101 | 0.1441093 | 0.1446138 | 0.1309594 | 0.1300339 | 0.1349067 | 0.1518298 | 0.1437798 | 0.1246928 | 0.136087 | 0.1791474 | 0.1306155 | 0.1378152 | 0.2049568 | 0.1292132 | 0.1203239 | 0.1163719 | 0.1241292 | 0.1130688 | 0.1855015 | 0.1400324 | 0.1365828 | 0.1236651 | 0.1699525 | 0.1589774 | 0.1343787 | 0.1407411 | 0.128024 | 0.1212854 | 0.1179039 | 0.1415103 | 0.1135527 | 0.1196198 | 0.1233132 | 0.1325785 | 0.1789963 | 0.1692845 | 0.1446737 | 0.1319561 | 0.1289902 | 0.1579776 | 0.1600424 | 0.1076655 | 0.1699537 | 0.1692361 | 0.1537546 | 0.1641707
1102 | 0.1435695 | 0.1439787 | 0.1305964 | 0.1299342 | 0.1348017 | 0.1514687 | 0.1435851 | 0.1247609 | 0.136564 | 0.1788802 | 0.1308293 | 0.1378275 | 0.2050068 | 0.1290719 | 0.1198422 | 0.116092 | 0.12399 | 0.1134949 | 0.1852494 | 0.1403623 | 0.1370233 | 0.1238137 | 0.1697938 | 0.1591752 | 0.1343689 | 0.1407524 | 0.1280288 | 0.1212506 | 0.1174517 | 0.1415878 | 0.113254 | 0.1196552 | 0.1237705 | 0.1332287 | 0.1791456 | 0.16931 | 0.1446347 | 0.1320837 | 0.1287326 | 0.1579675 | 0.1602692 | 0.1077464 | 0.1702412 | 0.1688075 | 0.1535718 | 0.1639886
1103 | 0.1443675 | 0.1444677 | 0.1303766 | 0.1303081 | 0.1346818 | 0.1508636 | 0.1438177 | 0.1246333 | 0.1366963 | 0.1788924 | 0.1310153 | 0.1377203 | 0.2047903 | 0.1291195 | 0.1200263 | 0.1157217 | 0.1242634 | 0.1136791 | 0.1853624 | 0.141149 | 0.1371839 | 0.1240337 | 0.1696108 | 0.1591295 | 0.1344209 | 0.140647 | 0.1283273 | 0.1213239 | 0.1175944 | 0.1414209 | 0.1131163 | 0.1199296 | 0.1240382 | 0.1326656 | 0.1784178 | 0.1695439 | 0.1450919 | 0.1319887 | 0.1289149 | 0.1577718 | 0.1607627 | 0.1075378 | 0.1700603 | 0.1683598 | 0.1536745 | 0.1641444
1104 | 0.1446747 | 0.144351 | 0.1311407 | 0.1298632 | 0.1348113 | 0.150764 | 0.1439335 | 0.1247088 | 0.136843 | 0.1791422 | 0.1311346 | 0.1376278 | 0.2048573 | 0.1293273 | 0.1200935 | 0.1157998 | 0.1239224 | 0.113604 | 0.1850747 | 0.1417396 | 0.1372427 | 0.1243116 | 0.1696791 | 0.1587292 | 0.1343523 | 0.1406135 | 0.1288437 | 0.1214741 | 0.11738 | 0.141294 | 0.1133585 | 0.1196921 | 0.1241285 | 0.131929 | 0.1781467 | 0.1693081 | 0.1448332 | 0.1321515 | 0.128873 | 0.1577633 | 0.1610161 | 0.1074568 | 0.1700257 | 0.1683641 | 0.153039 | 0.1639418
1105 | 0.144548 | 0.1438805 | 0.1313222 | 0.129988 | 0.1347223 | 0.1509357 | 0.1440171 | 0.1247671 | 0.1370784 | 0.1790185 | 0.1311302 | 0.1374717 | 0.2045342 | 0.1289219 | 0.1201423 | 0.1155278 | 0.124084 | 0.1144812 | 0.1846607 | 0.1423591 | 0.1378099 | 0.1245259 | 0.1696554 | 0.1584859 | 0.1345247 | 0.1409262 | 0.1293617 | 0.1214204 | 0.1171828 | 0.1412059 | 0.1127022 | 0.1197416 | 0.1243552 | 0.1315543 | 0.1784246 | 0.1692779 | 0.1447315 | 0.132342 | 0.129174 | 0.1576389 | 0.1618267 | 0.1074826 | 0.1700125 | 0.1682392 | 0.1529168 | 0.1640682
1106 | 0.1444158 | 0.1438864 | 0.1315134 | 0.1302055 | 0.1345161 | 0.1507929 | 0.1439981 | 0.1246137 | 0.1372495 | 0.1789289 | 0.1311394 | 0.1376359 | 0.2048249 | 0.1288296 | 0.120279 | 0.1154724 | 0.124051 | 0.1157657 | 0.1842311 | 0.1430455 | 0.137827 | 0.124552 | 0.1697132 | 0.1580982 | 0.1345189 | 0.1412826 | 0.1292229 | 0.1212977 | 0.117104 | 0.1411678 | 0.1128457 | 0.1199749 | 0.1243074 | 0.1312239 | 0.1786585 | 0.1694715 | 0.1444268 | 0.1322365 | 0.1292479 | 0.1575962 | 0.1615294 | 0.107503 | 0.1699797 | 0.1684861 | 0.152799 | 0.1639426
1107 | 0.1440635 | 0.1434255 | 0.1317768 | 0.13 | 0.1342827 | 0.1507171 | 0.143929 | 0.1245367 | 0.1374159 | 0.1789289 | 0.1311656 | 0.1375988 | 0.2042048 | 0.1288715 | 0.1201746 | 0.1154647 | 0.1242624 | 0.1151126 | 0.1834174 | 0.1434757 | 0.1383782 | 0.1247102 | 0.1696708 | 0.1580626 | 0.1345313 | 0.1413859 | 0.1294256 | 0.1216054 | 0.1171844 | 0.1414149 | 0.1124746 | 0.1193303 | 0.1243104 | 0.1303919 | 0.1794816 | 0.169305 | 0.1445813 | 0.1323425 | 0.1292956 | 0.1574471 | 0.1617658 | 0.1077492 | 0.1699745 | 0.1681873 | 0.1528447 | 0.1640346
1108 | 0.1438222 | 0.1425816 | 0.131708 | 0.1301244 | 0.1345299 | 0.1507743 | 0.1440175 | 0.1245416 | 0.1376885 | 0.1787723 | 0.1311529 | 0.1374481 | 0.2043705 | 0.1287554 | 0.1204754 | 0.1152327 | 0.1242879 | 0.1147059 | 0.1834688 | 0.1440303 | 0.1385917 | 0.1246315 | 0.1699431 | 0.1578955 | 0.1348078 | 0.141568 | 0.1297832 | 0.121684 | 0.1172725 | 0.1418135 | 0.1125836 | 0.1191538 | 0.1245088 | 0.1304123 | 0.1791036 | 0.169115 | 0.1447404 | 0.1324891 | 0.1292146 | 0.1573196 | 0.1619857 | 0.1081414 | 0.1700622 | 0.1681211 | 0.1525637 | 0.1639727
1109 | 0.1446025 | 0.1427704 | 0.1319766 | 0.129945 | 0.1340576 | 0.1513056 | 0.1442387 | 0.1246086 | 0.1377101 | 0.1788861 | 0.1311052 | 0.1374503 | 0.2038531 | 0.1288377 | 0.1206374 | 0.1150157 | 0.1240908 | 0.1153292 | 0.1833453 | 0.1440563 | 0.1386991 | 0.1246282 | 0.1698497 | 0.1577471 | 0.1347342 | 0.1413207 | 0.1298418 | 0.1217054 | 0.1172377 | 0.1419288 | 0.112583 | 0.1191905 | 0.1247166 | 0.1308268 | 0.1785932 | 0.1689944 | 0.1448638 | 0.1324785 | 0.1291674 | 0.1571986 | 0.1616521 | 0.1081531 | 0.1707048 | 0.1684378 | 0.151942 | 0.1638977
1110 | 0.1449257 | 0.1429782 | 0.1322101 | 0.1297101 | 0.1340394 | 0.1510972 | 0.1445586 | 0.1247744 | 0.1377228 | 0.1785959 | 0.1313044 | 0.1374385 | 0.2034609 | 0.1288029 | 0.1201946 | 0.1148178 | 0.1244129 | 0.1154013 | 0.1831445 | 0.144729 | 0.1386969 | 0.1246978 | 0.1698281 | 0.1575951 | 0.1349418 | 0.1413645 | 0.1303551 | 0.121704 | 0.1177056 | 0.1420064 | 0.1127055 | 0.1189309 | 0.1248474 | 0.1306972 | 0.1780966 | 0.1690846 | 0.145458 | 0.1323092 | 0.1289835 | 0.1570076 | 0.161373 | 0.1082133 | 0.1708224 | 0.1685498 | 0.1519079 | 0.1643107
1111 | 0.1449906 | 0.1424882 | 0.1323217 | 0.1294205 | 0.1343783 | 0.1508029 | 0.144492 | 0.1248072 | 0.1377292 | 0.1782838 | 0.1313197 | 0.1371565 | 0.2034828 | 0.1287256 | 0.1201092 | 0.1152444 | 0.1240733 | 0.116199 | 0.1832775 | 0.1459255 | 0.1390892 | 0.1249499 | 0.1699707 | 0.1575041 | 0.1349137 | 0.1414114 | 0.1306554 | 0.1217985 | 0.1175915 | 0.1421481 | 0.1129814 | 0.1188601 | 0.1245936 | 0.1310111 | 0.1780959 | 0.1694317 | 0.1460388 | 0.131944 | 0.1290459 | 0.1571926 | 0.1613994 | 0.1081452 | 0.1712534 | 0.1683719 | 0.1517064 | 0.1642441
1112 | 0.1450623 | 0.1420553 | 0.1326246 | 0.1291305 | 0.1343932 | 0.1506223 | 0.1443676 | 0.1249203 | 0.1380072 | 0.1779826 | 0.1315767 | 0.1373374 | 0.2034707 | 0.1288155 | 0.1203972 | 0.1153953 | 0.1240592 | 0.1169543 | 0.1829567 | 0.1459463 | 0.139586 | 0.1248199 | 0.1703669 | 0.1571817 | 0.1348772 | 0.141309 | 0.1307045 | 0.1219072 | 0.1176154 | 0.1423505 | 0.1129351 | 0.1183148 | 0.1247503 | 0.1311666 | 0.1784478 | 0.1696644 | 0.1461873 | 0.1321416 | 0.1290206 | 0.1572528 | 0.160962 | 0.1081977 | 0.1715034 | 0.1683778 | 0.151811 | 0.1642726
1113 | 0.1447925 | 0.1420028 | 0.1321158 | 0.1295867 | 0.134884 | 0.1509092 | 0.1445986 | 0.124776 | 0.1384771 | 0.1782527 | 0.1316929 | 0.1375587 | 0.2033382 | 0.1286668 | 0.1205872 | 0.115397 | 0.1239009 | 0.117272 | 0.1825999 | 0.1459619 | 0.1399888 | 0.1245058 | 0.1703703 | 0.1570853 | 0.1350412 | 0.1413706 | 0.1301543 | 0.1218791 | 0.1175632 | 0.1426039 | 0.1127901 | 0.1184187 | 0.1248262 | 0.1317706 | 0.1781394 | 0.1698632 | 0.1464168 | 0.1321681 | 0.1290373 | 0.1573789 | 0.160834 | 0.1082451 | 0.1712688 | 0.1683114 | 0.151916 | 0.1644025
1114 | 0.1448676 | 0.1422687 | 0.1319675 | 0.1292423 | 0.1346732 | 0.1511773 | 0.144675 | 0.1247355 | 0.138751 | 0.1781556 | 0.131959 | 0.1376177 | 0.2031475 | 0.1285147 | 0.1208239 | 0.1151609 | 0.1238088 | 0.1176919 | 0.1828039 | 0.1465271 | 0.1401041 | 0.1245487 | 0.1707703 | 0.1569367 | 0.135042 | 0.1411693 | 0.1297468 | 0.1217615 | 0.117699 | 0.1425734 | 0.1127381 | 0.1184354 | 0.1247405 | 0.1327841 | 0.1776316 | 0.1701006 | 0.1462202 | 0.1322712 | 0.1293149 | 0.1574292 | 0.1610209 | 0.1088242 | 0.1713102 | 0.168204 | 0.1521215 | 0.1643726
1115 | 0.1447619 | 0.1422139 | 0.1317512 | 0.1295261 | 0.1346315 | 0.1508752 | 0.1448901 | 0.1247815 | 0.1388407 | 0.1781148 | 0.1322684 | 0.1375699 | 0.203275 | 0.1288126 | 0.1202903 | 0.1159667 | 0.1231674 | 0.1181962 | 0.182214 | 0.1471153 | 0.1407207 | 0.1246568 | 0.1708796 | 0.1565687 | 0.1351113 | 0.1409162 | 0.1299352 | 0.1217756 | 0.1174911 | 0.1425276 | 0.1130013 | 0.1179673 | 0.1247173 | 0.1333024 | 0.1770751 | 0.1700503 | 0.146149 | 0.1324976 | 0.1292753 | 0.1574014 | 0.16054 | 0.1088231 | 0.1716044 | 0.167936 | 0.1516655 | 0.1645244
1116 | 0.1446531 | 0.1422723 | 0.1316041 | 0.1298141 | 0.134545 | 0.15069 | 0.1450076 | 0.1248715 | 0.138992 | 0.1783056 | 0.1324167 | 0.1373743 | 0.203666 | 0.1288144 | 0.1201427 | 0.1161826 | 0.1228716 | 0.1171905 | 0.1823429 | 0.1477869 | 0.1409135 | 0.1246885 | 0.1710331 | 0.1564569 | 0.1350994 | 0.1409476 | 0.129942 | 0.1217117 | 0.1174657 | 0.1426975 | 0.1130073 | 0.117712 | 0.1248165 | 0.1332821 | 0.177506 | 0.1703588 | 0.1465699 | 0.1326999 | 0.1291313 | 0.1573639 | 0.1602098 | 0.1086591 | 0.1717031 | 0.1676044 | 0.1518065 | 0.1644405
1117 | 0.1451437 | 0.1420554 | 0.1316774 | 0.1298566 | 0.1343679 | 0.1504293 | 0.1451172 | 0.1248079 | 0.1391586 | 0.1785102 | 0.1323627 | 0.1372533 | 0.203839 | 0.1286033 | 0.1199238 | 0.1161202 | 0.1225901 | 0.1168391 | 0.1817836 | 0.1481528 | 0.1414679 | 0.1245486 | 0.1710147 | 0.1565441 | 0.135137 | 0.1411136 | 0.1302867 | 0.1217546 | 0.1172437 | 0.1427619 | 0.1129614 | 0.1173669 | 0.1248771 | 0.1334851 | 0.177626 | 0.1706614 | 0.147082 | 0.1328038 | 0.1288201 | 0.1574617 | 0.1596636 | 0.1088118 | 0.1718537 | 0.1674508 | 0.1519723 | 0.164474
1118 | 0.1450148 | 0.1421413 | 0.1309846 | 0.129965 | 0.1348813 | 0.1511469 | 0.1452535 | 0.1247166 | 0.1394025 | 0.1786154 | 0.1321475 | 0.1371149 | 0.2038424 | 0.1285216 | 0.119897 | 0.1159276 | 0.1229517 | 0.1170586 | 0.1815407 | 0.1487107 | 0.1418248 | 0.1245192 | 0.1710951 | 0.1564446 | 0.1351278 | 0.1408626 | 0.1307129 | 0.1214913 | 0.1169846 | 0.1428569 | 0.1129597 | 0.117595 | 0.1244881 | 0.1334918 | 0.1772176 | 0.1707019 | 0.1472127 | 0.1329064 | 0.1290281 | 0.1573329 | 0.1596085 | 0.1089347 | 0.1719206 | 0.1673116 | 0.1519334 | 0.1646143
1119 | 0.1446497 | 0.1418608 | 0.1310195 | 0.1299113 | 0.1349493 | 0.1517901 | 0.1452701 | 0.124756 | 0.1394087 | 0.1783624 | 0.1322109 | 0.1371451 | 0.2040004 | 0.1284579 | 0.1202729 | 0.115773 | 0.1231162 | 0.1165446 | 0.1820207 | 0.148883 | 0.1422605 | 0.1245168 | 0.1712934 | 0.1562664 | 0.1354067 | 0.1406525 | 0.1307756 | 0.1214729 | 0.1169381 | 0.1428394 | 0.1127486 | 0.1170233 | 0.1242558 | 0.1330016 | 0.1771853 | 0.1709226 | 0.1468066 | 0.1330349 | 0.1292321 | 0.1574772 | 0.1593681 | 0.1089148 | 0.1721794 | 0.1673383 | 0.152212 | 0.1649123
1120 | 0.1439538 | 0.141882 | 0.1313655 | 0.1295517 | 0.1348847 | 0.1512668 | 0.1454753 | 0.1246879 | 0.1393213 | 0.1785884 | 0.1322269 | 0.136953 | 0.2040417 | 0.1282196 | 0.1198825 | 0.1157938 | 0.122769 | 0.1179903 | 0.1820922 | 0.1493462 | 0.1424617 | 0.1247396 | 0.1712378 | 0.1562028 | 0.1356272 | 0.1405447 | 0.1304358 | 0.1214396 | 0.1168348 | 0.1427438 | 0.1127909 | 0.1166463 | 0.1241113 | 0.1334375 | 0.1777913 | 0.1712914 | 0.1472008 | 0.1330587 | 0.1290742 | 0.1576019 | 0.1593702 | 0.1090785 | 0.1723041 | 0.1671821 | 0.1520042 | 0.1651648
1121 | 0.1440283 | 0.1421462 | 0.1309228 | 0.1297483 | 0.1353936 | 0.1511565 | 0.1455315 | 0.1248042 | 0.1392866 | 0.1784032 | 0.1324382 | 0.1371266 | 0.2038529 | 0.1277362 | 0.1202408 | 0.115889 | 0.1231089 | 0.1173815 | 0.1820003 | 0.1497412 | 0.1426004 | 0.1245114 | 0.1712167 | 0.1562504 | 0.1355279 | 0.1403644 | 0.1308775 | 0.1215662 | 0.1165814 | 0.14269 | 0.1130487 | 0.1164523 | 0.124112 | 0.1328718 | 0.1774474 | 0.1710512 | 0.1475745 | 0.1328967 | 0.1290934 | 0.1576558 | 0.1587115 | 0.1092307 | 0.1724132 | 0.1673254 | 0.1520112 | 0.1650923
1122 | 0.1444967 | 0.1419253 | 0.130718 | 0.1298184 | 0.1356136 | 0.151502 | 0.1456022 | 0.1249133 | 0.1394109 | 0.1782868 | 0.1325617 | 0.1370914 | 0.2034978 | 0.1279323 | 0.1206246 | 0.1158624 | 0.1232894 | 0.1177272 | 0.1819915 | 0.1507569 | 0.1425566 | 0.1246625 | 0.1715327 | 0.1562809 | 0.1356602 | 0.1400323 | 0.1313879 | 0.1214627 | 0.1166624 | 0.1425866 | 0.1132007 | 0.1163539 | 0.1239486 | 0.1329322 | 0.1776619 | 0.1708638 | 0.1478648 | 0.1329777 | 0.1294637 | 0.1574642 | 0.1589385 | 0.1092802 | 0.1724598 | 0.1672615 | 0.1520962 | 0.1649416
1123 | 0.1443535 | 0.1417725 | 0.1304949 | 0.1297205 | 0.1359559 | 0.1521504 | 0.1457685 | 0.1248553 | 0.1394921 | 0.1782016 | 0.1326215 | 0.1370876 | 0.2033913 | 0.1275916 | 0.1207147 | 0.1164595 | 0.1229838 | 0.1188602 | 0.1818977 | 0.1511247 | 0.1425843 | 0.1248376 | 0.1718142 | 0.1562143 | 0.13562 | 0.1400749 | 0.1311192 | 0.121145 | 0.1166975 | 0.1425789 | 0.1133724 | 0.1164901 | 0.1238774 | 0.1339188 | 0.178092 | 0.1711636 | 0.1482312 | 0.1330712 | 0.1295998 | 0.1575451 | 0.1587469 | 0.1097517 | 0.1728666 | 0.1669381 | 0.1518257 | 0.1646785
1124 | 0.1442904 | 0.141489 | 0.1305197 | 0.1300027 | 0.1359923 | 0.1525228 | 0.1458328 | 0.1246864 | 0.1396227 | 0.1783722 | 0.1329887 | 0.1371979 | 0.2035853 | 0.1274179 | 0.1203497 | 0.1162053 | 0.1228508 | 0.1199992 | 0.1818782 | 0.1511082 | 0.1432188 | 0.1246029 | 0.1720171 | 0.1560377 | 0.1357025 | 0.1403491 | 0.131014 | 0.1209275 | 0.116638 | 0.1424635 | 0.1134405 | 0.1169693 | 0.1235928 | 0.1340968 | 0.1783623 | 0.1712528 | 0.1486948 | 0.1331559 | 0.1297603 | 0.1574695 | 0.1586118 | 0.1099206 | 0.1730095 | 0.1671322 | 0.1517554 | 0.1644047
1125 | 0.1443437 | 0.1410147 | 0.1309398 | 0.1295136 | 0.1364408 | 0.1524464 | 0.145912 | 0.1246385 | 0.139623 | 0.1785405 | 0.1330427 | 0.1371583 | 0.2037613 | 0.1271608 | 0.1202081 | 0.1163707 | 0.1229213 | 0.119936 | 0.181808 | 0.151541 | 0.1434373 | 0.1245326 | 0.1720323 | 0.1561425 | 0.1359188 | 0.14054 | 0.1303604 | 0.1208814 | 0.1165492 | 0.1424964 | 0.1133598 | 0.1161582 | 0.123722 | 0.1341494 | 0.1781014 | 0.1710496 | 0.1489558 | 0.1333721 | 0.1296207 | 0.1573858 | 0.1589017 | 0.1101717 | 0.1731303 | 0.1673589 | 0.1517026 | 0.1645954
1126 | 0.1439308 | 0.1408515 | 0.1311694 | 0.1290222 | 0.1361288 | 0.152633 | 0.1460768 | 0.1248745 | 0.1397331 | 0.1787029 | 0.1330715 | 0.1372244 | 0.2036227 | 0.1269081 | 0.1202013 | 0.1167312 | 0.1229369 | 0.1190622 | 0.1819642 | 0.151839 | 0.1434929 | 0.1246632 | 0.1722012 | 0.1559369 | 0.1360017 | 0.1405613 | 0.1301405 | 0.1208162 | 0.116846 | 0.1425153 | 0.1133328 | 0.1159381 | 0.1237178 | 0.1337951 | 0.1777793 | 0.1707403 | 0.1484303 | 0.133671 | 0.1295921 | 0.1575568 | 0.1591946 | 0.11051 | 0.1733329 | 0.1671821 | 0.1512217 | 0.1646959
1127 | 0.1444188 | 0.1401911 | 0.1314704 | 0.1291601 | 0.1366526 | 0.1526979 | 0.1460214 | 0.1250043 | 0.1399813 | 0.17812 | 0.133192 | 0.1372958 | 0.2042199 | 0.1265136 | 0.1202963 | 0.116833 | 0.1225155 | 0.1190571 | 0.1821382 | 0.1525321 | 0.1432535 | 0.1248508 | 0.1723983 | 0.1560956 | 0.1361282 | 0.1400789 | 0.1304134 | 0.1206281 | 0.1170416 | 0.1422855 | 0.1132506 | 0.1166724 | 0.1240433 | 0.135007 | 0.1774049 | 0.1703415 | 0.1486384 | 0.1336517 | 0.1295644 | 0.1576182 | 0.1586445 | 0.1103284 | 0.1735596 | 0.1670902 | 0.1511933 | 0.1647761
1128 | 0.1451875 | 0.139847 | 0.1311491 | 0.1292563 | 0.1365091 | 0.1530834 | 0.1461493 | 0.1249007 | 0.1401149 | 0.1785867 | 0.1331429 | 0.1371884 | 0.2040002 | 0.1261218 | 0.1202569 | 0.1170056 | 0.1222128 | 0.1194826 | 0.1822556 | 0.1527535 | 0.1433675 | 0.1246201 | 0.1725272 | 0.1558552 | 0.1360456 | 0.139687 | 0.1305439 | 0.1203276 | 0.1171992 | 0.1423884 | 0.113265 | 0.1162347 | 0.1242643 | 0.1343336 | 0.1772118 | 0.1707425 | 0.148876 | 0.1337498 | 0.129678 | 0.1578387 | 0.1584729 | 0.1102413 | 0.173709 | 0.1671315 | 0.1512646 | 0.164956
1129 | 0.1448326 | 0.1399347 | 0.1311027 | 0.1290865 | 0.1365223 | 0.1528591 | 0.1462049 | 0.1249773 | 0.1400249 | 0.1782922 | 0.1329706 | 0.1372174 | 0.2038799 | 0.1256962 | 0.1199343 | 0.1167759 | 0.1221263 | 0.1189385 | 0.182147 | 0.1530047 | 0.1433185 | 0.1246473 | 0.1726125 | 0.1561127 | 0.1359303 | 0.1394139 | 0.1307136 | 0.120154 | 0.1172822 | 0.1422437 | 0.1133507 | 0.1159674 | 0.1240782 | 0.1330677 | 0.1762629 | 0.1709597 | 0.148548 | 0.1339359 | 0.1295449 | 0.1577549 | 0.1579835 | 0.1102825 | 0.1735889 | 0.1672689 | 0.1513516 | 0.1653145
1130 | 0.1445137 | 0.1397087 | 0.130933 | 0.1295947 | 0.1366855 | 0.1532647 | 0.1460192 | 0.124872 | 0.1398102 | 0.178416 | 0.1328275 | 0.137076 | 0.2039548 | 0.1253595 | 0.1198294 | 0.117026 | 0.1221657 | 0.1187616 | 0.1823465 | 0.1533243 | 0.143325 | 0.1245203 | 0.172654 | 0.1561282 | 0.135958 | 0.1393427 | 0.1310338 | 0.120016 | 0.1173184 | 0.1420518 | 0.1135077 | 0.1158021 | 0.1240658 | 0.1320241 | 0.1766496 | 0.1708105 | 0.1482301 | 0.1339112 | 0.1295172 | 0.1578288 | 0.1584854 | 0.1104118 | 0.1739953 | 0.1674594 | 0.1514474 | 0.1654251
1131 | 0.1440614 | 0.1393605 | 0.1304626 | 0.1292953 | 0.1369057 | 0.1534142 | 0.1459932 | 0.1249364 | 0.1396588 | 0.1783056 | 0.1326311 | 0.1372464 | 0.2043741 | 0.1250062 | 0.1201066 | 0.1172384 | 0.122064 | 0.1183898 | 0.1820292 | 0.1536659 | 0.14326 | 0.1243613 | 0.172648 | 0.155953 | 0.1361138 | 0.1392031 | 0.1309556 | 0.1198625 | 0.1175438 | 0.142051 | 0.1137995 | 0.1160155 | 0.1236765 | 0.1319745 | 0.1762421 | 0.1711785 | 0.1478036 | 0.1338473 | 0.1298147 | 0.1577827 | 0.1585329 | 0.1103832 | 0.1740004 | 0.1676225 | 0.1514558 | 0.1656908
1132 | 0.1439488 | 0.139245 | 0.1305565 | 0.1296349 | 0.1369447 | 0.1526112 | 0.1459417 | 0.1250539 | 0.1395162 | 0.1783052 | 0.1326158 | 0.1371324 | 0.2047361 | 0.1250629 | 0.1202834 | 0.1171846 | 0.1219605 | 0.1187072 | 0.1818132 | 0.1537577 | 0.1435442 | 0.1244505 | 0.1727391 | 0.1559532 | 0.1363544 | 0.1389925 | 0.1312699 | 0.1196302 | 0.117859 | 0.1421223 | 0.1139412 | 0.1161125 | 0.1237007 | 0.1311269 | 0.1759121 | 0.1711819 | 0.1478308 | 0.1341584 | 0.1293902 | 0.1575851 | 0.1583946 | 0.1101081 | 0.1738173 | 0.1672977 | 0.1515347 | 0.1657918
1133 | 0.1439232 | 0.1393513 | 0.130413 | 0.1299307 | 0.1375833 | 0.1524742 | 0.1457675 | 0.1252182 | 0.1395644 | 0.1785295 | 0.132544 | 0.1371512 | 0.204976 | 0.1249435 | 0.1202566 | 0.1171749 | 0.1216221 | 0.1178783 | 0.1823183 | 0.1541741 | 0.144065 | 0.1246309 | 0.1731315 | 0.1556942 | 0.1365015 | 0.1391563 | 0.1316202 | 0.119535 | 0.1178761 | 0.1421091 | 0.1139273 | 0.1155887 | 0.1233651 | 0.1311928 | 0.1754042 | 0.171589 | 0.1476163 | 0.1341931 | 0.1294583 | 0.157561 | 0.1588974 | 0.1099752 | 0.1739766 | 0.1678006 | 0.1514999 | 0.1658291
1134 | 0.1434141 | 0.1393829 | 0.1302179 | 0.1299047 | 0.1372439 | 0.1524955 | 0.1456863 | 0.1252365 | 0.1394438 | 0.178517 | 0.1324031 | 0.1373995 | 0.2051034 | 0.1244585 | 0.1206553 | 0.117451 | 0.1217515 | 0.1182821 | 0.1826603 | 0.1551369 | 0.1434689 | 0.1246178 | 0.1731144 | 0.1552608 | 0.1366264 | 0.1387331 | 0.1315633 | 0.1191124 | 0.1175509 | 0.1423957 | 0.1141967 | 0.1157654 | 0.1231388 | 0.1315095 | 0.1749641 | 0.171706 | 0.1475868 | 0.1341264 | 0.1296027 | 0.1577413 | 0.1595387 | 0.1101464 | 0.1742224 | 0.1674664 | 0.1520214 | 0.1661524
1135 | 0.1433317 | 0.1393289 | 0.1296892 | 0.1301053 | 0.1379774 | 0.1530399 | 0.1456038 | 0.1252394 | 0.1393685 | 0.1787752 | 0.1319688 | 0.1373864 | 0.2049021 | 0.1241377 | 0.1209954 | 0.1171042 | 0.1214812 | 0.1187955 | 0.1821646 | 0.1556424 | 0.1434602 | 0.1245378 | 0.17342 | 0.1554152 | 0.1365877 | 0.1389439 | 0.131125 | 0.1191085 | 0.1175303 | 0.1420999 | 0.1143771 | 0.1159778 | 0.1229186 | 0.1323312 | 0.1751215 | 0.171888 | 0.1479305 | 0.1339941 | 0.1294358 | 0.1578606 | 0.1591762 | 0.1100767 | 0.1745756 | 0.167568 | 0.1520864 | 0.1664177
1136 | 0.1432734 | 0.1387446 | 0.1296753 | 0.129535 | 0.1381509 | 0.1534537 | 0.1453261 | 0.1253607 | 0.139479 | 0.1789092 | 0.1320583 | 0.1372198 | 0.2054304 | 0.12416 | 0.1207767 | 0.1174597 | 0.1214736 | 0.1185056 | 0.1820934 | 0.1558789 | 0.1430891 | 0.1244478 | 0.1734955 | 0.1555249 | 0.1367868 | 0.1388101 | 0.1311466 | 0.1190834 | 0.1172739 | 0.1421974 | 0.1140233 | 0.1161534 | 0.1227059 | 0.1324662 | 0.1745821 | 0.1721777 | 0.1478125 | 0.134103 | 0.1293399 | 0.1576142 | 0.1585885 | 0.1101033 | 0.1749265 | 0.1676005 | 0.1521956 | 0.1666972
1137 | 0.1432683 | 0.1387314 | 0.1298197 | 0.1293578 | 0.1383605 | 0.1537377 | 0.1453852 | 0.1253544 | 0.1394544 | 0.1790469 | 0.1317598 | 0.1371844 | 0.205575 | 0.1239621 | 0.1205944 | 0.117399 | 0.1212443 | 0.1175739 | 0.1820233 | 0.1566044 | 0.1431737 | 0.1244424 | 0.1737549 | 0.1557177 | 0.1367152 | 0.1385763 | 0.1311783 | 0.118959 | 0.1175063 | 0.1421398 | 0.1139387 | 0.1162673 | 0.1224842 | 0.132885 | 0.1746191 | 0.1724705 | 0.1474205 | 0.1340662 | 0.1295477 | 0.1574293 | 0.1584776 | 0.1102398 | 0.1750322 | 0.1675335 | 0.152088 | 0.1670378
1138 | 0.1435021 | 0.1389595 | 0.1297622 | 0.1289359 | 0.1386123 | 0.1535892 | 0.1454475 | 0.1253679 | 0.1394582 | 0.1789125 | 0.1318854 | 0.1371995 | 0.2059713 | 0.1239268 | 0.1204068 | 0.1174935 | 0.1210613 | 0.117862 | 0.1822793 | 0.1567534 | 0.1440202 | 0.1244143 | 0.1737377 | 0.1557872 | 0.1367122 | 0.1385274 | 0.1309426 | 0.1188395 | 0.1174556 | 0.1420272 | 0.113912 | 0.1163351 | 0.1222259 | 0.1327212 | 0.1739308 | 0.1726577 | 0.1470685 | 0.1338753 | 0.1294457 | 0.1573967 | 0.1581166 | 0.1105521 | 0.1750055 | 0.1678204 | 0.1521127 | 0.1671188
1139 | 0.143586 | 0.1389275 | 0.1298296 | 0.1289369 | 0.1384293 | 0.1541234 | 0.1453551 | 0.1253247 | 0.1394311 | 0.1789984 | 0.1318507 | 0.1372487 | 0.2060432 | 0.1235707 | 0.1202002 | 0.1173699 | 0.1205806 | 0.1165345 | 0.1823457 | 0.1570485 | 0.1435773 | 0.1242524 | 0.1735073 | 0.1556837 | 0.1367399 | 0.1387374 | 0.1305538 | 0.1187306 | 0.1176304 | 0.1418007 | 0.1138999 | 0.1161924 | 0.1216972 | 0.1335927 | 0.1733912 | 0.1724132 | 0.1467722 | 0.1337893 | 0.129324 | 0.1573766 | 0.1574043 | 0.1105694 | 0.1750709 | 0.1683284 | 0.1522497 | 0.1672163
1140 | 0.1432302 | 0.1387518 | 0.1293906 | 0.1291332 | 0.1389604 | 0.1539214 | 0.1452044 | 0.1251291 | 0.139446 | 0.1789845 | 0.1315175 | 0.1371871 | 0.2062384 | 0.1239371 | 0.120156 | 0.1174248 | 0.1206636 | 0.1165685 | 0.1827255 | 0.1571157 | 0.1439985 | 0.1243256 | 0.1735633 | 0.1556715 | 0.1366678 | 0.138563 | 0.1300141 | 0.1185828 | 0.1174011 | 0.1416673 | 0.1143354 | 0.1164247 | 0.1215418 | 0.1339073 | 0.1736414 | 0.1727068 | 0.1465434 | 0.1337761 | 0.1295377 | 0.157222 | 0.1571153 | 0.1105267 | 0.1750082 | 0.1684615 | 0.1525385 | 0.1673199
1141 | 0.1432151 | 0.13891 | 0.1285751 | 0.1288429 | 0.1388272 | 0.1543191 | 0.1451006 | 0.1250194 | 0.1393682 | 0.1791848 | 0.1314608 | 0.137113 | 0.2065158 | 0.1243173 | 0.119562 | 0.1173688 | 0.1208006 | 0.1171131 | 0.182564 | 0.1571675 | 0.1438483 | 0.1242954 | 0.1735572 | 0.1557187 | 0.1369233 | 0.1383959 | 0.129942 | 0.1183431 | 0.1173569 | 0.141973 | 0.1145234 | 0.1162215 | 0.1212061 | 0.1337528 | 0.1734369 | 0.1724493 | 0.1466587 | 0.1340088 | 0.1294015 | 0.1571542 | 0.1574722 | 0.1108178 | 0.1753122 | 0.1687563 | 0.1524346 | 0.1673904
1142 | 0.1428964 | 0.1388055 | 0.1288414 | 0.1289513 | 0.1389285 | 0.1539708 | 0.1450693 | 0.1250816 | 0.139411 | 0.1793936 | 0.1312999 | 0.1370911 | 0.2065114 | 0.1244832 | 0.1194118 | 0.1174145 | 0.1207918 | 0.117657 | 0.1826036 | 0.1575759 | 0.1435514 | 0.1242289 | 0.173659 | 0.1558104 | 0.1369139 | 0.1380627 | 0.1293122 | 0.1183688 | 0.1174336 | 0.1420274 | 0.1142995 | 0.1169097 | 0.1213203 | 0.1350414 | 0.1735446 | 0.1721528 | 0.1465632 | 0.1338934 | 0.1293178 | 0.1570916 | 0.1571724 | 0.1108329 | 0.1757264 | 0.1688585 | 0.1529051 | 0.1673198
1143 | 0.1427604 | 0.1386046 | 0.1287227 | 0.1288494 | 0.1386234 | 0.1540879 | 0.1450986 | 0.1251493 | 0.139314 | 0.1793862 | 0.1309611 | 0.1370537 | 0.2068054 | 0.1244496 | 0.1193218 | 0.1174996 | 0.1206693 | 0.1174225 | 0.1822112 | 0.1575637 | 0.1438394 | 0.1242417 | 0.1738825 | 0.1558558 | 0.1368271 | 0.138052 | 0.1288341 | 0.1182305 | 0.1175033 | 0.1418511 | 0.1141729 | 0.1167217 | 0.1214977 | 0.1340845 | 0.1732441 | 0.1722094 | 0.1461506 | 0.1339064 | 0.1292003 | 0.1567583 | 0.157102 | 0.1105768 | 0.1758131 | 0.1689447 | 0.1529795 | 0.1673029
1144 | 0.1425849 | 0.1393926 | 0.1292126 | 0.1288432 | 0.1383065 | 0.1544651 | 0.1450165 | 0.1250332 | 0.1393598 | 0.1794073 | 0.1309781 | 0.1369544 | 0.2068972 | 0.1244175 | 0.1194255 | 0.117599 | 0.120514 | 0.1182597 | 0.1823582 | 0.1577648 | 0.1437223 | 0.1244424 | 0.174187 | 0.1558584 | 0.1367944 | 0.1381613 | 0.128606 | 0.1181404 | 0.1175731 | 0.1415059 | 0.1148385 | 0.1166198 | 0.1212622 | 0.1334228 | 0.1732185 | 0.1720208 | 0.1465667 | 0.1339738 | 0.1291449 | 0.1566725 | 0.1572355 | 0.1109338 | 0.1759265 | 0.169251 | 0.1532248 | 0.167593
1145 | 0.1420127 | 0.1398933 | 0.1292485 | 0.1291142 | 0.1379208 | 0.1543596 | 0.1451541 | 0.1249644 | 0.1393976 | 0.1792405 | 0.1311225 | 0.1371648 | 0.2071167 | 0.1242275 | 0.1190314 | 0.1178275 | 0.1206598 | 0.1186786 | 0.1826752 | 0.1581744 | 0.1434347 | 0.1244115 | 0.1743448 | 0.156035 | 0.1368864 | 0.138097 | 0.1281535 | 0.118298 | 0.117746 | 0.1417393 | 0.1149892 | 0.1168133 | 0.1205367 | 0.1338756 | 0.1729439 | 0.1723485 | 0.1460767 | 0.1337014 | 0.1292494 | 0.1565622 | 0.1570018 | 0.1107442 | 0.1760142 | 0.1696671 | 0.1533519 | 0.167377
1146 | 0.1417586 | 0.1396137 | 0.1288406 | 0.1288135 | 0.1381732 | 0.1539867 | 0.1451984 | 0.1249004 | 0.1395087 | 0.1794283 | 0.1311668 | 0.1371317 | 0.2075411 | 0.12448 | 0.1188029 | 0.1175972 | 0.1208329 | 0.1188463 | 0.1826787 | 0.1586675 | 0.1433131 | 0.1243361 | 0.1746613 | 0.1560288 | 0.1369037 | 0.1379067 | 0.1281953 | 0.1182402 | 0.1179698 | 0.1416774 | 0.1152628 | 0.1170035 | 0.1207912 | 0.1338078 | 0.1731905 | 0.1724614 | 0.1464459 | 0.1336912 | 0.1291566 | 0.1565794 | 0.1566819 | 0.1106582 | 0.1763211 | 0.1694444 | 0.1533347 | 0.1671036
1147 | 0.1416826 | 0.1395198 | 0.1283522 | 0.1287947 | 0.1379499 | 0.1539917 | 0.1453764 | 0.1248131 | 0.1393746 | 0.1798009 | 0.1312306 | 0.1371216 | 0.2074249 | 0.1243877 | 0.1189456 | 0.1174986 | 0.1212172 | 0.1187033 | 0.182401 | 0.1586131 | 0.143096 | 0.1243867 | 0.1748339 | 0.1558554 | 0.1368378 | 0.1377992 | 0.127988 | 0.1182333 | 0.1181503 | 0.1416575 | 0.1150395 | 0.1171676 | 0.1205902 | 0.1332446 | 0.1737999 | 0.1728825 | 0.1466837 | 0.1337084 | 0.1286622 | 0.1566796 | 0.1567292 | 0.110573 | 0.1764587 | 0.1693945 | 0.153453 | 0.1671053
1148 | 0.1416927 | 0.1398658 | 0.1287375 | 0.1288863 | 0.1385485 | 0.154331 | 0.1454497 | 0.1247406 | 0.1391789 | 0.1797738 | 0.1312514 | 0.1372172 | 0.2073171 | 0.1245163 | 0.1190366 | 0.1169845 | 0.1212521 | 0.1177415 | 0.1828343 | 0.158699 | 0.1431125 | 0.1244998 | 0.1750696 | 0.1559728 | 0.1367902 | 0.1376191 | 0.127883 | 0.117919 | 0.1181523 | 0.1416095 | 0.1152787 | 0.1166527 | 0.1205418 | 0.1335107 | 0.1737167 | 0.1728876 | 0.1467615 | 0.133522 | 0.1283479 | 0.1569424 | 0.1569295 | 0.1104669 | 0.1765283 | 0.1694277 | 0.1536373 | 0.1671571
1149 | 0.1415352 | 0.1399724 | 0.1287211 | 0.1286783 | 0.1386721 | 0.1540412 | 0.1454711 | 0.1246539 | 0.1389907 | 0.179772 | 0.1311411 | 0.1373759 | 0.2068027 | 0.124548 | 0.118797 | 0.1171596 | 0.1210312 | 0.1170986 | 0.1828171 | 0.1591859 | 0.1427152 | 0.1246436 | 0.1751721 | 0.155719 | 0.1367962 | 0.1376404 | 0.1272813 | 0.1178646 | 0.118176 | 0.1415566 | 0.1150801 | 0.1164589 | 0.1203766 | 0.1337782 | 0.1737804 | 0.1730736 | 0.1475556 | 0.13337 | 0.128336 | 0.1569697 | 0.1567969 | 0.1104117 | 0.1764864 | 0.1697214 | 0.1537014 | 0.1672686
1150 | 0.1416445 | 0.1394154 | 0.1286141 | 0.128383 | 0.1386767 | 0.1539243 | 0.1453347 | 0.1247172 | 0.1389682 | 0.1797497 | 0.1310457 | 0.1372232 | 0.2066223 | 0.1240822 | 0.1185726 | 0.1175858 | 0.1210187 | 0.1177472 | 0.1828907 | 0.1590238 | 0.1427484 | 0.1245528 | 0.1751437 | 0.1558087 | 0.1368424 | 0.1376186 | 0.1273664 | 0.117699 | 0.1182562 | 0.1412548 | 0.1150109 | 0.1162106 | 0.1200968 | 0.1348235 | 0.1736828 | 0.1730726 | 0.1474976 | 0.133244 | 0.1282771 | 0.1569642 | 0.1562378 | 0.110654 | 0.1766958 | 0.1697415 | 0.1539553 | 0.1672353
1151 | 0.1414216 | 0.1392579 | 0.1286708 | 0.1285084 | 0.1386028 | 0.153723 | 0.1454509 | 0.1246834 | 0.1387267 | 0.1798576 | 0.1312822 | 0.1372197 | 0.2064139 | 0.1245172 | 0.1178194 | 0.1172401 | 0.1211228 | 0.1169657 | 0.1831819 | 0.1596225 | 0.1423994 | 0.1245678 | 0.1752998 | 0.1558053 | 0.1368742 | 0.1375999 | 0.1277972 | 0.1176217 | 0.118384 | 0.1412289 | 0.1146633 | 0.1158747 | 0.119396 | 0.134906 | 0.1738784 | 0.1731146 | 0.1473316 | 0.1331387 | 0.1280794 | 0.1572026 | 0.156763 | 0.1110248 | 0.1770104 | 0.1699566 | 0.1539002 | 0.1673777
1152 | 0.1408692 | 0.1396721 | 0.1287744 | 0.1286964 | 0.1386127 | 0.1534963 | 0.1452448 | 0.1245734 | 0.13845 | 0.1798785 | 0.1311014 | 0.137144 | 0.2063813 | 0.1247478 | 0.1173213 | 0.116966 | 0.1209528 | 0.1163145 | 0.1832486 | 0.1600765 | 0.142006 | 0.12449 | 0.1754087 | 0.1560345 | 0.1370781 | 0.1376929 | 0.1276658 | 0.1174593 | 0.1187586 | 0.1410443 | 0.1147244 | 0.115649 | 0.1198302 | 0.1350494 | 0.1737012 | 0.1724944 | 0.1471511 | 0.1331958 | 0.1279977 | 0.1575211 | 0.1564967 | 0.1108605 | 0.1770178 | 0.1698278 | 0.1540054 | 0.16726
1153 | 0.1404344 | 0.1393891 | 0.1285196 | 0.128999 | 0.1382372 | 0.1536737 | 0.1453072 | 0.1243675 | 0.1385775 | 0.1801729 | 0.1314318 | 0.1371637 | 0.2062844 | 0.1246961 | 0.1172303 | 0.1173072 | 0.1212956 | 0.1160591 | 0.1831012 | 0.1600107 | 0.1417829 | 0.1243919 | 0.1756438 | 0.1559037 | 0.1370417 | 0.1374997 | 0.1270242 | 0.1173708 | 0.1186649 | 0.1407682 | 0.1153213 | 0.1157817 | 0.1193496 | 0.1356316 | 0.1735315 | 0.1729438 | 0.1474479 | 0.132939 | 0.1276304 | 0.1578381 | 0.156125 | 0.1109681 | 0.1771591 | 0.1696745 | 0.1539282 | 0.1674492
1154 | 0.1403127 | 0.1396576 | 0.1282974 | 0.1286683 | 0.1381133 | 0.1541466 | 0.1452266 | 0.124321 | 0.1384112 | 0.1803885 | 0.1314284 | 0.1373244 | 0.2063442 | 0.1249313 | 0.1166488 | 0.1172536 | 0.1214353 | 0.1162182 | 0.1834807 | 0.1594755 | 0.141875 | 0.1244455 | 0.175994 | 0.155746 | 0.1371682 | 0.1372745 | 0.1264543 | 0.1171485 | 0.1189187 | 0.1407532 | 0.1157082 | 0.1159424 | 0.1195059 | 0.135913 | 0.1730274 | 0.1735101 | 0.1474031 | 0.1326951 | 0.1275357 | 0.1577026 | 0.1559522 | 0.1110839 | 0.1776089 | 0.1696227 | 0.1539814 | 0.1675471
1155 | 0.1398632 | 0.1396308 | 0.1283318 | 0.12905 | 0.1369891 | 0.1540442 | 0.1452299 | 0.1244379 | 0.1385204 | 0.1803303 | 0.131392 | 0.1375583 | 0.2060131 | 0.1249163 | 0.1163492 | 0.1170934 | 0.1214099 | 0.1158767 | 0.1832755 | 0.159343 | 0.1418849 | 0.1243119 | 0.1761772 | 0.1557593 | 0.137333 | 0.1374011 | 0.1266633 | 0.1169765 | 0.1187327 | 0.14112 | 0.1163057 | 0.1153959 | 0.1189908 | 0.1354549 | 0.1725117 | 0.1735457 | 0.1474341 | 0.1327538 | 0.1276841 | 0.157867 | 0.156233 | 0.1111622 | 0.1777909 | 0.1693791 | 0.1542931 | 0.1678373
1156 | 0.1401568 | 0.1396298 | 0.1285542 | 0.1291433 | 0.1373126 | 0.1538725 | 0.1451814 | 0.1243035 | 0.1386838 | 0.180794 | 0.1312904 | 0.1376467 | 0.2060927 | 0.1247379 | 0.1158876 | 0.1175365 | 0.1216718 | 0.1153019 | 0.1832658 | 0.159548 | 0.1414122 | 0.1241782 | 0.176455 | 0.1557741 | 0.1376352 | 0.1371956 | 0.1261765 | 0.1169103 | 0.1188588 | 0.1411819 | 0.1161603 | 0.115034 | 0.1188518 | 0.1350965 | 0.1722507 | 0.1733146 | 0.1475614 | 0.132862 | 0.1276399 | 0.1578311 | 0.156784 | 0.1110805 | 0.1782494 | 0.1693445 | 0.1541238 | 0.1678599
1157 | 0.1406348 | 0.1391911 | 0.1284532 | 0.1293628 | 0.1372212 | 0.1536883 | 0.1450086 | 0.1241924 | 0.1388607 | 0.1807939 | 0.1311819 | 0.1375526 | 0.206682 | 0.1245893 | 0.1161963 | 0.1174918 | 0.1214591 | 0.1143148 | 0.1835651 | 0.1594088 | 0.1408073 | 0.1242438 | 0.1767898 | 0.1554936 | 0.1375641 | 0.1373661 | 0.1260859 | 0.1167275 | 0.1189602 | 0.1410962 | 0.1158661 | 0.1154325 | 0.1194056 | 0.1350371 | 0.1722312 | 0.173208 | 0.1465344 | 0.1327198 | 0.127612 | 0.1578562 | 0.1565025 | 0.1112609 | 0.1785473 | 0.1696054 | 0.1546915 | 0.1679387
1158 | 0.1406629 | 0.1391011 | 0.1283245 | 0.1292986 | 0.1371725 | 0.1528882 | 0.1450922 | 0.1242949 | 0.1390288 | 0.1806951 | 0.1310615 | 0.1377552 | 0.2069151 | 0.1244142 | 0.1159062 | 0.1174913 | 0.1217088 | 0.114316 | 0.1838261 | 0.1594409 | 0.1407985 | 0.1242464 | 0.1769112 | 0.1553832 | 0.1375878 | 0.1377026 | 0.1260424 | 0.1165405 | 0.1191571 | 0.1410505 | 0.1155547 | 0.1155215 | 0.1196409 | 0.1348983 | 0.1718204 | 0.1726957 | 0.1463279 | 0.1327457 | 0.1276936 | 0.157861 | 0.156266 | 0.1112525 | 0.1787991 | 0.1694776 | 0.1544525 | 0.1677068
1159 | 0.1407679 | 0.1393082 | 0.1281774 | 0.1290104 | 0.1369457 | 0.1529692 | 0.1450911 | 0.1240974 | 0.1390984 | 0.1809397 | 0.130941 | 0.1377144 | 0.2068764 | 0.1245485 | 0.1156067 | 0.1173616 | 0.1214393 | 0.1143541 | 0.18369 | 0.1589288 | 0.1405908 | 0.124233 | 0.177162 | 0.1556678 | 0.1375665 | 0.1379533 | 0.1257789 | 0.1165395 | 0.1191361 | 0.1409777 | 0.1158158 | 0.1157098 | 0.1194967 | 0.1336376 | 0.1717594 | 0.1728837 | 0.1456923 | 0.1322902 | 0.1275511 | 0.1580586 | 0.1562787 | 0.1113327 | 0.1789031 | 0.1694665 | 0.1542845 | 0.1675216
1160 | 0.1403697 | 0.1392681 | 0.1276275 | 0.1293471 | 0.1363656 | 0.153666 | 0.1452607 | 0.1241017 | 0.1389451 | 0.1811371 | 0.1312004 | 0.1377318 | 0.2073864 | 0.1243106 | 0.115847 | 0.1171939 | 0.1210945 | 0.1147415 | 0.183737 | 0.1585231 | 0.1402337 | 0.1242 | 0.1772807 | 0.1556975 | 0.1375873 | 0.13818 | 0.1255767 | 0.1164951 | 0.1193684 | 0.1409905 | 0.1155672 | 0.115592 | 0.1195472 | 0.1329737 | 0.1719849 | 0.1734618 | 0.145419 | 0.1320074 | 0.1275097 | 0.1581976 | 0.1561966 | 0.1113577 | 0.1788791 | 0.1691342 | 0.1542096 | 0.1675331
1161 | 0.1400039 | 0.1395258 | 0.127514 | 0.129826 | 0.1363819 | 0.1538379 | 0.1451799 | 0.1240765 | 0.1390665 | 0.1809333 | 0.1309649 | 0.1377737 | 0.2073111 | 0.1245824 | 0.1162205 | 0.1175734 | 0.1212728 | 0.1152504 | 0.1834225 | 0.1583323 | 0.1398637 | 0.1243922 | 0.1775951 | 0.156016 | 0.1375471 | 0.1381932 | 0.1253938 | 0.1163825 | 0.1197291 | 0.1409635 | 0.1154928 | 0.1153912 | 0.119532 | 0.1326176 | 0.1727157 | 0.1730242 | 0.1450866 | 0.1318797 | 0.1277201 | 0.15826 | 0.1563443 | 0.1114148 | 0.1791401 | 0.1689529 | 0.1542002 | 0.1677075
1162 | 0.1398834 | 0.1391336 | 0.127882 | 0.1294991 | 0.1360902 | 0.1534519 | 0.1450681 | 0.1240415 | 0.1389181 | 0.1809998 | 0.1310102 | 0.1378742 | 0.2075072 | 0.1250299 | 0.1164953 | 0.1173562 | 0.1219353 | 0.1157082 | 0.1835146 | 0.1582625 | 0.1397265 | 0.1243756 | 0.1780489 | 0.1562304 | 0.1376109 | 0.1382584 | 0.1253668 | 0.1164671 | 0.1200599 | 0.1411089 | 0.1154842 | 0.1152891 | 0.1196769 | 0.1317851 | 0.1727454 | 0.172992 | 0.1448617 | 0.1315803 | 0.1278056 | 0.158391 | 0.1564165 | 0.1114363 | 0.1795505 | 0.1689833 | 0.1540591 | 0.1678625
1163 | 0.1398636 | 0.1396714 | 0.1278901 | 0.1295742 | 0.135812 | 0.1528076 | 0.1451523 | 0.1240035 | 0.1389112 | 0.1807219 | 0.1313378 | 0.1379972 | 0.2070437 | 0.1250729 | 0.1162579 | 0.1173642 | 0.1220572 | 0.1150593 | 0.1837827 | 0.1582878 | 0.1396511 | 0.1245046 | 0.1782508 | 0.1562829 | 0.1375488 | 0.1384509 | 0.1254144 | 0.1167327 | 0.1197996 | 0.1411499 | 0.115434 | 0.115648 | 0.1197251 | 0.1313322 | 0.17268 | 0.1738145 | 0.1440723 | 0.1314991 | 0.1279212 | 0.1584748 | 0.1558449 | 0.1116653 | 0.1798542 | 0.1689738 | 0.1542503 | 0.1681972
1164 | 0.1400321 | 0.1404426 | 0.1279582 | 0.1292255 | 0.1357302 | 0.1519674 | 0.1450926 | 0.1240483 | 0.1391134 | 0.1806816 | 0.1312045 | 0.1381062 | 0.2072736 | 0.1253959 | 0.1160269 | 0.1172998 | 0.121943 | 0.1149453 | 0.1837729 | 0.1575639 | 0.1396528 | 0.1243697 | 0.1784206 | 0.1565764 | 0.1376174 | 0.1387458 | 0.125662 | 0.1168666 | 0.1196034 | 0.1411675 | 0.1156053 | 0.1155344 | 0.1198975 | 0.1321894 | 0.1731501 | 0.1737346 | 0.1438011 | 0.131426 | 0.1283785 | 0.1585708 | 0.1560049 | 0.1118836 | 0.1798681 | 0.1689383 | 0.1541112 | 0.1681908
1165 | 0.139515 | 0.14113 | 0.1280752 | 0.1290663 | 0.1351823 | 0.1514483 | 0.1452889 | 0.1238887 | 0.1391897 | 0.1804668 | 0.1313661 | 0.1382952 | 0.2076333 | 0.1252983 | 0.1161747 | 0.1176889 | 0.1217649 | 0.1155262 | 0.1833949 | 0.157627 | 0.1397582 | 0.1244584 | 0.1786972 | 0.1567322 | 0.137759 | 0.1390015 | 0.1254742 | 0.1171757 | 0.1194886 | 0.1412439 | 0.1154934 | 0.1156086 | 0.119876 | 0.131579 | 0.173277 | 0.1734082 | 0.1434067 | 0.1315672 | 0.1283044 | 0.1586815 | 0.1555119 | 0.1117272 | 0.1801762 | 0.168986 | 0.1540647 | 0.1681695
1166 | 0.1391655 | 0.141314 | 0.1278034 | 0.1287613 | 0.1355131 | 0.1517925 | 0.1457827 | 0.1237556 | 0.1390474 | 0.1807379 | 0.131498 | 0.1384711 | 0.2078783 | 0.1252394 | 0.1161927 | 0.1172908 | 0.1222997 | 0.1151389 | 0.1839599 | 0.1573907 | 0.1394465 | 0.1243097 | 0.1789729 | 0.1567442 | 0.1379563 | 0.139044 | 0.1254011 | 0.1172177 | 0.1195599 | 0.1413198 | 0.1156024 | 0.1160506 | 0.1195987 | 0.1304507 | 0.1732324 | 0.1736825 | 0.1435968 | 0.1313956 | 0.1282185 | 0.158702 | 0.1556558 | 0.1117807 | 0.1800554 | 0.1688887 | 0.1542335 | 0.167984
1167 | 0.1394975 | 0.1412768 | 0.1279715 | 0.1288368 | 0.134915 | 0.1517562 | 0.1459187 | 0.1238326 | 0.1388458 | 0.1805013 | 0.1316902 | 0.1386284 | 0.208205 | 0.1252771 | 0.1160233 | 0.1174068 | 0.1223529 | 0.1142869 | 0.1839989 | 0.1571021 | 0.1392674 | 0.1243195 | 0.1791367 | 0.1567956 | 0.1379338 | 0.1391642 | 0.1251873 | 0.1170727 | 0.119395 | 0.1413567 | 0.1156902 | 0.1164964 | 0.1199306 | 0.1297075 | 0.1729174 | 0.1735953 | 0.1434095 | 0.1311316 | 0.1281339 | 0.1588163 | 0.1554974 | 0.1119457 | 0.1804797 | 0.1689619 | 0.154146 | 0.1680647
1168 | 0.1399911 | 0.1407126 | 0.1280582 | 0.1283752 | 0.1351576 | 0.1512109 | 0.1457244 | 0.1240514 | 0.1387185 | 0.1808715 | 0.1316356 | 0.1385936 | 0.2080859 | 0.1256486 | 0.1163396 | 0.1172721 | 0.1218904 | 0.1153872 | 0.1834319 | 0.1565201 | 0.1393808 | 0.1241975 | 0.1792955 | 0.156756 | 0.1380376 | 0.1391406 | 0.1253172 | 0.1170808 | 0.1194981 | 0.1412181 | 0.1159895 | 0.1164899 | 0.119816 | 0.1289731 | 0.1727446 | 0.1740506 | 0.1434218 | 0.1310446 | 0.1280076 | 0.15877 | 0.155156 | 0.1118897 | 0.1806046 | 0.1687845 | 0.1539991 | 0.1684214
1169 | 0.139694 | 0.1411857 | 0.1275727 | 0.1286934 | 0.1346405 | 0.1502591 | 0.1459497 | 0.1239916 | 0.138829 | 0.1811272 | 0.1316823 | 0.1386418 | 0.2080311 | 0.1256736 | 0.115677 | 0.1173062 | 0.1218607 | 0.114766 | 0.1833786 | 0.1562726 | 0.1385371 | 0.1240779 | 0.179642 | 0.1568665 | 0.1381755 | 0.1393541 | 0.1254268 | 0.1170682 | 0.1196334 | 0.1415844 | 0.1156361 | 0.1168338 | 0.1198231 | 0.1291527 | 0.1730114 | 0.1740094 | 0.1431179 | 0.1309748 | 0.1281577 | 0.1588071 | 0.1553554 | 0.1119266 | 0.1806779 | 0.1687733 | 0.1540266 | 0.1687707
1170 | 0.1399155 | 0.141837 | 0.1272809 | 0.1280215 | 0.1347277 | 0.150567 | 0.1462519 | 0.1239253 | 0.1393672 | 0.1813185 | 0.1316855 | 0.1388437 | 0.2082538 | 0.1253441 | 0.1161522 | 0.1169753 | 0.1225002 | 0.1157048 | 0.1837654 | 0.1556026 | 0.1381147 | 0.1240049 | 0.1799049 | 0.157018 | 0.1382926 | 0.1393265 | 0.1256358 | 0.1171263 | 0.1197825 | 0.1413738 | 0.1154965 | 0.1169604 | 0.1197123 | 0.1299077 | 0.1731449 | 0.1738865 | 0.1427795 | 0.1307684 | 0.1282212 | 0.1588815 | 0.1552036 | 0.1120594 | 0.1808714 | 0.1685546 | 0.1542928 | 0.1687413
1171 | 0.1398659 | 0.1417743 | 0.1267896 | 0.1278331 | 0.1347651 | 0.1506416 | 0.1463693 | 0.1237674 | 0.1396674 | 0.1810327 | 0.1317191 | 0.1387371 | 0.2083831 | 0.125675 | 0.1158162 | 0.1170757 | 0.1224981 | 0.1153987 | 0.1834033 | 0.1554074 | 0.1382005 | 0.1242913 | 0.1801158 | 0.157393 | 0.1382176 | 0.1394415 | 0.1256463 | 0.1174134 | 0.1198135 | 0.141145 | 0.1154664 | 0.1175927 | 0.1194826 | 0.1304919 | 0.1732258 | 0.1741495 | 0.142708 | 0.130379 | 0.1282106 | 0.1586288 | 0.1549868 | 0.1121918 | 0.1808411 | 0.1688649 | 0.1542789 | 0.1694678
1172 | 0.1397041 | 0.1421459 | 0.1266002 | 0.1280441 | 0.1342851 | 0.150704 | 0.1464589 | 0.1236878 | 0.1398416 | 0.1812605 | 0.1317982 | 0.1389695 | 0.2083799 | 0.1255125 | 0.1157818 | 0.117255 | 0.1225332 | 0.1150234 | 0.1831612 | 0.1551782 | 0.1384699 | 0.1240505 | 0.180319 | 0.157396 | 0.1383893 | 0.1394204 | 0.1256116 | 0.1173508 | 0.1197867 | 0.1414111 | 0.1154568 | 0.1178043 | 0.1196639 | 0.129617 | 0.1734718 | 0.174196 | 0.1429365 | 0.1303321 | 0.1283147 | 0.1585355 | 0.1549663 | 0.1119418 | 0.1809558 | 0.1687428 | 0.1542006 | 0.1694521
1173 | 0.1398321 | 0.1424526 | 0.1264778 | 0.1282096 | 0.1343284 | 0.1502907 | 0.146328 | 0.1237439 | 0.1399664 | 0.1811625 | 0.1315393 | 0.1390354 | 0.2082518 | 0.125679 | 0.1158532 | 0.1173312 | 0.1224968 | 0.1156114 | 0.1828366 | 0.1550922 | 0.1383984 | 0.1239962 | 0.1805589 | 0.1574947 | 0.1384326 | 0.1395267 | 0.1254485 | 0.1176856 | 0.1195688 | 0.1414095 | 0.11561 | 0.1171688 | 0.1196438 | 0.1285446 | 0.1730524 | 0.1741601 | 0.1430832 | 0.130203 | 0.1280948 | 0.1585727 | 0.1556173 | 0.1121251 | 0.1807175 | 0.1685959 | 0.1544749 | 0.1691982
1174 | 0.1402615 | 0.1429689 | 0.1261326 | 0.1285972 | 0.1343113 | 0.1506934 | 0.1464719 | 0.1238471 | 0.1402328 | 0.1813127 | 0.1315082 | 0.1388637 | 0.2080287 | 0.1255306 | 0.1157202 | 0.117585 | 0.1224743 | 0.1161726 | 0.1826636 | 0.155045 | 0.1376408 | 0.1240873 | 0.1807757 | 0.1575295 | 0.1385143 | 0.1398024 | 0.1256854 | 0.1177967 | 0.1197656 | 0.1414078 | 0.1158868 | 0.1173489 | 0.1195522 | 0.1280174 | 0.1731386 | 0.1738294 | 0.1429835 | 0.1303508 | 0.1277378 | 0.1585697 | 0.1555496 | 0.1120885 | 0.1806261 | 0.1687666 | 0.1545074 | 0.1695832
1175 | 0.1398862 | 0.1431895 | 0.126178 | 0.1287878 | 0.1341832 | 0.1509073 | 0.1467341 | 0.1238134 | 0.140157 | 0.1813781 | 0.1312833 | 0.1388718 | 0.2087109 | 0.1252468 | 0.1162301 | 0.1175783 | 0.1224948 | 0.1151993 | 0.1821103 | 0.1546959 | 0.1370626 | 0.1242603 | 0.1809402 | 0.1577431 | 0.1386236 | 0.139953 | 0.1257905 | 0.1178657 | 0.1197055 | 0.1416894 | 0.1158035 | 0.117681 | 0.1194878 | 0.1283249 | 0.17285 | 0.1738649 | 0.1439693 | 0.1302852 | 0.1279228 | 0.1585109 | 0.1558938 | 0.1118585 | 0.1806129 | 0.1686314 | 0.1543797 | 0.1693964
1176 | 0.1404543 | 0.1432463 | 0.1265357 | 0.1284233 | 0.1345042 | 0.1513313 | 0.1467852 | 0.1237716 | 0.1401644 | 0.1812586 | 0.1315835 | 0.1387417 | 0.2086526 | 0.1255965 | 0.1162788 | 0.1178636 | 0.1230437 | 0.1147498 | 0.1824173 | 0.1547086 | 0.13692 | 0.1242008 | 0.1810904 | 0.1575686 | 0.1387384 | 0.1399415 | 0.1260097 | 0.1180279 | 0.1197505 | 0.1416489 | 0.1155784 | 0.1179508 | 0.1198262 | 0.1281147 | 0.1731241 | 0.1735742 | 0.1434842 | 0.1301794 | 0.1281516 | 0.158468 | 0.1558067 | 0.1117968 | 0.1809603 | 0.1683782 | 0.1542862 | 0.169394
1177 | 0.1407122 | 0.1435071 | 0.1265758 | 0.1284799 | 0.1350206 | 0.1505597 | 0.1467645 | 0.1238515 | 0.1400223 | 0.1810082 | 0.1311372 | 0.1387663 | 0.2086232 | 0.1259503 | 0.1160542 | 0.1180736 | 0.1229776 | 0.1151754 | 0.1818306 | 0.1546201 | 0.1369043 | 0.1243567 | 0.1812855 | 0.1574316 | 0.1389488 | 0.139805 | 0.1258966 | 0.1177855 | 0.1196174 | 0.1418767 | 0.1153629 | 0.117591 | 0.1196949 | 0.1282053 | 0.1726868 | 0.1737422 | 0.1433906 | 0.1299816 | 0.1280017 | 0.1583681 | 0.1557352 | 0.1118229 | 0.1812966 | 0.1682766 | 0.1545241 | 0.1696762
1178 | 0.140026 | 0.1440249 | 0.1267013 | 0.1284003 | 0.1352243 | 0.1502197 | 0.1467332 | 0.1238894 | 0.1398239 | 0.1812628 | 0.1313673 | 0.1389593 | 0.2085401 | 0.1260036 | 0.1160404 | 0.1185696 | 0.1230434 | 0.1144038 | 0.1817396 | 0.1547892 | 0.1370815 | 0.1246095 | 0.1814399 | 0.1573884 | 0.1391191 | 0.1396036 | 0.1257268 | 0.1178138 | 0.119411 | 0.1417677 | 0.1154973 | 0.1173222 | 0.1196789 | 0.1279153 | 0.1735589 | 0.1736732 | 0.1437142 | 0.1298309 | 0.1277092 | 0.1582452 | 0.1551195 | 0.1119231 | 0.1810621 | 0.1683205 | 0.154633 | 0.1699381
1179 | 0.1402966 | 0.1444951 | 0.1268035 | 0.1283719 | 0.1350276 | 0.1505137 | 0.146861 | 0.1239746 | 0.1398435 | 0.1813818 | 0.1313965 | 0.1393027 | 0.208722 | 0.1264075 | 0.1159478 | 0.1184846 | 0.1233791 | 0.1155231 | 0.1810108 | 0.1550013 | 0.1367983 | 0.1250366 | 0.1815811 | 0.1577983 | 0.1392083 | 0.1396993 | 0.125527 | 0.1178808 | 0.1195409 | 0.1418827 | 0.1152575 | 0.117056 | 0.1199236 | 0.1275374 | 0.174412 | 0.1736794 | 0.1439106 | 0.129539 | 0.1275599 | 0.1584321 | 0.1554979 | 0.1117548 | 0.1812704 | 0.1683357 | 0.1543804 | 0.1697459
1180 | 0.1405287 | 0.144533 | 0.1270561 | 0.1285076 | 0.1346136 | 0.1510063 | 0.1470422 | 0.1238501 | 0.139657 | 0.1811767 | 0.1314635 | 0.139216 | 0.2083572 | 0.1265635 | 0.1166915 | 0.1189145 | 0.1235878 | 0.1141777 | 0.1808883 | 0.1548565 | 0.1368768 | 0.125084 | 0.1816127 | 0.1577985 | 0.1394537 | 0.1399279 | 0.1260541 | 0.1180367 | 0.1194315 | 0.1419092 | 0.1153072 | 0.1170082 | 0.1199862 | 0.1267206 | 0.1744794 | 0.1740249 | 0.1445395 | 0.1295767 | 0.1276787 | 0.1584666 | 0.1555866 | 0.1119818 | 0.1812353 | 0.16824 | 0.1547967 | 0.1695197
1181 | 0.1407004 | 0.1443906 | 0.1276795 | 0.128474 | 0.1352254 | 0.1508699 | 0.1470369 | 0.1238993 | 0.1400385 | 0.1812617 | 0.1318242 | 0.1391967 | 0.2082062 | 0.1268996 | 0.1173863 | 0.1188285 | 0.1235403 | 0.114051 | 0.1808364 | 0.1549793 | 0.1375729 | 0.1251831 | 0.1815137 | 0.158025 | 0.1394054 | 0.1398235 | 0.1259683 | 0.1179997 | 0.1192443 | 0.1418432 | 0.1146837 | 0.1168046 | 0.1198561 | 0.1260358 | 0.1742726 | 0.1743094 | 0.1441899 | 0.1296369 | 0.1277767 | 0.1585066 | 0.1558204 | 0.1117392 | 0.1813078 | 0.1685066 | 0.1545878 | 0.169576
1182 | 0.141351 | 0.144315 | 0.1282303 | 0.1278069 | 0.135304 | 0.1512981 | 0.1470508 | 0.1236654 | 0.1401837 | 0.1812151 | 0.1318212 | 0.1392371 | 0.2084884 | 0.127326 | 0.1172857 | 0.1189388 | 0.1234871 | 0.1142841 | 0.1805925 | 0.1547157 | 0.1376215 | 0.1249636 | 0.1814933 | 0.1581445 | 0.1393934 | 0.1397798 | 0.1257094 | 0.1179418 | 0.1189959 | 0.1419035 | 0.1145232 | 0.1165262 | 0.1198247 | 0.126286 | 0.1744001 | 0.1741596 | 0.1440354 | 0.129399 | 0.1279385 | 0.15852 | 0.1555417 | 0.1117164 | 0.1816207 | 0.1683485 | 0.1548706 | 0.1695101
1183 | 0.1413122 | 0.145169 | 0.12829 | 0.1273436 | 0.1351507 | 0.1508943 | 0.1470389 | 0.1236477 | 0.1403867 | 0.1808268 | 0.1318615 | 0.1390156 | 0.2085928 | 0.1273365 | 0.1169874 | 0.1189267 | 0.1230433 | 0.1142975 | 0.181241 | 0.1544409 | 0.1370889 | 0.1249555 | 0.1815601 | 0.1584348 | 0.1392792 | 0.1400318 | 0.1263028 | 0.11816 | 0.1190422 | 0.1421106 | 0.1144718 | 0.1168547 | 0.1200286 | 0.1267683 | 0.1743837 | 0.1744867 | 0.1441499 | 0.1292346 | 0.1279959 | 0.1587374 | 0.1560463 | 0.1117309 | 0.1817206 | 0.1681109 | 0.1551118 | 0.1694472
1184 | 0.1411645 | 0.1451394 | 0.1284166 | 0.1276334 | 0.1349045 | 0.1507945 | 0.1471125 | 0.1236791 | 0.1402908 | 0.1807548 | 0.1317853 | 0.138949 | 0.2089007 | 0.1275055 | 0.1165883 | 0.1188974 | 0.1227454 | 0.1141521 | 0.1819352 | 0.1547255 | 0.1374414 | 0.1250164 | 0.1818723 | 0.1587569 | 0.1394447 | 0.1400206 | 0.1260742 | 0.1180028 | 0.1189018 | 0.1422005 | 0.1142281 | 0.1168505 | 0.120187 | 0.1268732 | 0.1738743 | 0.174461 | 0.1438368 | 0.1293069 | 0.1278956 | 0.1586845 | 0.1555431 | 0.1116712 | 0.181794 | 0.1677888 | 0.1549096 | 0.1699149
1185 | 0.1416549 | 0.1453833 | 0.1286221 | 0.1274465 | 0.1348672 | 0.1508334 | 0.1472402 | 0.1236784 | 0.140461 | 0.1808066 | 0.1318319 | 0.1390157 | 0.2087789 | 0.1277771 | 0.1167289 | 0.1189164 | 0.1225944 | 0.1146641 | 0.1814846 | 0.154678 | 0.1373033 | 0.1250226 | 0.1818913 | 0.1590848 | 0.1396847 | 0.1404569 | 0.1259339 | 0.118001 | 0.1186152 | 0.1420077 | 0.1141253 | 0.1164498 | 0.1201139 | 0.1269576 | 0.1743706 | 0.1745064 | 0.1445057 | 0.1290386 | 0.1278821 | 0.1586739 | 0.1550358 | 0.1118068 | 0.1818799 | 0.1677857 | 0.1551002 | 0.1701591
1186 | 0.1419533 | 0.1453526 | 0.128598 | 0.1277892 | 0.1350253 | 0.1510669 | 0.1473114 | 0.1235435 | 0.1404951 | 0.1804256 | 0.1319994 | 0.1391316 | 0.2087577 | 0.1285227 | 0.1165401 | 0.1190374 | 0.1225679 | 0.1147559 | 0.1820514 | 0.1547959 | 0.1373574 | 0.125336 | 0.181871 | 0.1594328 | 0.1398948 | 0.140734 | 0.1266453 | 0.1181066 | 0.1183356 | 0.1420742 | 0.113711 | 0.1162387 | 0.1202844 | 0.1277844 | 0.1744388 | 0.1747776 | 0.1442831 | 0.129297 | 0.1277929 | 0.1588196 | 0.1550065 | 0.1118333 | 0.1820087 | 0.1676731 | 0.1551962 | 0.1705656
1187 | 0.1423173 | 0.1453205 | 0.128428 | 0.128463 | 0.1345487 | 0.1505129 | 0.1471843 | 0.1235693 | 0.1406282 | 0.1803308 | 0.1318838 | 0.1391185 | 0.2084784 | 0.1281986 | 0.1165084 | 0.1189264 | 0.122777 | 0.1160861 | 0.1814098 | 0.1549792 | 0.1370145 | 0.1251952 | 0.1817638 | 0.1594864 | 0.1398208 | 0.1410312 | 0.1268389 | 0.1181439 | 0.1181657 | 0.142007 | 0.1135132 | 0.1163741 | 0.1200322 | 0.1272382 | 0.1747364 | 0.1750083 | 0.1440887 | 0.1292973 | 0.1276551 | 0.1587743 | 0.1554822 | 0.1118315 | 0.1819078 | 0.1675528 | 0.1549706 | 0.1705629
1188 | 0.1422503 | 0.1452146 | 0.1283777 | 0.1284881 | 0.1346009 | 0.1500936 | 0.1473246 | 0.1236865 | 0.1408309 | 0.1803422 | 0.1320099 | 0.1390631 | 0.2083584 | 0.128188 | 0.1163181 | 0.1191365 | 0.1233364 | 0.1150827 | 0.1806072 | 0.1554544 | 0.1369938 | 0.1253089 | 0.1818148 | 0.1596226 | 0.1399466 | 0.1408928 | 0.1272723 | 0.1181866 | 0.1179588 | 0.1421867 | 0.1139035 | 0.1164832 | 0.1203585 | 0.1256929 | 0.1749407 | 0.1751713 | 0.1445303 | 0.1292055 | 0.1278614 | 0.1585824 | 0.1549164 | 0.1118027 | 0.181528 | 0.1671362 | 0.1552507 | 0.1708133
1189 | 0.1423298 | 0.1455002 | 0.1286703 | 0.1285374 | 0.1338778 | 0.1497974 | 0.147516 | 0.1236167 | 0.1409947 | 0.1801201 | 0.1320202 | 0.139052 | 0.2080171 | 0.1283493 | 0.1164688 | 0.1185348 | 0.1233277 | 0.1149625 | 0.1805665 | 0.1551975 | 0.1368174 | 0.1252937 | 0.1819014 | 0.1598727 | 0.1400476 | 0.1408376 | 0.1270325 | 0.1182316 | 0.117875 | 0.1422543 | 0.1137195 | 0.1169359 | 0.1206271 | 0.1251946 | 0.174855 | 0.1753063 | 0.1447843 | 0.1290743 | 0.1280874 | 0.1586037 | 0.1552769 | 0.1115304 | 0.1814397 | 0.1667517 | 0.155445 | 0.1712117
1190 | 0.1424055 | 0.1454142 | 0.1289047 | 0.1288665 | 0.1337717 | 0.1503613 | 0.1476701 | 0.123332 | 0.1412739 | 0.1798662 | 0.131804 | 0.1392498 | 0.2080721 | 0.1284782 | 0.1165117 | 0.1186923 | 0.1230658 | 0.1152162 | 0.1804781 | 0.1551193 | 0.1364541 | 0.1255195 | 0.1821553 | 0.1597659 | 0.1402229 | 0.140937 | 0.1275655 | 0.1181401 | 0.1179139 | 0.1422926 | 0.1135516 | 0.1169077 | 0.1205645 | 0.1250811 | 0.1747896 | 0.17547 | 0.1450601 | 0.1291315 | 0.127797 | 0.1587086 | 0.1549651 | 0.1118564 | 0.1815078 | 0.1667935 | 0.1553529 | 0.1712918
1191 | 0.1424403 | 0.1453376 | 0.1286203 | 0.1293079 | 0.1333428 | 0.1506215 | 0.1478043 | 0.1232986 | 0.1412553 | 0.1800607 | 0.1320155 | 0.1391987 | 0.2079693 | 0.1284042 | 0.1171705 | 0.1188947 | 0.122905 | 0.1160966 | 0.1802957 | 0.1549996 | 0.1364562 | 0.1252286 | 0.1819074 | 0.1596746 | 0.1404754 | 0.1413433 | 0.1277704 | 0.1181794 | 0.1177193 | 0.142305 | 0.1134581 | 0.1169348 | 0.1207404 | 0.124251 | 0.1748309 | 0.1755824 | 0.1453186 | 0.129016 | 0.1277439 | 0.1588725 | 0.1552703 | 0.1115247 | 0.1816805 | 0.1664001 | 0.1552469 | 0.1712949
1192 | 0.1426989 | 0.146101 | 0.1277944 | 0.1295147 | 0.1331625 | 0.1506021 | 0.1477373 | 0.1232652 | 0.141086 | 0.1801267 | 0.1319778 | 0.1391966 | 0.2078579 | 0.1285867 | 0.1174476 | 0.1184578 | 0.1230221 | 0.114928 | 0.1792792 | 0.1556439 | 0.1368011 | 0.1251221 | 0.1820603 | 0.1600898 | 0.1405656 | 0.1416852 | 0.1278497 | 0.1184596 | 0.1175132 | 0.1420426 | 0.1136063 | 0.1171402 | 0.120912 | 0.1253526 | 0.1749668 | 0.1755099 | 0.1457181 | 0.1291191 | 0.1274321 | 0.1591868 | 0.1549441 | 0.1117162 | 0.1816855 | 0.166205 | 0.1554504 | 0.171233
1193 | 0.1425705 | 0.1458247 | 0.1277731 | 0.1290161 | 0.1334393 | 0.1510023 | 0.1477849 | 0.123275 | 0.1411577 | 0.1796406 | 0.1319175 | 0.139121 | 0.2079915 | 0.1288757 | 0.1177102 | 0.118573 | 0.1232418 | 0.1147403 | 0.1791916 | 0.155863 | 0.1370966 | 0.1251304 | 0.1820317 | 0.1602983 | 0.1406741 | 0.1420109 | 0.1278523 | 0.1185064 | 0.1173879 | 0.1423835 | 0.1132646 | 0.1170466 | 0.1207687 | 0.1253532 | 0.1753575 | 0.1756167 | 0.1453566 | 0.1292291 | 0.1273421 | 0.1592845 | 0.1554548 | 0.1118656 | 0.181302 | 0.1663581 | 0.1554864 | 0.1710488
1194 | 0.1429233 | 0.1459478 | 0.128059 | 0.1288334 | 0.1334553 | 0.1515449 | 0.1479994 | 0.1231316 | 0.1412004 | 0.1796424 | 0.1320236 | 0.1392775 | 0.2079542 | 0.1288622 | 0.1181576 | 0.1186717 | 0.1233397 | 0.1151085 | 0.1790902 | 0.1561112 | 0.1372055 | 0.1249087 | 0.1822763 | 0.1602168 | 0.1409666 | 0.1417382 | 0.1283452 | 0.1186163 | 0.1169299 | 0.1423569 | 0.1134888 | 0.1168808 | 0.1208193 | 0.1256738 | 0.1750401 | 0.1755893 | 0.1460325 | 0.1294844 | 0.1276225 | 0.1592374 | 0.1555074 | 0.1121553 | 0.1812387 | 0.166309 | 0.1552516 | 0.1713747
1195 | 0.142343 | 0.1466659 | 0.1282665 | 0.1287038 | 0.1334215 | 0.1524501 | 0.1484398 | 0.1230505 | 0.1415097 | 0.1795428 | 0.1322942 | 0.1392087 | 0.2081181 | 0.1287131 | 0.1184982 | 0.1179489 | 0.123638 | 0.1146525 | 0.1787806 | 0.155937 | 0.1375619 | 0.1249098 | 0.1824302 | 0.1604491 | 0.141066 | 0.1415746 | 0.1284529 | 0.1184949 | 0.1169542 | 0.1424663 | 0.1135945 | 0.11689 | 0.1207052 | 0.1247526 | 0.175214 | 0.1756911 | 0.1462682 | 0.1295887 | 0.1278072 | 0.1589736 | 0.15573 | 0.1120189 | 0.1812743 | 0.166076 | 0.1553403 | 0.1714286
1196 | 0.1418948 | 0.1465023 | 0.1284148 | 0.1283928 | 0.1334381 | 0.1524939 | 0.1485769 | 0.1230326 | 0.1414667 | 0.1795316 | 0.1322213 | 0.1391458 | 0.2087721 | 0.1283802 | 0.1185327 | 0.118272 | 0.1237009 | 0.1151819 | 0.1789898 | 0.1561607 | 0.1376801 | 0.1249494 | 0.1826016 | 0.1606524 | 0.141137 | 0.1415469 | 0.1286564 | 0.1187819 | 0.1167042 | 0.1424703 | 0.1131342 | 0.1170242 | 0.1210896 | 0.1253618 | 0.1754315 | 0.1754559 | 0.1462476 | 0.129816 | 0.1276744 | 0.1588338 | 0.156125 | 0.1118993 | 0.1813881 | 0.1657769 | 0.1552487 | 0.1712681
1197 | 0.1422765 | 0.1459283 | 0.1283187 | 0.1286896 | 0.1334237 | 0.1529435 | 0.1486109 | 0.1230839 | 0.1414407 | 0.1792385 | 0.1322015 | 0.1392125 | 0.2090279 | 0.1281236 | 0.1188145 | 0.1181533 | 0.1241032 | 0.1144259 | 0.1791004 | 0.1563621 | 0.1379408 | 0.1251226 | 0.1825994 | 0.1608824 | 0.1411573 | 0.1417022 | 0.1293585 | 0.1186949 | 0.1166291 | 0.1426773 | 0.1132606 | 0.1168832 | 0.120886 | 0.126789 | 0.1759543 | 0.175728 | 0.1463151 | 0.1300776 | 0.1275305 | 0.1590404 | 0.1557344 | 0.111609 | 0.1815338 | 0.1655211 | 0.1552642 | 0.1712397
1198 | 0.1421582 | 0.1459618 | 0.128273 | 0.1285363 | 0.1334821 | 0.153572 | 0.1486355 | 0.1229266 | 0.1413447 | 0.1796608 | 0.1323273 | 0.1391793 | 0.2093275 | 0.1280943 | 0.1189828 | 0.1180284 | 0.1240796 | 0.1148232 | 0.1786899 | 0.1561868 | 0.1381279 | 0.125426 | 0.183023 | 0.1608998 | 0.1411248 | 0.1414996 | 0.1300893 | 0.1187712 | 0.1162765 | 0.142549 | 0.1130676 | 0.1162844 | 0.120896 | 0.127067 | 0.1764612 | 0.1755566 | 0.1459712 | 0.1301875 | 0.127509 | 0.1592927 | 0.1560119 | 0.1111893 | 0.1815972 | 0.1651303 | 0.1550878 | 0.1711142
1199 | 0.1420716 | 0.1459417 | 0.1287605 | 0.1284764 | 0.1336578 | 0.1536908 | 0.1485966 | 0.1228734 | 0.1417008 | 0.1794905 | 0.1325427 | 0.1393287 | 0.2094581 | 0.1283688 | 0.1197408 | 0.1180697 | 0.1239363 | 0.1148613 | 0.1785067 | 0.1561472 | 0.1387497 | 0.125529 | 0.1832544 | 0.1610704 | 0.1411886 | 0.1415089 | 0.1305322 | 0.1187007 | 0.116055 | 0.142465 | 0.1126616 | 0.1160315 | 0.121346 | 0.1268859 | 0.1762507 | 0.1761335 | 0.1464559 | 0.1305337 | 0.1276874 | 0.1595407 | 0.1561786 | 0.1108926 | 0.1817143 | 0.165025 | 0.1549591 | 0.1712187
1200 | 0.1422137 | 0.1461076 | 0.1288314 | 0.1282011 | 0.1329888 | 0.1531875 | 0.1486016 | 0.122829 | 0.1417326 | 0.1794335 | 0.1330664 | 0.139328 | 0.2098706 | 0.1282622 | 0.1205483 | 0.118008 | 0.1238658 | 0.1151006 | 0.1781438 | 0.1564062 | 0.1391168 | 0.1257134 | 0.183404 | 0.1611272 | 0.1413232 | 0.1414636 | 0.1311174 | 0.1189267 | 0.1159734 | 0.1425011 | 0.1124103 | 0.1161238 | 0.1212181 | 0.1273821 | 0.176718 | 0.1766312 | 0.1462657 | 0.130454 | 0.1280448 | 0.1596541 | 0.1567472 | 0.1108007 | 0.1813819 | 0.1647794 | 0.154874 | 0.1712636
1201 | 0.1420256 | 0.1464825 | 0.1288494 | 0.1279151 | 0.1326578 | 0.1532352 | 0.1487863 | 0.1229627 | 0.1419258 | 0.1797987 | 0.133114 | 0.1393898 | 0.20992 | 0.1280004 | 0.1204261 | 0.1177637 | 0.124333 | 0.1155568 | 0.177949 | 0.1563466 | 0.1393302 | 0.125662 | 0.1834657 | 0.1610521 | 0.1414607 | 0.1415618 | 0.1315985 | 0.1190244 | 0.1156765 | 0.1424728 | 0.1123445 | 0.1162172 | 0.1214167 | 0.1264267 | 0.1756262 | 0.1765183 | 0.1466117 | 0.1303751 | 0.1279821 | 0.159554 | 0.1565917 | 0.1107431 | 0.1813231 | 0.1644634 | 0.154923 | 0.1710423
1202 | 0.1423248 | 0.1467537 | 0.1293514 | 0.1282025 | 0.1327051 | 0.1534783 | 0.1489631 | 0.1229174 | 0.1421104 | 0.1797376 | 0.1332942 | 0.1395371 | 0.2107547 | 0.1277862 | 0.1207112 | 0.1179226 | 0.124303 | 0.1146989 | 0.1776332 | 0.1563553 | 0.1400859 | 0.1256652 | 0.1837082 | 0.160962 | 0.1415656 | 0.1417382 | 0.1320861 | 0.1190999 | 0.1157919 | 0.1425648 | 0.1126507 | 0.1156097 | 0.1213086 | 0.1265478 | 0.1752844 | 0.176371 | 0.1466839 | 0.1304834 | 0.1283565 | 0.1595581 | 0.1561792 | 0.1104836 | 0.1810299 | 0.1644827 | 0.1547122 | 0.1711288
1203 | 0.1422593 | 0.1463364 | 0.1296384 | 0.1281444 | 0.1324339 | 0.1535008 | 0.1490903 | 0.1227251 | 0.1423242 | 0.17991 | 0.1331749 | 0.1395423 | 0.2109824 | 0.1276885 | 0.1205242 | 0.1178631 | 0.1245148 | 0.115569 | 0.17755 | 0.1562652 | 0.1403312 | 0.125752 | 0.1840973 | 0.1610301 | 0.1417273 | 0.1417838 | 0.1327541 | 0.1192758 | 0.1157919 | 0.1427993 | 0.1124251 | 0.1152947 | 0.1211662 | 0.1256331 | 0.1757157 | 0.1760091 | 0.1470524 | 0.1305548 | 0.1282523 | 0.1598114 | 0.155704 | 0.1106764 | 0.1807608 | 0.1644475 | 0.1544374 | 0.1710507
1204 | 0.1423812 | 0.1458618 | 0.1295018 | 0.1282523 | 0.1322043 | 0.15381 | 0.1491516 | 0.1226494 | 0.1426818 | 0.1797755 | 0.1331316 | 0.1396135 | 0.2113832 | 0.1277309 | 0.1205516 | 0.1178889 | 0.1250303 | 0.1158816 | 0.17728 | 0.1562811 | 0.1404819 | 0.1257369 | 0.1841734 | 0.1612491 | 0.141997 | 0.1419939 | 0.1328992 | 0.1194049 | 0.1156994 | 0.1431947 | 0.1122248 | 0.115489 | 0.1214174 | 0.1252599 | 0.1755774 | 0.1758196 | 0.1470792 | 0.1306552 | 0.1281237 | 0.159838 | 0.1556553 | 0.1105475 | 0.18063 | 0.16388 | 0.1546853 | 0.1712344
1205 | 0.1427047 | 0.1461417 | 0.1291585 | 0.1277788 | 0.1325052 | 0.1537455 | 0.1493083 | 0.1226874 | 0.1426672 | 0.179883 | 0.1331851 | 0.1396767 | 0.211573 | 0.1280941 | 0.1211053 | 0.1181809 | 0.125184 | 0.1157652 | 0.1774286 | 0.1565722 | 0.1411711 | 0.1256826 | 0.1844715 | 0.1615687 | 0.1421009 | 0.1417698 | 0.1329574 | 0.1198047 | 0.1155207 | 0.1432798 | 0.1124823 | 0.1152885 | 0.1214007 | 0.1253143 | 0.1752889 | 0.176095 | 0.1470245 | 0.1307732 | 0.1280723 | 0.1600289 | 0.1556498 | 0.1106 | 0.1803081 | 0.1638182 | 0.1546754 | 0.171283
1206 | 0.1423451 | 0.145798 | 0.1288752 | 0.1277727 | 0.13267 | 0.1541005 | 0.1494937 | 0.122897 | 0.1428649 | 0.1798924 | 0.1331735 | 0.1396874 | 0.2115573 | 0.1283268 | 0.1208925 | 0.1181824 | 0.1251592 | 0.1164704 | 0.1773227 | 0.1567926 | 0.1411855 | 0.1255239 | 0.1846824 | 0.1618334 | 0.1423579 | 0.1416472 | 0.1338976 | 0.1200223 | 0.1155582 | 0.1434487 | 0.1120697 | 0.1149588 | 0.1215725 | 0.1253136 | 0.1751595 | 0.1764459 | 0.1473803 | 0.1309894 | 0.1279198 | 0.1601011 | 0.1554916 | 0.1108476 | 0.1803862 | 0.1631804 | 0.1548135 | 0.1716367
1207 | 0.1429668 | 0.1461888 | 0.1285658 | 0.1279033 | 0.1327343 | 0.1543312 | 0.1496231 | 0.122995 | 0.1429895 | 0.1796574 | 0.1329634 | 0.1396748 | 0.2122003 | 0.1283036 | 0.12074 | 0.1179132 | 0.1253545 | 0.1165883 | 0.1777171 | 0.1568771 | 0.141746 | 0.1253106 | 0.1848657 | 0.1621463 | 0.1425078 | 0.141735 | 0.1342903 | 0.1196383 | 0.1152581 | 0.1435475 | 0.1123554 | 0.1151738 | 0.1216245 | 0.1256113 | 0.1745848 | 0.176126 | 0.1471706 | 0.1312521 | 0.1279279 | 0.1602305 | 0.1553905 | 0.1107201 | 0.1805039 | 0.1629628 | 0.1546679 | 0.1713802
1208 | 0.1431858 | 0.1467611 | 0.1286271 | 0.1280294 | 0.1322561 | 0.1542544 | 0.14964 | 0.123094 | 0.1431772 | 0.1797753 | 0.1331763 | 0.1395494 | 0.2121718 | 0.1285514 | 0.120419 | 0.1181281 | 0.1251346 | 0.1162951 | 0.1773793 | 0.1569928 | 0.1422225 | 0.1254295 | 0.185156 | 0.1621019 | 0.1426005 | 0.1415118 | 0.1343847 | 0.1196832 | 0.1150764 | 0.1433254 | 0.1122883 | 0.1146968 | 0.1217784 | 0.1274208 | 0.1747825 | 0.1761749 | 0.146941 | 0.1311569 | 0.128011 | 0.1604179 | 0.1552691 | 0.1107329 | 0.1804217 | 0.1629275 | 0.1548926 | 0.1713191
1209 | 0.1432766 | 0.1466866 | 0.1286245 | 0.1284377 | 0.1323306 | 0.1538673 | 0.1498889 | 0.1232062 | 0.1431816 | 0.1796167 | 0.1331728 | 0.1394727 | 0.2130336 | 0.1285925 | 0.1209541 | 0.1182992 | 0.1252056 | 0.1159971 | 0.1771749 | 0.1574627 | 0.1421013 | 0.1253633 | 0.1854324 | 0.1625477 | 0.1427772 | 0.1413898 | 0.1346793 | 0.1196275 | 0.1150832 | 0.1435037 | 0.112555 | 0.1144672 | 0.122147 | 0.1280739 | 0.1748494 | 0.1764933 | 0.1468317 | 0.1311124 | 0.128065 | 0.1604577 | 0.1559958 | 0.1108268 | 0.1800852 | 0.1624326 | 0.1552685 | 0.1713469
1210 | 0.1431311 | 0.1460884 | 0.128395 | 0.1283709 | 0.132432 | 0.1544021 | 0.1497467 | 0.1230353 | 0.143606 | 0.1797156 | 0.1331166 | 0.1394065 | 0.2134561 | 0.1286282 | 0.1215492 | 0.1181817 | 0.125131 | 0.1148645 | 0.1770446 | 0.1573333 | 0.142294 | 0.1254127 | 0.1858855 | 0.162506 | 0.1429125 | 0.1411982 | 0.1346134 | 0.1197437 | 0.1148171 | 0.1434737 | 0.1126034 | 0.1139453 | 0.1224088 | 0.1280968 | 0.175121 | 0.1766687 | 0.1470633 | 0.1311324 | 0.1282049 | 0.1605708 | 0.1558427 | 0.1108765 | 0.1802844 | 0.1619582 | 0.1550529 | 0.1713854
1211 | 0.1435038 | 0.1461505 | 0.1281938 | 0.1286198 | 0.1327352 | 0.1552376 | 0.149843 | 0.122917 | 0.143462 | 0.1797808 | 0.1332873 | 0.139492 | 0.2137946 | 0.1285786 | 0.1213356 | 0.1180823 | 0.125033 | 0.1138429 | 0.1763319 | 0.1572471 | 0.1423472 | 0.1253318 | 0.1861767 | 0.1628012 | 0.1430632 | 0.1411919 | 0.1347929 | 0.1196354 | 0.1149369 | 0.1433593 | 0.1126513 | 0.1136833 | 0.1227169 | 0.1290855 | 0.1752091 | 0.1770103 | 0.1471083 | 0.1314943 | 0.128079 | 0.1603996 | 0.1555869 | 0.1109334 | 0.1800629 | 0.1616293 | 0.1552266 | 0.1715076
1212 | 0.1436964 | 0.1463024 | 0.1280159 | 0.1288628 | 0.1330514 | 0.1554893 | 0.1500426 | 0.1229916 | 0.1436499 | 0.1799017 | 0.1331475 | 0.1393542 | 0.2145789 | 0.1284181 | 0.1213199 | 0.1184485 | 0.1251294 | 0.114663 | 0.1759196 | 0.1574448 | 0.1422147 | 0.1252565 | 0.1862844 | 0.1629839 | 0.1431064 | 0.1410439 | 0.1347896 | 0.1196205 | 0.1147132 | 0.1433664 | 0.1125051 | 0.1140597 | 0.1229116 | 0.1293571 | 0.1746851 | 0.1775151 | 0.1471568 | 0.13168 | 0.1281807 | 0.1602334 | 0.155482 | 0.1108941 | 0.1798424 | 0.1613662 | 0.1551615 | 0.1714872
1213 | 0.1437452 | 0.1461265 | 0.12822 | 0.1289351 | 0.1327395 | 0.1560524 | 0.1499057 | 0.1231137 | 0.1436202 | 0.1795442 | 0.1330239 | 0.1392129 | 0.215149 | 0.1284305 | 0.121866 | 0.1183031 | 0.1252829 | 0.1141218 | 0.1765191 | 0.1578155 | 0.1422216 | 0.1254059 | 0.1863227 | 0.1629118 | 0.1431528 | 0.1411318 | 0.1354273 | 0.1195513 | 0.1145725 | 0.1433372 | 0.1125955 | 0.114002 | 0.1229924 | 0.1288251 | 0.1748068 | 0.1775078 | 0.1466407 | 0.1318039 | 0.1280322 | 0.1601194 | 0.1557922 | 0.1107887 | 0.179868 | 0.1609179 | 0.1553957 | 0.171399
1214 | 0.1438998 | 0.1458983 | 0.128517 | 0.1288633 | 0.1333397 | 0.1562662 | 0.1499537 | 0.1232194 | 0.1436098 | 0.1794597 | 0.1331663 | 0.1389918 | 0.2158787 | 0.1282522 | 0.1216811 | 0.118335 | 0.125432 | 0.11349 | 0.1762576 | 0.1576193 | 0.1421853 | 0.1254895 | 0.186376 | 0.163093 | 0.143232 | 0.14152 | 0.1355764 | 0.1198279 | 0.1145117 | 0.1433939 | 0.1124781 | 0.1138621 | 0.1229543 | 0.1282316 | 0.1745628 | 0.1773021 | 0.1470697 | 0.1319368 | 0.1279619 | 0.1601516 | 0.1558401 | 0.110369 | 0.1797597 | 0.1609103 | 0.1551057 | 0.1711869
1215 | 0.144484 | 0.145663 | 0.1289177 | 0.128786 | 0.1335798 | 0.1563894 | 0.1498111 | 0.1231286 | 0.1439069 | 0.1793899 | 0.1330629 | 0.1388671 | 0.2164415 | 0.1281126 | 0.122466 | 0.1180193 | 0.1257606 | 0.1129333 | 0.1762073 | 0.1578747 | 0.1423186 | 0.1254287 | 0.1864041 | 0.1631031 | 0.1432709 | 0.1416188 | 0.1359369 | 0.1198116 | 0.1146404 | 0.1436606 | 0.1124913 | 0.1139719 | 0.1232458 | 0.1286716 | 0.1749942 | 0.1779272 | 0.1471852 | 0.1320978 | 0.1279732 | 0.1601339 | 0.1560854 | 0.1103374 | 0.1798051 | 0.1609275 | 0.1553842 | 0.1710401
1216 | 0.1445722 | 0.1452388 | 0.1294025 | 0.1284912 | 0.133884 | 0.1562323 | 0.1497597 | 0.1233643 | 0.1439576 | 0.1794629 | 0.1328046 | 0.1387935 | 0.2164493 | 0.12776 | 0.1226867 | 0.1183182 | 0.1258768 | 0.1130808 | 0.1762748 | 0.1577209 | 0.1425972 | 0.1253458 | 0.1863438 | 0.1628445 | 0.1432898 | 0.1416177 | 0.1360613 | 0.1199668 | 0.114488 | 0.143484 | 0.1128409 | 0.1140639 | 0.12326 | 0.1291439 | 0.1744971 | 0.1776105 | 0.1476657 | 0.132086 | 0.1279873 | 0.1601486 | 0.156151 | 0.1103825 | 0.1798015 | 0.1608405 | 0.1553581 | 0.1712988
1217 | 0.1442381 | 0.1451745 | 0.1291463 | 0.1281042 | 0.1341318 | 0.1570336 | 0.1498307 | 0.1234986 | 0.1437192 | 0.1792949 | 0.1326724 | 0.1388336 | 0.2168592 | 0.1275292 | 0.1226522 | 0.1186821 | 0.1258097 | 0.11358 | 0.1761706 | 0.157851 | 0.1426534 | 0.1253183 | 0.1864194 | 0.1628594 | 0.1435026 | 0.1415561 | 0.1361101 | 0.119879 | 0.1144905 | 0.1436592 | 0.1128668 | 0.1141132 | 0.1232815 | 0.1288888 | 0.1747305 | 0.1776804 | 0.1477243 | 0.1321346 | 0.1283123 | 0.1601572 | 0.1564855 | 0.1103773 | 0.179785 | 0.1606314 | 0.1551361 | 0.1716418
1218 | 0.1447762 | 0.1446618 | 0.1292938 | 0.1280658 | 0.1343552 | 0.156653 | 0.1498543 | 0.1233518 | 0.1436073 | 0.1794865 | 0.1325773 | 0.1389587 | 0.2171336 | 0.1275918 | 0.1222308 | 0.1188035 | 0.1255742 | 0.1138451 | 0.1762072 | 0.1578815 | 0.1425905 | 0.1254452 | 0.186824 | 0.1630405 | 0.1436236 | 0.1416999 | 0.1358803 | 0.120198 | 0.1145002 | 0.1436298 | 0.1127246 | 0.1139391 | 0.1234728 | 0.1286349 | 0.1749422 | 0.1781197 | 0.1474565 | 0.1320519 | 0.1283884 | 0.1603141 | 0.1561293 | 0.1104649 | 0.1797823 | 0.1606183 | 0.1549091 | 0.1715447
1219 | 0.1447013 | 0.1446922 | 0.1295444 | 0.1277577 | 0.1341512 | 0.1560438 | 0.1498542 | 0.1234557 | 0.1434814 | 0.1795371 | 0.1323002 | 0.1388188 | 0.2176179 | 0.1278172 | 0.1218829 | 0.1186178 | 0.125133 | 0.1140611 | 0.1758472 | 0.1582504 | 0.1424424 | 0.1256739 | 0.1869941 | 0.1630769 | 0.1436271 | 0.1414229 | 0.1356036 | 0.1202679 | 0.1146076 | 0.1437594 | 0.1125529 | 0.1140927 | 0.1237033 | 0.1303331 | 0.1753268 | 0.1780632 | 0.1476608 | 0.1321742 | 0.1282947 | 0.1601883 | 0.1566615 | 0.1106404 | 0.1795663 | 0.1604577 | 0.15488 | 0.1710983
1220 | 0.1452769 | 0.1447461 | 0.1293856 | 0.1277509 | 0.135056 | 0.1565947 | 0.1496327 | 0.1234306 | 0.143476 | 0.1792114 | 0.1324444 | 0.1390256 | 0.2184217 | 0.1273741 | 0.1225521 | 0.118688 | 0.1249571 | 0.1135062 | 0.1754917 | 0.1585328 | 0.1421764 | 0.1255931 | 0.1873631 | 0.1631139 | 0.1435347 | 0.1414017 | 0.1360548 | 0.1200843 | 0.1145555 | 0.1439166 | 0.1126385 | 0.1145225 | 0.1238973 | 0.1291422 | 0.1754026 | 0.177918 | 0.1473776 | 0.1323625 | 0.1283488 | 0.1600975 | 0.1566082 | 0.1107594 | 0.1793204 | 0.1604772 | 0.1551639 | 0.1710417
1221 | 0.1453606 | 0.1438984 | 0.1299284 | 0.1277365 | 0.1352988 | 0.1564569 | 0.1494429 | 0.1235465 | 0.1437012 | 0.1792617 | 0.1323563 | 0.1388472 | 0.2195064 | 0.1275275 | 0.1226169 | 0.1186462 | 0.1247948 | 0.1133645 | 0.1754743 | 0.1585973 | 0.1425775 | 0.1255369 | 0.1876364 | 0.1630325 | 0.1437664 | 0.1413695 | 0.1360348 | 0.1199625 | 0.11449 | 0.1437698 | 0.1125335 | 0.1146515 | 0.1237004 | 0.1299801 | 0.1755225 | 0.177877 | 0.1472949 | 0.132516 | 0.1286065 | 0.1599689 | 0.1571696 | 0.1105996 | 0.17898 | 0.1601843 | 0.1549991 | 0.1710047
1222 | 0.1449023 | 0.1434683 | 0.1303351 | 0.1277501 | 0.1348094 | 0.1564867 | 0.1494578 | 0.1235428 | 0.1435423 | 0.1793185 | 0.1323391 | 0.1388724 | 0.2198833 | 0.1273481 | 0.1224428 | 0.1185637 | 0.1246702 | 0.1132451 | 0.1753825 | 0.1583346 | 0.1430009 | 0.1254631 | 0.1876261 | 0.1631852 | 0.1439077 | 0.1414966 | 0.1357051 | 0.1200821 | 0.1144624 | 0.1438899 | 0.1122738 | 0.114653 | 0.1238905 | 0.1301889 | 0.1751734 | 0.1780656 | 0.1475285 | 0.1326009 | 0.1284524 | 0.1601102 | 0.1571649 | 0.1106069 | 0.1788459 | 0.160008 | 0.1547063 | 0.1712127
1223 | 0.143888 | 0.1430773 | 0.1303923 | 0.1279626 | 0.134585 | 0.1564719 | 0.149443 | 0.1235515 | 0.14364 | 0.1794348 | 0.1322991 | 0.1387757 | 0.2206667 | 0.1272371 | 0.1225497 | 0.1186376 | 0.1247694 | 0.1121957 | 0.1753728 | 0.1581551 | 0.143195 | 0.1252138 | 0.1876179 | 0.1629891 | 0.1439792 | 0.1415205 | 0.1358259 | 0.1200599 | 0.1144372 | 0.1435915 | 0.1120689 | 0.1145428 | 0.1239471 | 0.1295284 | 0.1751729 | 0.1780486 | 0.1472264 | 0.1325066 | 0.1281809 | 0.1600319 | 0.15702 | 0.1105791 | 0.1787649 | 0.1603439 | 0.1549033 | 0.1714209
1224 | 0.1433905 | 0.1430041 | 0.1305786 | 0.1278203 | 0.1343164 | 0.1561933 | 0.1493733 | 0.1238178 | 0.1436933 | 0.1795916 | 0.1321671 | 0.1387599 | 0.2214356 | 0.127031 | 0.122648 | 0.1189464 | 0.1246035 | 0.1117847 | 0.1755292 | 0.158275 | 0.1433326 | 0.1250995 | 0.187673 | 0.1630152 | 0.1441386 | 0.1412063 | 0.1356633 | 0.1199698 | 0.1145046 | 0.1439668 | 0.1121145 | 0.1147136 | 0.1243303 | 0.1290613 | 0.1749577 | 0.178085 | 0.1469662 | 0.1324923 | 0.127967 | 0.1600454 | 0.1569554 | 0.1107024 | 0.1784349 | 0.1601944 | 0.1548956 | 0.1716475
1225 | 0.1433328 | 0.1427969 | 0.1305838 | 0.1278489 | 0.1336399 | 0.1564832 | 0.1492927 | 0.1239908 | 0.1435547 | 0.179541 | 0.131904 | 0.1389204 | 0.2218132 | 0.1266559 | 0.1227433 | 0.119462 | 0.124493 | 0.1107902 | 0.1757511 | 0.1583654 | 0.1436234 | 0.1250554 | 0.1879626 | 0.162712 | 0.1440541 | 0.1409971 | 0.1359936 | 0.1197469 | 0.1145908 | 0.1440739 | 0.1124844 | 0.1151187 | 0.1243977 | 0.128466 | 0.1754325 | 0.1780086 | 0.1466061 | 0.1326268 | 0.1278781 | 0.1601142 | 0.1568795 | 0.1106529 | 0.1782227 | 0.160216 | 0.1551382 | 0.1716473
1226 | 0.1438705 | 0.1421782 | 0.1309494 | 0.1287812 | 0.1337837 | 0.1565337 | 0.1491076 | 0.1238977 | 0.143686 | 0.179683 | 0.1319362 | 0.1388479 | 0.2222196 | 0.1266088 | 0.1227039 | 0.1194042 | 0.1240277 | 0.1107043 | 0.175875 | 0.1590737 | 0.1439827 | 0.1250953 | 0.1880373 | 0.1629761 | 0.1442237 | 0.1407687 | 0.1357235 | 0.1200031 | 0.1142404 | 0.1441254 | 0.1125914 | 0.1154755 | 0.1243369 | 0.1284393 | 0.17591 | 0.1784941 | 0.1474729 | 0.1324164 | 0.1277412 | 0.1598988 | 0.1564878 | 0.1106285 | 0.1782758 | 0.1602429 | 0.1552697 | 0.1714489
1227 | 0.1439874 | 0.1419765 | 0.1311475 | 0.1284786 | 0.133303 | 0.156541 | 0.1491981 | 0.1239394 | 0.1436215 | 0.1800143 | 0.1319427 | 0.138667 | 0.2220819 | 0.1267035 | 0.1226522 | 0.1195156 | 0.1243519 | 0.1106569 | 0.175926 | 0.1594686 | 0.1440034 | 0.1248847 | 0.1883224 | 0.1629544 | 0.1443047 | 0.1406594 | 0.13568 | 0.1201507 | 0.1139295 | 0.1444069 | 0.1126817 | 0.1154153 | 0.1241482 | 0.1286374 | 0.1759254 | 0.1789548 | 0.1473657 | 0.1327268 | 0.1279263 | 0.1596917 | 0.1571395 | 0.1106265 | 0.1783938 | 0.1601708 | 0.1551572 | 0.1715391
1228 | 0.1436975 | 0.1419029 | 0.1312837 | 0.1281868 | 0.1332689 | 0.156487 | 0.1488434 | 0.1241264 | 0.1435841 | 0.1799748 | 0.1319996 | 0.1388492 | 0.2231157 | 0.126754 | 0.1230139 | 0.1192725 | 0.1244244 | 0.1101969 | 0.1763158 | 0.1598263 | 0.1439095 | 0.1249436 | 0.1884819 | 0.1630267 | 0.1442436 | 0.1405373 | 0.1357594 | 0.1202907 | 0.1140899 | 0.1443469 | 0.1128756 | 0.1157273 | 0.1241779 | 0.1289688 | 0.1761496 | 0.1788218 | 0.1467804 | 0.132608 | 0.1281506 | 0.1595743 | 0.1570981 | 0.110608 | 0.1783311 | 0.1602723 | 0.1551007 | 0.1716934
1229 | 0.1436544 | 0.1414698 | 0.1313406 | 0.127817 | 0.1333009 | 0.1557061 | 0.1487799 | 0.1242969 | 0.1434552 | 0.1803363 | 0.1322647 | 0.1389145 | 0.2231943 | 0.127107 | 0.1230042 | 0.1193729 | 0.1244885 | 0.1096404 | 0.1764775 | 0.1596842 | 0.1441272 | 0.1249523 | 0.188588 | 0.1630528 | 0.1444128 | 0.1406022 | 0.1355761 | 0.1201224 | 0.11417 | 0.1447395 | 0.1128457 | 0.1160116 | 0.1245726 | 0.1288386 | 0.1770176 | 0.1791395 | 0.1469305 | 0.1325247 | 0.128117 | 0.1593249 | 0.1574995 | 0.1105502 | 0.1783395 | 0.1601167 | 0.1551432 | 0.1715903
1230 | 0.1438602 | 0.1417701 | 0.1313431 | 0.1276745 | 0.1340258 | 0.1550362 | 0.1486489 | 0.1244868 | 0.143393 | 0.1804968 | 0.1324023 | 0.1391037 | 0.2234141 | 0.1270664 | 0.122984 | 0.1191755 | 0.1246739 | 0.1099203 | 0.1766215 | 0.1599935 | 0.144215 | 0.1250312 | 0.1887868 | 0.1631467 | 0.1444306 | 0.1407009 | 0.1355851 | 0.120188 | 0.1142644 | 0.1448116 | 0.1129527 | 0.1159585 | 0.124412 | 0.1298089 | 0.1763649 | 0.1791138 | 0.1467179 | 0.132612 | 0.1280345 | 0.1593742 | 0.1571461 | 0.110331 | 0.1781146 | 0.1600822 | 0.155049 | 0.1718513
1231 | 0.1439579 | 0.1420055 | 0.1317606 | 0.1274477 | 0.1339011 | 0.1550526 | 0.1486454 | 0.1246893 | 0.1433141 | 0.1807184 | 0.1323145 | 0.138772 | 0.2239836 | 0.1271854 | 0.1228863 | 0.1191108 | 0.1244697 | 0.1095794 | 0.1769454 | 0.1602056 | 0.1445175 | 0.1251101 | 0.1892128 | 0.1632956 | 0.1443931 | 0.1407248 | 0.1357392 | 0.120081 | 0.1140796 | 0.1451159 | 0.1127913 | 0.1158557 | 0.1244279 | 0.1299594 | 0.176506 | 0.1790098 | 0.1467415 | 0.1324659 | 0.127749 | 0.1592144 | 0.1571646 | 0.1103334 | 0.1781816 | 0.1598486 | 0.1551092 | 0.1716932
1232 | 0.1439868 | 0.1418115 | 0.1323467 | 0.1271128 | 0.1338744 | 0.1556226 | 0.1487607 | 0.124768 | 0.1434774 | 0.1808863 | 0.1323667 | 0.1389242 | 0.224197 | 0.1272616 | 0.1227161 | 0.1187182 | 0.1240792 | 0.1101504 | 0.1766567 | 0.1601436 | 0.1442118 | 0.1252146 | 0.1896798 | 0.1633224 | 0.144351 | 0.1408974 | 0.1353609 | 0.1202105 | 0.1137007 | 0.1453774 | 0.112467 | 0.1160227 | 0.1241822 | 0.1304131 | 0.1761118 | 0.1792365 | 0.1466231 | 0.1324113 | 0.1280594 | 0.1593132 | 0.1575831 | 0.1106892 | 0.1784306 | 0.1601704 | 0.1552392 | 0.1718059
1233 | 0.1441039 | 0.1414038 | 0.1321005 | 0.1269497 | 0.1335665 | 0.1556691 | 0.1487655 | 0.1247896 | 0.1434925 | 0.1809415 | 0.1324004 | 0.1391379 | 0.224193 | 0.1275246 | 0.1229114 | 0.1184515 | 0.1244897 | 0.1100049 | 0.1759839 | 0.1598649 | 0.1443455 | 0.125266 | 0.1899649 | 0.163319 | 0.1442459 | 0.1407919 | 0.1350441 | 0.1199999 | 0.1137103 | 0.1456046 | 0.1125332 | 0.1163225 | 0.1241826 | 0.1312211 | 0.1761618 | 0.1793685 | 0.1465417 | 0.1325314 | 0.1280701 | 0.1594274 | 0.1579497 | 0.1106039 | 0.1783088 | 0.1600022 | 0.1554027 | 0.1720487
1234 | 0.1441451 | 0.1409691 | 0.132294 | 0.1260955 | 0.1338924 | 0.155552 | 0.1489035 | 0.1246407 | 0.1432906 | 0.1810187 | 0.1326389 | 0.1392331 | 0.2244466 | 0.1274469 | 0.122918 | 0.1181846 | 0.1244173 | 0.1091602 | 0.1760813 | 0.1598651 | 0.1445177 | 0.124898 | 0.1900879 | 0.1633537 | 0.1441675 | 0.1410049 | 0.1346302 | 0.1200873 | 0.1134885 | 0.1455557 | 0.112141 | 0.1165127 | 0.1244052 | 0.1307069 | 0.1763992 | 0.1792178 | 0.146216 | 0.132499 | 0.1279695 | 0.1591611 | 0.1576506 | 0.1104911 | 0.1780942 | 0.1603801 | 0.1553598 | 0.1718703
1235 | 0.1439852 | 0.1404808 | 0.1330205 | 0.1256204 | 0.1332644 | 0.1553152 | 0.1487897 | 0.1244716 | 0.1432335 | 0.1810031 | 0.1326629 | 0.1390068 | 0.2247581 | 0.1274163 | 0.1229657 | 0.118022 | 0.1242266 | 0.1092148 | 0.1768181 | 0.1600934 | 0.144676 | 0.1248118 | 0.1902562 | 0.163027 | 0.1441597 | 0.1409371 | 0.1346205 | 0.1200612 | 0.1135459 | 0.1459605 | 0.1121547 | 0.116223 | 0.1242637 | 0.1309303 | 0.1761218 | 0.1786936 | 0.1457916 | 0.1325381 | 0.1277846 | 0.1590426 | 0.1581671 | 0.1105658 | 0.1777783 | 0.1604271 | 0.1553145 | 0.1717795
1236 | 0.1443345 | 0.1403337 | 0.1327331 | 0.1254283 | 0.1329648 | 0.1552588 | 0.1487731 | 0.1243973 | 0.1431084 | 0.1809559 | 0.1326682 | 0.1390927 | 0.2250549 | 0.127507 | 0.1226144 | 0.1180798 | 0.1240497 | 0.1087264 | 0.1770648 | 0.1601896 | 0.144551 | 0.1246035 | 0.190527 | 0.163011 | 0.1439599 | 0.1409317 | 0.1344763 | 0.1199639 | 0.1136066 | 0.1458229 | 0.1124544 | 0.1161476 | 0.1243303 | 0.1308201 | 0.1763341 | 0.1783326 | 0.1453583 | 0.1324369 | 0.1279663 | 0.1591817 | 0.15834 | 0.1108867 | 0.1776797 | 0.160403 | 0.155196 | 0.1713527
1237 | 0.144227 | 0.1402986 | 0.1330902 | 0.1255919 | 0.1325626 | 0.154845 | 0.1487089 | 0.1243286 | 0.1432236 | 0.1812517 | 0.132924 | 0.1392453 | 0.2255202 | 0.1280207 | 0.1225587 | 0.1180735 | 0.1239238 | 0.1090771 | 0.1775138 | 0.1602723 | 0.1448239 | 0.1246013 | 0.1905296 | 0.1628768 | 0.1440278 | 0.1410535 | 0.13471 | 0.1199954 | 0.1136242 | 0.1460423 | 0.1122341 | 0.1163422 | 0.1244318 | 0.1305078 | 0.1763722 | 0.1780291 | 0.1456767 | 0.1322924 | 0.1279191 | 0.1593155 | 0.1580429 | 0.1107347 | 0.1775965 | 0.1604751 | 0.1552813 | 0.1707522
1238 | 0.1433144 | 0.1399067 | 0.1330183 | 0.1259582 | 0.132109 | 0.1550017 | 0.1486626 | 0.1244089 | 0.1430109 | 0.1816843 | 0.1328569 | 0.139173 | 0.2257963 | 0.128069 | 0.1219949 | 0.1179817 | 0.123657 | 0.108336 | 0.1777982 | 0.1604596 | 0.1448322 | 0.1245479 | 0.1906244 | 0.162839 | 0.1441258 | 0.1412108 | 0.1341132 | 0.1200022 | 0.1138065 | 0.1463604 | 0.1124228 | 0.1165255 | 0.1243471 | 0.1306897 | 0.1767201 | 0.177373 | 0.1457962 | 0.1322396 | 0.1280488 | 0.1593571 | 0.1583328 | 0.1105103 | 0.1773849 | 0.1603957 | 0.1549848 | 0.1706819
1239 | 0.1434058 | 0.1401514 | 0.1328311 | 0.1261917 | 0.1317719 | 0.1553888 | 0.1486111 | 0.1245299 | 0.1427783 | 0.1819117 | 0.1328227 | 0.1391799 | 0.2256195 | 0.128336 | 0.1219995 | 0.1178678 | 0.1240301 | 0.1091952 | 0.1782706 | 0.1608196 | 0.1452578 | 0.1246992 | 0.1910371 | 0.1627398 | 0.1443048 | 0.14107 | 0.1338045 | 0.1200502 | 0.1138579 | 0.1464982 | 0.1128383 | 0.116729 | 0.1245123 | 0.1304094 | 0.1769522 | 0.1770385 | 0.1460211 | 0.1320639 | 0.1278358 | 0.1591154 | 0.1585256 | 0.1104061 | 0.1773002 | 0.1602372 | 0.1550452 | 0.1706269
1240 | 0.1431215 | 0.1401853 | 0.1325167 | 0.126077 | 0.1314535 | 0.1554004 | 0.1487585 | 0.124521 | 0.1427892 | 0.1816521 | 0.1329246 | 0.1391478 | 0.2259932 | 0.1281428 | 0.1218563 | 0.1179915 | 0.1240237 | 0.1097304 | 0.1782682 | 0.1607322 | 0.1451384 | 0.1245869 | 0.1910965 | 0.1628515 | 0.1443729 | 0.1411198 | 0.1338332 | 0.1202215 | 0.1141423 | 0.1469323 | 0.113058 | 0.1167511 | 0.1246494 | 0.1303394 | 0.1764594 | 0.1767591 | 0.1461892 | 0.1319676 | 0.1273243 | 0.1590933 | 0.1586619 | 0.1105059 | 0.1774008 | 0.1602398 | 0.1551013 | 0.1704928
1241 | 0.1429942 | 0.1402575 | 0.1329144 | 0.1265867 | 0.1312334 | 0.1550056 | 0.1489145 | 0.1247628 | 0.1428218 | 0.1819536 | 0.1329334 | 0.1391599 | 0.2260036 | 0.1280642 | 0.1219575 | 0.1178198 | 0.1240016 | 0.1095813 | 0.177984 | 0.1606387 | 0.1452232 | 0.1246993 | 0.1910923 | 0.1626849 | 0.1442441 | 0.1413076 | 0.133786 | 0.1204881 | 0.1143841 | 0.1472377 | 0.112836 | 0.1174152 | 0.1246026 | 0.1311072 | 0.1762047 | 0.1769992 | 0.1461252 | 0.1315112 | 0.1275228 | 0.1589442 | 0.1583686 | 0.110472 | 0.1773741 | 0.159989 | 0.1550384 | 0.1704382
1242 | 0.143064 | 0.1402708 | 0.1325746 | 0.1267408 | 0.1305389 | 0.1560372 | 0.1490485 | 0.1247351 | 0.1427156 | 0.1819881 | 0.1330869 | 0.1392481 | 0.2261164 | 0.1279432 | 0.1220384 | 0.1179211 | 0.1236816 | 0.1086643 | 0.1781753 | 0.1603183 | 0.1452609 | 0.1246273 | 0.1910775 | 0.1627563 | 0.144263 | 0.1414046 | 0.1336008 | 0.1202884 | 0.1144617 | 0.1475805 | 0.1130712 | 0.1172878 | 0.124537 | 0.1296288 | 0.1760054 | 0.177121 | 0.1462177 | 0.1313149 | 0.1274013 | 0.1587324 | 0.1588185 | 0.1103088 | 0.1772196 | 0.1595315 | 0.1547422 | 0.1703748
1243 | 0.1432637 | 0.1399362 | 0.1322867 | 0.1266523 | 0.1300082 | 0.1560483 | 0.1490622 | 0.1245205 | 0.142752 | 0.1818851 | 0.1331227 | 0.1394283 | 0.2263598 | 0.1277737 | 0.1219133 | 0.1177209 | 0.1239402 | 0.1085122 | 0.1786931 | 0.1606076 | 0.1446114 | 0.1244695 | 0.1908062 | 0.1626685 | 0.1444547 | 0.1412546 | 0.1335064 | 0.1201885 | 0.114741 | 0.147723 | 0.1133135 | 0.1175475 | 0.1245429 | 0.1299359 | 0.1761773 | 0.1768846 | 0.1462149 | 0.1312296 | 0.1273711 | 0.158878 | 0.158631 | 0.1104349 | 0.1772388 | 0.1592224 | 0.1547575 | 0.1704961
1244 | 0.1430179 | 0.1395642 | 0.1323 | 0.1267055 | 0.1302502 | 0.1557988 | 0.1491767 | 0.124617 | 0.1425088 | 0.1818785 | 0.1332108 | 0.1396619 | 0.2265774 | 0.1272726 | 0.1220619 | 0.1176362 | 0.124208 | 0.1075758 | 0.1792212 | 0.1607918 | 0.1445322 | 0.1241359 | 0.1905959 | 0.1627259 | 0.1445361 | 0.1412518 | 0.1336945 | 0.1199555 | 0.1148348 | 0.1482566 | 0.1133648 | 0.1179665 | 0.1246867 | 0.1299485 | 0.1763097 | 0.1766486 | 0.1466156 | 0.1314892 | 0.1274381 | 0.1591052 | 0.1586054 | 0.1105406 | 0.1771923 | 0.1590111 | 0.1546217 | 0.1703135
1245 | 0.1436827 | 0.1392382 | 0.1328444 | 0.126579 | 0.1305931 | 0.1558473 | 0.148924 | 0.1246424 | 0.1424149 | 0.1820649 | 0.1331855 | 0.1397875 | 0.2266496 | 0.1274673 | 0.1218023 | 0.1175422 | 0.123985 | 0.1075152 | 0.1794309 | 0.1607739 | 0.1448752 | 0.1242017 | 0.1904596 | 0.1626096 | 0.1446553 | 0.141042 | 0.1334585 | 0.119656 | 0.1149601 | 0.148425 | 0.1132061 | 0.1176334 | 0.1249734 | 0.1304116 | 0.1761457 | 0.1766051 | 0.1468042 | 0.1314637 | 0.1272396 | 0.1592694 | 0.1590847 | 0.1106931 | 0.1774498 | 0.1587157 | 0.1543568 | 0.1703178
1246 | 0.1437721 | 0.1390463 | 0.1334486 | 0.1266452 | 0.1305817 | 0.1556399 | 0.148812 | 0.1244635 | 0.1422206 | 0.1821543 | 0.1332634 | 0.1399226 | 0.2265115 | 0.1275605 | 0.1216812 | 0.1172236 | 0.1238201 | 0.1066055 | 0.1794465 | 0.1609245 | 0.1446585 | 0.1239558 | 0.1902494 | 0.1626375 | 0.1446623 | 0.140957 | 0.1337161 | 0.1196734 | 0.1149963 | 0.148918 | 0.11332 | 0.1174041 | 0.1250768 | 0.1299262 | 0.1759666 | 0.1764469 | 0.1464506 | 0.1315611 | 0.1272133 | 0.1592015 | 0.158987 | 0.1105886 | 0.1772794 | 0.1587264 | 0.1542275 | 0.1705619
1247 | 0.1434932 | 0.138737 | 0.1335671 | 0.126311 | 0.1305789 | 0.1559296 | 0.1487584 | 0.1244443 | 0.1421111 | 0.1820297 | 0.1332358 | 0.1399344 | 0.226511 | 0.1273718 | 0.1213086 | 0.1172428 | 0.1236087 | 0.106656 | 0.1796853 | 0.1609192 | 0.1445202 | 0.124116 | 0.190164 | 0.1628222 | 0.1445707 | 0.1411094 | 0.1335416 | 0.1195609 | 0.1147442 | 0.1492411 | 0.113526 | 0.1170388 | 0.1251354 | 0.1308418 | 0.1762455 | 0.1763082 | 0.1466696 | 0.1314067 | 0.127207 | 0.1592375 | 0.159373 | 0.1109602 | 0.1777111 | 0.1588251 | 0.1539911 | 0.1707896
1248 | 0.1434774 | 0.1382942 | 0.1331595 | 0.1269258 | 0.1300267 | 0.1552681 | 0.1487698 | 0.124336 | 0.142056 | 0.181969 | 0.1332551 | 0.1399036 | 0.2265661 | 0.1271035 | 0.121182 | 0.118002 | 0.1237499 | 0.1069659 | 0.1793489 | 0.161051 | 0.1445934 | 0.1240844 | 0.1899617 | 0.1627839 | 0.1446725 | 0.1415827 | 0.1334047 | 0.1196532 | 0.1148449 | 0.1496301 | 0.1133527 | 0.1168732 | 0.1250289 | 0.1304208 | 0.1761488 | 0.1763136 | 0.1467571 | 0.1315867 | 0.1269689 | 0.1589347 | 0.1592471 | 0.1109633 | 0.1776412 | 0.1590161 | 0.1538175 | 0.1706272
1249 | 0.1432499 | 0.1381028 | 0.133091 | 0.1266426 | 0.1294789 | 0.1555193 | 0.1490215 | 0.1242758 | 0.1419677 | 0.1818177 | 0.1334344 | 0.1395945 | 0.2265431 | 0.1269102 | 0.1206934 | 0.1177661 | 0.1236024 | 0.1076862 | 0.1792573 | 0.1607809 | 0.1449203 | 0.123937 | 0.1898582 | 0.1627692 | 0.1447095 | 0.141917 | 0.133455 | 0.1196345 | 0.1147495 | 0.1500855 | 0.1137622 | 0.1168504 | 0.1252503 | 0.1314067 | 0.1766705 | 0.1758625 | 0.1461774 | 0.1318489 | 0.1268268 | 0.1588483 | 0.1590742 | 0.1108023 | 0.1778613 | 0.1590741 | 0.1537802 | 0.1707207
1250 | 0.1433174 | 0.1382624 | 0.1333044 | 0.1272068 | 0.1293786 | 0.1551609 | 0.1492808 | 0.1241205 | 0.1421887 | 0.1820039 | 0.1334993 | 0.1397411 | 0.2266744 | 0.1269623 | 0.1204963 | 0.1178753 | 0.1234182 | 0.1067942 | 0.1789862 | 0.1612761 | 0.1449715 | 0.1242731 | 0.1898014 | 0.162985 | 0.1446099 | 0.1419254 | 0.1333975 | 0.1195822 | 0.1149503 | 0.1504596 | 0.1137649 | 0.1170024 | 0.1255995 | 0.1317357 | 0.1762124 | 0.1753903 | 0.1464545 | 0.1320155 | 0.1270685 | 0.1589479 | 0.1595222 | 0.111 | 0.1778035 | 0.1591308 | 0.1536608 | 0.1708607
1251 | 0.143235 | 0.1387144 | 0.1334718 | 0.1274391 | 0.1293817 | 0.1553677 | 0.149184 | 0.1241062 | 0.1422924 | 0.1819916 | 0.1334904 | 0.1396812 | 0.226587 | 0.1268004 | 0.1210931 | 0.117983 | 0.1231535 | 0.1067939 | 0.1789952 | 0.1614053 | 0.1451943 | 0.1242819 | 0.1898881 | 0.1631894 | 0.1446509 | 0.14217 | 0.1333058 | 0.1195295 | 0.1149497 | 0.1508385 | 0.1141857 | 0.1174342 | 0.1259216 | 0.1316387 | 0.1758314 | 0.175085 | 0.1467043 | 0.1318001 | 0.1269302 | 0.1589139 | 0.1592859 | 0.110722 | 0.1775231 | 0.1591666 | 0.1534291 | 0.1706938
1252 | 0.1436453 | 0.1388929 | 0.1335469 | 0.1276502 | 0.1292395 | 0.1554251 | 0.1493705 | 0.1243224 | 0.1423943 | 0.18216 | 0.1336152 | 0.1396183 | 0.2269031 | 0.1265168 | 0.1209829 | 0.1184029 | 0.1233413 | 0.1080391 | 0.1793778 | 0.1613447 | 0.145411 | 0.1242676 | 0.1898852 | 0.1633945 | 0.1445799 | 0.1422114 | 0.1333332 | 0.1197297 | 0.1143664 | 0.1513593 | 0.1143741 | 0.1181522 | 0.1256907 | 0.1328644 | 0.1762966 | 0.1750734 | 0.1468943 | 0.1316206 | 0.1268945 | 0.1589419 | 0.1594851 | 0.1107754 | 0.1774552 | 0.1594856 | 0.1531482 | 0.1707378
1253 | 0.1435378 | 0.138597 | 0.1332613 | 0.1274399 | 0.1292658 | 0.1549214 | 0.1493822 | 0.1243729 | 0.1420995 | 0.1820831 | 0.1334299 | 0.139725 | 0.2273617 | 0.1263141 | 0.1209543 | 0.1180765 | 0.1233852 | 0.1085588 | 0.1798009 | 0.1609545 | 0.1457416 | 0.1242911 | 0.189727 | 0.1632511 | 0.1444917 | 0.1424979 | 0.1336061 | 0.1197004 | 0.1143514 | 0.1517027 | 0.1141562 | 0.1179218 | 0.1263123 | 0.1325073 | 0.1765751 | 0.1747892 | 0.1466473 | 0.1318232 | 0.1272194 | 0.1586296 | 0.1593325 | 0.1107444 | 0.1777186 | 0.1596098 | 0.1533384 | 0.1707248
1254 | 0.1436203 | 0.138404 | 0.1331958 | 0.1275789 | 0.1291585 | 0.1544614 | 0.1496203 | 0.1243233 | 0.142075 | 0.1822027 | 0.1335716 | 0.1396075 | 0.2272605 | 0.1261382 | 0.1213196 | 0.1179638 | 0.1230506 | 0.1091007 | 0.1798248 | 0.1612867 | 0.1457083 | 0.1242366 | 0.1895244 | 0.1634909 | 0.1443329 | 0.1425879 | 0.1333773 | 0.1196722 | 0.1147305 | 0.1519844 | 0.1140967 | 0.1179156 | 0.1262525 | 0.1318493 | 0.1764037 | 0.1744607 | 0.1463704 | 0.1319923 | 0.1274772 | 0.1585362 | 0.1592458 | 0.110714 | 0.1776486 | 0.1595825 | 0.1531108 | 0.1709174
1255 | 0.1438415 | 0.1381747 | 0.1332143 | 0.127404 | 0.1298737 | 0.15399 | 0.1496278 | 0.1241962 | 0.1420217 | 0.1823158 | 0.1335614 | 0.13952 | 0.2274785 | 0.1262076 | 0.121413 | 0.117777 | 0.1232846 | 0.1095452 | 0.1800637 | 0.1613052 | 0.1454658 | 0.124235 | 0.1893891 | 0.1635839 | 0.1442587 | 0.1426032 | 0.1331322 | 0.1195438 | 0.1148701 | 0.1523218 | 0.113192 | 0.1182218 | 0.1265988 | 0.1325452 | 0.176664 | 0.1745252 | 0.1464265 | 0.1318979 | 0.1272676 | 0.1584382 | 0.1588488 | 0.1107572 | 0.1778495 | 0.1595018 | 0.1529436 | 0.1707719
1256 | 0.1435192 | 0.1378654 | 0.1334992 | 0.1276473 | 0.129361 | 0.1542223 | 0.1495583 | 0.1242444 | 0.1418745 | 0.1822877 | 0.133673 | 0.1394162 | 0.227575 | 0.1259041 | 0.1217182 | 0.1174733 | 0.1231503 | 0.1099975 | 0.1801247 | 0.1611618 | 0.1453328 | 0.1242236 | 0.1890828 | 0.1638311 | 0.1441646 | 0.1428081 | 0.1331243 | 0.119356 | 0.1149495 | 0.1525498 | 0.1130527 | 0.1185382 | 0.1267355 | 0.1326814 | 0.1765536 | 0.1740796 | 0.1458972 | 0.1317919 | 0.1269755 | 0.1583659 | 0.1587418 | 0.110766 | 0.1777156 | 0.159751 | 0.1529022 | 0.1707901
1257 | 0.1429258 | 0.137983 | 0.1333566 | 0.1275983 | 0.1295487 | 0.154493 | 0.1497845 | 0.1242713 | 0.1418003 | 0.1823546 | 0.133524 | 0.1393894 | 0.2275717 | 0.1261407 | 0.1217383 | 0.1180552 | 0.1232289 | 0.1104276 | 0.1802271 | 0.1613429 | 0.1456072 | 0.1241414 | 0.1888878 | 0.1639733 | 0.1441988 | 0.1426331 | 0.1332938 | 0.1191818 | 0.114888 | 0.1527866 | 0.1132891 | 0.1184992 | 0.1264594 | 0.1314052 | 0.1764723 | 0.1738217 | 0.1462084 | 0.1318302 | 0.1270778 | 0.1582201 | 0.1590287 | 0.1106102 | 0.1776818 | 0.1599534 | 0.1524595 | 0.1707283
1258 | 0.1423431 | 0.1378792 | 0.133539 | 0.1276375 | 0.1298819 | 0.1546226 | 0.1497568 | 0.1242033 | 0.1413419 | 0.1825939 | 0.1336034 | 0.1393478 | 0.2276284 | 0.1261468 | 0.1219903 | 0.1180714 | 0.1229614 | 0.1095274 | 0.1799759 | 0.1608771 | 0.1455429 | 0.1240767 | 0.1887083 | 0.1642687 | 0.144138 | 0.1424799 | 0.1330583 | 0.1193629 | 0.1148199 | 0.1530346 | 0.1132365 | 0.1183832 | 0.1263577 | 0.1302364 | 0.1765578 | 0.1738375 | 0.1459571 | 0.1315173 | 0.1269939 | 0.1578413 | 0.1593753 | 0.1102765 | 0.1776677 | 0.160032 | 0.1522204 | 0.1710048
1259 | 0.14161 | 0.1375314 | 0.1332392 | 0.1277321 | 0.1297107 | 0.1546996 | 0.1498383 | 0.1241557 | 0.1410654 | 0.1826341 | 0.1336271 | 0.139376 | 0.2278384 | 0.1259062 | 0.1219527 | 0.1179454 | 0.1233111 | 0.1095153 | 0.1803929 | 0.1609129 | 0.1454196 | 0.1241322 | 0.1884519 | 0.164317 | 0.144213 | 0.1425845 | 0.13326 | 0.1191347 | 0.1147785 | 0.1534805 | 0.1131776 | 0.1177769 | 0.1265915 | 0.1300329 | 0.1764203 | 0.1736546 | 0.14572 | 0.131751 | 0.127058 | 0.1577064 | 0.1599709 | 0.1101666 | 0.1775648 | 0.1601509 | 0.1522402 | 0.1713342
1260 | 0.1412413 | 0.1376301 | 0.1336052 | 0.1284227 | 0.1300013 | 0.1543506 | 0.1497882 | 0.1241988 | 0.1408814 | 0.1822907 | 0.1335117 | 0.1394035 | 0.2274435 | 0.1259875 | 0.1213356 | 0.1183843 | 0.1236883 | 0.1088418 | 0.180277 | 0.1610355 | 0.1452137 | 0.1242583 | 0.1881491 | 0.1645079 | 0.1442899 | 0.1427489 | 0.1333442 | 0.1191361 | 0.1146152 | 0.1535738 | 0.1134643 | 0.1173417 | 0.1269378 | 0.1305129 | 0.1765969 | 0.1732106 | 0.1451762 | 0.1317061 | 0.126677 | 0.1572938 | 0.1599885 | 0.110273 | 0.1777903 | 0.1601602 | 0.1521022 | 0.1716754
1261 | 0.1416229 | 0.1378184 | 0.1340363 | 0.1281771 | 0.1297413 | 0.1546284 | 0.1497599 | 0.1242055 | 0.1407279 | 0.1822333 | 0.133758 | 0.1393757 | 0.227385 | 0.1255642 | 0.1211978 | 0.1180672 | 0.1237711 | 0.1088126 | 0.1803726 | 0.1612534 | 0.1449309 | 0.124537 | 0.1878124 | 0.1642244 | 0.1445351 | 0.1425142 | 0.1335083 | 0.1190429 | 0.1143735 | 0.1537888 | 0.1133032 | 0.1175675 | 0.1265606 | 0.1305598 | 0.1761519 | 0.1731339 | 0.1452292 | 0.131785 | 0.1266746 | 0.1571526 | 0.16005 | 0.1103958 | 0.1777631 | 0.1602888 | 0.1516996 | 0.1717323
1262 | 0.1412632 | 0.1382971 | 0.1338037 | 0.1281273 | 0.1299389 | 0.1543616 | 0.149974 | 0.1243022 | 0.1407251 | 0.1821437 | 0.1336728 | 0.1395034 | 0.2272714 | 0.1252627 | 0.120935 | 0.118309 | 0.1236841 | 0.1083957 | 0.1800888 | 0.1612463 | 0.1448808 | 0.1245419 | 0.1875433 | 0.1644822 | 0.1447833 | 0.1427621 | 0.1334802 | 0.1189676 | 0.1142155 | 0.1541504 | 0.1136707 | 0.1173458 | 0.1267619 | 0.1308952 | 0.176422 | 0.1730715 | 0.145395 | 0.1318552 | 0.1264776 | 0.1567691 | 0.1602128 | 0.1102235 | 0.1777938 | 0.1602744 | 0.1517845 | 0.1719989
1263 | 0.1408587 | 0.1382471 | 0.133865 | 0.1276736 | 0.1299217 | 0.1543527 | 0.1501323 | 0.1242601 | 0.1409226 | 0.1821172 | 0.1335668 | 0.1394035 | 0.2273614 | 0.1252155 | 0.1206298 | 0.1183172 | 0.1241241 | 0.1089724 | 0.1799694 | 0.1611419 | 0.1447643 | 0.1246571 | 0.1872702 | 0.1646693 | 0.1448539 | 0.1427682 | 0.1336317 | 0.1191094 | 0.1143588 | 0.1540218 | 0.1135744 | 0.1176902 | 0.1268644 | 0.1311385 | 0.1767122 | 0.1726219 | 0.1455372 | 0.1316768 | 0.1263231 | 0.156626 | 0.1609315 | 0.1098737 | 0.1777032 | 0.1601493 | 0.1518602 | 0.1715741
1264 | 0.1406662 | 0.1383586 | 0.133393 | 0.1280646 | 0.129806 | 0.1546281 | 0.150419 | 0.1242468 | 0.1407061 | 0.1821992 | 0.1334741 | 0.1394387 | 0.2271619 | 0.1251811 | 0.1211676 | 0.1185464 | 0.1244026 | 0.1094874 | 0.1799594 | 0.1609809 | 0.1443519 | 0.124917 | 0.1869958 | 0.1644836 | 0.1448463 | 0.1428385 | 0.1330788 | 0.119036 | 0.1144645 | 0.1543503 | 0.1133357 | 0.117932 | 0.1266303 | 0.1300744 | 0.1762687 | 0.1726501 | 0.1454451 | 0.1317164 | 0.1261836 | 0.1564755 | 0.1606386 | 0.109757 | 0.1778081 | 0.1599271 | 0.1520063 | 0.1719262
1265 | 0.1408364 | 0.1385586 | 0.1331233 | 0.1276853 | 0.1306084 | 0.1541683 | 0.1505268 | 0.1241827 | 0.1407535 | 0.1824663 | 0.1333616 | 0.1394488 | 0.2270265 | 0.1252355 | 0.1209981 | 0.1184539 | 0.1247359 | 0.1101338 | 0.1802257 | 0.1607485 | 0.1439811 | 0.1249187 | 0.1865548 | 0.1643022 | 0.145003 | 0.1431449 | 0.1334703 | 0.1188317 | 0.1144753 | 0.1546871 | 0.1134607 | 0.1177819 | 0.1266167 | 0.1304522 | 0.1758737 | 0.1726703 | 0.1456891 | 0.1315638 | 0.1263618 | 0.1564692 | 0.1610127 | 0.1101491 | 0.1777193 | 0.1598243 | 0.1518102 | 0.1722454
1266 | 0.1408077 | 0.138559 | 0.1332522 | 0.1277953 | 0.1304011 | 0.1535367 | 0.1502618 | 0.1241973 | 0.1407041 | 0.1824844 | 0.1333575 | 0.139362 | 0.2269975 | 0.1253926 | 0.120741 | 0.1184325 | 0.1247929 | 0.1098682 | 0.1802341 | 0.1603954 | 0.1436855 | 0.1250179 | 0.186213 | 0.1643794 | 0.1451394 | 0.1432659 | 0.1340166 | 0.1185578 | 0.1145977 | 0.15463 | 0.1135062 | 0.1179541 | 0.1271143 | 0.1312613 | 0.1761133 | 0.1727903 | 0.1457247 | 0.1317959 | 0.1265749 | 0.1561831 | 0.1607802 | 0.1098495 | 0.1778248 | 0.1598596 | 0.1515702 | 0.1726614
1267 | 0.1412088 | 0.1383455 | 0.1328054 | 0.1284878 | 0.1310688 | 0.1530551 | 0.1503377 | 0.1241998 | 0.1407638 | 0.1825417 | 0.1333334 | 0.1391074 | 0.2270034 | 0.125412 | 0.1208288 | 0.1186612 | 0.1249233 | 0.1109559 | 0.1806662 | 0.1603218 | 0.1436648 | 0.1248291 | 0.1859439 | 0.1645434 | 0.1452497 | 0.143157 | 0.1340179 | 0.1184277 | 0.1147424 | 0.1547632 | 0.113457 | 0.1180394 | 0.1269805 | 0.132718 | 0.1766712 | 0.1728643 | 0.1459604 | 0.1318925 | 0.1267114 | 0.1560443 | 0.1606193 | 0.1098121 | 0.177685 | 0.1601922 | 0.1515097 | 0.172615
1268 | 0.1414555 | 0.1385172 | 0.1329062 | 0.1288209 | 0.131299 | 0.1534133 | 0.1504346 | 0.1241556 | 0.1406336 | 0.1824504 | 0.1334784 | 0.1387824 | 0.2268423 | 0.125387 | 0.1207861 | 0.118657 | 0.1248386 | 0.1111131 | 0.180638 | 0.1605238 | 0.143655 | 0.1246371 | 0.1858891 | 0.1646832 | 0.1451428 | 0.1431158 | 0.1340514 | 0.1185192 | 0.1146647 | 0.1551142 | 0.1134831 | 0.118078 | 0.1268425 | 0.1336274 | 0.1767762 | 0.1727156 | 0.1458687 | 0.1319005 | 0.12645 | 0.1559228 | 0.1608441 | 0.1100034 | 0.1778585 | 0.1601416 | 0.1514002 | 0.1726583
1269 | 0.1411789 | 0.1387033 | 0.1329938 | 0.1286917 | 0.1314308 | 0.153592 | 0.1505689 | 0.1243275 | 0.1407924 | 0.1823565 | 0.1333032 | 0.1388332 | 0.2270717 | 0.1255036 | 0.1211603 | 0.1184541 | 0.1253565 | 0.1117516 | 0.1810228 | 0.1603931 | 0.1436772 | 0.1247554 | 0.1852788 | 0.1648523 | 0.1452777 | 0.1432177 | 0.1340816 | 0.1184768 | 0.1148717 | 0.1555274 | 0.1137291 | 0.1179618 | 0.1269069 | 0.1348322 | 0.1769625 | 0.1727471 | 0.1458184 | 0.1319145 | 0.1267319 | 0.1555971 | 0.1602929 | 0.109837 | 0.1777494 | 0.1604851 | 0.1513571 | 0.1727614
1270 | 0.14123 | 0.1386869 | 0.133224 | 0.1290261 | 0.1321203 | 0.1534348 | 0.1506868 | 0.1242457 | 0.1402678 | 0.1824851 | 0.1332117 | 0.1387005 | 0.2270951 | 0.1260681 | 0.12101 | 0.1189079 | 0.1254276 | 0.1111356 | 0.1806422 | 0.1605588 | 0.1434223 | 0.1250092 | 0.1851814 | 0.1648612 | 0.1456294 | 0.1433564 | 0.1339495 | 0.1185157 | 0.1149289 | 0.1558644 | 0.1138398 | 0.1177882 | 0.1267565 | 0.135261 | 0.1764417 | 0.172844 | 0.1458997 | 0.1319223 | 0.1265349 | 0.1553196 | 0.1606425 | 0.1095418 | 0.1775566 | 0.1606112 | 0.1511025 | 0.1727057
1271 | 0.1410126 | 0.1390319 | 0.133727 | 0.1292964 | 0.1324217 | 0.1531658 | 0.1507078 | 0.1241052 | 0.1401661 | 0.1823954 | 0.1332825 | 0.1386993 | 0.227361 | 0.1259963 | 0.1210458 | 0.1187865 | 0.1254317 | 0.1122566 | 0.1806612 | 0.1606321 | 0.1434062 | 0.1248355 | 0.185023 | 0.1646158 | 0.1459504 | 0.1434825 | 0.1337892 | 0.1184506 | 0.1147177 | 0.1565447 | 0.1139923 | 0.1176999 | 0.1269338 | 0.1355141 | 0.1764791 | 0.1725122 | 0.1464909 | 0.132108 | 0.1262388 | 0.154979 | 0.1609122 | 0.1098127 | 0.1776147 | 0.1605837 | 0.1510736 | 0.1726247
1272 | 0.1413668 | 0.1393995 | 0.1339517 | 0.129177 | 0.1327966 | 0.1529488 | 0.1508971 | 0.1241031 | 0.1400424 | 0.1822815 | 0.1332509 | 0.1384907 | 0.2271453 | 0.1262592 | 0.1208222 | 0.119132 | 0.1257555 | 0.1117129 | 0.1811168 | 0.1610758 | 0.1434711 | 0.1247923 | 0.1848119 | 0.1648204 | 0.1460895 | 0.1436001 | 0.1335715 | 0.1185889 | 0.1144704 | 0.1567283 | 0.1139687 | 0.1173404 | 0.1266827 | 0.134723 | 0.1760504 | 0.1723068 | 0.1462847 | 0.1322883 | 0.1258138 | 0.1550533 | 0.1606613 | 0.1100154 | 0.1777516 | 0.1607006 | 0.1513138 | 0.1725546
1273 | 0.1412561 | 0.1398267 | 0.133345 | 0.129565 | 0.1329963 | 0.153371 | 0.1511619 | 0.123993 | 0.1401242 | 0.1826236 | 0.1332949 | 0.1381545 | 0.2274945 | 0.1260908 | 0.1206352 | 0.1190611 | 0.1258748 | 0.1109111 | 0.181166 | 0.1611841 | 0.1439593 | 0.1248578 | 0.1842163 | 0.1648161 | 0.1462569 | 0.1438344 | 0.1335859 | 0.1183998 | 0.1146956 | 0.1573544 | 0.1139928 | 0.1174018 | 0.1270834 | 0.1352334 | 0.1765119 | 0.1722932 | 0.1465657 | 0.1324151 | 0.1261328 | 0.1551658 | 0.1605997 | 0.1099734 | 0.1779242 | 0.1608651 | 0.1512937 | 0.1727868
1274 | 0.1406149 | 0.1400433 | 0.1336344 | 0.1298362 | 0.1329541 | 0.1538644 | 0.1512986 | 0.1240231 | 0.1398884 | 0.1824941 | 0.1334064 | 0.1383533 | 0.2277716 | 0.1259337 | 0.1207098 | 0.1192909 | 0.1259617 | 0.1094894 | 0.1811407 | 0.1609403 | 0.1439695 | 0.1250156 | 0.1839594 | 0.1648331 | 0.1462766 | 0.1440937 | 0.1334544 | 0.1182227 | 0.1143606 | 0.1577709 | 0.1139179 | 0.1173098 | 0.1273675 | 0.1358815 | 0.1762261 | 0.1721795 | 0.1468651 | 0.1323297 | 0.1264723 | 0.1550289 | 0.1609314 | 0.1099888 | 0.1779461 | 0.1610097 | 0.1514267 | 0.17268
1275 | 0.1404168 | 0.1404932 | 0.1340153 | 0.1301008 | 0.1332654 | 0.1538616 | 0.151273 | 0.1241138 | 0.1397502 | 0.1825712 | 0.1332965 | 0.1379965 | 0.2270956 | 0.1260034 | 0.1207362 | 0.1192599 | 0.1261774 | 0.1111213 | 0.1806923 | 0.1608122 | 0.1440722 | 0.1248544 | 0.1835873 | 0.1646319 | 0.1463202 | 0.144548 | 0.1338123 | 0.118171 | 0.1140962 | 0.1582801 | 0.114244 | 0.1173466 | 0.1275166 | 0.1354659 | 0.1769992 | 0.1723624 | 0.1463831 | 0.1321147 | 0.1265954 | 0.1548269 | 0.1608355 | 0.1099399 | 0.1782309 | 0.1607492 | 0.1515609 | 0.1730222
1276 | 0.1401906 | 0.1410425 | 0.1340646 | 0.130383 | 0.1336197 | 0.153752 | 0.1513086 | 0.1240778 | 0.1397412 | 0.1826978 | 0.1330855 | 0.1381654 | 0.2265879 | 0.1261248 | 0.1209121 | 0.1193678 | 0.1260087 | 0.1108186 | 0.1804108 | 0.1607902 | 0.1442378 | 0.1250871 | 0.1832335 | 0.1645947 | 0.1465581 | 0.1448029 | 0.1339591 | 0.1182216 | 0.1143184 | 0.1584209 | 0.1144438 | 0.1168394 | 0.1274695 | 0.1365544 | 0.1774073 | 0.1726751 | 0.1466148 | 0.132202 | 0.1267273 | 0.1546463 | 0.160582 | 0.1101742 | 0.178129 | 0.1608469 | 0.1515814 | 0.1734162
1277 | 0.1396532 | 0.1412979 | 0.1341829 | 0.1304736 | 0.1332109 | 0.1542521 | 0.1514507 | 0.1240654 | 0.1395634 | 0.1825649 | 0.1332507 | 0.1381376 | 0.2266943 | 0.1261239 | 0.1213488 | 0.1196882 | 0.1263302 | 0.1110049 | 0.1809742 | 0.1610151 | 0.1446516 | 0.1250114 | 0.1825896 | 0.1647016 | 0.14665 | 0.1451272 | 0.1344693 | 0.118268 | 0.1144204 | 0.1587752 | 0.1143728 | 0.1170145 | 0.1274813 | 0.1362763 | 0.1783975 | 0.1731881 | 0.147053 | 0.1324405 | 0.1267573 | 0.1545118 | 0.1602907 | 0.1100297 | 0.1780157 | 0.1607749 | 0.1514627 | 0.1735806
1278 | 0.140466 | 0.1419989 | 0.1336443 | 0.1306415 | 0.1328343 | 0.1539654 | 0.1515777 | 0.1239183 | 0.1396631 | 0.1825616 | 0.1331176 | 0.1382232 | 0.2266476 | 0.1262549 | 0.1214601 | 0.1192828 | 0.1264206 | 0.1118399 | 0.1806963 | 0.1605439 | 0.1446338 | 0.1246891 | 0.1822947 | 0.1648905 | 0.1468098 | 0.1453828 | 0.1347126 | 0.1183176 | 0.1144038 | 0.1592624 | 0.1143571 | 0.1168657 | 0.1274929 | 0.1358271 | 0.1784497 | 0.1735339 | 0.1468473 | 0.1324494 | 0.127208 | 0.1544316 | 0.1601936 | 0.1097738 | 0.1782322 | 0.160721 | 0.1512346 | 0.1737162
1279 | 0.14022 | 0.1419051 | 0.133701 | 0.1307374 | 0.1328913 | 0.1533432 | 0.1515759 | 0.1239599 | 0.1397594 | 0.1825142 | 0.1330739 | 0.1383032 | 0.2257425 | 0.1261144 | 0.1221368 | 0.119551 | 0.1262551 | 0.1117331 | 0.1808583 | 0.1606686 | 0.1441741 | 0.1243726 | 0.1819492 | 0.1649715 | 0.1469824 | 0.1458506 | 0.1348966 | 0.1182123 | 0.1143144 | 0.1596037 | 0.1139901 | 0.1169178 | 0.1275898 | 0.1358055 | 0.178222 | 0.1735964 | 0.1471355 | 0.1325351 | 0.1276352 | 0.1544788 | 0.1598845 | 0.1100388 | 0.1781809 | 0.1606947 | 0.1514732 | 0.173828
1280 | 0.139919 | 0.1423761 | 0.1335624 | 0.1308687 | 0.132905 | 0.152537 | 0.1516092 | 0.1240949 | 0.1399099 | 0.1824856 | 0.13274 | 0.1378996 | 0.2258054 | 0.126349 | 0.1220766 | 0.1191418 | 0.1257514 | 0.1125771 | 0.180921 | 0.1604968 | 0.1443001 | 0.1244662 | 0.1814164 | 0.1651738 | 0.1470074 | 0.1461433 | 0.1345737 | 0.1179778 | 0.1140422 | 0.1599353 | 0.1140059 | 0.117164 | 0.1277895 | 0.1349 | 0.1781475 | 0.1739192 | 0.1471449 | 0.1325923 | 0.1275676 | 0.154254 | 0.1597372 | 0.1100929 | 0.1782744 | 0.1607796 | 0.1513719 | 0.1740222
1281 | 0.139774 | 0.1424381 | 0.1331297 | 0.130542 | 0.1325847 | 0.1529252 | 0.1516618 | 0.1241627 | 0.1398411 | 0.1826667 | 0.1324947 | 0.1377781 | 0.2255324 | 0.1258569 | 0.1218615 | 0.1192615 | 0.1258342 | 0.1129803 | 0.1808987 | 0.1603025 | 0.1440947 | 0.1243117 | 0.1809839 | 0.1650594 | 0.1473329 | 0.1466097 | 0.135071 | 0.117867 | 0.1137685 | 0.1603748 | 0.1137907 | 0.1173813 | 0.1283634 | 0.1352148 | 0.1785017 | 0.1733213 | 0.1473151 | 0.1323315 | 0.1278678 | 0.1543384 | 0.1595583 | 0.1102299 | 0.1781735 | 0.1608313 | 0.1517545 | 0.1741376
1282 | 0.1397845 | 0.1428582 | 0.1326295 | 0.1307971 | 0.1321782 | 0.1531013 | 0.1517463 | 0.1242692 | 0.13991 | 0.1826798 | 0.1323534 | 0.1378257 | 0.2257801 | 0.1259927 | 0.1222271 | 0.1191917 | 0.1260514 | 0.1126241 | 0.1806392 | 0.1599663 | 0.1445069 | 0.1244711 | 0.1808608 | 0.1651083 | 0.1474408 | 0.1469833 | 0.1353838 | 0.1181553 | 0.1134304 | 0.1607074 | 0.1139533 | 0.1174401 | 0.128322 | 0.1352348 | 0.1787218 | 0.1735551 | 0.1476069 | 0.1324362 | 0.1277225 | 0.1544308 | 0.1599819 | 0.110414 | 0.1779582 | 0.1608107 | 0.1515769 | 0.1742089
1283 | 0.1393806 | 0.1427442 | 0.132367 | 0.1312554 | 0.1325318 | 0.1538359 | 0.1519035 | 0.1241965 | 0.1397737 | 0.1827885 | 0.1322214 | 0.1379762 | 0.2256617 | 0.1262065 | 0.122435 | 0.119507 | 0.1263297 | 0.1132049 | 0.1804522 | 0.160078 | 0.1446292 | 0.1245233 | 0.1805048 | 0.1651561 | 0.1475793 | 0.1472768 | 0.1358035 | 0.1178833 | 0.1133947 | 0.1609079 | 0.1136208 | 0.1166397 | 0.1281443 | 0.1354009 | 0.1793647 | 0.1734935 | 0.1475828 | 0.1326208 | 0.1276305 | 0.1542105 | 0.1596762 | 0.1103501 | 0.1778956 | 0.1608555 | 0.151295 | 0.1742502
1284 | 0.1395569 | 0.1429788 | 0.132197 | 0.1315451 | 0.1331798 | 0.1541589 | 0.152182 | 0.1242377 | 0.1397759 | 0.1827404 | 0.1321892 | 0.1379506 | 0.2252234 | 0.1260578 | 0.1228131 | 0.1196982 | 0.1263525 | 0.1135166 | 0.1801711 | 0.1600696 | 0.1445379 | 0.1245495 | 0.1801464 | 0.1653453 | 0.1477955 | 0.1478119 | 0.1363858 | 0.117992 | 0.1131427 | 0.1610719 | 0.1133992 | 0.1167022 | 0.128053 | 0.1355756 | 0.1794503 | 0.1733828 | 0.1480674 | 0.1324151 | 0.1279514 | 0.1540832 | 0.1603524 | 0.1105801 | 0.1777816 | 0.1608391 | 0.151697 | 0.174218
1285 | 0.1400515 | 0.1430364 | 0.1318716 | 0.1319178 | 0.133305 | 0.1541416 | 0.1525425 | 0.1243432 | 0.1397926 | 0.1825826 | 0.1321389 | 0.1378653 | 0.2252163 | 0.1257687 | 0.1224955 | 0.1198421 | 0.1267689 | 0.1137881 | 0.1807341 | 0.1604001 | 0.1450084 | 0.1246279 | 0.1798221 | 0.1652797 | 0.1479027 | 0.1479687 | 0.1366698 | 0.11804 | 0.1132401 | 0.1615217 | 0.1132651 | 0.1171175 | 0.1279212 | 0.1355536 | 0.1796323 | 0.1736118 | 0.1477563 | 0.132854 | 0.127896 | 0.1539647 | 0.1608589 | 0.1107165 | 0.1778425 | 0.1606412 | 0.1515991 | 0.1743831
1286 | 0.1400463 | 0.1432111 | 0.1313514 | 0.1322558 | 0.1338738 | 0.153932 | 0.1526931 | 0.1243928 | 0.1398838 | 0.1825431 | 0.1321414 | 0.1377331 | 0.2249278 | 0.125481 | 0.1228864 | 0.1200933 | 0.1271145 | 0.1135758 | 0.1801091 | 0.1604036 | 0.1449606 | 0.1245097 | 0.1796337 | 0.1651789 | 0.1477636 | 0.1483582 | 0.1366704 | 0.1179504 | 0.1129403 | 0.161784 | 0.1136085 | 0.1169512 | 0.1278582 | 0.1349683 | 0.1794286 | 0.1737545 | 0.1472653 | 0.1328327 | 0.127841 | 0.153964 | 0.1608097 | 0.1108893 | 0.1778334 | 0.1607807 | 0.1516497 | 0.1740969
1287 | 0.1397664 | 0.1433051 | 0.1318252 | 0.1318459 | 0.1341165 | 0.1542373 | 0.1529622 | 0.1241712 | 0.1398224 | 0.1826542 | 0.1320564 | 0.1376956 | 0.2250167 | 0.1259139 | 0.1231189 | 0.1201445 | 0.12762 | 0.113345 | 0.1802281 | 0.1605543 | 0.1456568 | 0.1248091 | 0.1794612 | 0.1650053 | 0.1479142 | 0.1484864 | 0.1367509 | 0.1180624 | 0.1128827 | 0.1621401 | 0.1137859 | 0.1166484 | 0.127584 | 0.1358025 | 0.1798104 | 0.1737855 | 0.1479111 | 0.1328018 | 0.1279878 | 0.1539291 | 0.1600883 | 0.1110758 | 0.1777578 | 0.1606306 | 0.1518773 | 0.1740853
1288 | 0.1394694 | 0.1436373 | 0.132023 | 0.1319286 | 0.1342692 | 0.1550685 | 0.1531384 | 0.123929 | 0.1398911 | 0.1827036 | 0.1320271 | 0.1375391 | 0.2248184 | 0.1255471 | 0.1234635 | 0.1199201 | 0.1275278 | 0.1141757 | 0.1801546 | 0.1597032 | 0.1460853 | 0.1248474 | 0.1791675 | 0.1651746 | 0.1479943 | 0.1490529 | 0.1373049 | 0.1181685 | 0.1126679 | 0.1622841 | 0.1133238 | 0.1162947 | 0.1272922 | 0.1371196 | 0.1803995 | 0.1738219 | 0.1476036 | 0.1327852 | 0.1278625 | 0.1540156 | 0.1605336 | 0.1111476 | 0.1779114 | 0.1609202 | 0.1518279 | 0.1740738
1289 | 0.1399602 | 0.1438218 | 0.1314187 | 0.132333 | 0.1342824 | 0.1556461 | 0.1532692 | 0.1238596 | 0.1400933 | 0.1831287 | 0.1320828 | 0.1372952 | 0.22463 | 0.1256309 | 0.1235388 | 0.1204703 | 0.1273027 | 0.1137847 | 0.1799283 | 0.1597875 | 0.1458951 | 0.1247976 | 0.1789005 | 0.1653833 | 0.1481374 | 0.149275 | 0.1377453 | 0.1182556 | 0.1123949 | 0.1624708 | 0.1132592 | 0.1158496 | 0.1271928 | 0.1378928 | 0.1810928 | 0.1739338 | 0.1473962 | 0.1328582 | 0.127803 | 0.1542314 | 0.1609361 | 0.1113863 | 0.1779683 | 0.1610094 | 0.1517135 | 0.1736614
1290 | 0.1398611 | 0.143933 | 0.1312953 | 0.1320335 | 0.1344256 | 0.15592 | 0.1533344 | 0.1239403 | 0.1401968 | 0.1832177 | 0.1322844 | 0.1372672 | 0.2243115 | 0.1255041 | 0.123628 | 0.1203318 | 0.127666 | 0.1137988 | 0.1791799 | 0.1596769 | 0.1458662 | 0.1246092 | 0.1785262 | 0.1655775 | 0.1482761 | 0.1497498 | 0.1377938 | 0.1186192 | 0.112403 | 0.1625551 | 0.1132999 | 0.115473 | 0.1269727 | 0.1380095 | 0.1811771 | 0.1740941 | 0.1470175 | 0.1329657 | 0.1280218 | 0.1541303 | 0.1609666 | 0.1113515 | 0.1778762 | 0.1608837 | 0.1520377 | 0.1736008
1291 | 0.1390854 | 0.1441467 | 0.1312193 | 0.1320919 | 0.1350128 | 0.1564489 | 0.1535298 | 0.1239462 | 0.1402414 | 0.1832905 | 0.1322132 | 0.1372083 | 0.2245499 | 0.125711 | 0.1232406 | 0.1201094 | 0.1281089 | 0.113758 | 0.1787507 | 0.1600449 | 0.1460825 | 0.1248066 | 0.1785631 | 0.1658879 | 0.1482729 | 0.1500723 | 0.1382998 | 0.1187448 | 0.1123697 | 0.1625436 | 0.1132048 | 0.11544 | 0.1266393 | 0.1398949 | 0.1813817 | 0.1743586 | 0.147365 | 0.1331323 | 0.1281638 | 0.154229 | 0.1611677 | 0.1116493 | 0.1778666 | 0.1610779 | 0.152285 | 0.1735286
1292 | 0.1387889 | 0.144089 | 0.1318616 | 0.1315999 | 0.1351952 | 0.1565333 | 0.1538058 | 0.1238664 | 0.1404597 | 0.1831754 | 0.1320958 | 0.1371073 | 0.2244947 | 0.1256731 | 0.1229221 | 0.1206696 | 0.1280492 | 0.1140842 | 0.1788004 | 0.1593172 | 0.1461153 | 0.124818 | 0.1781567 | 0.1658133 | 0.1485659 | 0.1503565 | 0.1389445 | 0.118718 | 0.1121321 | 0.1628423 | 0.1131011 | 0.1148701 | 0.1266706 | 0.139786 | 0.1819198 | 0.1747826 | 0.1470392 | 0.1333521 | 0.1286476 | 0.1540091 | 0.1612526 | 0.1115662 | 0.1775244 | 0.1608693 | 0.1524186 | 0.1736261
1293 | 0.1388791 | 0.144922 | 0.131912 | 0.1316461 | 0.135185 | 0.1567542 | 0.1538171 | 0.1238522 | 0.1406298 | 0.1833654 | 0.1321903 | 0.1368959 | 0.2242519 | 0.1254713 | 0.1229617 | 0.1207544 | 0.1280702 | 0.114968 | 0.1784182 | 0.1590922 | 0.1465183 | 0.1249262 | 0.1779571 | 0.1659571 | 0.1487501 | 0.1504736 | 0.1392931 | 0.1187813 | 0.1119683 | 0.1629192 | 0.1130128 | 0.1141774 | 0.1268216 | 0.1401382 | 0.1815281 | 0.1746355 | 0.1474104 | 0.133445 | 0.1285587 | 0.1541687 | 0.1606963 | 0.111748 | 0.1773835 | 0.1609146 | 0.1525615 | 0.1735593
1294 | 0.1382679 | 0.1448358 | 0.1316998 | 0.1319102 | 0.135308 | 0.156163 | 0.1539501 | 0.1239192 | 0.1408661 | 0.1832348 | 0.1320571 | 0.1364934 | 0.2239744 | 0.1256486 | 0.1226664 | 0.1205225 | 0.1283693 | 0.1147189 | 0.178107 | 0.1587419 | 0.1467675 | 0.1253439 | 0.1778542 | 0.1661034 | 0.1486698 | 0.1508028 | 0.1389437 | 0.1188866 | 0.112213 | 0.1629413 | 0.1127875 | 0.1140018 | 0.1271556 | 0.1405688 | 0.1818434 | 0.1747581 | 0.1466025 | 0.1332618 | 0.1285963 | 0.1542245 | 0.1606698 | 0.1117746 | 0.177087 | 0.1607207 | 0.1528808 | 0.1735455
1295 | 0.1381663 | 0.1451246 | 0.1317073 | 0.1319879 | 0.1350475 | 0.1560677 | 0.1538402 | 0.1238142 | 0.1407532 | 0.1835101 | 0.1317538 | 0.1364061 | 0.2242316 | 0.1256635 | 0.1225846 | 0.1210526 | 0.1286021 | 0.1153193 | 0.1777688 | 0.1587913 | 0.1472133 | 0.1256181 | 0.1776928 | 0.1662222 | 0.1487364 | 0.1513969 | 0.1390276 | 0.1188811 | 0.1121755 | 0.1629024 | 0.1127725 | 0.1140187 | 0.1272612 | 0.1419256 | 0.1816225 | 0.1745307 | 0.1467837 | 0.1331576 | 0.1284314 | 0.1544527 | 0.1609165 | 0.1117646 | 0.1771855 | 0.160561 | 0.1525366 | 0.1735793
1296 | 0.1388311 | 0.1453641 | 0.1315544 | 0.1322722 | 0.1354976 | 0.1565661 | 0.153824 | 0.1238064 | 0.1410129 | 0.1836897 | 0.1317507 | 0.1362696 | 0.2240909 | 0.1258532 | 0.1229613 | 0.1209356 | 0.1284413 | 0.1149863 | 0.1779005 | 0.1590329 | 0.1475408 | 0.1257406 | 0.1774196 | 0.1661303 | 0.1487308 | 0.1519206 | 0.1394723 | 0.1186028 | 0.1123995 | 0.1629282 | 0.1129489 | 0.114014 | 0.1271179 | 0.1416054 | 0.1814049 | 0.1748837 | 0.1467792 | 0.1331666 | 0.1284498 | 0.154503 | 0.1604812 | 0.111884 | 0.1769261 | 0.1606615 | 0.152584 | 0.1735264
1297 | 0.1388435 | 0.1457494 | 0.1316588 | 0.1316791 | 0.1357411 | 0.156333 | 0.1537992 | 0.1239052 | 0.1414581 | 0.1839287 | 0.1318866 | 0.1361938 | 0.2243292 | 0.1262999 | 0.1230195 | 0.120953 | 0.1285166 | 0.1151335 | 0.177314 | 0.1591156 | 0.1475123 | 0.1255907 | 0.1773138 | 0.1659994 | 0.148952 | 0.1522433 | 0.1399312 | 0.1188565 | 0.1122998 | 0.1629936 | 0.112631 | 0.1138785 | 0.1274107 | 0.140352 | 0.1810459 | 0.174512 | 0.1469613 | 0.1330567 | 0.1287631 | 0.1544441 | 0.1608549 | 0.1117637 | 0.1765152 | 0.1608295 | 0.1528033 | 0.1737885
1298 | 0.1390761 | 0.1461663 | 0.131593 | 0.1311862 | 0.1360244 | 0.1562616 | 0.1538977 | 0.1239357 | 0.1414849 | 0.1838774 | 0.131808 | 0.1362113 | 0.2244441 | 0.1265741 | 0.1234308 | 0.1209105 | 0.1281736 | 0.1144022 | 0.177649 | 0.1591305 | 0.1475021 | 0.1255733 | 0.1771108 | 0.1660425 | 0.1492014 | 0.1526021 | 0.1396187 | 0.118754 | 0.1122422 | 0.1632927 | 0.11277 | 0.1146758 | 0.1272323 | 0.1402855 | 0.1803776 | 0.174444 | 0.1473571 | 0.1330303 | 0.1288947 | 0.1544818 | 0.1609297 | 0.1121822 | 0.1764435 | 0.1610232 | 0.1529172 | 0.1740574
1299 | 0.1384248 | 0.14622 | 0.1314104 | 0.1309365 | 0.1359175 | 0.1561828 | 0.154035 | 0.1239312 | 0.1412494 | 0.1841028 | 0.131615 | 0.1362081 | 0.2244161 | 0.1262696 | 0.1232186 | 0.1211072 | 0.1284168 | 0.1148536 | 0.1771218 | 0.1592645 | 0.1475986 | 0.1256125 | 0.1770082 | 0.1659432 | 0.149366 | 0.1530139 | 0.1396814 | 0.1190057 | 0.1122688 | 0.1632839 | 0.1129144 | 0.1145764 | 0.1270845 | 0.140392 | 0.1802422 | 0.1744199 | 0.1470744 | 0.1327588 | 0.1289188 | 0.1545153 | 0.1607153 | 0.112437 | 0.1762727 | 0.1609986 | 0.1532913 | 0.1739049
1300 | 0.1388092 | 0.1460724 | 0.1311931 | 0.1315777 | 0.1358105 | 0.1565891 | 0.1541723 | 0.1238422 | 0.1412907 | 0.184321 | 0.1311779 | 0.1361065 | 0.2246062 | 0.1266082 | 0.1224728 | 0.1211188 | 0.1285445 | 0.1152 | 0.1769783 | 0.1591563 | 0.1482628 | 0.1253004 | 0.1768777 | 0.1661629 | 0.1493018 | 0.1533534 | 0.1396692 | 0.1190629 | 0.1121414 | 0.1634237 | 0.1127485 | 0.1142759 | 0.1269794 | 0.1395165 | 0.179875 | 0.1745691 | 0.1478104 | 0.1328539 | 0.1291673 | 0.1546515 | 0.1603885 | 0.1125555 | 0.1761184 | 0.1608608 | 0.1535652 | 0.1739921
1301 | 0.1381579 | 0.1462186 | 0.1314266 | 0.131361 | 0.1360517 | 0.1562952 | 0.154142 | 0.1238263 | 0.1412139 | 0.1840113 | 0.1310353 | 0.1359127 | 0.224493 | 0.1269053 | 0.1220708 | 0.1213389 | 0.128478 | 0.1154404 | 0.1768624 | 0.1593023 | 0.1482093 | 0.1256441 | 0.1769244 | 0.1664341 | 0.1494843 | 0.1534425 | 0.1396855 | 0.1190792 | 0.1121844 | 0.1636243 | 0.1128285 | 0.1137705 | 0.1268991 | 0.1404243 | 0.1804305 | 0.1742926 | 0.1478253 | 0.13304 | 0.1292038 | 0.1546129 | 0.1606096 | 0.1127827 | 0.175805 | 0.1610484 | 0.1535651 | 0.1739906
1302 | 0.1382556 | 0.1464139 | 0.1311619 | 0.1309899 | 0.1360988 | 0.1562344 | 0.1542583 | 0.1238284 | 0.1411747 | 0.1840971 | 0.1306908 | 0.1357119 | 0.2240482 | 0.1270837 | 0.1222695 | 0.1211455 | 0.1284691 | 0.1172654 | 0.1767488 | 0.1591289 | 0.1478614 | 0.1255138 | 0.1766655 | 0.1665644 | 0.1496188 | 0.1539112 | 0.1398853 | 0.1191412 | 0.1119102 | 0.1638963 | 0.1126885 | 0.1138207 | 0.1270546 | 0.1402538 | 0.1807298 | 0.174428 | 0.1479225 | 0.1332293 | 0.1290334 | 0.1546936 | 0.1611416 | 0.1129873 | 0.1756553 | 0.1611538 | 0.1540954 | 0.173946
1303 | 0.1381205 | 0.1463524 | 0.1308705 | 0.1309058 | 0.1364705 | 0.1569601 | 0.154125 | 0.1239848 | 0.1412572 | 0.1841741 | 0.1306537 | 0.1356111 | 0.2242015 | 0.1270341 | 0.1228559 | 0.1210095 | 0.1282864 | 0.1164764 | 0.1762168 | 0.1592197 | 0.1480892 | 0.1254813 | 0.1764617 | 0.1665091 | 0.1498189 | 0.1545716 | 0.1397764 | 0.1192524 | 0.1117445 | 0.1639525 | 0.1128337 | 0.1138497 | 0.1269412 | 0.1422476 | 0.1805442 | 0.1747895 | 0.1480411 | 0.1331332 | 0.1290075 | 0.1546552 | 0.1615162 | 0.1129021 | 0.1757366 | 0.1613918 | 0.1539941 | 0.1738677
1304 | 0.1377547 | 0.1467016 | 0.1305225 | 0.1306823 | 0.1366313 | 0.1568292 | 0.1541388 | 0.1242393 | 0.1412901 | 0.1840734 | 0.1306939 | 0.135477 | 0.2245006 | 0.1271145 | 0.1230878 | 0.1210024 | 0.1281359 | 0.1166476 | 0.1760077 | 0.1592585 | 0.1483825 | 0.1256624 | 0.1766655 | 0.1664131 | 0.1500082 | 0.1553609 | 0.1395844 | 0.1193053 | 0.1118563 | 0.1639318 | 0.1126591 | 0.1137445 | 0.1268102 | 0.1433533 | 0.1807907 | 0.1746979 | 0.1479754 | 0.1331048 | 0.1291512 | 0.1546638 | 0.1614464 | 0.1132447 | 0.1754899 | 0.1616746 | 0.1540755 | 0.1737846
1305 | 0.1375805 | 0.1464474 | 0.1309122 | 0.1310522 | 0.1362635 | 0.157434 | 0.1542681 | 0.1242202 | 0.1415297 | 0.183996 | 0.1306076 | 0.1352946 | 0.2247343 | 0.1270636 | 0.1227752 | 0.1207597 | 0.1281932 | 0.1171505 | 0.1752726 | 0.1594065 | 0.1483687 | 0.1257021 | 0.1765568 | 0.1667025 | 0.1502028 | 0.1560296 | 0.1396577 | 0.1190128 | 0.1120024 | 0.1642315 | 0.1123454 | 0.1133573 | 0.1268741 | 0.1434446 | 0.1809904 | 0.1748651 | 0.1476536 | 0.1330623 | 0.1286711 | 0.1545978 | 0.1612839 | 0.1132804 | 0.1756837 | 0.1613432 | 0.1541266 | 0.1739879
1306 | 0.1379465 | 0.1461835 | 0.1307518 | 0.1310184 | 0.1365426 | 0.1574142 | 0.1541642 | 0.1240695 | 0.1415275 | 0.1839085 | 0.1304387 | 0.1352067 | 0.2254373 | 0.1270654 | 0.1228865 | 0.1204613 | 0.1284049 | 0.1171118 | 0.1750293 | 0.1593853 | 0.1484578 | 0.1258708 | 0.1765394 | 0.1667697 | 0.1502641 | 0.1565761 | 0.1393172 | 0.1187974 | 0.1119597 | 0.1641555 | 0.1125527 | 0.1131361 | 0.126872 | 0.1444652 | 0.1811119 | 0.1747942 | 0.1474451 | 0.132936 | 0.1287886 | 0.1546675 | 0.162012 | 0.1130356 | 0.175748 | 0.1616422 | 0.1539139 | 0.1735615
1307 | 0.1377368 | 0.145522 | 0.1311983 | 0.1309025 | 0.1362515 | 0.1572774 | 0.1542056 | 0.124225 | 0.1414389 | 0.1842561 | 0.1303962 | 0.1350909 | 0.2253406 | 0.1269638 | 0.1227584 | 0.1207312 | 0.1284279 | 0.1167239 | 0.1744628 | 0.1592277 | 0.1482702 | 0.126104 | 0.1765229 | 0.1669364 | 0.1502729 | 0.1571182 | 0.1386225 | 0.1190326 | 0.1120784 | 0.1643034 | 0.1128214 | 0.1130268 | 0.1268337 | 0.1451296 | 0.1809793 | 0.1752305 | 0.1474399 | 0.1327215 | 0.1285157 | 0.1546053 | 0.1621162 | 0.1132866 | 0.1756542 | 0.1617253 | 0.1540518 | 0.1736283
1308 | 0.1379407 | 0.1449983 | 0.131014 | 0.1306899 | 0.1364131 | 0.1575628 | 0.1541539 | 0.1242321 | 0.1412633 | 0.1843869 | 0.1302364 | 0.1350204 | 0.2255034 | 0.1267565 | 0.1230923 | 0.1204874 | 0.1285636 | 0.1169613 | 0.1739228 | 0.1593088 | 0.1481112 | 0.1260748 | 0.1763753 | 0.1670089 | 0.1503242 | 0.158029 | 0.1382936 | 0.1190528 | 0.1121933 | 0.164679 | 0.1128777 | 0.1132488 | 0.1264925 | 0.1446336 | 0.1809886 | 0.1756034 | 0.1476141 | 0.1326812 | 0.1286482 | 0.1544213 | 0.1621933 | 0.1129511 | 0.1758974 | 0.1616095 | 0.1541705 | 0.1735731
1309 | 0.1374887 | 0.1447058 | 0.1310795 | 0.1304598 | 0.1369017 | 0.1575994 | 0.1539751 | 0.1241833 | 0.141566 | 0.1842253 | 0.1302427 | 0.1349278 | 0.2254104 | 0.1266452 | 0.1227868 | 0.120931 | 0.1285996 | 0.1166182 | 0.1735445 | 0.1593419 | 0.1488113 | 0.1261939 | 0.176395 | 0.1669875 | 0.1504994 | 0.1592267 | 0.138361 | 0.1192483 | 0.1121946 | 0.1646926 | 0.1130108 | 0.1136813 | 0.1263233 | 0.1441371 | 0.1812236 | 0.1753223 | 0.1480348 | 0.1326557 | 0.1285772 | 0.1543429 | 0.1615658 | 0.113181 | 0.1759566 | 0.1614112 | 0.1541698 | 0.1738018
1310 | 0.1374079 | 0.1443524 | 0.1315566 | 0.1302635 | 0.1370903 | 0.157359 | 0.1539419 | 0.1241415 | 0.1412262 | 0.1844482 | 0.1304706 | 0.1349648 | 0.2256369 | 0.1266412 | 0.1228521 | 0.1213771 | 0.1285704 | 0.1176585 | 0.1730875 | 0.1592806 | 0.1488141 | 0.1263435 | 0.1762647 | 0.1672953 | 0.1505232 | 0.1602149 | 0.1382068 | 0.119367 | 0.1122558 | 0.164726 | 0.1130627 | 0.114365 | 0.1261988 | 0.1440025 | 0.1810052 | 0.1758473 | 0.1478085 | 0.1328288 | 0.1285193 | 0.1542167 | 0.1611844 | 0.1134377 | 0.1757222 | 0.1617589 | 0.1547791 | 0.1736606
1311 | 0.1371239 | 0.143959 | 0.1317485 | 0.1297084 | 0.1368115 | 0.1568527 | 0.1540629 | 0.1243866 | 0.1419158 | 0.1844618 | 0.1304625 | 0.134895 | 0.2255232 | 0.1269277 | 0.1231382 | 0.1216462 | 0.1288142 | 0.1188217 | 0.1732599 | 0.1591294 | 0.1486939 | 0.1262684 | 0.1762947 | 0.1672068 | 0.1508094 | 0.1610402 | 0.138261 | 0.1194095 | 0.112275 | 0.1648803 | 0.1131907 | 0.1145087 | 0.1260251 | 0.1439034 | 0.1804057 | 0.1755215 | 0.147879 | 0.132632 | 0.1285497 | 0.1543119 | 0.1613727 | 0.1134701 | 0.1756256 | 0.1620563 | 0.1546208 | 0.1735113
1312 | 0.1370173 | 0.144154 | 0.1322259 | 0.1297028 | 0.1368839 | 0.1560629 | 0.1541546 | 0.1242636 | 0.1418759 | 0.184233 | 0.1303395 | 0.1349688 | 0.2250973 | 0.1270713 | 0.1231252 | 0.1216108 | 0.1288987 | 0.119062 | 0.1735737 | 0.1593343 | 0.1494186 | 0.1262563 | 0.1763203 | 0.1674619 | 0.1511674 | 0.1617914 | 0.1382695 | 0.1194453 | 0.1125079 | 0.1648664 | 0.1131757 | 0.1142519 | 0.1258027 | 0.143213 | 0.1805904 | 0.1755314 | 0.1475458 | 0.1324016 | 0.1285344 | 0.1544763 | 0.161688 | 0.1133897 | 0.1756123 | 0.1620338 | 0.1546257 | 0.1734038
1313 | 0.1367709 | 0.1440574 | 0.1324819 | 0.1296969 | 0.1369794 | 0.1556514 | 0.1542558 | 0.1244814 | 0.1420737 | 0.1843726 | 0.1300902 | 0.1348894 | 0.2255576 | 0.1269997 | 0.1227516 | 0.1218051 | 0.128501 | 0.119324 | 0.1727782 | 0.1588871 | 0.1495406 | 0.1264109 | 0.1765362 | 0.1674626 | 0.1514352 | 0.1623057 | 0.1378124 | 0.1196732 | 0.1127154 | 0.1650405 | 0.1131433 | 0.1140596 | 0.1254536 | 0.1433401 | 0.1805629 | 0.1757378 | 0.1477192 | 0.1323258 | 0.1286453 | 0.1544206 | 0.1614246 | 0.1134513 | 0.1757567 | 0.1622223 | 0.1540665 | 0.1737128
1314 | 0.1364237 | 0.1443337 | 0.1327013 | 0.1292926 | 0.1367663 | 0.1549777 | 0.1541784 | 0.1245528 | 0.142052 | 0.184359 | 0.1298973 | 0.1347856 | 0.2255535 | 0.1271726 | 0.1230154 | 0.1216037 | 0.1282774 | 0.1194424 | 0.1726021 | 0.1591603 | 0.1496283 | 0.1262759 | 0.1764612 | 0.1675155 | 0.1517712 | 0.1629039 | 0.1378716 | 0.11967 | 0.1128422 | 0.1649285 | 0.1132521 | 0.1141772 | 0.1252613 | 0.1441248 | 0.1808641 | 0.1759348 | 0.1473682 | 0.1322344 | 0.1285823 | 0.1544378 | 0.1612963 | 0.1134921 | 0.1757881 | 0.1622098 | 0.154201 | 0.1737577
1315 | 0.136276 | 0.1440411 | 0.1327049 | 0.1287069 | 0.1365193 | 0.154947 | 0.1543556 | 0.1248631 | 0.141824 | 0.1846973 | 0.1297888 | 0.1351664 | 0.2256875 | 0.1271194 | 0.1229743 | 0.1214239 | 0.128295 | 0.1204764 | 0.1725244 | 0.1591855 | 0.1498257 | 0.1262885 | 0.1766465 | 0.1676487 | 0.1520245 | 0.1637334 | 0.137169 | 0.1195245 | 0.1130627 | 0.1649281 | 0.1132125 | 0.1141769 | 0.1248683 | 0.1435247 | 0.1808045 | 0.1754979 | 0.1478035 | 0.1320519 | 0.1287797 | 0.1546707 | 0.1613569 | 0.1137254 | 0.1755173 | 0.1621469 | 0.1543773 | 0.1738148
1316 | 0.1365208 | 0.143653 | 0.1324945 | 0.1288499 | 0.1365513 | 0.1551453 | 0.1543259 | 0.1246232 | 0.141879 | 0.184709 | 0.1296747 | 0.1351675 | 0.2258238 | 0.1271888 | 0.1225657 | 0.1205964 | 0.128242 | 0.120304 | 0.1716612 | 0.1594701 | 0.1502524 | 0.1264059 | 0.1767452 | 0.1677212 | 0.1522564 | 0.1642608 | 0.1369436 | 0.1194588 | 0.1131552 | 0.1651723 | 0.1127596 | 0.1140478 | 0.1247467 | 0.1442047 | 0.1808252 | 0.1758039 | 0.1474574 | 0.1318555 | 0.1287865 | 0.1546897 | 0.1609809 | 0.1142174 | 0.1755912 | 0.1620442 | 0.1542512 | 0.1735861
1317 | 0.13671 | 0.1435636 | 0.1324716 | 0.1289405 | 0.1366032 | 0.1544406 | 0.1544702 | 0.124722 | 0.1421326 | 0.1849801 | 0.1296765 | 0.1353891 | 0.2256679 | 0.126856 | 0.1227047 | 0.1205299 | 0.128551 | 0.1198175 | 0.1718517 | 0.1593227 | 0.150162 | 0.1264196 | 0.1770188 | 0.1678424 | 0.1525446 | 0.1647944 | 0.1366195 | 0.1194358 | 0.1134203 | 0.165205 | 0.1128894 | 0.1139004 | 0.1246631 | 0.1452535 | 0.1806631 | 0.1759265 | 0.1471288 | 0.1317699 | 0.128571 | 0.1548783 | 0.1608818 | 0.1140078 | 0.175593 | 0.1621543 | 0.1541878 | 0.1732458
1318 | 0.1363185 | 0.1437505 | 0.1329088 | 0.1287211 | 0.1367579 | 0.1546573 | 0.1544694 | 0.1248434 | 0.1422552 | 0.1847268 | 0.1295865 | 0.1354695 | 0.2254829 | 0.1264677 | 0.1233028 | 0.1202956 | 0.1285757 | 0.1199596 | 0.1717078 | 0.1598541 | 0.1504282 | 0.1262663 | 0.1769203 | 0.1678708 | 0.1529391 | 0.1652186 | 0.1362063 | 0.1191395 | 0.1134933 | 0.1652245 | 0.112917 | 0.1140585 | 0.1244949 | 0.145133 | 0.1810291 | 0.1756917 | 0.1476269 | 0.1317232 | 0.1287251 | 0.1548689 | 0.1612701 | 0.1140317 | 0.1753035 | 0.1622152 | 0.1542363 | 0.1731897
1319 | 0.1363503 | 0.1437377 | 0.1333128 | 0.1286271 | 0.1368906 | 0.1548872 | 0.1544592 | 0.124791 | 0.1423985 | 0.1847649 | 0.1295549 | 0.1354601 | 0.2256565 | 0.1265437 | 0.1236529 | 0.120299 | 0.1287574 | 0.1197387 | 0.171419 | 0.1596406 | 0.1511054 | 0.1259633 | 0.1772376 | 0.1679665 | 0.1532261 | 0.1659958 | 0.1362804 | 0.1193173 | 0.1134944 | 0.1649623 | 0.1131803 | 0.1142358 | 0.1242759 | 0.1445811 | 0.1812431 | 0.1754521 | 0.1477388 | 0.1316683 | 0.1287578 | 0.1550075 | 0.1613846 | 0.114056 | 0.1751539 | 0.1622668 | 0.154023 | 0.1733779
1320 | 0.1356936 | 0.1425326 | 0.133482 | 0.1287387 | 0.1361108 | 0.1548961 | 0.1544858 | 0.125023 | 0.1427855 | 0.184936 | 0.1293006 | 0.1355264 | 0.2255874 | 0.1268268 | 0.1235912 | 0.1204298 | 0.1290588 | 0.1193355 | 0.1711152 | 0.1597206 | 0.1512436 | 0.1258915 | 0.1775363 | 0.1680111 | 0.1537 | 0.166323 | 0.136053 | 0.1195386 | 0.1136115 | 0.1650418 | 0.1128857 | 0.1145453 | 0.1241122 | 0.1443795 | 0.1810914 | 0.1754608 | 0.1480259 | 0.1317393 | 0.1289998 | 0.1549599 | 0.1611189 | 0.1142794 | 0.1752528 | 0.1624163 | 0.1538506 | 0.1731464
1321 | 0.1354817 | 0.1422371 | 0.1333201 | 0.1284486 | 0.135707 | 0.1544958 | 0.1546658 | 0.1249796 | 0.142773 | 0.1852959 | 0.1293125 | 0.1359685 | 0.225246 | 0.1272333 | 0.123795 | 0.120418 | 0.1290109 | 0.1195641 | 0.1708356 | 0.1594392 | 0.1509251 | 0.1257942 | 0.1777579 | 0.1681823 | 0.1539666 | 0.1666992 | 0.1360228 | 0.1196212 | 0.113727 | 0.1653291 | 0.1126825 | 0.1149234 | 0.1241998 | 0.1438954 | 0.180803 | 0.1757949 | 0.14849 | 0.1316375 | 0.1288584 | 0.1548461 | 0.1609122 | 0.1145523 | 0.1755569 | 0.1625034 | 0.1538341 | 0.1731448
1322 | 0.1356471 | 0.1423217 | 0.133252 | 0.1282776 | 0.1356251 | 0.1543056 | 0.1547469 | 0.1249804 | 0.1430039 | 0.1854852 | 0.1295198 | 0.1361625 | 0.2254407 | 0.1268749 | 0.1235886 | 0.120367 | 0.1288372 | 0.1196775 | 0.1698928 | 0.1595015 | 0.1513623 | 0.125793 | 0.1779046 | 0.1679979 | 0.1540506 | 0.1669906 | 0.1358895 | 0.1198993 | 0.1137404 | 0.1650443 | 0.1129408 | 0.1150405 | 0.1242225 | 0.1434718 | 0.181071 | 0.1756286 | 0.1488178 | 0.1316833 | 0.1284884 | 0.1548747 | 0.1605979 | 0.1147474 | 0.1756675 | 0.1627247 | 0.1542781 | 0.1731125
1323 | 0.1362854 | 0.1417637 | 0.1334455 | 0.1281175 | 0.1353119 | 0.154242 | 0.1547586 | 0.1252275 | 0.1429876 | 0.1854866 | 0.1295933 | 0.1362142 | 0.225197 | 0.1270942 | 0.1237119 | 0.1201002 | 0.128809 | 0.1201708 | 0.1696292 | 0.1597196 | 0.1518452 | 0.1258223 | 0.1781447 | 0.168183 | 0.1544096 | 0.1671089 | 0.135378 | 0.1199456 | 0.1136546 | 0.1655511 | 0.1134335 | 0.1151301 | 0.1242393 | 0.1439781 | 0.1806054 | 0.1756921 | 0.1490995 | 0.1314557 | 0.1289146 | 0.1547149 | 0.160762 | 0.1145012 | 0.1755248 | 0.1627536 | 0.154248 | 0.1730878
1324 | 0.1370765 | 0.1412338 | 0.1331296 | 0.1276068 | 0.1352763 | 0.1540765 | 0.1547676 | 0.1253825 | 0.1429151 | 0.1854392 | 0.1296513 | 0.1364784 | 0.224638 | 0.1271176 | 0.1238352 | 0.1197564 | 0.1288901 | 0.1197577 | 0.1695674 | 0.16007 | 0.1518138 | 0.1258573 | 0.1785131 | 0.1683116 | 0.15478 | 0.1674123 | 0.1355985 | 0.1200531 | 0.1135848 | 0.1655379 | 0.1134239 | 0.1147583 | 0.1239937 | 0.1445844 | 0.1807658 | 0.175717 | 0.1491394 | 0.131499 | 0.1289548 | 0.154835 | 0.1610213 | 0.1143799 | 0.1757321 | 0.1627951 | 0.1540238 | 0.1733235
1325 | 0.1372366 | 0.1405692 | 0.1330751 | 0.1273067 | 0.135616 | 0.1534796 | 0.1546827 | 0.1253354 | 0.1431205 | 0.1854751 | 0.130161 | 0.1363872 | 0.2246456 | 0.1273413 | 0.1237121 | 0.1194931 | 0.1289531 | 0.1199719 | 0.1689126 | 0.1605148 | 0.1517649 | 0.1259191 | 0.1785494 | 0.168374 | 0.1548771 | 0.1675728 | 0.135492 | 0.1201509 | 0.1137691 | 0.1657059 | 0.1133391 | 0.11468 | 0.1237288 | 0.1450116 | 0.1804687 | 0.1758056 | 0.1490592 | 0.131233 | 0.129064 | 0.15484 | 0.1611977 | 0.1141684 | 0.1756877 | 0.1625604 | 0.1540015 | 0.1732166
1326 | 0.1371232 | 0.141014 | 0.133059 | 0.1268656 | 0.1352709 | 0.1536627 | 0.1547306 | 0.1254672 | 0.1428645 | 0.1853926 | 0.1302071 | 0.1365835 | 0.2249627 | 0.1275019 | 0.1234568 | 0.1194783 | 0.1292188 | 0.1200512 | 0.1682112 | 0.1603387 | 0.1516815 | 0.1258297 | 0.1789777 | 0.1685479 | 0.1550562 | 0.1676627 | 0.1358369 | 0.120239 | 0.1141236 | 0.1657191 | 0.1129297 | 0.1144467 | 0.1238407 | 0.1451004 | 0.1801045 | 0.1752452 | 0.1481059 | 0.1313313 | 0.1292149 | 0.1548783 | 0.1618034 | 0.1141738 | 0.1757441 | 0.1625626 | 0.15412 | 0.173289
1327 | 0.1372306 | 0.1406904 | 0.1329407 | 0.1266566 | 0.1353204 | 0.153993 | 0.1545305 | 0.1254169 | 0.1428449 | 0.1851255 | 0.1302279 | 0.1368381 | 0.2248015 | 0.1278904 | 0.1233562 | 0.1193295 | 0.1289483 | 0.119567 | 0.1679431 | 0.1600606 | 0.1519202 | 0.1258082 | 0.1791992 | 0.1686654 | 0.1552014 | 0.1677311 | 0.1359757 | 0.1201335 | 0.114476 | 0.1657493 | 0.1131283 | 0.1145741 | 0.1238621 | 0.1446722 | 0.1795862 | 0.175149 | 0.1481945 | 0.1312767 | 0.1292195 | 0.155065 | 0.1611272 | 0.1141138 | 0.1758626 | 0.1628381 | 0.1543049 | 0.1736179
1328 | 0.1373253 | 0.1408629 | 0.1328961 | 0.1263925 | 0.1353766 | 0.1536481 | 0.1548914 | 0.1252719 | 0.1425949 | 0.1847905 | 0.130364 | 0.1370158 | 0.2246886 | 0.1281227 | 0.1230631 | 0.1193772 | 0.128892 | 0.1197137 | 0.1677796 | 0.1600929 | 0.1523422 | 0.1259404 | 0.1793088 | 0.1688363 | 0.1554475 | 0.1681992 | 0.1359312 | 0.1201538 | 0.1146826 | 0.1658845 | 0.1130405 | 0.1147339 | 0.1238475 | 0.1447003 | 0.1797123 | 0.1748302 | 0.148325 | 0.1312303 | 0.1287423 | 0.1550222 | 0.1609507 | 0.1140345 | 0.1760501 | 0.1628705 | 0.1546529 | 0.1736973
1329 | 0.1370881 | 0.1405663 | 0.1326865 | 0.1267759 | 0.1354876 | 0.1539478 | 0.1548047 | 0.1250938 | 0.1427532 | 0.184839 | 0.1305957 | 0.136987 | 0.2251343 | 0.127869 | 0.1229382 | 0.1190405 | 0.128765 | 0.1196107 | 0.1674526 | 0.1603521 | 0.1526745 | 0.125642 | 0.1795452 | 0.1689957 | 0.1557362 | 0.1683644 | 0.1359976 | 0.1204219 | 0.1145565 | 0.1658962 | 0.1127435 | 0.1146981 | 0.1239066 | 0.1455207 | 0.1792982 | 0.1745676 | 0.1481463 | 0.1312792 | 0.1289002 | 0.1551971 | 0.1608887 | 0.1140658 | 0.1760201 | 0.1625135 | 0.1545137 | 0.1739411
1330 | 0.1375342 | 0.1395953 | 0.1327327 | 0.1262325 | 0.1351838 | 0.154509 | 0.1549629 | 0.1250791 | 0.1428403 | 0.1843644 | 0.1307801 | 0.1370775 | 0.2255079 | 0.1279744 | 0.1230886 | 0.118984 | 0.128664 | 0.1194374 | 0.1669295 | 0.1599022 | 0.1527284 | 0.1254595 | 0.1798889 | 0.1690504 | 0.1559094 | 0.1683276 | 0.1356528 | 0.120207 | 0.1143442 | 0.1661529 | 0.1125256 | 0.1153237 | 0.1237222 | 0.1443387 | 0.1799139 | 0.1746651 | 0.1484534 | 0.1311102 | 0.1291129 | 0.1552982 | 0.1606606 | 0.1141164 | 0.175927 | 0.1625763 | 0.1543229 | 0.1740914
1331 | 0.1379963 | 0.1385959 | 0.1326539 | 0.1262014 | 0.1354392 | 0.1542293 | 0.1549217 | 0.124924 | 0.1431119 | 0.1842817 | 0.1310124 | 0.1372223 | 0.2254537 | 0.1280602 | 0.1227638 | 0.1187739 | 0.128854 | 0.1204304 | 0.1664392 | 0.1597086 | 0.1527761 | 0.1252121 | 0.1799035 | 0.1690274 | 0.1563061 | 0.1690704 | 0.1354525 | 0.12024 | 0.1144075 | 0.1661227 | 0.1125626 | 0.1154076 | 0.123824 | 0.1445999 | 0.1801665 | 0.1746406 | 0.148646 | 0.1308165 | 0.1292187 | 0.1553225 | 0.1602726 | 0.1140731 | 0.1756241 | 0.1625353 | 0.1545905 | 0.1741628
1332 | 0.1381038 | 0.1383715 | 0.132129 | 0.1258724 | 0.1351853 | 0.1542823 | 0.1547461 | 0.1247148 | 0.1427617 | 0.1839369 | 0.1310653 | 0.1374082 | 0.2253974 | 0.1280286 | 0.1226528 | 0.1188209 | 0.1286543 | 0.1189588 | 0.1665753 | 0.1599824 | 0.1532505 | 0.1250956 | 0.1797781 | 0.1691395 | 0.1566156 | 0.1698263 | 0.1352746 | 0.1201741 | 0.1147274 | 0.1661817 | 0.1128146 | 0.1150578 | 0.1236917 | 0.144318 | 0.1801535 | 0.1739842 | 0.148842 | 0.1305357 | 0.1288485 | 0.1550044 | 0.1602765 | 0.1137758 | 0.1753875 | 0.1625167 | 0.1545072 | 0.1742109
1333 | 0.1379183 | 0.1382114 | 0.1321356 | 0.1258979 | 0.1346302 | 0.1544265 | 0.1547338 | 0.12472 | 0.1427963 | 0.1835221 | 0.1311878 | 0.1372668 | 0.2259183 | 0.1276115 | 0.1223594 | 0.1186138 | 0.1284307 | 0.1188282 | 0.1667279 | 0.1606192 | 0.1531934 | 0.1248247 | 0.1795084 | 0.1691493 | 0.1569003 | 0.1705874 | 0.1350149 | 0.120201 | 0.1146582 | 0.1662337 | 0.1125759 | 0.115524 | 0.1235114 | 0.1446277 | 0.1802695 | 0.1735078 | 0.1487668 | 0.130296 | 0.1287086 | 0.154692 | 0.1597773 | 0.1140746 | 0.175417 | 0.1624406 | 0.1543696 | 0.1739755
1334 | 0.1380115 | 0.1379853 | 0.1318603 | 0.1261222 | 0.1344653 | 0.1546635 | 0.1544794 | 0.124619 | 0.1426705 | 0.183225 | 0.131002 | 0.1370291 | 0.2259069 | 0.1276171 | 0.1221781 | 0.118896 | 0.1283888 | 0.11883 | 0.1662979 | 0.1604449 | 0.1534386 | 0.1251922 | 0.1796065 | 0.1693433 | 0.1571059 | 0.1716583 | 0.1351586 | 0.1202422 | 0.1149129 | 0.1663804 | 0.1128497 | 0.1157227 | 0.1237132 | 0.1445181 | 0.1804463 | 0.1736554 | 0.1487864 | 0.1301607 | 0.1283131 | 0.154732 | 0.1599133 | 0.1142072 | 0.1750581 | 0.1622168 | 0.1542752 | 0.1739964
1335 | 0.1384332 | 0.1385405 | 0.1314488 | 0.1261447 | 0.1342577 | 0.1546677 | 0.1543678 | 0.1246379 | 0.1429456 | 0.183165 | 0.1314294 | 0.1371911 | 0.2261312 | 0.1278298 | 0.1217466 | 0.1191972 | 0.1281714 | 0.1191005 | 0.1658393 | 0.1606884 | 0.1532104 | 0.1253592 | 0.179615 | 0.1697942 | 0.1573091 | 0.1727696 | 0.1353102 | 0.1204867 | 0.1149743 | 0.1663929 | 0.1127593 | 0.1160362 | 0.1237721 | 0.1435835 | 0.1804121 | 0.1739481 | 0.1490371 | 0.129882 | 0.1280561 | 0.1547466 | 0.1596132 | 0.1140762 | 0.175115 | 0.1623342 | 0.1542507 | 0.1738069
1336 | 0.1377305 | 0.1389453 | 0.1319044 | 0.1258397 | 0.1340235 | 0.1546841 | 0.1545029 | 0.1246552 | 0.1430554 | 0.182766 | 0.1315893 | 0.1371815 | 0.2262953 | 0.1278351 | 0.1215382 | 0.1191041 | 0.1281205 | 0.1194496 | 0.165642 | 0.1611566 | 0.1531668 | 0.1255078 | 0.1796135 | 0.1697133 | 0.1577349 | 0.1737994 | 0.1354843 | 0.1203961 | 0.1150986 | 0.1667849 | 0.1124632 | 0.1163503 | 0.1236905 | 0.1432601 | 0.1806949 | 0.1738932 | 0.1492146 | 0.1299558 | 0.1279779 | 0.1546396 | 0.1595724 | 0.1138871 | 0.1751279 | 0.1623869 | 0.154024 | 0.1736054
1337 | 0.13787 | 0.1392545 | 0.1314837 | 0.1253626 | 0.1340636 | 0.1549022 | 0.1545601 | 0.1245267 | 0.1430372 | 0.1824039 | 0.1318816 | 0.1373045 | 0.2261326 | 0.1275975 | 0.1213969 | 0.1189537 | 0.1282033 | 0.1199337 | 0.1657885 | 0.1612838 | 0.1530703 | 0.1254005 | 0.1797142 | 0.1697561 | 0.157961 | 0.1749778 | 0.135095 | 0.1204252 | 0.1152453 | 0.1668192 | 0.1127067 | 0.1166 | 0.1236257 | 0.1426588 | 0.1812486 | 0.1737192 | 0.1490952 | 0.1298972 | 0.1277992 | 0.1545777 | 0.1603373 | 0.1137728 | 0.1751133 | 0.1623425 | 0.1537342 | 0.1737943
1338 | 0.1384752 | 0.1391493 | 0.1314257 | 0.1252545 | 0.1344443 | 0.155291 | 0.1545648 | 0.1242459 | 0.1430182 | 0.1818967 | 0.131976 | 0.1378455 | 0.2260373 | 0.1276764 | 0.1218293 | 0.1189145 | 0.1282902 | 0.1199657 | 0.1656474 | 0.1617732 | 0.1534337 | 0.1255001 | 0.1797852 | 0.1699535 | 0.1580585 | 0.1756746 | 0.1353226 | 0.1202288 | 0.1151541 | 0.1668051 | 0.1128153 | 0.1165673 | 0.1237963 | 0.1422518 | 0.1810361 | 0.1737635 | 0.1489198 | 0.129963 | 0.1275042 | 0.1545656 | 0.1599866 | 0.1137988 | 0.1750058 | 0.1622771 | 0.153599 | 0.1735239
1339 | 0.1386482 | 0.1390258 | 0.1311428 | 0.1249456 | 0.1340089 | 0.1548393 | 0.1546599 | 0.1239271 | 0.1432286 | 0.1815471 | 0.1319747 | 0.1376986 | 0.2266021 | 0.1273676 | 0.1216373 | 0.1189684 | 0.1284638 | 0.1193925 | 0.1645888 | 0.1615652 | 0.1538058 | 0.1254611 | 0.1796455 | 0.170225 | 0.1580879 | 0.1765374 | 0.1354131 | 0.1204234 | 0.1152799 | 0.1672402 | 0.1125734 | 0.1163137 | 0.1240391 | 0.1411724 | 0.1811621 | 0.1739893 | 0.1486963 | 0.1300635 | 0.1278557 | 0.1546572 | 0.1601865 | 0.1140755 | 0.1751739 | 0.1622403 | 0.1534472 | 0.1735796
1340 | 0.138885 | 0.1385621 | 0.1309739 | 0.1250478 | 0.1339348 | 0.154421 | 0.1546007 | 0.1239463 | 0.143136 | 0.181386 | 0.1319936 | 0.1377384 | 0.2260317 | 0.1273489 | 0.1216808 | 0.1185086 | 0.1283949 | 0.118965 | 0.1641024 | 0.1616117 | 0.1539361 | 0.1255187 | 0.1796797 | 0.1703214 | 0.1582341 | 0.1775694 | 0.1351153 | 0.1201591 | 0.1150065 | 0.1673862 | 0.1123763 | 0.1160857 | 0.1241065 | 0.1402034 | 0.1814432 | 0.1740352 | 0.1485596 | 0.1300589 | 0.1279795 | 0.1545721 | 0.1602499 | 0.1137052 | 0.1748387 | 0.1623476 | 0.1532319 | 0.1737255
1341 | 0.1395148 | 0.1388078 | 0.1312524 | 0.1247191 | 0.1338228 | 0.1546143 | 0.154495 | 0.1237685 | 0.142767 | 0.1809447 | 0.1322458 | 0.1377455 | 0.2259149 | 0.1272021 | 0.1215424 | 0.1187024 | 0.1284389 | 0.1190241 | 0.1642691 | 0.1619467 | 0.1538218 | 0.125318 | 0.1798685 | 0.1702543 | 0.158488 | 0.1785706 | 0.134678 | 0.1201118 | 0.1151001 | 0.1672069 | 0.1123476 | 0.1160549 | 0.1244442 | 0.1403825 | 0.1819059 | 0.1734111 | 0.148326 | 0.1301019 | 0.1278553 | 0.1547844 | 0.1605362 | 0.1136693 | 0.1750674 | 0.1624902 | 0.1531646 | 0.1738062
1342 | 0.1394573 | 0.1382368 | 0.1313043 | 0.1247761 | 0.1339328 | 0.1545729 | 0.1543615 | 0.123773 | 0.1427215 | 0.1804482 | 0.1324093 | 0.1377178 | 0.2264045 | 0.1272114 | 0.1214103 | 0.1183095 | 0.1285889 | 0.1198038 | 0.1644843 | 0.1622548 | 0.1538381 | 0.1251827 | 0.1800062 | 0.1701042 | 0.1587263 | 0.1794048 | 0.1345464 | 0.1199259 | 0.1152995 | 0.167138 | 0.112607 | 0.1154653 | 0.1243085 | 0.1405774 | 0.1823281 | 0.1734051 | 0.1483333 | 0.1301861 | 0.1277349 | 0.155047 | 0.1601582 | 0.1136295 | 0.1747336 | 0.1628334 | 0.152956 | 0.1736096
1343 | 0.1391153 | 0.1383408 | 0.1313002 | 0.1250573 | 0.1339712 | 0.1545008 | 0.1543066 | 0.1237044 | 0.1424982 | 0.1802334 | 0.1327119 | 0.1378981 | 0.2264785 | 0.1270733 | 0.1214291 | 0.1187367 | 0.1287221 | 0.1203183 | 0.1639023 | 0.1622211 | 0.1544532 | 0.1251623 | 0.1802057 | 0.1700893 | 0.1588648 | 0.1800209 | 0.1342584 | 0.1200466 | 0.1153105 | 0.1672459 | 0.1122991 | 0.1154088 | 0.1244818 | 0.1403569 | 0.182887 | 0.1733619 | 0.1485521 | 0.1302169 | 0.1274237 | 0.1550616 | 0.1603122 | 0.113644 | 0.1747243 | 0.1630738 | 0.1528248 | 0.1735826
1344 | 0.1389427 | 0.1380529 | 0.1315317 | 0.1252871 | 0.1338474 | 0.1541554 | 0.153937 | 0.1234719 | 0.1424958 | 0.1799859 | 0.1328547 | 0.1376422 | 0.2260499 | 0.1275604 | 0.1209653 | 0.1188263 | 0.12851 | 0.1217984 | 0.1628587 | 0.1623651 | 0.1545313 | 0.1252375 | 0.1801967 | 0.1699814 | 0.1590557 | 0.1807969 | 0.1339344 | 0.1205681 | 0.1154319 | 0.167211 | 0.1119867 | 0.1151007 | 0.1247249 | 0.140742 | 0.1825355 | 0.1737706 | 0.1484746 | 0.1301093 | 0.1272624 | 0.1550156 | 0.1604418 | 0.113369 | 0.1747552 | 0.1630771 | 0.1526073 | 0.1739943
1345 | 0.1384939 | 0.1377439 | 0.1309609 | 0.1254392 | 0.1338764 | 0.1546255 | 0.1539596 | 0.1234635 | 0.142495 | 0.1796402 | 0.1328938 | 0.1374459 | 0.2261671 | 0.1275559 | 0.121245 | 0.1185838 | 0.1281844 | 0.1222804 | 0.1626131 | 0.1627562 | 0.1542995 | 0.1252006 | 0.180263 | 0.1701927 | 0.1593673 | 0.1814065 | 0.1337422 | 0.1206561 | 0.1154122 | 0.1673472 | 0.1121149 | 0.1148441 | 0.1247741 | 0.1409395 | 0.183087 | 0.1734772 | 0.148675 | 0.1302009 | 0.1269206 | 0.1549338 | 0.1598958 | 0.1131392 | 0.1744571 | 0.1631427 | 0.1526149 | 0.1740312
1346 | 0.1382594 | 0.1378499 | 0.1306712 | 0.1255752 | 0.1334071 | 0.1546901 | 0.1536807 | 0.1235953 | 0.1425892 | 0.1790973 | 0.1332943 | 0.1373385 | 0.2263515 | 0.1270096 | 0.120959 | 0.1188226 | 0.128284 | 0.1220611 | 0.1621458 | 0.1624192 | 0.1547071 | 0.12539 | 0.1803445 | 0.1701934 | 0.1597248 | 0.1821966 | 0.1330943 | 0.1206225 | 0.1154817 | 0.1674186 | 0.112026 | 0.1146281 | 0.1247473 | 0.1413052 | 0.1834981 | 0.1732436 | 0.1488654 | 0.1302635 | 0.126823 | 0.1550575 | 0.1603387 | 0.1131652 | 0.1743228 | 0.1635048 | 0.1519991 | 0.1740331
1347 | 0.1383852 | 0.1379938 | 0.1306371 | 0.125912 | 0.133268 | 0.1542405 | 0.1535711 | 0.1233401 | 0.1426022 | 0.1787703 | 0.1333553 | 0.137363 | 0.2262813 | 0.1269654 | 0.1207808 | 0.1190286 | 0.1283129 | 0.1226746 | 0.1616315 | 0.1627941 | 0.1545832 | 0.1251556 | 0.1805893 | 0.1701957 | 0.1601777 | 0.1825196 | 0.1328718 | 0.1208709 | 0.1158701 | 0.1674055 | 0.1120625 | 0.1147742 | 0.1248004 | 0.141636 | 0.1827006 | 0.1729373 | 0.1486018 | 0.1302128 | 0.1268263 | 0.1550788 | 0.1598313 | 0.1129564 | 0.1738538 | 0.1635697 | 0.1518523 | 0.1737635
1348 | 0.1379234 | 0.1379572 | 0.1306801 | 0.125564 | 0.1334854 | 0.1544017 | 0.1531977 | 0.1234756 | 0.1427008 | 0.1787259 | 0.133263 | 0.1372833 | 0.2259438 | 0.1268143 | 0.1205379 | 0.1188279 | 0.1281169 | 0.1217438 | 0.1614186 | 0.1626686 | 0.1545625 | 0.1251614 | 0.1807657 | 0.1705664 | 0.1605348 | 0.182754 | 0.1325939 | 0.1208129 | 0.116124 | 0.167193 | 0.1124227 | 0.1149447 | 0.1250108 | 0.14183 | 0.1827018 | 0.1726359 | 0.1485596 | 0.1302445 | 0.1267962 | 0.1550213 | 0.1596314 | 0.1127543 | 0.173595 | 0.1634933 | 0.1517475 | 0.1738615
1349 | 0.1378841 | 0.1382471 | 0.1306907 | 0.1261271 | 0.1335287 | 0.1540675 | 0.152912 | 0.1235516 | 0.1426466 | 0.1787631 | 0.1330394 | 0.1376283 | 0.2263446 | 0.1268641 | 0.1203858 | 0.1191992 | 0.1281013 | 0.1209426 | 0.1614694 | 0.1629766 | 0.154312 | 0.1250806 | 0.181001 | 0.1707645 | 0.1610165 | 0.1831813 | 0.1331047 | 0.1206886 | 0.1162635 | 0.167102 | 0.1122368 | 0.1150377 | 0.1247206 | 0.1405578 | 0.1825116 | 0.1727177 | 0.1491365 | 0.1302984 | 0.1270248 | 0.1549362 | 0.1595877 | 0.1127106 | 0.1733378 | 0.1635638 | 0.1511494 | 0.1739474
1350 | 0.1378051 | 0.1379955 | 0.1305859 | 0.125792 | 0.1337565 | 0.1542495 | 0.1526299 | 0.123846 | 0.1421068 | 0.1784917 | 0.1332091 | 0.1375531 | 0.226467 | 0.1269793 | 0.1204389 | 0.1190896 | 0.1280884 | 0.1211277 | 0.1609656 | 0.1628497 | 0.1540286 | 0.1247427 | 0.1812361 | 0.1706788 | 0.1615777 | 0.1834937 | 0.1327929 | 0.1206184 | 0.1159758 | 0.1671437 | 0.1122948 | 0.1150061 | 0.1246475 | 0.1393735 | 0.1830446 | 0.1731696 | 0.1487443 | 0.1303692 | 0.1266136 | 0.154931 | 0.1599365 | 0.1126053 | 0.1731569 | 0.1635131 | 0.1510813 | 0.1738469
1351 | 0.1377156 | 0.1373231 | 0.1301946 | 0.1257831 | 0.1334383 | 0.1538107 | 0.1525712 | 0.1236996 | 0.141844 | 0.1783537 | 0.1332525 | 0.1375419 | 0.2267758 | 0.126943 | 0.1197522 | 0.1191603 | 0.1281837 | 0.1214233 | 0.1602051 | 0.1628738 | 0.1537325 | 0.1245931 | 0.1813783 | 0.1707896 | 0.1622062 | 0.1834387 | 0.1321823 | 0.1204009 | 0.1161488 | 0.1668875 | 0.1121504 | 0.1148269 | 0.1244751 | 0.1383884 | 0.1830768 | 0.1730428 | 0.1486802 | 0.1305911 | 0.1265627 | 0.1548772 | 0.1595149 | 0.1124177 | 0.1732879 | 0.1634321 | 0.1514186 | 0.1737927
1352 | 0.1376359 | 0.1367047 | 0.1301806 | 0.1255415 | 0.1336935 | 0.1538378 | 0.1523755 | 0.1235778 | 0.1415862 | 0.1781553 | 0.1331625 | 0.1377407 | 0.2267577 | 0.1268754 | 0.1198141 | 0.118992 | 0.1281676 | 0.1205992 | 0.1599237 | 0.162784 | 0.1535005 | 0.1245369 | 0.1811595 | 0.1706294 | 0.1624799 | 0.1835662 | 0.1323225 | 0.1202056 | 0.1165887 | 0.1665651 | 0.112026 | 0.1142943 | 0.1246459 | 0.137813 | 0.1824617 | 0.1726541 | 0.1490189 | 0.1306028 | 0.1265677 | 0.1547812 | 0.1598379 | 0.1122566 | 0.173413 | 0.1632895 | 0.1514475 | 0.1737852
1353 | 0.1381915 | 0.1371152 | 0.1303939 | 0.1257696 | 0.1338866 | 0.1541788 | 0.1522806 | 0.123515 | 0.1415718 | 0.1778739 | 0.1333896 | 0.1378015 | 0.2264137 | 0.1267512 | 0.1198507 | 0.1193985 | 0.1281626 | 0.1201552 | 0.1597594 | 0.163077 | 0.1530752 | 0.1245703 | 0.1812959 | 0.1709086 | 0.1630294 | 0.1835709 | 0.1322935 | 0.120096 | 0.1164412 | 0.1666276 | 0.112069 | 0.1143372 | 0.1245815 | 0.1374096 | 0.1826172 | 0.1724181 | 0.1490343 | 0.1304301 | 0.1262611 | 0.1547741 | 0.160372 | 0.1120561 | 0.1731308 | 0.1631456 | 0.1513076 | 0.1742022
1354 | 0.1381982 | 0.1371674 | 0.1302322 | 0.1258425 | 0.1336451 | 0.1539809 | 0.152134 | 0.1235056 | 0.14175 | 0.1775591 | 0.1332952 | 0.1379474 | 0.2266729 | 0.1267207 | 0.1195466 | 0.1195999 | 0.1285841 | 0.1190851 | 0.1592204 | 0.1634987 | 0.1526204 | 0.1245167 | 0.1812706 | 0.1708217 | 0.1636233 | 0.1837646 | 0.1324099 | 0.1200509 | 0.1163719 | 0.1667169 | 0.1118232 | 0.1142102 | 0.124479 | 0.1367542 | 0.1824808 | 0.1722525 | 0.1494192 | 0.1304085 | 0.1257846 | 0.1548096 | 0.1608399 | 0.1118228 | 0.1728832 | 0.1633313 | 0.1513262 | 0.1739768
1355 | 0.1384038 | 0.1372387 | 0.130125 | 0.1263134 | 0.1332338 | 0.1535398 | 0.1519843 | 0.1235159 | 0.1415572 | 0.1772876 | 0.1331478 | 0.13792 | 0.2268434 | 0.1268746 | 0.1196455 | 0.1197178 | 0.128199 | 0.119196 | 0.1594845 | 0.1637538 | 0.1524429 | 0.1244818 | 0.1813451 | 0.1706469 | 0.1638718 | 0.1839461 | 0.1319493 | 0.1197124 | 0.1164517 | 0.1666049 | 0.1124484 | 0.1139553 | 0.124641 | 0.1370447 | 0.181882 | 0.1724309 | 0.1488721 | 0.1302699 | 0.1260351 | 0.1546201 | 0.1608636 | 0.1116081 | 0.1723468 | 0.1633652 | 0.1511783 | 0.1739788
1356 | 0.1383236 | 0.1378479 | 0.1297327 | 0.1266016 | 0.1332066 | 0.1536515 | 0.15182 | 0.1235342 | 0.141444 | 0.17691 | 0.1327896 | 0.1381736 | 0.2271684 | 0.127174 | 0.1193594 | 0.1199563 | 0.1281766 | 0.1185876 | 0.1599281 | 0.163804 | 0.1523472 | 0.1244403 | 0.181473 | 0.1707325 | 0.1643504 | 0.1837493 | 0.1321755 | 0.1198061 | 0.1164701 | 0.1666134 | 0.1127034 | 0.1136044 | 0.124767 | 0.1357979 | 0.182628 | 0.1727186 | 0.1492642 | 0.1301963 | 0.1263855 | 0.1544599 | 0.160609 | 0.1117178 | 0.1725895 | 0.1631868 | 0.1507328 | 0.1740664
1357 | 0.1386562 | 0.1380563 | 0.1302304 | 0.1269162 | 0.1327865 | 0.1534226 | 0.151459 | 0.1235031 | 0.1412262 | 0.1766569 | 0.132761 | 0.1383921 | 0.227151 | 0.1270449 | 0.1196761 | 0.1195236 | 0.1278762 | 0.1175382 | 0.1598914 | 0.1640112 | 0.1518497 | 0.1242725 | 0.1815355 | 0.1710733 | 0.1647202 | 0.1837441 | 0.1317664 | 0.1197347 | 0.1165445 | 0.1667113 | 0.112771 | 0.1131862 | 0.124835 | 0.1359934 | 0.1829343 | 0.1730418 | 0.1493962 | 0.1300492 | 0.1265074 | 0.1543826 | 0.1602592 | 0.111671 | 0.1727781 | 0.1629055 | 0.1504498 | 0.1738613
1358 | 0.139238 | 0.1380821 | 0.1305141 | 0.1265709 | 0.1322534 | 0.1534644 | 0.1513308 | 0.123467 | 0.1410198 | 0.176169 | 0.1328009 | 0.1384877 | 0.2270496 | 0.1273656 | 0.1191468 | 0.119788 | 0.1280784 | 0.118058 | 0.1597884 | 0.1642826 | 0.1516537 | 0.124254 | 0.1816584 | 0.1712014 | 0.1651311 | 0.1838615 | 0.1319946 | 0.1194837 | 0.1168526 | 0.1668466 | 0.1130777 | 0.1128207 | 0.1246869 | 0.1367553 | 0.183388 | 0.1732589 | 0.1493898 | 0.1301369 | 0.126157 | 0.1543913 | 0.16021 | 0.1119189 | 0.1728814 | 0.1625722 | 0.150424 | 0.1738265
1359 | 0.1396215 | 0.1388427 | 0.1307043 | 0.1270404 | 0.1320312 | 0.1528731 | 0.1511477 | 0.1235087 | 0.1410789 | 0.1759205 | 0.1326643 | 0.1387181 | 0.2265681 | 0.1276354 | 0.1194189 | 0.1200057 | 0.1278876 | 0.1181157 | 0.1598079 | 0.1642018 | 0.1513557 | 0.1242571 | 0.1816942 | 0.1711031 | 0.1655163 | 0.1836835 | 0.1320199 | 0.1195247 | 0.1170779 | 0.166662 | 0.1134678 | 0.1128395 | 0.1248663 | 0.1370176 | 0.1831588 | 0.1731488 | 0.1496682 | 0.130082 | 0.1264112 | 0.1542681 | 0.16002 | 0.1119743 | 0.1729249 | 0.1624326 | 0.1503438 | 0.1737863
1360 | 0.1402718 | 0.1393092 | 0.1308706 | 0.1268591 | 0.1317921 | 0.1528411 | 0.1510362 | 0.1235564 | 0.1409741 | 0.1758642 | 0.1325408 | 0.1385362 | 0.2269554 | 0.1278361 | 0.1202073 | 0.1201827 | 0.127985 | 0.1176407 | 0.1595861 | 0.1643663 | 0.1510045 | 0.1240164 | 0.181689 | 0.1709138 | 0.165819 | 0.1832351 | 0.1323484 | 0.1194124 | 0.1169744 | 0.1668741 | 0.1133322 | 0.1132615 | 0.1247849 | 0.137703 | 0.1830988 | 0.1731253 | 0.1501212 | 0.1299832 | 0.1264148 | 0.1543075 | 0.1602275 | 0.1118115 | 0.1726296 | 0.1624244 | 0.150302 | 0.1736334
1361 | 0.1402478 | 0.1395206 | 0.130401 | 0.1274571 | 0.1320912 | 0.1521663 | 0.1509491 | 0.1234896 | 0.1406649 | 0.1759493 | 0.1324998 | 0.1387759 | 0.2273015 | 0.1278679 | 0.1203963 | 0.1202184 | 0.1281631 | 0.1175557 | 0.1600392 | 0.1641033 | 0.1508411 | 0.1238216 | 0.1818157 | 0.1711643 | 0.1660971 | 0.1833002 | 0.1326409 | 0.1194854 | 0.117028 | 0.1670819 | 0.1136589 | 0.1131705 | 0.1252776 | 0.1380109 | 0.1835451 | 0.173368 | 0.1504412 | 0.1299766 | 0.1264837 | 0.1541843 | 0.1607208 | 0.1115522 | 0.1725748 | 0.1626869 | 0.1501781 | 0.1742619
1362 | 0.1409934 | 0.1394186 | 0.1307407 | 0.1277582 | 0.1318205 | 0.1522454 | 0.1507922 | 0.1234309 | 0.140485 | 0.1758585 | 0.1325227 | 0.1387298 | 0.2276006 | 0.1279698 | 0.1201519 | 0.1201535 | 0.1281662 | 0.11801 | 0.161032 | 0.1643728 | 0.1506431 | 0.1237052 | 0.1818986 | 0.171132 | 0.1663429 | 0.1831559 | 0.1328254 | 0.1195385 | 0.1172547 | 0.1672448 | 0.1135505 | 0.1135133 | 0.1251392 | 0.1373928 | 0.1839985 | 0.1735811 | 0.1506922 | 0.130039 | 0.1264045 | 0.1543103 | 0.1606119 | 0.111753 | 0.1721646 | 0.1626738 | 0.1497939 | 0.1741966
1363 | 0.1418454 | 0.1398152 | 0.1302483 | 0.128457 | 0.1320551 | 0.1516985 | 0.1506578 | 0.1234449 | 0.1402735 | 0.1758044 | 0.1325653 | 0.1386247 | 0.2281932 | 0.1282217 | 0.1206882 | 0.1206547 | 0.1277171 | 0.1169794 | 0.1611355 | 0.1646678 | 0.1497643 | 0.1236305 | 0.181882 | 0.1711619 | 0.1667261 | 0.1829517 | 0.1327235 | 0.1192749 | 0.1171853 | 0.1676957 | 0.113708 | 0.113484 | 0.1250263 | 0.1357839 | 0.1840945 | 0.1739441 | 0.1506038 | 0.130256 | 0.1265602 | 0.1544203 | 0.1599411 | 0.1118246 | 0.1720768 | 0.16285 | 0.1495649 | 0.1744699
1364 | 0.1418165 | 0.1395477 | 0.1302708 | 0.1283792 | 0.1321598 | 0.1516771 | 0.150398 | 0.1233548 | 0.1398881 | 0.1755385 | 0.132718 | 0.1386422 | 0.2285602 | 0.1285341 | 0.120506 | 0.1203418 | 0.1275829 | 0.1164249 | 0.160993 | 0.1653049 | 0.149671 | 0.1234473 | 0.1819489 | 0.1712845 | 0.1672147 | 0.182697 | 0.1331265 | 0.1191183 | 0.1172152 | 0.1676105 | 0.1138382 | 0.1134486 | 0.1253631 | 0.1363646 | 0.1843998 | 0.1741799 | 0.1508759 | 0.1301559 | 0.1265743 | 0.1546084 | 0.159798 | 0.1116836 | 0.1719497 | 0.163063 | 0.1496514 | 0.1741809
1365 | 0.1423618 | 0.1395022 | 0.1299199 | 0.1289519 | 0.1321347 | 0.1519413 | 0.1501631 | 0.1233059 | 0.1394457 | 0.1754376 | 0.1324667 | 0.1386582 | 0.2286414 | 0.1286683 | 0.1205243 | 0.1202504 | 0.1274312 | 0.1152492 | 0.1612045 | 0.1654007 | 0.1496548 | 0.1233438 | 0.1821213 | 0.1712091 | 0.1673859 | 0.1823171 | 0.1325666 | 0.1189839 | 0.1172616 | 0.1678483 | 0.1140515 | 0.113497 | 0.125366 | 0.1368463 | 0.1849134 | 0.1743447 | 0.1510006 | 0.1301281 | 0.1264753 | 0.1543283 | 0.1600599 | 0.1112861 | 0.1717451 | 0.1632024 | 0.149804 | 0.1740227
1366 | 0.1428717 | 0.1392864 | 0.1297488 | 0.1297729 | 0.1322186 | 0.1516911 | 0.1501474 | 0.1233926 | 0.1394229 | 0.1751299 | 0.1323856 | 0.1386299 | 0.2285019 | 0.1287228 | 0.1206263 | 0.1202336 | 0.1275752 | 0.1157264 | 0.1612004 | 0.1657342 | 0.1495002 | 0.1232572 | 0.1821561 | 0.1711623 | 0.1675934 | 0.1818346 | 0.1319911 | 0.119087 | 0.117016 | 0.1682678 | 0.1140032 | 0.1136425 | 0.1253168 | 0.137775 | 0.1849341 | 0.1745156 | 0.1504127 | 0.1300137 | 0.1267781 | 0.1544387 | 0.1602675 | 0.1113254 | 0.1714614 | 0.1632603 | 0.1500302 | 0.1737657
1367 | 0.1426278 | 0.1395798 | 0.1299263 | 0.1296632 | 0.1323664 | 0.1515413 | 0.1499828 | 0.1233441 | 0.1390595 | 0.1748427 | 0.1324509 | 0.1387731 | 0.2285323 | 0.1287211 | 0.1210439 | 0.1200385 | 0.1273825 | 0.114292 | 0.1610907 | 0.1657419 | 0.1496246 | 0.1232433 | 0.1823284 | 0.1710653 | 0.1677762 | 0.1816073 | 0.1323868 | 0.1189771 | 0.1167742 | 0.1684505 | 0.1141594 | 0.1134983 | 0.1253156 | 0.1372284 | 0.1844633 | 0.1743392 | 0.1505499 | 0.1301845 | 0.1269304 | 0.1542184 | 0.1606739 | 0.111198 | 0.1713845 | 0.1631752 | 0.1499031 | 0.1739376
1368 | 0.1422828 | 0.140415 | 0.1298343 | 0.1300246 | 0.132382 | 0.1508338 | 0.1498282 | 0.1232916 | 0.1390862 | 0.1747225 | 0.1321683 | 0.1389941 | 0.2288372 | 0.1286129 | 0.1214388 | 0.120062 | 0.1275336 | 0.1142659 | 0.1615275 | 0.1654765 | 0.1493726 | 0.1235313 | 0.182277 | 0.1712109 | 0.1681013 | 0.1810694 | 0.1321385 | 0.1189601 | 0.1168084 | 0.1687164 | 0.1143756 | 0.113388 | 0.1255244 | 0.1361502 | 0.1843013 | 0.1747567 | 0.1505449 | 0.1302914 | 0.1273471 | 0.153997 | 0.1610715 | 0.110799 | 0.1711363 | 0.1634895 | 0.15009 | 0.1739789
1369 | 0.1429184 | 0.1403747 | 0.1302007 | 0.1301485 | 0.1328591 | 0.1515008 | 0.1495368 | 0.1231209 | 0.1389732 | 0.1745941 | 0.1323079 | 0.1389499 | 0.2288783 | 0.1283886 | 0.1215508 | 0.1197543 | 0.1273402 | 0.1126189 | 0.1613395 | 0.1659128 | 0.1489633 | 0.1235671 | 0.1825116 | 0.1712347 | 0.1684367 | 0.1807271 | 0.1323448 | 0.1188929 | 0.1167865 | 0.1687958 | 0.1145163 | 0.1132691 | 0.125347 | 0.1340196 | 0.1843095 | 0.1748034 | 0.1510656 | 0.1302665 | 0.1268467 | 0.1542482 | 0.1610457 | 0.1107849 | 0.1711194 | 0.1631526 | 0.1501773 | 0.1738467
1370 | 0.1430855 | 0.1404357 | 0.130219 | 0.1304319 | 0.1325444 | 0.1510587 | 0.1493078 | 0.1231725 | 0.1391119 | 0.1744493 | 0.1320727 | 0.1390056 | 0.2288059 | 0.1282748 | 0.1216684 | 0.1196913 | 0.126992 | 0.1127322 | 0.1616816 | 0.1662074 | 0.1490174 | 0.1234402 | 0.1823826 | 0.1712134 | 0.1682559 | 0.1800893 | 0.132126 | 0.1185705 | 0.1166788 | 0.1688859 | 0.1147025 | 0.1130853 | 0.1255074 | 0.1333541 | 0.1846641 | 0.1744398 | 0.151019 | 0.1304171 | 0.1271403 | 0.1541072 | 0.1610936 | 0.1109829 | 0.170987 | 0.1632609 | 0.1502337 | 0.1742575
1371 | 0.1434877 | 0.1404951 | 0.1300394 | 0.1303359 | 0.132189 | 0.1510225 | 0.1491867 | 0.1232695 | 0.138957 | 0.1744574 | 0.1317821 | 0.1392466 | 0.2281844 | 0.1281694 | 0.1214295 | 0.1200932 | 0.1272846 | 0.1123792 | 0.161839 | 0.1665447 | 0.1486841 | 0.1234985 | 0.1820718 | 0.1717168 | 0.1682663 | 0.1799869 | 0.1324927 | 0.1183535 | 0.1166034 | 0.1689393 | 0.1146832 | 0.1129641 | 0.1255507 | 0.1326228 | 0.1851212 | 0.1749587 | 0.1506151 | 0.1304968 | 0.1271419 | 0.1543536 | 0.1611358 | 0.1109714 | 0.1707153 | 0.1633453 | 0.1504119 | 0.1742822
1372 | 0.1437093 | 0.1405809 | 0.1296522 | 0.1308831 | 0.1324058 | 0.1514503 | 0.1488047 | 0.1233933 | 0.138848 | 0.1744682 | 0.1316628 | 0.1393284 | 0.228027 | 0.1278926 | 0.1220349 | 0.119651 | 0.1268509 | 0.1122735 | 0.1614404 | 0.1662426 | 0.1482182 | 0.1237603 | 0.1820347 | 0.1716544 | 0.1685655 | 0.179555 | 0.1333023 | 0.1181903 | 0.1166865 | 0.1690639 | 0.1144834 | 0.1129543 | 0.125971 | 0.1328068 | 0.1855168 | 0.1752708 | 0.1509072 | 0.1302761 | 0.1273747 | 0.1540913 | 0.1612616 | 0.1108751 | 0.1705308 | 0.163526 | 0.1502572 | 0.1744779
1373 | 0.1438981 | 0.1408161 | 0.1302912 | 0.1305812 | 0.1322047 | 0.1509719 | 0.1485574 | 0.123491 | 0.1386579 | 0.1743046 | 0.1315948 | 0.1394672 | 0.2277714 | 0.1277846 | 0.1226065 | 0.1200381 | 0.1271467 | 0.1121555 | 0.161734 | 0.1660775 | 0.1479219 | 0.1235015 | 0.1821408 | 0.1714197 | 0.168633 | 0.1789527 | 0.1335985 | 0.1179797 | 0.1166647 | 0.169044 | 0.1141562 | 0.1133018 | 0.125784 | 0.1317474 | 0.1863582 | 0.1759344 | 0.1506445 | 0.1300272 | 0.1277095 | 0.1536981 | 0.1609211 | 0.1110898 | 0.1706403 | 0.1632651 | 0.1503011 | 0.1743917
1374 | 0.143898 | 0.1404557 | 0.1304423 | 0.1300606 | 0.1319381 | 0.1507982 | 0.148342 | 0.1234516 | 0.1385124 | 0.1742115 | 0.1314552 | 0.1392756 | 0.227584 | 0.1279516 | 0.1229869 | 0.1201946 | 0.1273424 | 0.1120445 | 0.1613061 | 0.1664733 | 0.1481381 | 0.12337 | 0.1820717 | 0.1712341 | 0.1688408 | 0.1785866 | 0.1342027 | 0.1181321 | 0.1167268 | 0.1691486 | 0.1138906 | 0.113821 | 0.1259 | 0.1317869 | 0.1868383 | 0.1767933 | 0.1506436 | 0.1297821 | 0.1277023 | 0.1534879 | 0.1607837 | 0.111142 | 0.1707228 | 0.1630805 | 0.1503891 | 0.1748282
1375 | 0.1438227 | 0.1406205 | 0.1303313 | 0.1303446 | 0.1322022 | 0.1504673 | 0.1482748 | 0.1234536 | 0.1386793 | 0.1740305 | 0.1314705 | 0.1396142 | 0.2275079 | 0.1282166 | 0.12263 | 0.1203157 | 0.127081 | 0.1123496 | 0.1615417 | 0.1668518 | 0.1481395 | 0.1234467 | 0.1820251 | 0.1713944 | 0.16915 | 0.1780899 | 0.1340991 | 0.1180988 | 0.1166941 | 0.1691135 | 0.1136551 | 0.1137856 | 0.1259065 | 0.1314031 | 0.1869609 | 0.1768773 | 0.1501392 | 0.1298861 | 0.1276416 | 0.1534176 | 0.1603774 | 0.1113311 | 0.1705908 | 0.1632666 | 0.1504198 | 0.1745416
1376 | 0.1442691 | 0.1408671 | 0.1302207 | 0.1299472 | 0.1325089 | 0.1500787 | 0.1482077 | 0.123497 | 0.1385423 | 0.173809 | 0.1311517 | 0.139681 | 0.2275496 | 0.1280457 | 0.1228276 | 0.1202495 | 0.1270947 | 0.1135428 | 0.1617463 | 0.1667458 | 0.1482465 | 0.1234049 | 0.1821911 | 0.1712985 | 0.1692211 | 0.177626 | 0.1343852 | 0.1180271 | 0.1161422 | 0.1693785 | 0.1138412 | 0.1138115 | 0.1258025 | 0.1314455 | 0.1867159 | 0.1767118 | 0.1503746 | 0.1300918 | 0.1275043 | 0.1536325 | 0.1604868 | 0.1113006 | 0.1707144 | 0.1633066 | 0.1505357 | 0.174192
1377 | 0.1446886 | 0.1411224 | 0.1297311 | 0.1300204 | 0.1324715 | 0.1503206 | 0.1479625 | 0.1234969 | 0.1386111 | 0.1739693 | 0.1310211 | 0.1399332 | 0.2273127 | 0.1279509 | 0.1232215 | 0.1203252 | 0.1270494 | 0.1132368 | 0.1618495 | 0.1664712 | 0.1484443 | 0.1234772 | 0.1823196 | 0.1715218 | 0.1693453 | 0.1772591 | 0.1342761 | 0.1179186 | 0.1157701 | 0.169302 | 0.1136928 | 0.1133291 | 0.1260157 | 0.1306886 | 0.1868089 | 0.176488 | 0.1500984 | 0.1301292 | 0.1274877 | 0.1536597 | 0.1604112 | 0.1111981 | 0.1705071 | 0.1633479 | 0.150559 | 0.1740332
1378 | 0.1443945 | 0.1410827 | 0.1294797 | 0.1298531 | 0.1329546 | 0.1510194 | 0.1477027 | 0.1237733 | 0.1385432 | 0.1739459 | 0.1309957 | 0.1398653 | 0.2269364 | 0.1277165 | 0.1228728 | 0.1204428 | 0.127339 | 0.1129503 | 0.1617929 | 0.1667398 | 0.1484102 | 0.1237532 | 0.1822156 | 0.1714249 | 0.1694008 | 0.1768561 | 0.134337 | 0.1179529 | 0.1158858 | 0.1690538 | 0.113144 | 0.113666 | 0.1261112 | 0.1307225 | 0.1863018 | 0.1765595 | 0.1509067 | 0.1302895 | 0.1274846 | 0.1537775 | 0.1606202 | 0.1115998 | 0.1703701 | 0.1636138 | 0.1508623 | 0.1740996
1379 | 0.1442249 | 0.1411318 | 0.1289402 | 0.1297253 | 0.1332619 | 0.1516891 | 0.1476199 | 0.1239005 | 0.1382888 | 0.1739486 | 0.1308279 | 0.139719 | 0.2276402 | 0.1274486 | 0.1229089 | 0.1200195 | 0.1274387 | 0.112315 | 0.16212 | 0.1665229 | 0.1488879 | 0.1237799 | 0.1823304 | 0.1713962 | 0.1696738 | 0.1761055 | 0.1346551 | 0.1178856 | 0.1155469 | 0.1692816 | 0.1135155 | 0.1133723 | 0.1262079 | 0.1303091 | 0.1862007 | 0.1764333 | 0.1509075 | 0.1303691 | 0.1272993 | 0.1536126 | 0.1607104 | 0.1115036 | 0.1702796 | 0.1635647 | 0.1509358 | 0.1741489
1380 | 0.1443266 | 0.1407471 | 0.12873 | 0.1293704 | 0.1330675 | 0.1522461 | 0.1473118 | 0.1238133 | 0.1380789 | 0.1742617 | 0.1308768 | 0.1400368 | 0.2278194 | 0.1267255 | 0.1228898 | 0.120587 | 0.1274247 | 0.1122514 | 0.1621221 | 0.1666059 | 0.1484526 | 0.1236127 | 0.1825306 | 0.1714971 | 0.1698399 | 0.17561 | 0.1350773 | 0.118122 | 0.1155668 | 0.169425 | 0.1133215 | 0.1128279 | 0.1262501 | 0.1302402 | 0.1861895 | 0.1763829 | 0.1511066 | 0.1302448 | 0.1274854 | 0.1537854 | 0.1612157 | 0.1112782 | 0.1699996 | 0.1637889 | 0.1508403 | 0.1741209
1381 | 0.1447043 | 0.141361 | 0.128955 | 0.1298317 | 0.1333538 | 0.1527964 | 0.147039 | 0.1235949 | 0.1379389 | 0.1742866 | 0.1309419 | 0.1404245 | 0.2277655 | 0.1272012 | 0.1229152 | 0.1205126 | 0.1272865 | 0.1114697 | 0.1619508 | 0.1662841 | 0.1481172 | 0.123708 | 0.1825688 | 0.1714605 | 0.1699915 | 0.1749051 | 0.1353543 | 0.1181348 | 0.1155303 | 0.1690996 | 0.1135841 | 0.11224 | 0.1259599 | 0.1301229 | 0.1866605 | 0.1767324 | 0.1511423 | 0.1304705 | 0.1274148 | 0.154033 | 0.161309 | 0.111254 | 0.1697523 | 0.1639607 | 0.1506264 | 0.1743291
1382 | 0.1447856 | 0.1413832 | 0.129109 | 0.1298005 | 0.1337116 | 0.1527075 | 0.1470236 | 0.1236105 | 0.1376993 | 0.1741518 | 0.1308643 | 0.1401891 | 0.22749 | 0.1268168 | 0.1228634 | 0.120642 | 0.1271537 | 0.112428 | 0.1624556 | 0.1669253 | 0.1475792 | 0.1235981 | 0.1825693 | 0.1717989 | 0.1703186 | 0.1746176 | 0.1355114 | 0.1180469 | 0.1155124 | 0.1692552 | 0.1133033 | 0.1119018 | 0.125706 | 0.1301715 | 0.1862579 | 0.1770115 | 0.150964 | 0.1303936 | 0.1275022 | 0.1538749 | 0.1614839 | 0.1110583 | 0.169796 | 0.1640639 | 0.1505341 | 0.174639
1383 | 0.1448915 | 0.141512 | 0.129211 | 0.1299773 | 0.1339245 | 0.152981 | 0.1469276 | 0.1236448 | 0.1374544 | 0.1742174 | 0.1307699 | 0.1400698 | 0.2274361 | 0.1265373 | 0.1231098 | 0.1206593 | 0.1266388 | 0.11225 | 0.1621719 | 0.1672178 | 0.1472728 | 0.1236259 | 0.1826291 | 0.1717848 | 0.1707248 | 0.174131 | 0.1354925 | 0.1182978 | 0.1154446 | 0.1693595 | 0.1136643 | 0.112249 | 0.1257535 | 0.1296789 | 0.1860951 | 0.1770746 | 0.1508608 | 0.1303102 | 0.1276927 | 0.1538568 | 0.1614247 | 0.1111027 | 0.1696199 | 0.1639372 | 0.1506888 | 0.1747797
1384 | 0.1448997 | 0.1416039 | 0.1294207 | 0.1300391 | 0.1338324 | 0.1532596 | 0.1468007 | 0.1236334 | 0.1374825 | 0.1742879 | 0.1307867 | 0.1400345 | 0.2279081 | 0.1263717 | 0.1229161 | 0.1206203 | 0.1267559 | 0.1123721 | 0.1619016 | 0.1670119 | 0.1467986 | 0.1237205 | 0.1828714 | 0.1718984 | 0.1707146 | 0.1735194 | 0.1354837 | 0.1183873 | 0.1154578 | 0.1695401 | 0.1136961 | 0.1120981 | 0.1256464 | 0.1296757 | 0.1865999 | 0.1773237 | 0.1508806 | 0.1304826 | 0.127858 | 0.1539058 | 0.161141 | 0.1111969 | 0.1696672 | 0.1641022 | 0.1504583 | 0.1749886
1385 | 0.1447911 | 0.1420022 | 0.1298947 | 0.1306444 | 0.1344141 | 0.1541003 | 0.1463301 | 0.1235618 | 0.1373916 | 0.1742057 | 0.1305412 | 0.1400014 | 0.2279628 | 0.1265628 | 0.1231346 | 0.1203529 | 0.1266672 | 0.1129038 | 0.1612253 | 0.1667827 | 0.1460728 | 0.1238851 | 0.1832536 | 0.1722754 | 0.1707883 | 0.1727905 | 0.1359746 | 0.1182301 | 0.1152155 | 0.1693667 | 0.1137542 | 0.1115018 | 0.1253162 | 0.1286542 | 0.1863263 | 0.1774922 | 0.1510337 | 0.1301659 | 0.1278605 | 0.1540557 | 0.1609465 | 0.1113625 | 0.1693148 | 0.1642687 | 0.1508159 | 0.1750721
1386 | 0.1444361 | 0.1425323 | 0.1304289 | 0.1309352 | 0.1341248 | 0.1539874 | 0.1461397 | 0.1234158 | 0.1371095 | 0.1743736 | 0.1303397 | 0.1398514 | 0.2280733 | 0.1262876 | 0.1235219 | 0.1203852 | 0.1264463 | 0.1132891 | 0.160968 | 0.1669882 | 0.1458935 | 0.1237582 | 0.1833789 | 0.1724179 | 0.1708974 | 0.1719164 | 0.1364759 | 0.1183014 | 0.1150961 | 0.1690444 | 0.1137153 | 0.1113017 | 0.1254557 | 0.1288557 | 0.1869064 | 0.1778896 | 0.1516882 | 0.1301152 | 0.1279118 | 0.154092 | 0.1610019 | 0.1112834 | 0.1690881 | 0.1642447 | 0.1510161 | 0.1749478
1387 | 0.1445008 | 0.1425633 | 0.1304969 | 0.1313641 | 0.1341138 | 0.1543338 | 0.145917 | 0.1234233 | 0.1369576 | 0.1744316 | 0.130422 | 0.1398828 | 0.2284049 | 0.125893 | 0.1233196 | 0.1201245 | 0.1265708 | 0.1134954 | 0.1607316 | 0.1666042 | 0.1457617 | 0.123708 | 0.1836866 | 0.172696 | 0.1710407 | 0.1714146 | 0.1364208 | 0.1180378 | 0.1149457 | 0.1688598 | 0.1137677 | 0.111074 | 0.125673 | 0.1288569 | 0.1866396 | 0.1780307 | 0.1514813 | 0.1302709 | 0.1280491 | 0.154205 | 0.1611662 | 0.1113804 | 0.1690329 | 0.1642557 | 0.1511254 | 0.1749383
1388 | 0.1445003 | 0.142608 | 0.1298758 | 0.1309328 | 0.1341557 | 0.1541393 | 0.1457259 | 0.123589 | 0.1367803 | 0.1746425 | 0.1303406 | 0.140032 | 0.2282537 | 0.1264174 | 0.1232849 | 0.1200357 | 0.1261952 | 0.1125887 | 0.1612118 | 0.1671133 | 0.145394 | 0.1235053 | 0.1838047 | 0.1727164 | 0.1714396 | 0.1706836 | 0.1362621 | 0.1179886 | 0.115011 | 0.1690157 | 0.1142381 | 0.1106979 | 0.1259212 | 0.1284857 | 0.1858192 | 0.1781887 | 0.151541 | 0.1303308 | 0.1279219 | 0.1542896 | 0.1610632 | 0.1116233 | 0.1688459 | 0.164044 | 0.1512749 | 0.1750786
1389 | 0.1441321 | 0.1426047 | 0.12984 | 0.1304459 | 0.1344388 | 0.1543316 | 0.1457018 | 0.1236162 | 0.1366748 | 0.1746643 | 0.1301342 | 0.140212 | 0.22851 | 0.1263567 | 0.123222 | 0.1198687 | 0.1260818 | 0.1138953 | 0.1608059 | 0.1672357 | 0.1453674 | 0.1235534 | 0.1839641 | 0.1725367 | 0.1715837 | 0.1703958 | 0.1359392 | 0.1179111 | 0.1149901 | 0.1689896 | 0.1145179 | 0.1101417 | 0.1257931 | 0.1288858 | 0.1856944 | 0.1786188 | 0.1518602 | 0.1304452 | 0.1278995 | 0.1542246 | 0.1607706 | 0.1117362 | 0.1686775 | 0.1642141 | 0.1515573 | 0.1753101
1390 | 0.1439542 | 0.142869 | 0.1295925 | 0.1303556 | 0.1344979 | 0.1542766 | 0.1455435 | 0.123556 | 0.1368076 | 0.1746415 | 0.1300032 | 0.1401276 | 0.2288686 | 0.1267577 | 0.1233354 | 0.1201099 | 0.1257616 | 0.1140474 | 0.1608578 | 0.1675107 | 0.145519 | 0.1236692 | 0.1841472 | 0.1726114 | 0.1716036 | 0.1697168 | 0.1361561 | 0.1178206 | 0.1150151 | 0.1690388 | 0.1143076 | 0.110645 | 0.1259167 | 0.1293025 | 0.1856143 | 0.1788684 | 0.1520705 | 0.1303534 | 0.128009 | 0.1544651 | 0.1612418 | 0.1119551 | 0.1681197 | 0.1644521 | 0.1515499 | 0.1752924
1391 | 0.1444583 | 0.1428809 | 0.1297315 | 0.1299175 | 0.1345969 | 0.1540242 | 0.1454059 | 0.1236671 | 0.1365561 | 0.1745574 | 0.1300951 | 0.1400657 | 0.228523 | 0.1266305 | 0.1234492 | 0.120182 | 0.1253591 | 0.1132853 | 0.160587 | 0.167368 | 0.1451809 | 0.1235892 | 0.1841216 | 0.1725399 | 0.17167 | 0.1691234 | 0.1363493 | 0.1175776 | 0.1148063 | 0.1692207 | 0.1143478 | 0.1102472 | 0.1265467 | 0.1284807 | 0.1859521 | 0.1791793 | 0.1518608 | 0.1302627 | 0.1282873 | 0.1542702 | 0.1610024 | 0.1120954 | 0.167749 | 0.1643205 | 0.151676 | 0.1754353
1392 | 0.1436009 | 0.1431558 | 0.1298208 | 0.1301195 | 0.1343267 | 0.1537057 | 0.145191 | 0.1235954 | 0.1366322 | 0.1746511 | 0.1301845 | 0.1401192 | 0.2282459 | 0.126316 | 0.1240525 | 0.1198137 | 0.1258069 | 0.113591 | 0.1606664 | 0.1676183 | 0.1450773 | 0.1235854 | 0.18432 | 0.1727486 | 0.1714793 | 0.1684811 | 0.1363266 | 0.1175821 | 0.1149781 | 0.1696326 | 0.1143069 | 0.1105676 | 0.1261514 | 0.1291123 | 0.1853882 | 0.1791935 | 0.1523241 | 0.1299887 | 0.1281349 | 0.1540745 | 0.1613169 | 0.1121944 | 0.1679529 | 0.1644682 | 0.1517097 | 0.1752528
1393 | 0.1433884 | 0.1430735 | 0.1298787 | 0.1301038 | 0.1341539 | 0.153857 | 0.1450629 | 0.1233946 | 0.1363237 | 0.1746267 | 0.1301713 | 0.1400914 | 0.2287284 | 0.1265168 | 0.1241027 | 0.1194211 | 0.1259242 | 0.1130117 | 0.1611073 | 0.1678329 | 0.1443668 | 0.1236138 | 0.1845422 | 0.1728029 | 0.171489 | 0.1680566 | 0.1364233 | 0.1174476 | 0.1152058 | 0.1698954 | 0.114159 | 0.1105213 | 0.1262278 | 0.1299162 | 0.1856751 | 0.1792748 | 0.1518817 | 0.1297454 | 0.1281917 | 0.1540076 | 0.161393 | 0.1123475 | 0.1680552 | 0.1643641 | 0.151951 | 0.1756495
1394 | 0.1430208 | 0.1429603 | 0.1297652 | 0.1301202 | 0.133836 | 0.1542224 | 0.1449325 | 0.1234813 | 0.1363431 | 0.1747172 | 0.1301511 | 0.1400734 | 0.2288662 | 0.1265934 | 0.1248163 | 0.119658 | 0.1256477 | 0.1127685 | 0.1616363 | 0.1680382 | 0.1446761 | 0.1235242 | 0.1848546 | 0.1728706 | 0.1714099 | 0.1675597 | 0.1368086 | 0.1173082 | 0.1150418 | 0.1699823 | 0.1141264 | 0.1099511 | 0.1258159 | 0.1293915 | 0.1859286 | 0.1792086 | 0.1524166 | 0.1298692 | 0.1281095 | 0.1541773 | 0.1613673 | 0.1120931 | 0.168028 | 0.1644715 | 0.1517574 | 0.1754464
1395 | 0.1433612 | 0.1427413 | 0.1296815 | 0.130192 | 0.1342011 | 0.1546023 | 0.1447175 | 0.1235407 | 0.1363441 | 0.1750559 | 0.1303021 | 0.140081 | 0.2289901 | 0.1270263 | 0.1248455 | 0.1196049 | 0.1255758 | 0.1128173 | 0.1620729 | 0.168273 | 0.1445937 | 0.1234164 | 0.184764 | 0.1726392 | 0.1715249 | 0.1671514 | 0.1373976 | 0.1172989 | 0.1147826 | 0.1702385 | 0.1137568 | 0.1101987 | 0.1257541 | 0.128615 | 0.1860903 | 0.1790866 | 0.1525929 | 0.1301341 | 0.1283966 | 0.1542312 | 0.161484 | 0.1120819 | 0.1676568 | 0.1646257 | 0.1523183 | 0.1753626
1396 | 0.1432504 | 0.1425106 | 0.1296497 | 0.129973 | 0.1341011 | 0.154113 | 0.1445561 | 0.1234403 | 0.1361409 | 0.1751112 | 0.1302541 | 0.1402168 | 0.2290545 | 0.1269148 | 0.1246059 | 0.1195421 | 0.125624 | 0.1126717 | 0.1623659 | 0.1677202 | 0.144318 | 0.1234322 | 0.1850646 | 0.1726492 | 0.1715753 | 0.1666916 | 0.137779 | 0.1172803 | 0.1145227 | 0.170509 | 0.1137424 | 0.1104842 | 0.1255908 | 0.1278223 | 0.1863761 | 0.1791394 | 0.1525236 | 0.1301322 | 0.1282008 | 0.1543261 | 0.1617278 | 0.1122173 | 0.1675541 | 0.1645639 | 0.1525585 | 0.1754192
1397 | 0.1430432 | 0.1423489 | 0.1293024 | 0.1303527 | 0.1342144 | 0.1545128 | 0.1445312 | 0.1233489 | 0.136039 | 0.1751211 | 0.130221 | 0.1400802 | 0.2290741 | 0.1264173 | 0.1244204 | 0.119485 | 0.1253467 | 0.1136417 | 0.163165 | 0.1676236 | 0.1445325 | 0.1234458 | 0.1852904 | 0.1728076 | 0.1716487 | 0.166559 | 0.1374524 | 0.1172505 | 0.1146253 | 0.1708202 | 0.1140099 | 0.1102887 | 0.1256457 | 0.1289457 | 0.1860001 | 0.179212 | 0.1522642 | 0.1300224 | 0.1279395 | 0.1545686 | 0.161635 | 0.1125565 | 0.1676032 | 0.164236 | 0.1524529 | 0.1751932
1398 | 0.1429948 | 0.141876 | 0.1294454 | 0.1304469 | 0.1339663 | 0.1541859 | 0.144475 | 0.1233131 | 0.1360948 | 0.1753594 | 0.1301493 | 0.1399336 | 0.2293625 | 0.126719 | 0.1242253 | 0.1191911 | 0.1257125 | 0.1146862 | 0.1637714 | 0.1676198 | 0.1447802 | 0.1233978 | 0.1852659 | 0.1729627 | 0.1717495 | 0.1665308 | 0.1377395 | 0.1170473 | 0.1145394 | 0.1708969 | 0.1141377 | 0.1098708 | 0.1256818 | 0.1291869 | 0.1864958 | 0.1794492 | 0.1525539 | 0.13 | 0.1278565 | 0.1545576 | 0.1620863 | 0.1126147 | 0.1672088 | 0.1643348 | 0.1524405 | 0.17486
1399 | 0.1431714 | 0.1421684 | 0.1292798 | 0.1305938 | 0.1340518 | 0.1540637 | 0.1445393 | 0.1232259 | 0.1364102 | 0.1753095 | 0.1298345 | 0.1398034 | 0.2297329 | 0.1266206 | 0.124081 | 0.1190892 | 0.1257798 | 0.1146188 | 0.1642569 | 0.1669429 | 0.1448227 | 0.1234704 | 0.1854616 | 0.1733839 | 0.1719183 | 0.1661523 | 0.1382036 | 0.1170439 | 0.114408 | 0.1711355 | 0.1142747 | 0.1099491 | 0.1254361 | 0.1301082 | 0.1867089 | 0.1794715 | 0.1529155 | 0.1304597 | 0.1277867 | 0.1542078 | 0.1619297 | 0.1124447 | 0.1673183 | 0.1644699 | 0.1525547 | 0.1748138
1400 | 0.1425606 | 0.142037 | 0.1293792 | 0.1301979 | 0.1339932 | 0.1543233 | 0.1444338 | 0.1233537 | 0.1364823 | 0.1752287 | 0.1297361 | 0.1398998 | 0.2298059 | 0.1266568 | 0.1245201 | 0.1189643 | 0.1260871 | 0.113903 | 0.1648311 | 0.166718 | 0.1443406 | 0.1238121 | 0.1855415 | 0.1734676 | 0.1721711 | 0.1662911 | 0.138538 | 0.1171406 | 0.1144654 | 0.1711915 | 0.1144939 | 0.1100994 | 0.1251713 | 0.1308946 | 0.1860172 | 0.1790896 | 0.1525004 | 0.1305127 | 0.1274491 | 0.1539546 | 0.162458 | 0.1124437 | 0.1673666 | 0.164827 | 0.1525835 | 0.174542
1401 | 0.1431526 | 0.1419003 | 0.1290681 | 0.1298678 | 0.1337809 | 0.1548238 | 0.1443799 | 0.1234288 | 0.1365149 | 0.175434 | 0.1297187 | 0.1398653 | 0.2303165 | 0.1264374 | 0.1252206 | 0.1185871 | 0.1260207 | 0.1128798 | 0.1649842 | 0.1665126 | 0.1443267 | 0.1237311 | 0.1855191 | 0.1735791 | 0.1720842 | 0.166767 | 0.1386239 | 0.1170371 | 0.114479 | 0.1713692 | 0.1143838 | 0.1103488 | 0.1249197 | 0.1307117 | 0.1861184 | 0.179279 | 0.1527093 | 0.1303581 | 0.1272155 | 0.1539491 | 0.1616813 | 0.1121157 | 0.167724 | 0.1648242 | 0.1528436 | 0.1748118
1402 | 0.1425523 | 0.1416937 | 0.1293647 | 0.130226 | 0.1339478 | 0.154487 | 0.144078 | 0.123501 | 0.1364729 | 0.1755247 | 0.1298209 | 0.1397915 | 0.2303719 | 0.1262407 | 0.1251774 | 0.1185358 | 0.1262433 | 0.1123667 | 0.1658428 | 0.1665695 | 0.1445383 | 0.1238792 | 0.1856648 | 0.1736552 | 0.1722361 | 0.1670713 | 0.1388288 | 0.1170024 | 0.1146884 | 0.1714553 | 0.1143726 | 0.1101341 | 0.1247892 | 0.1306452 | 0.1859635 | 0.1789302 | 0.1531606 | 0.1300537 | 0.1270826 | 0.1540232 | 0.1612636 | 0.1121575 | 0.1677537 | 0.1646656 | 0.1527347 | 0.1745667
1403 | 0.1422663 | 0.1413615 | 0.1294846 | 0.1304729 | 0.1336982 | 0.154404 | 0.1442476 | 0.1234457 | 0.1367794 | 0.175448 | 0.1296191 | 0.140043 | 0.2304408 | 0.1261755 | 0.124984 | 0.1186696 | 0.1262238 | 0.1126762 | 0.1663878 | 0.1664705 | 0.1444825 | 0.1239097 | 0.1858774 | 0.1736677 | 0.1723397 | 0.1672496 | 0.1388006 | 0.1168226 | 0.1145636 | 0.1716607 | 0.114302 | 0.1098217 | 0.124646 | 0.1298382 | 0.1858019 | 0.1785208 | 0.1529318 | 0.1300774 | 0.1267387 | 0.1541463 | 0.1616097 | 0.1121498 | 0.1678124 | 0.1647358 | 0.1530502 | 0.1745293
1404 | 0.1421037 | 0.1409276 | 0.1295976 | 0.1306176 | 0.1334127 | 0.1548529 | 0.1442846 | 0.1234495 | 0.1368226 | 0.1756183 | 0.1294525 | 0.1400672 | 0.2300337 | 0.1261698 | 0.1248143 | 0.1186196 | 0.1264149 | 0.1128675 | 0.1663446 | 0.1665885 | 0.1449109 | 0.1237129 | 0.1857703 | 0.1740644 | 0.1723914 | 0.1669697 | 0.1390983 | 0.1167211 | 0.1144481 | 0.1718759 | 0.1145998 | 0.1095833 | 0.1247517 | 0.1293833 | 0.1856469 | 0.1792304 | 0.1532977 | 0.1302242 | 0.126446 | 0.1541526 | 0.1618414 | 0.1119853 | 0.1682049 | 0.1647115 | 0.1533405 | 0.1744403
1405 | 0.1420788 | 0.1405683 | 0.1298185 | 0.1308998 | 0.1332807 | 0.154913 | 0.1441885 | 0.1237335 | 0.1369001 | 0.1755667 | 0.129419 | 0.1403209 | 0.2299301 | 0.1259496 | 0.1249641 | 0.1184462 | 0.1264027 | 0.1127682 | 0.1670195 | 0.1664584 | 0.1450758 | 0.1236283 | 0.1859516 | 0.1738687 | 0.172519 | 0.1668412 | 0.1389339 | 0.1167636 | 0.1144676 | 0.1719901 | 0.1148689 | 0.1096997 | 0.1243464 | 0.1293021 | 0.1853341 | 0.1789508 | 0.1541035 | 0.1302293 | 0.1268942 | 0.1543554 | 0.1614716 | 0.1122446 | 0.1683122 | 0.1648305 | 0.1533506 | 0.1743445
1406 | 0.1413879 | 0.1408548 | 0.1298832 | 0.1304966 | 0.132615 | 0.1546565 | 0.1443715 | 0.1238735 | 0.1370968 | 0.1757379 | 0.1293196 | 0.1403752 | 0.2296507 | 0.1261953 | 0.1249684 | 0.1187137 | 0.1269656 | 0.1123577 | 0.1669707 | 0.1664076 | 0.1452491 | 0.1236785 | 0.1860941 | 0.1740173 | 0.1726941 | 0.1669507 | 0.138879 | 0.1167626 | 0.1145815 | 0.1722304 | 0.114982 | 0.1107843 | 0.1240792 | 0.1289324 | 0.1849778 | 0.1787907 | 0.1539373 | 0.1302591 | 0.1269962 | 0.1545321 | 0.1607188 | 0.1125018 | 0.1682861 | 0.1645606 | 0.1536108 | 0.1745938
1407 | 0.1414639 | 0.1413549 | 0.1294731 | 0.1306969 | 0.1327756 | 0.1541868 | 0.1444294 | 0.1236742 | 0.1376216 | 0.175504 | 0.1293747 | 0.1404781 | 0.2303167 | 0.126229 | 0.1257385 | 0.1187259 | 0.1269805 | 0.1131704 | 0.1672498 | 0.1663019 | 0.1457747 | 0.1237321 | 0.1864464 | 0.1739393 | 0.1727641 | 0.1669469 | 0.1393842 | 0.1168107 | 0.1144612 | 0.1723094 | 0.1146239 | 0.1110777 | 0.1238196 | 0.1279956 | 0.1851203 | 0.1785963 | 0.1543592 | 0.1303437 | 0.1271818 | 0.1546977 | 0.1602355 | 0.1121174 | 0.1685129 | 0.1645789 | 0.1538599 | 0.1744794
1408 | 0.1413961 | 0.1417473 | 0.1300219 | 0.1305926 | 0.1333355 | 0.153851 | 0.1445743 | 0.1237192 | 0.1379843 | 0.175418 | 0.1292913 | 0.1406224 | 0.2307504 | 0.1265068 | 0.1256986 | 0.1190682 | 0.1272526 | 0.1134984 | 0.1681174 | 0.1661219 | 0.1462599 | 0.1236999 | 0.1866122 | 0.1739842 | 0.1730499 | 0.1666182 | 0.1396035 | 0.1168856 | 0.1145421 | 0.1725021 | 0.1147597 | 0.1111494 | 0.1236592 | 0.1279659 | 0.1851283 | 0.1784929 | 0.1548867 | 0.1301902 | 0.1271772 | 0.1545721 | 0.1598309 | 0.1124064 | 0.1684328 | 0.1646856 | 0.153936 | 0.1746811
1409 | 0.1417097 | 0.1417181 | 0.130027 | 0.1301534 | 0.1330479 | 0.153885 | 0.1446102 | 0.1238012 | 0.1380476 | 0.1756999 | 0.1291115 | 0.1406486 | 0.2310808 | 0.1265838 | 0.1261686 | 0.1190084 | 0.1275228 | 0.1135986 | 0.1687106 | 0.1659533 | 0.1462065 | 0.123821 | 0.186848 | 0.1739343 | 0.1732825 | 0.1662504 | 0.1389776 | 0.1168101 | 0.1146982 | 0.1725666 | 0.1143718 | 0.1112197 | 0.1234093 | 0.128031 | 0.18482 | 0.178864 | 0.1548579 | 0.130064 | 0.1274404 | 0.1546873 | 0.1601016 | 0.1121671 | 0.1686791 | 0.164735 | 0.1538331 | 0.1748298
1410 | 0.1416547 | 0.1420512 | 0.130177 | 0.1302982 | 0.1331209 | 0.1537897 | 0.1447198 | 0.1239204 | 0.1382542 | 0.1757068 | 0.1288135 | 0.1406918 | 0.2314442 | 0.1264803 | 0.1262613 | 0.1187857 | 0.1278624 | 0.1130337 | 0.168848 | 0.1659799 | 0.1468565 | 0.1236371 | 0.1869846 | 0.1740452 | 0.1733776 | 0.1656742 | 0.1394041 | 0.1166633 | 0.1149144 | 0.1727073 | 0.1143752 | 0.1115585 | 0.123343 | 0.1280023 | 0.1843569 | 0.1788525 | 0.1551118 | 0.1299482 | 0.127313 | 0.154845 | 0.1605542 | 0.1119657 | 0.1685345 | 0.1644856 | 0.1535155 | 0.1748356
1411 | 0.1420784 | 0.1416645 | 0.1304533 | 0.1305578 | 0.1329689 | 0.1538888 | 0.1448016 | 0.1238906 | 0.1380577 | 0.175975 | 0.1283399 | 0.1408006 | 0.2320272 | 0.1263046 | 0.1260587 | 0.1183133 | 0.1280738 | 0.1127979 | 0.1687517 | 0.1658208 | 0.1467842 | 0.1238263 | 0.1871107 | 0.1741527 | 0.1734499 | 0.1652658 | 0.1390191 | 0.1170208 | 0.1147833 | 0.173092 | 0.1137605 | 0.1114479 | 0.1231539 | 0.1272857 | 0.1845879 | 0.178355 | 0.1551638 | 0.1300212 | 0.1272131 | 0.1547098 | 0.1606718 | 0.1117595 | 0.1685257 | 0.1644724 | 0.1532288 | 0.175209
1412 | 0.1423771 | 0.1415744 | 0.1300223 | 0.1304101 | 0.1333011 | 0.153856 | 0.1447873 | 0.1239699 | 0.1382713 | 0.1761878 | 0.128495 | 0.1408134 | 0.2325658 | 0.1262329 | 0.1262983 | 0.1179515 | 0.1277493 | 0.1120387 | 0.1680901 | 0.1653914 | 0.1468021 | 0.1238209 | 0.1868608 | 0.1738782 | 0.1733822 | 0.1649731 | 0.1390921 | 0.1171833 | 0.1147391 | 0.1733342 | 0.1141475 | 0.1112937 | 0.1227938 | 0.1276972 | 0.1848045 | 0.1781045 | 0.155357 | 0.1301572 | 0.1273867 | 0.154496 | 0.1607608 | 0.1123004 | 0.1685156 | 0.1647636 | 0.153142 | 0.1754109
1413 | 0.1426715 | 0.1411933 | 0.1304572 | 0.130139 | 0.1337845 | 0.1537222 | 0.1449126 | 0.1238754 | 0.1381658 | 0.1762557 | 0.1286976 | 0.1408804 | 0.2327767 | 0.1263796 | 0.1264869 | 0.1176245 | 0.12841 | 0.1119655 | 0.1679708 | 0.1653227 | 0.1471465 | 0.1236484 | 0.186813 | 0.1741675 | 0.1734808 | 0.1649801 | 0.13895 | 0.1173803 | 0.1146083 | 0.1735006 | 0.1144336 | 0.1115467 | 0.1228815 | 0.1278727 | 0.1847212 | 0.1781004 | 0.1561071 | 0.1299704 | 0.1276411 | 0.1547107 | 0.1608849 | 0.1123426 | 0.1684944 | 0.1646859 | 0.1535784 | 0.1754254
1414 | 0.1426823 | 0.140676 | 0.1304499 | 0.1302672 | 0.1337715 | 0.1542524 | 0.1450926 | 0.1238549 | 0.1384492 | 0.1765598 | 0.1283427 | 0.1411412 | 0.2330502 | 0.1263102 | 0.1264526 | 0.1180224 | 0.1287463 | 0.1124975 | 0.1682207 | 0.1651091 | 0.1477598 | 0.1236877 | 0.187038 | 0.1738627 | 0.1734293 | 0.1646898 | 0.138987 | 0.1173403 | 0.1143617 | 0.1738166 | 0.1143348 | 0.1112345 | 0.1228017 | 0.1286755 | 0.1847485 | 0.1780721 | 0.1561978 | 0.1301109 | 0.1278746 | 0.1548088 | 0.1612854 | 0.11265 | 0.1685653 | 0.1648733 | 0.1538635 | 0.1755123
1415 | 0.1427233 | 0.1408026 | 0.1304061 | 0.1304605 | 0.1344491 | 0.1543651 | 0.1450113 | 0.1239354 | 0.1386211 | 0.1764673 | 0.1283711 | 0.140852 | 0.2330997 | 0.1265395 | 0.1258443 | 0.1176303 | 0.1288134 | 0.1123249 | 0.1682302 | 0.1647582 | 0.1480892 | 0.1237026 | 0.1869653 | 0.1738245 | 0.1734662 | 0.16425 | 0.139493 | 0.1176906 | 0.1139747 | 0.1740856 | 0.1142919 | 0.1110779 | 0.1228861 | 0.1303274 | 0.1849347 | 0.1780953 | 0.1560509 | 0.1299987 | 0.1279727 | 0.1546344 | 0.1610786 | 0.1124201 | 0.1688447 | 0.1648359 | 0.153677 | 0.1753588
1416 | 0.142361 | 0.1408857 | 0.1306298 | 0.1301792 | 0.1346975 | 0.1545434 | 0.1453627 | 0.124054 | 0.1390937 | 0.1765148 | 0.1284487 | 0.1411131 | 0.233118 | 0.1268293 | 0.1258188 | 0.1180103 | 0.1288413 | 0.1130889 | 0.1685575 | 0.1645332 | 0.1479859 | 0.1236362 | 0.1872148 | 0.1740742 | 0.1735855 | 0.1639241 | 0.1396481 | 0.1176767 | 0.113883 | 0.1743771 | 0.1142665 | 0.1116054 | 0.1227197 | 0.1302182 | 0.1850652 | 0.1774868 | 0.1562267 | 0.1298282 | 0.1281158 | 0.1547011 | 0.1615003 | 0.1122589 | 0.1688863 | 0.1647792 | 0.1539854 | 0.175526
1417 | 0.1420573 | 0.1403685 | 0.1310361 | 0.1307152 | 0.1343433 | 0.1549858 | 0.1453675 | 0.1239997 | 0.139121 | 0.1762898 | 0.1285808 | 0.1411275 | 0.2335811 | 0.1270462 | 0.12626 | 0.1181083 | 0.1291039 | 0.1141416 | 0.1680952 | 0.1644331 | 0.1487985 | 0.1236746 | 0.1871716 | 0.1738988 | 0.1735196 | 0.1636897 | 0.1400102 | 0.1179094 | 0.1134812 | 0.1744771 | 0.114081 | 0.1116938 | 0.1226723 | 0.128925 | 0.1850549 | 0.1771452 | 0.1567817 | 0.1298798 | 0.1282381 | 0.1546128 | 0.1617566 | 0.1125636 | 0.16859 | 0.1647992 | 0.1541599 | 0.1757484
1418 | 0.141685 | 0.1403647 | 0.1311257 | 0.1310028 | 0.1340937 | 0.1550607 | 0.1454161 | 0.1241905 | 0.1391684 | 0.1762608 | 0.1287533 | 0.1410896 | 0.2338896 | 0.1270062 | 0.126034 | 0.118287 | 0.1289715 | 0.1143917 | 0.1681116 | 0.1639354 | 0.1493267 | 0.1237287 | 0.1874214 | 0.1735323 | 0.1735168 | 0.163588 | 0.140258 | 0.1181921 | 0.1133427 | 0.174677 | 0.1142184 | 0.1117589 | 0.1228552 | 0.1289413 | 0.1842856 | 0.1772095 | 0.1567375 | 0.1298804 | 0.1279989 | 0.1544179 | 0.161688 | 0.1123062 | 0.1689604 | 0.164631 | 0.1542449 | 0.176047
1419 | 0.1418424 | 0.1397985 | 0.1305398 | 0.1311602 | 0.1339655 | 0.1550814 | 0.1456674 | 0.1242768 | 0.1395099 | 0.1761448 | 0.1289916 | 0.1413097 | 0.2339753 | 0.1269201 | 0.1260204 | 0.1180988 | 0.1290608 | 0.1142295 | 0.1685897 | 0.1640447 | 0.1492933 | 0.1239361 | 0.187341 | 0.1734026 | 0.1733932 | 0.1632963 | 0.1403408 | 0.118338 | 0.1130654 | 0.1752088 | 0.1139758 | 0.1115757 | 0.1228308 | 0.1288326 | 0.1835899 | 0.1771874 | 0.1570099 | 0.1299165 | 0.1280266 | 0.1544861 | 0.161257 | 0.1122543 | 0.1691312 | 0.1646462 | 0.1543453 | 0.1759036
1420 | 0.1425548 | 0.1402274 | 0.1306077 | 0.1306628 | 0.1339291 | 0.154611 | 0.1456826 | 0.1242725 | 0.1396332 | 0.1756802 | 0.1293527 | 0.1414918 | 0.2339688 | 0.1268468 | 0.1256655 | 0.1180664 | 0.1290062 | 0.1150936 | 0.1684595 | 0.1637279 | 0.1494915 | 0.124029 | 0.1873743 | 0.1732845 | 0.1733769 | 0.1632422 | 0.1403762 | 0.1183404 | 0.112873 | 0.1753625 | 0.1137173 | 0.1118849 | 0.1230892 | 0.12954 | 0.1833796 | 0.1774772 | 0.1573896 | 0.1297425 | 0.1276042 | 0.1543953 | 0.1608915 | 0.1119959 | 0.169054 | 0.1647761 | 0.1540825 | 0.1762358
1421 | 0.1425502 | 0.1405401 | 0.130802 | 0.1304388 | 0.1336439 | 0.1553398 | 0.1457388 | 0.1241555 | 0.1397385 | 0.1751406 | 0.1294969 | 0.1414513 | 0.234183 | 0.1270008 | 0.1255362 | 0.1184668 | 0.1286911 | 0.1154799 | 0.1684454 | 0.1642364 | 0.1504128 | 0.1242426 | 0.1872535 | 0.1732389 | 0.1732322 | 0.163397 | 0.1398889 | 0.1183741 | 0.113148 | 0.1752606 | 0.1140145 | 0.1117983 | 0.1232407 | 0.1311454 | 0.1833817 | 0.1774057 | 0.1572659 | 0.12964 | 0.1277685 | 0.1545054 | 0.160515 | 0.1118823 | 0.1688721 | 0.1646351 | 0.1541175 | 0.1765157
1422 | 0.1426555 | 0.1403808 | 0.1308408 | 0.1304761 | 0.1341428 | 0.1549883 | 0.145825 | 0.1241623 | 0.1400416 | 0.1747818 | 0.1293898 | 0.1413073 | 0.2342085 | 0.1272741 | 0.1256623 | 0.1184553 | 0.1290911 | 0.115335 | 0.1692234 | 0.1642101 | 0.1507398 | 0.124335 | 0.1873985 | 0.1731828 | 0.1734719 | 0.1639295 | 0.140126 | 0.1182266 | 0.113155 | 0.1759065 | 0.1140235 | 0.1117126 | 0.1230564 | 0.1323656 | 0.1828647 | 0.1772349 | 0.1574297 | 0.1294497 | 0.128197 | 0.154607 | 0.1604655 | 0.1116626 | 0.1688618 | 0.1643805 | 0.1540727 | 0.1765892
1423 | 0.1431215 | 0.1405372 | 0.130595 | 0.1304654 | 0.1343886 | 0.1548595 | 0.1458273 | 0.1240362 | 0.1400841 | 0.1746812 | 0.1294261 | 0.1413482 | 0.2341072 | 0.1268075 | 0.125088 | 0.1180952 | 0.1287864 | 0.1147101 | 0.1694892 | 0.1642384 | 0.1508138 | 0.1242542 | 0.1874933 | 0.1732251 | 0.17348 | 0.1643207 | 0.1403171 | 0.1183541 | 0.1133809 | 0.1760468 | 0.1137348 | 0.1123592 | 0.123111 | 0.1326025 | 0.1826102 | 0.1767762 | 0.1569771 | 0.1296976 | 0.1277861 | 0.1547422 | 0.159919 | 0.1118774 | 0.1686928 | 0.1641686 | 0.1541145 | 0.1765898
1424 | 0.1422378 | 0.140656 | 0.1307063 | 0.1302084 | 0.1341839 | 0.1554427 | 0.1459709 | 0.1238169 | 0.1404643 | 0.1743759 | 0.1294081 | 0.1411379 | 0.2346496 | 0.1268639 | 0.1250041 | 0.1184247 | 0.1290159 | 0.1148074 | 0.1692434 | 0.1640653 | 0.1512165 | 0.1242487 | 0.1874937 | 0.1734112 | 0.1734235 | 0.1646808 | 0.1399583 | 0.1184642 | 0.1133051 | 0.1762534 | 0.1136839 | 0.1127513 | 0.1231176 | 0.1318776 | 0.1821754 | 0.1766562 | 0.1572172 | 0.129675 | 0.1280113 | 0.1547046 | 0.1603268 | 0.1116985 | 0.1685398 | 0.1639888 | 0.154064 | 0.1765658
1425 | 0.14247 | 0.1404671 | 0.1306796 | 0.1301745 | 0.1338837 | 0.156063 | 0.1462283 | 0.1238143 | 0.1405154 | 0.1743788 | 0.1290573 | 0.1412216 | 0.2348097 | 0.1265357 | 0.1244722 | 0.1185558 | 0.1292053 | 0.1144293 | 0.1693945 | 0.1638327 | 0.151645 | 0.1241819 | 0.1877086 | 0.1733022 | 0.1735571 | 0.1649947 | 0.1404763 | 0.1184827 | 0.1132684 | 0.1762726 | 0.1132828 | 0.1125791 | 0.1234394 | 0.1316202 | 0.1822092 | 0.1766051 | 0.1574203 | 0.1299524 | 0.1279566 | 0.1546842 | 0.1598444 | 0.1119392 | 0.1684995 | 0.1640577 | 0.1537539 | 0.1767147
1426 | 0.1427787 | 0.1400136 | 0.1304214 | 0.1298141 | 0.1346521 | 0.1560923 | 0.1462672 | 0.1237311 | 0.1409037 | 0.1740095 | 0.129096 | 0.1410888 | 0.2346617 | 0.1265265 | 0.1249789 | 0.1186053 | 0.1293866 | 0.1148442 | 0.1697759 | 0.1637037 | 0.1517478 | 0.1241203 | 0.1874575 | 0.1734825 | 0.1735257 | 0.1655699 | 0.1401171 | 0.1184021 | 0.1131126 | 0.1762219 | 0.1133697 | 0.1130213 | 0.1231755 | 0.1327151 | 0.1827399 | 0.1765755 | 0.1578302 | 0.1300031 | 0.1279866 | 0.1547907 | 0.1592165 | 0.1120231 | 0.1682632 | 0.1639289 | 0.1536941 | 0.1769708
1427 | 0.1430294 | 0.1397482 | 0.1300307 | 0.1294359 | 0.135091 | 0.1554864 | 0.1466453 | 0.1236699 | 0.1410247 | 0.1739093 | 0.1291818 | 0.1409544 | 0.2347958 | 0.1267076 | 0.1245956 | 0.1180833 | 0.1296206 | 0.1147776 | 0.1693275 | 0.1639022 | 0.1520216 | 0.124126 | 0.1875031 | 0.1734657 | 0.1735667 | 0.1665704 | 0.139837 | 0.1184168 | 0.1129909 | 0.1765302 | 0.113167 | 0.1129857 | 0.1232606 | 0.1322957 | 0.1830666 | 0.1762255 | 0.1577038 | 0.1300023 | 0.1276341 | 0.1547148 | 0.1593002 | 0.1123125 | 0.1680541 | 0.1636442 | 0.153591 | 0.1770957
1428 | 0.1430011 | 0.1392368 | 0.1299916 | 0.1294117 | 0.13553 | 0.1558156 | 0.1467225 | 0.1237116 | 0.1413389 | 0.1739507 | 0.1292826 | 0.1407688 | 0.2347833 | 0.1266981 | 0.1242395 | 0.1181398 | 0.1299426 | 0.1143258 | 0.1688227 | 0.1639254 | 0.1527291 | 0.1241494 | 0.1875865 | 0.1735329 | 0.1736273 | 0.1673182 | 0.1399841 | 0.1184488 | 0.1126259 | 0.1766813 | 0.1132548 | 0.1127094 | 0.1232296 | 0.1328775 | 0.182669 | 0.1764142 | 0.1577128 | 0.1298948 | 0.1275952 | 0.1544723 | 0.1598957 | 0.1123062 | 0.1679079 | 0.1636285 | 0.1530689 | 0.1772261
1429 | 0.1436784 | 0.1388933 | 0.1301095 | 0.1289053 | 0.1355769 | 0.1562243 | 0.1467793 | 0.1236869 | 0.1411434 | 0.1735673 | 0.1291747 | 0.1409024 | 0.2350564 | 0.1268373 | 0.1237412 | 0.1184662 | 0.1300817 | 0.1143427 | 0.1684598 | 0.1639719 | 0.1530282 | 0.1242059 | 0.187545 | 0.1734205 | 0.1735984 | 0.1682226 | 0.1397753 | 0.1182959 | 0.1127546 | 0.1768721 | 0.1134436 | 0.1127283 | 0.1233402 | 0.1324888 | 0.1832132 | 0.1764415 | 0.1572695 | 0.1297507 | 0.1275145 | 0.1545658 | 0.1604107 | 0.1122422 | 0.167681 | 0.1640884 | 0.1530378 | 0.1769658
1430 | 0.1437935 | 0.1393114 | 0.1299107 | 0.1286387 | 0.1358179 | 0.1563686 | 0.1468591 | 0.1234985 | 0.1414993 | 0.1734994 | 0.1290501 | 0.1408955 | 0.2349934 | 0.1271492 | 0.1234739 | 0.1181304 | 0.1300208 | 0.1150597 | 0.1677936 | 0.1641505 | 0.1536569 | 0.1241126 | 0.1874198 | 0.173198 | 0.1734 | 0.1694291 | 0.1398371 | 0.1184242 | 0.1128159 | 0.1770385 | 0.1137497 | 0.1121326 | 0.1237632 | 0.1326552 | 0.1830375 | 0.1765224 | 0.1571275 | 0.1296727 | 0.127215 | 0.1545166 | 0.1609676 | 0.1120897 | 0.1676374 | 0.1636928 | 0.1531566 | 0.1767862
1431 | 0.1435004 | 0.1401627 | 0.1291922 | 0.1284219 | 0.1356056 | 0.1568807 | 0.1470944 | 0.1233297 | 0.1415615 | 0.1730404 | 0.1290964 | 0.1411289 | 0.2351979 | 0.1269904 | 0.1230489 | 0.1185 | 0.1297902 | 0.1150342 | 0.167595 | 0.1648059 | 0.1537161 | 0.1244737 | 0.1875755 | 0.1730152 | 0.1733165 | 0.1701588 | 0.1397157 | 0.1186199 | 0.1127267 | 0.177221 | 0.1138496 | 0.112443 | 0.123628 | 0.1327594 | 0.1826695 | 0.1763878 | 0.156638 | 0.1300193 | 0.1273303 | 0.1544121 | 0.1609997 | 0.1117854 | 0.1674344 | 0.1636884 | 0.1530312 | 0.1764971
1432 | 0.1431588 | 0.14034 | 0.1292776 | 0.1280879 | 0.1355054 | 0.1565745 | 0.1472503 | 0.1233318 | 0.1418992 | 0.1731551 | 0.129285 | 0.1410871 | 0.2354264 | 0.1270607 | 0.1228956 | 0.118631 | 0.1302789 | 0.1163123 | 0.1672449 | 0.1655032 | 0.1536278 | 0.1244878 | 0.1876532 | 0.1726365 | 0.1733006 | 0.1707554 | 0.1397198 | 0.1187158 | 0.1127445 | 0.1772958 | 0.1138005 | 0.1130054 | 0.1242906 | 0.133169 | 0.1827446 | 0.1768853 | 0.1567008 | 0.1300577 | 0.1276418 | 0.1543731 | 0.1609947 | 0.1118714 | 0.1671918 | 0.1637039 | 0.1525682 | 0.1763675
1433 | 0.1429118 | 0.1407703 | 0.1292693 | 0.1280289 | 0.1357463 | 0.1564857 | 0.147452 | 0.123155 | 0.1420477 | 0.1730908 | 0.1293966 | 0.1410932 | 0.2355059 | 0.1275474 | 0.12303 | 0.1191451 | 0.1301209 | 0.1173556 | 0.167316 | 0.1650914 | 0.1545152 | 0.1245234 | 0.1877352 | 0.1726818 | 0.1731999 | 0.1713916 | 0.1397738 | 0.1189015 | 0.1130034 | 0.1774661 | 0.1138496 | 0.1130768 | 0.1245908 | 0.1325523 | 0.183179 | 0.1767625 | 0.1566588 | 0.1300676 | 0.1277155 | 0.1546125 | 0.1615361 | 0.1116103 | 0.1671384 | 0.1634769 | 0.152385 | 0.1763216
1434 | 0.1427133 | 0.1411966 | 0.1289175 | 0.1274148 | 0.1353986 | 0.1565428 | 0.1476132 | 0.1234188 | 0.1424904 | 0.172842 | 0.1295544 | 0.1412126 | 0.2354633 | 0.1277125 | 0.1232109 | 0.1194058 | 0.1300986 | 0.1184922 | 0.1681184 | 0.1650842 | 0.1548213 | 0.1245577 | 0.1877656 | 0.1723583 | 0.1731882 | 0.1717676 | 0.1395896 | 0.1189502 | 0.1130737 | 0.1777347 | 0.1134968 | 0.112832 | 0.1241359 | 0.1323041 | 0.1832015 | 0.1770707 | 0.1568745 | 0.1300903 | 0.1279618 | 0.1547539 | 0.1614337 | 0.1114524 | 0.1671631 | 0.1632508 | 0.1521414 | 0.176082
1435 | 0.1424255 | 0.1409735 | 0.1289691 | 0.1275221 | 0.13582 | 0.1567239 | 0.1478118 | 0.1234298 | 0.1425822 | 0.1724386 | 0.1296443 | 0.1413283 | 0.2354279 | 0.1279118 | 0.123181 | 0.1194108 | 0.1303673 | 0.117663 | 0.1681833 | 0.1646965 | 0.1553893 | 0.1243052 | 0.1876727 | 0.1719948 | 0.1732207 | 0.172057 | 0.1393139 | 0.118702 | 0.1131531 | 0.1778165 | 0.1135902 | 0.1130921 | 0.124153 | 0.1322394 | 0.1840636 | 0.1767393 | 0.1564518 | 0.1301055 | 0.1280156 | 0.1548685 | 0.1617672 | 0.1116065 | 0.167067 | 0.1629585 | 0.1520317 | 0.1759561
1436 | 0.1428284 | 0.140593 | 0.1286405 | 0.1276452 | 0.1358833 | 0.1564826 | 0.1479671 | 0.1235006 | 0.1426453 | 0.172641 | 0.1297031 | 0.141504 | 0.2354517 | 0.1279063 | 0.1235891 | 0.1196987 | 0.1303195 | 0.1170624 | 0.1682758 | 0.164642 | 0.1559593 | 0.1244094 | 0.1874666 | 0.1720486 | 0.1731116 | 0.1723002 | 0.1386541 | 0.1187949 | 0.1132456 | 0.1776497 | 0.1137145 | 0.1127271 | 0.1243771 | 0.1328734 | 0.1838935 | 0.1769055 | 0.1560216 | 0.1300759 | 0.1279966 | 0.1547577 | 0.1619189 | 0.1113235 | 0.1670313 | 0.1625818 | 0.1519966 | 0.1762487
1437 | 0.1431102 | 0.1400407 | 0.1290754 | 0.1274276 | 0.135296 | 0.1559351 | 0.1479816 | 0.1236501 | 0.1428089 | 0.172257 | 0.1296952 | 0.1413405 | 0.2351801 | 0.1282952 | 0.1234307 | 0.1197034 | 0.1307889 | 0.1171841 | 0.1673174 | 0.1643621 | 0.1566715 | 0.1244102 | 0.1874568 | 0.1721159 | 0.1730964 | 0.1726323 | 0.1387229 | 0.1189403 | 0.1136436 | 0.1774837 | 0.1137673 | 0.1129116 | 0.1242399 | 0.1339674 | 0.1834029 | 0.1766936 | 0.1554698 | 0.1302166 | 0.1278901 | 0.1548206 | 0.161613 | 0.1114182 | 0.1668588 | 0.1625711 | 0.1517673 | 0.1763583
1438 | 0.1429303 | 0.1402651 | 0.1291515 | 0.1272791 | 0.1344577 | 0.1559517 | 0.147929 | 0.1236801 | 0.1430714 | 0.1721493 | 0.1295526 | 0.1409582 | 0.2352922 | 0.1283351 | 0.1226845 | 0.1199133 | 0.131065 | 0.1159118 | 0.1667369 | 0.1639225 | 0.1563203 | 0.1241239 | 0.1872186 | 0.1718924 | 0.1731329 | 0.1732137 | 0.1381275 | 0.1191443 | 0.1136806 | 0.1776942 | 0.1134809 | 0.1124766 | 0.1240933 | 0.1329419 | 0.1839037 | 0.1767263 | 0.1554803 | 0.1302651 | 0.1279826 | 0.1546678 | 0.161941 | 0.1116432 | 0.1669785 | 0.1628306 | 0.1518934 | 0.1767444
1439 | 0.1423553 | 0.1402105 | 0.1293955 | 0.1275451 | 0.1348886 | 0.156283 | 0.1480646 | 0.1238287 | 0.1433093 | 0.1721199 | 0.129671 | 0.1411037 | 0.2355556 | 0.1285113 | 0.1226482 | 0.1201141 | 0.1308304 | 0.1158136 | 0.1671104 | 0.1638403 | 0.1564712 | 0.1240592 | 0.1871172 | 0.171764 | 0.1733615 | 0.1740985 | 0.1373158 | 0.1189415 | 0.1136824 | 0.1778139 | 0.1134456 | 0.112488 | 0.1241064 | 0.1337939 | 0.1839916 | 0.1760074 | 0.1551987 | 0.1302787 | 0.1276298 | 0.1546391 | 0.161597 | 0.1113488 | 0.1668772 | 0.1627866 | 0.1519452 | 0.1772155
1440 | 0.1426726 | 0.1409628 | 0.1294854 | 0.1274338 | 0.1341089 | 0.1567574 | 0.1480212 | 0.1238027 | 0.1433322 | 0.1721964 | 0.1297274 | 0.1411332 | 0.235802 | 0.1284594 | 0.1224754 | 0.1204428 | 0.1304902 | 0.1152546 | 0.1669206 | 0.1640422 | 0.156904 | 0.1240066 | 0.1870277 | 0.1716908 | 0.1735277 | 0.1745979 | 0.1368023 | 0.119256 | 0.114 | 0.1778125 | 0.1134829 | 0.1124151 | 0.1237623 | 0.134418 | 0.1840874 | 0.1761541 | 0.1551209 | 0.1303597 | 0.1276887 | 0.1547248 | 0.1614457 | 0.1113676 | 0.1669095 | 0.1626356 | 0.1519452 | 0.177267
1441 | 0.1418592 | 0.1406603 | 0.1290704 | 0.127857 | 0.1340544 | 0.1568695 | 0.1479014 | 0.1236441 | 0.1437592 | 0.1721093 | 0.1295506 | 0.1412484 | 0.2356048 | 0.1284806 | 0.1227278 | 0.1206751 | 0.1305085 | 0.1154495 | 0.1667745 | 0.1639867 | 0.1571695 | 0.1240345 | 0.1868364 | 0.1716042 | 0.1737675 | 0.1748105 | 0.1361897 | 0.1193257 | 0.114067 | 0.1779795 | 0.1133673 | 0.1125961 | 0.1238686 | 0.1347097 | 0.184038 | 0.1763765 | 0.1553975 | 0.1303888 | 0.1279197 | 0.1544074 | 0.1612413 | 0.1113726 | 0.1668039 | 0.1623757 | 0.1517328 | 0.1773195
1442 | 0.1418779 | 0.1411941 | 0.128994 | 0.1278649 | 0.133883 | 0.156335 | 0.147897 | 0.123444 | 0.1442413 | 0.1722617 | 0.1294626 | 0.1412594 | 0.2348933 | 0.1287639 | 0.1224396 | 0.120703 | 0.1306484 | 0.1145952 | 0.1658073 | 0.1643142 | 0.157313 | 0.1239874 | 0.1867479 | 0.171497 | 0.1739021 | 0.1753425 | 0.135827 | 0.1195765 | 0.1138501 | 0.1780002 | 0.1131942 | 0.1126254 | 0.123604 | 0.1362408 | 0.1840796 | 0.1761303 | 0.1551763 | 0.1302985 | 0.128003 | 0.1540881 | 0.1612313 | 0.1114002 | 0.1670293 | 0.1622352 | 0.151753 | 0.1775613
1443 | 0.141804 | 0.1412906 | 0.1294164 | 0.1276178 | 0.134066 | 0.1558642 | 0.1477612 | 0.1236695 | 0.1445445 | 0.1721463 | 0.1293135 | 0.1411687 | 0.234512 | 0.1287515 | 0.122306 | 0.1203626 | 0.1301692 | 0.1143748 | 0.165814 | 0.1643391 | 0.1572788 | 0.1240982 | 0.1868196 | 0.1717157 | 0.1740412 | 0.1757844 | 0.135553 | 0.1195648 | 0.1137278 | 0.1780714 | 0.1136021 | 0.1124018 | 0.1234621 | 0.1369099 | 0.1838801 | 0.1758328 | 0.1546508 | 0.1301171 | 0.1282688 | 0.1543567 | 0.1611024 | 0.1115386 | 0.1669313 | 0.1621941 | 0.1516121 | 0.1775472
1444 | 0.1420383 | 0.1416857 | 0.1293398 | 0.1273524 | 0.1339858 | 0.1557173 | 0.1478766 | 0.1239577 | 0.1447381 | 0.1721143 | 0.1294454 | 0.1412951 | 0.2350598 | 0.1287227 | 0.1220538 | 0.1206547 | 0.1300087 | 0.1130176 | 0.1662168 | 0.1646026 | 0.1572344 | 0.1241081 | 0.187088 | 0.1717527 | 0.174201 | 0.1762066 | 0.1354699 | 0.1193039 | 0.1135742 | 0.1781006 | 0.1136814 | 0.112248 | 0.1232674 | 0.1372879 | 0.1839168 | 0.1754776 | 0.1543165 | 0.1301226 | 0.1282067 | 0.1541742 | 0.1611343 | 0.1115116 | 0.1668202 | 0.1620024 | 0.1516037 | 0.1773186
1445 | 0.1422997 | 0.1420917 | 0.1296694 | 0.1271977 | 0.1335991 | 0.1552916 | 0.1476239 | 0.1237318 | 0.1446764 | 0.1722113 | 0.1292354 | 0.1416251 | 0.2345524 | 0.1288714 | 0.1221961 | 0.1209535 | 0.1304115 | 0.1127228 | 0.1659996 | 0.1645481 | 0.1576721 | 0.124005 | 0.1871245 | 0.1716652 | 0.1745577 | 0.1768525 | 0.1357763 | 0.1194839 | 0.113495 | 0.177929 | 0.1138652 | 0.1127733 | 0.1237654 | 0.136604 | 0.1833776 | 0.1755322 | 0.1538979 | 0.1299962 | 0.1281765 | 0.1539083 | 0.1616566 | 0.1116016 | 0.1666738 | 0.1622066 | 0.1512253 | 0.1774335
1446 | 0.1422391 | 0.1424731 | 0.1293059 | 0.1273398 | 0.1334782 | 0.1553254 | 0.1478838 | 0.1236807 | 0.1448517 | 0.1720573 | 0.1288386 | 0.1416041 | 0.2343983 | 0.1292113 | 0.1218664 | 0.1211987 | 0.1306267 | 0.1123574 | 0.1662707 | 0.1647297 | 0.1578389 | 0.1239501 | 0.1870065 | 0.171981 | 0.1747777 | 0.1772574 | 0.1359604 | 0.1195639 | 0.1136051 | 0.1776109 | 0.1140577 | 0.112994 | 0.1235581 | 0.1377244 | 0.1834356 | 0.1754749 | 0.1541132 | 0.1299486 | 0.1280029 | 0.1539509 | 0.1618447 | 0.1116122 | 0.1665135 | 0.162058 | 0.1514443 | 0.1776152
1447 | 0.1417422 | 0.1424139 | 0.1295513 | 0.1274159 | 0.1334181 | 0.1555908 | 0.1479034 | 0.1237154 | 0.1447032 | 0.1723674 | 0.1287476 | 0.1417312 | 0.2343396 | 0.1292027 | 0.1217888 | 0.1212167 | 0.1304242 | 0.1112024 | 0.1664531 | 0.1650211 | 0.1584063 | 0.1239755 | 0.1867576 | 0.1719171 | 0.1748316 | 0.1778386 | 0.1358105 | 0.1193784 | 0.1137074 | 0.1776082 | 0.1139915 | 0.1131324 | 0.123513 | 0.1364253 | 0.1839652 | 0.1756828 | 0.1542303 | 0.1301237 | 0.1281122 | 0.1537588 | 0.1620492 | 0.1115124 | 0.1664095 | 0.1619058 | 0.1514416 | 0.1780691
1448 | 0.1422043 | 0.1429276 | 0.1299277 | 0.127785 | 0.1329662 | 0.1556158 | 0.1481362 | 0.1235782 | 0.1445775 | 0.1724626 | 0.1289349 | 0.1417992 | 0.2348215 | 0.1295165 | 0.1216289 | 0.121022 | 0.1304818 | 0.1113333 | 0.1665984 | 0.1655025 | 0.1582412 | 0.1241043 | 0.1866028 | 0.1714288 | 0.17506 | 0.1784992 | 0.1357146 | 0.1194833 | 0.113664 | 0.1778409 | 0.1141346 | 0.1130049 | 0.1236061 | 0.136919 | 0.184225 | 0.1759461 | 0.1542294 | 0.1300124 | 0.128298 | 0.1539981 | 0.1621041 | 0.1118948 | 0.1666476 | 0.1619245 | 0.1511659 | 0.1782153
1449 | 0.1422661 | 0.1424328 | 0.1300863 | 0.1275253 | 0.1328972 | 0.1555024 | 0.1481465 | 0.1235039 | 0.1444712 | 0.1725956 | 0.1289846 | 0.1419393 | 0.2346828 | 0.1298345 | 0.1219489 | 0.1211322 | 0.1304546 | 0.111804 | 0.1659935 | 0.1657816 | 0.1585173 | 0.1242472 | 0.1864801 | 0.171649 | 0.1750787 | 0.1788387 | 0.1354512 | 0.1194155 | 0.113781 | 0.1775618 | 0.1145208 | 0.1134887 | 0.1236628 | 0.1374915 | 0.184574 | 0.175815 | 0.1540021 | 0.1298024 | 0.1279244 | 0.1540707 | 0.1622837 | 0.1119253 | 0.1668126 | 0.1616477 | 0.1513197 | 0.1781592
1450 | 0.1423617 | 0.1427898 | 0.1308086 | 0.1278787 | 0.1328425 | 0.1552331 | 0.1481372 | 0.1233394 | 0.1448349 | 0.1727911 | 0.128751 | 0.1419233 | 0.2345232 | 0.129655 | 0.1216071 | 0.1211574 | 0.1304823 | 0.1113266 | 0.1667113 | 0.1658216 | 0.1584741 | 0.1243521 | 0.1863711 | 0.1716899 | 0.1750806 | 0.1791547 | 0.1353693 | 0.1194966 | 0.1139493 | 0.177535 | 0.1147987 | 0.1139331 | 0.1234929 | 0.1379271 | 0.1845178 | 0.1753587 | 0.1544778 | 0.1295932 | 0.1282254 | 0.1541474 | 0.1622639 | 0.1117149 | 0.1669364 | 0.1617465 | 0.1512728 | 0.1782954
1451 | 0.1424616 | 0.1431211 | 0.1311935 | 0.1278584 | 0.1330295 | 0.1554052 | 0.1478957 | 0.123444 | 0.1451758 | 0.172996 | 0.1287655 | 0.141956 | 0.2348035 | 0.1299078 | 0.1223094 | 0.1216063 | 0.1303443 | 0.1108978 | 0.1673066 | 0.1656509 | 0.1588455 | 0.1244205 | 0.1861636 | 0.1715341 | 0.1749358 | 0.179515 | 0.135796 | 0.1194977 | 0.113933 | 0.1777928 | 0.114994 | 0.1138203 | 0.1237391 | 0.1384753 | 0.1847796 | 0.1753604 | 0.1542435 | 0.1296166 | 0.128399 | 0.1539385 | 0.1625968 | 0.1117342 | 0.1667938 | 0.1616199 | 0.1509537 | 0.1783083
1452 | 0.142211 | 0.1433205 | 0.131716 | 0.1280959 | 0.1332865 | 0.1553214 | 0.1477194 | 0.1234622 | 0.1452135 | 0.1730098 | 0.1288941 | 0.1417566 | 0.2347083 | 0.1298465 | 0.1219664 | 0.1215845 | 0.1302486 | 0.1115099 | 0.1668848 | 0.1658707 | 0.159109 | 0.1244425 | 0.1864384 | 0.1718292 | 0.1754629 | 0.1800294 | 0.1357934 | 0.1192176 | 0.1140565 | 0.1780663 | 0.1149778 | 0.1137685 | 0.1235492 | 0.1377319 | 0.1847982 | 0.175613 | 0.1540238 | 0.1295001 | 0.1284169 | 0.1539167 | 0.1627817 | 0.1115817 | 0.1664655 | 0.1614081 | 0.1508197 | 0.1786088
1453 | 0.1421832 | 0.1432492 | 0.1317787 | 0.12852 | 0.1333942 | 0.1551849 | 0.1475977 | 0.1233457 | 0.1450952 | 0.173112 | 0.1286492 | 0.1419375 | 0.2351989 | 0.1299712 | 0.12195 | 0.1213305 | 0.1302345 | 0.1118034 | 0.1668784 | 0.166114 | 0.159125 | 0.1244597 | 0.1863419 | 0.1716981 | 0.17564 | 0.1803095 | 0.135821 | 0.1191641 | 0.1144055 | 0.1781823 | 0.1150952 | 0.1135012 | 0.1233924 | 0.1380046 | 0.184786 | 0.1759188 | 0.1540142 | 0.1293666 | 0.1284132 | 0.1540044 | 0.1623112 | 0.1117519 | 0.1662321 | 0.1614167 | 0.1508 | 0.178279
1454 | 0.1422368 | 0.1435703 | 0.132434 | 0.128907 | 0.1339583 | 0.1550637 | 0.1474727 | 0.1232921 | 0.145087 | 0.1732003 | 0.1284327 | 0.141895 | 0.235283 | 0.1301761 | 0.1218541 | 0.1212969 | 0.1299835 | 0.1125668 | 0.1682658 | 0.1661074 | 0.1594913 | 0.124475 | 0.1865646 | 0.1719936 | 0.1757433 | 0.1806545 | 0.1354653 | 0.1191859 | 0.1142213 | 0.1782147 | 0.115523 | 0.1135197 | 0.123659 | 0.1388468 | 0.1852671 | 0.1757594 | 0.1537844 | 0.1291102 | 0.1286928 | 0.1539212 | 0.1623844 | 0.1117768 | 0.1661302 | 0.1611246 | 0.1504527 | 0.1785892
1455 | 0.1422521 | 0.1436318 | 0.1329761 | 0.1289061 | 0.1339477 | 0.1555272 | 0.1471879 | 0.1232692 | 0.1450552 | 0.1731389 | 0.1286322 | 0.1423306 | 0.2354249 | 0.1299738 | 0.1223242 | 0.1212494 | 0.1299064 | 0.1116141 | 0.1677814 | 0.1661117 | 0.1593812 | 0.1246765 | 0.1866656 | 0.1719722 | 0.1760325 | 0.1809439 | 0.1358731 | 0.1192872 | 0.1139265 | 0.1781962 | 0.1157371 | 0.1135942 | 0.1234012 | 0.1387548 | 0.1862103 | 0.1752439 | 0.1544589 | 0.1292501 | 0.1285105 | 0.1540341 | 0.1627398 | 0.1118613 | 0.1664658 | 0.1612786 | 0.1503787 | 0.1787034
1456 | 0.1421125 | 0.1432625 | 0.1333364 | 0.1285732 | 0.1342319 | 0.1554745 | 0.1470866 | 0.1232256 | 0.1451428 | 0.1733377 | 0.1289759 | 0.142378 | 0.2352568 | 0.1303233 | 0.1222204 | 0.1212544 | 0.1292896 | 0.1113782 | 0.1676822 | 0.1662251 | 0.1589952 | 0.1247246 | 0.1866493 | 0.1720144 | 0.1760869 | 0.1813318 | 0.1356849 | 0.1191281 | 0.1142015 | 0.1784663 | 0.1161029 | 0.113598 | 0.1234607 | 0.1398507 | 0.1853353 | 0.1752183 | 0.1540891 | 0.1291951 | 0.1282359 | 0.1539933 | 0.1627326 | 0.1115306 | 0.1664291 | 0.1613541 | 0.1506028 | 0.178665
1457 | 0.1423473 | 0.1433117 | 0.1332484 | 0.1280753 | 0.1340973 | 0.1546642 | 0.1471184 | 0.1233198 | 0.145127 | 0.1734188 | 0.1292189 | 0.1422865 | 0.2352342 | 0.1303974 | 0.1223151 | 0.1212483 | 0.1294545 | 0.1122099 | 0.1676041 | 0.1660016 | 0.1590186 | 0.1251128 | 0.1867718 | 0.1722356 | 0.1763192 | 0.1816281 | 0.1362542 | 0.1192068 | 0.1141984 | 0.1784999 | 0.1161167 | 0.1137393 | 0.123975 | 0.1401119 | 0.1849945 | 0.174987 | 0.153616 | 0.1292903 | 0.128131 | 0.1538285 | 0.1628467 | 0.1115526 | 0.1663016 | 0.1613195 | 0.1503985 | 0.1791227
1458 | 0.1423453 | 0.1431697 | 0.1330112 | 0.1286761 | 0.1347973 | 0.1543492 | 0.1470837 | 0.1235255 | 0.1450827 | 0.1737017 | 0.129198 | 0.1423019 | 0.2360071 | 0.1303856 | 0.122552 | 0.1212673 | 0.1290257 | 0.1123415 | 0.1680521 | 0.1661338 | 0.1588232 | 0.125377 | 0.1868849 | 0.1720824 | 0.17651 | 0.1816544 | 0.1359916 | 0.1191821 | 0.1139699 | 0.1785313 | 0.1159446 | 0.113948 | 0.1239624 | 0.1386392 | 0.1850533 | 0.1751058 | 0.153801 | 0.1292522 | 0.1282596 | 0.1535434 | 0.1628626 | 0.1115946 | 0.1661097 | 0.1614118 | 0.1504273 | 0.1794676
1459 | 0.142497 | 0.143302 | 0.1330809 | 0.1287505 | 0.1351032 | 0.1540869 | 0.1470423 | 0.1236642 | 0.1451457 | 0.1739181 | 0.1295218 | 0.1420547 | 0.2364624 | 0.1302402 | 0.122463 | 0.1214033 | 0.1289174 | 0.1129912 | 0.1679471 | 0.1666426 | 0.1589009 | 0.1253938 | 0.1868103 | 0.1721813 | 0.1767796 | 0.1817132 | 0.1359567 | 0.1190097 | 0.1139154 | 0.1787067 | 0.1158129 | 0.1137906 | 0.1235791 | 0.1390151 | 0.1857747 | 0.175615 | 0.1533143 | 0.1292031 | 0.1282279 | 0.1535919 | 0.163067 | 0.1116569 | 0.1660663 | 0.1614208 | 0.1502879 | 0.1795539
1460 | 0.1425596 | 0.1428294 | 0.1330095 | 0.1289445 | 0.1357685 | 0.153636 | 0.1469472 | 0.1234635 | 0.1449337 | 0.1739311 | 0.1297098 | 0.142376 | 0.2362605 | 0.1303474 | 0.1220116 | 0.1211618 | 0.1286416 | 0.1138735 | 0.1680562 | 0.1667502 | 0.159058 | 0.1256151 | 0.1868979 | 0.172325 | 0.1770661 | 0.1821635 | 0.135644 | 0.1190718 | 0.1140299 | 0.1787665 | 0.1161047 | 0.1141193 | 0.123747 | 0.1375427 | 0.1856201 | 0.1754921 | 0.15282 | 0.1292605 | 0.1283495 | 0.1534786 | 0.1630541 | 0.1117173 | 0.1660918 | 0.1612724 | 0.1501175 | 0.1795947
1461 | 0.1427028 | 0.1425705 | 0.132715 | 0.1287746 | 0.1360212 | 0.1533761 | 0.1468464 | 0.1236319 | 0.1450928 | 0.1738055 | 0.1298304 | 0.1421851 | 0.2363482 | 0.1306847 | 0.121915 | 0.1210858 | 0.1282369 | 0.1142911 | 0.1681238 | 0.167019 | 0.158833 | 0.1255925 | 0.1868912 | 0.1723285 | 0.1774946 | 0.1820658 | 0.1355647 | 0.1189766 | 0.1138957 | 0.178796 | 0.1159071 | 0.1139902 | 0.1238256 | 0.1368139 | 0.1858222 | 0.1757685 | 0.1523552 | 0.1293308 | 0.1285337 | 0.1535638 | 0.1628802 | 0.1118473 | 0.1664707 | 0.1607422 | 0.1503037 | 0.1792258
1462 | 0.1426545 | 0.1429919 | 0.1322172 | 0.1288603 | 0.136296 | 0.1526741 | 0.1466885 | 0.1235728 | 0.1450719 | 0.1740003 | 0.1297741 | 0.1420373 | 0.2363984 | 0.1309421 | 0.1221441 | 0.1212076 | 0.1279588 | 0.1137596 | 0.1676087 | 0.1674481 | 0.1587925 | 0.1257259 | 0.1868358 | 0.1722805 | 0.1776375 | 0.1821677 | 0.1357204 | 0.1189153 | 0.1138452 | 0.1784704 | 0.1159633 | 0.1140035 | 0.1242513 | 0.1366923 | 0.1858849 | 0.1758453 | 0.1519942 | 0.1292266 | 0.1286831 | 0.1534663 | 0.1629269 | 0.1118325 | 0.1667492 | 0.1607291 | 0.1505796 | 0.1792556
1463 | 0.1428721 | 0.1430267 | 0.1325015 | 0.1291708 | 0.1367175 | 0.152726 | 0.1463369 | 0.1234705 | 0.1449111 | 0.1740753 | 0.1295722 | 0.1422087 | 0.236238 | 0.130731 | 0.1220442 | 0.1204716 | 0.1281715 | 0.1150296 | 0.1674579 | 0.1672591 | 0.158969 | 0.1257602 | 0.1868274 | 0.1721909 | 0.1777404 | 0.182165 | 0.136117 | 0.1187238 | 0.1140156 | 0.1785459 | 0.1165573 | 0.1131941 | 0.1241436 | 0.1369918 | 0.1854652 | 0.1756803 | 0.1516278 | 0.1291629 | 0.1288242 | 0.153095 | 0.1633026 | 0.1119795 | 0.1667821 | 0.160426 | 0.1506089 | 0.1791906
1464 | 0.1432235 | 0.1429431 | 0.1324936 | 0.1298127 | 0.1369201 | 0.1523307 | 0.1461775 | 0.1235182 | 0.1450537 | 0.1742279 | 0.1297312 | 0.1422754 | 0.2363412 | 0.1305078 | 0.1219629 | 0.1203486 | 0.127967 | 0.1144227 | 0.1672099 | 0.1673936 | 0.1589403 | 0.1257202 | 0.1868132 | 0.1723224 | 0.177799 | 0.1821366 | 0.13595 | 0.1188334 | 0.1139117 | 0.1787437 | 0.1165146 | 0.11344 | 0.1239343 | 0.1371611 | 0.1849766 | 0.175431 | 0.1518884 | 0.129256 | 0.1290357 | 0.1528962 | 0.163455 | 0.1119525 | 0.1666971 | 0.1602725 | 0.1503341 | 0.179145
1465 | 0.1432085 | 0.1430862 | 0.1328324 | 0.1296309 | 0.1369593 | 0.1520878 | 0.1458445 | 0.1236232 | 0.1452405 | 0.1742055 | 0.1300134 | 0.1421735 | 0.2365512 | 0.1301032 | 0.1222774 | 0.1204082 | 0.1278312 | 0.1142612 | 0.166846 | 0.1672765 | 0.158906 | 0.1258473 | 0.1869066 | 0.1726533 | 0.1781111 | 0.1818474 | 0.1362999 | 0.1188503 | 0.1138842 | 0.1784306 | 0.1162103 | 0.1135306 | 0.1242917 | 0.1363717 | 0.1850241 | 0.175541 | 0.1516602 | 0.1292595 | 0.1288943 | 0.1529287 | 0.1636291 | 0.1120625 | 0.1669107 | 0.1603313 | 0.150116 | 0.1790765
1466 | 0.1434414 | 0.1436157 | 0.1331391 | 0.1290332 | 0.1366837 | 0.1521604 | 0.1456872 | 0.1233772 | 0.1452085 | 0.1741629 | 0.1301226 | 0.1421598 | 0.236586 | 0.1302062 | 0.1224589 | 0.1204296 | 0.1273233 | 0.113553 | 0.1665826 | 0.1667259 | 0.1592155 | 0.1261123 | 0.1869351 | 0.1727731 | 0.17851 | 0.1818862 | 0.1363614 | 0.1183459 | 0.11393 | 0.1781821 | 0.1163077 | 0.1130949 | 0.124373 | 0.1357183 | 0.184967 | 0.1755481 | 0.1518744 | 0.1292548 | 0.1284188 | 0.1528052 | 0.1632708 | 0.1122874 | 0.1671299 | 0.1603854 | 0.150062 | 0.1792739
1467 | 0.1432452 | 0.1435673 | 0.13332 | 0.1288204 | 0.1369767 | 0.1523351 | 0.1455642 | 0.1235598 | 0.1453867 | 0.174468 | 0.1301147 | 0.1422027 | 0.2366122 | 0.1302506 | 0.1223486 | 0.1200796 | 0.1272534 | 0.1149546 | 0.1665079 | 0.1673465 | 0.158864 | 0.1260708 | 0.1868244 | 0.1729966 | 0.178854 | 0.1817475 | 0.1358978 | 0.1182578 | 0.1141546 | 0.178391 | 0.1162271 | 0.1132642 | 0.1246025 | 0.1348873 | 0.1849856 | 0.1762127 | 0.152016 | 0.1291395 | 0.128418 | 0.1527001 | 0.1631677 | 0.1122548 | 0.1672794 | 0.1603886 | 0.1497286 | 0.179335
1468 | 0.1439288 | 0.1433658 | 0.133638 | 0.1284508 | 0.1372012 | 0.1528696 | 0.145413 | 0.1235684 | 0.1451747 | 0.1744227 | 0.1303555 | 0.1422816 | 0.2366967 | 0.1299442 | 0.1225676 | 0.1200783 | 0.1272094 | 0.1144572 | 0.1661061 | 0.167649 | 0.1587658 | 0.1257754 | 0.1869112 | 0.1729734 | 0.1793555 | 0.1817729 | 0.1360796 | 0.1178943 | 0.1141473 | 0.1782589 | 0.116011 | 0.1133932 | 0.124732 | 0.1338295 | 0.1852327 | 0.175956 | 0.1517711 | 0.1291393 | 0.1280972 | 0.1528502 | 0.1629102 | 0.1125977 | 0.1673866 | 0.1601176 | 0.1495305 | 0.1792028
1469 | 0.1437808 | 0.1432781 | 0.1339091 | 0.1282674 | 0.1371137 | 0.1529064 | 0.1451895 | 0.1234902 | 0.1450167 | 0.1745474 | 0.1303387 | 0.1422324 | 0.2364117 | 0.1298073 | 0.1227716 | 0.1204802 | 0.1269886 | 0.1157674 | 0.1656608 | 0.1674157 | 0.1588083 | 0.1254921 | 0.1869207 | 0.172981 | 0.1796241 | 0.1815467 | 0.1365058 | 0.1176991 | 0.114109 | 0.1780768 | 0.1156276 | 0.1134143 | 0.1249413 | 0.1349634 | 0.1855217 | 0.1760553 | 0.1514052 | 0.1292285 | 0.1281004 | 0.1528015 | 0.1631162 | 0.1125872 | 0.1673322 | 0.1602229 | 0.1495667 | 0.1794261
1470 | 0.144044 | 0.1433755 | 0.1340308 | 0.128133 | 0.1370242 | 0.1534281 | 0.1450189 | 0.1235829 | 0.145127 | 0.1748039 | 0.1303443 | 0.1423007 | 0.2364142 | 0.1297599 | 0.1226703 | 0.1209026 | 0.1268033 | 0.1155204 | 0.1646448 | 0.167581 | 0.1589651 | 0.1254592 | 0.1869247 | 0.173106 | 0.1801764 | 0.1817357 | 0.1366079 | 0.1176195 | 0.1140969 | 0.1781303 | 0.1155734 | 0.1136169 | 0.1253442 | 0.1347429 | 0.1861258 | 0.1765304 | 0.1508574 | 0.1290639 | 0.127982 | 0.1528678 | 0.1626178 | 0.112511 | 0.1673228 | 0.1600493 | 0.1494926 | 0.1794004
1471 | 0.1434095 | 0.1431699 | 0.1340105 | 0.1283373 | 0.1375606 | 0.153632 | 0.1447138 | 0.1235187 | 0.1451363 | 0.1748927 | 0.1305723 | 0.1421814 | 0.2367338 | 0.12954 | 0.1229805 | 0.1210751 | 0.1265109 | 0.1155748 | 0.1644251 | 0.1673073 | 0.1592333 | 0.1253746 | 0.1871219 | 0.1728606 | 0.180569 | 0.1815723 | 0.1368636 | 0.1176669 | 0.1142406 | 0.1779442 | 0.1152343 | 0.1137555 | 0.1257794 | 0.1337298 | 0.1857967 | 0.1765641 | 0.1505948 | 0.1289436 | 0.1279342 | 0.1528538 | 0.162738 | 0.1125123 | 0.1674592 | 0.1597663 | 0.1495788 | 0.1794411
1472 | 0.1430066 | 0.1427593 | 0.1345149 | 0.1278937 | 0.1369949 | 0.1537786 | 0.1445345 | 0.1233998 | 0.1451689 | 0.1746864 | 0.1304818 | 0.1424605 | 0.2371584 | 0.1294269 | 0.1224212 | 0.1213127 | 0.1265533 | 0.1166466 | 0.1642999 | 0.1674606 | 0.1595709 | 0.125033 | 0.1871164 | 0.1727408 | 0.1808681 | 0.1817632 | 0.137025 | 0.1175161 | 0.114565 | 0.1778384 | 0.1153381 | 0.1141904 | 0.1257384 | 0.1330832 | 0.1861221 | 0.1766794 | 0.150318 | 0.1289281 | 0.1281272 | 0.1529195 | 0.1627581 | 0.112465 | 0.1675354 | 0.1597674 | 0.1499215 | 0.1796226
1473 | 0.1431684 | 0.142714 | 0.1345721 | 0.128135 | 0.1371024 | 0.1543319 | 0.1443858 | 0.1234327 | 0.145191 | 0.1747237 | 0.1306434 | 0.1426267 | 0.237196 | 0.1292155 | 0.1217709 | 0.1209556 | 0.1261239 | 0.1166773 | 0.1641809 | 0.1677807 | 0.1595661 | 0.1250674 | 0.1869714 | 0.1729097 | 0.1813948 | 0.1816256 | 0.1370488 | 0.1175738 | 0.1145205 | 0.1777021 | 0.1155141 | 0.1139362 | 0.1257809 | 0.1336565 | 0.1855124 | 0.1761319 | 0.1501253 | 0.1293164 | 0.1276982 | 0.152932 | 0.162858 | 0.1121902 | 0.1674429 | 0.1600058 | 0.149623 | 0.1798464
1474 | 0.1428259 | 0.142773 | 0.1345395 | 0.1280913 | 0.1379288 | 0.1540648 | 0.1442004 | 0.1231697 | 0.1448607 | 0.1747397 | 0.1305469 | 0.1426978 | 0.2371958 | 0.1292993 | 0.1216786 | 0.1206966 | 0.1258407 | 0.1181562 | 0.164425 | 0.1676766 | 0.1593677 | 0.1251239 | 0.1871443 | 0.1732276 | 0.1816575 | 0.1814549 | 0.1371344 | 0.1176016 | 0.1146224 | 0.1773907 | 0.1156808 | 0.1136571 | 0.1257336 | 0.1329338 | 0.1856251 | 0.1761309 | 0.1495783 | 0.1292866 | 0.1274988 | 0.1531443 | 0.1628736 | 0.111838 | 0.1674605 | 0.1597607 | 0.1495976 | 0.1795862
1475 | 0.1431716 | 0.1427028 | 0.1349078 | 0.1278829 | 0.1383802 | 0.1539002 | 0.1438228 | 0.1231678 | 0.1445478 | 0.1748479 | 0.1303509 | 0.1428425 | 0.236824 | 0.1287129 | 0.121818 | 0.1209609 | 0.1255649 | 0.1179435 | 0.1646062 | 0.167544 | 0.1592885 | 0.1250965 | 0.1872207 | 0.1732525 | 0.1819967 | 0.1812964 | 0.1375096 | 0.1174003 | 0.1146524 | 0.1771911 | 0.1157461 | 0.1136466 | 0.1255995 | 0.1331015 | 0.1855909 | 0.1760904 | 0.1500322 | 0.1292633 | 0.1273058 | 0.1534205 | 0.163132 | 0.1118299 | 0.1677161 | 0.1597306 | 0.149534 | 0.1797454
1476 | 0.142959 | 0.1422159 | 0.13465 | 0.1286502 | 0.1383862 | 0.1547065 | 0.1435531 | 0.1231585 | 0.1442309 | 0.1748522 | 0.1307227 | 0.1428814 | 0.2370527 | 0.1282555 | 0.1213963 | 0.1213313 | 0.1255196 | 0.11788 | 0.163925 | 0.167837 | 0.1589031 | 0.1249669 | 0.1870995 | 0.173739 | 0.1823592 | 0.1810474 | 0.1374837 | 0.1173509 | 0.1150282 | 0.1771629 | 0.1154783 | 0.1133823 | 0.126072 | 0.1319694 | 0.1859198 | 0.1763137 | 0.1500837 | 0.1288512 | 0.1271934 | 0.1534816 | 0.1635774 | 0.1117229 | 0.1676491 | 0.1596719 | 0.1491224 | 0.1799275
1477 | 0.1429105 | 0.1419965 | 0.1348002 | 0.1287821 | 0.1383861 | 0.1550127 | 0.1432804 | 0.1231626 | 0.1441603 | 0.1749962 | 0.1308038 | 0.1427732 | 0.2373706 | 0.1280873 | 0.1210783 | 0.1211069 | 0.1251891 | 0.1178217 | 0.1636695 | 0.1679801 | 0.1584349 | 0.1248115 | 0.1870461 | 0.1735756 | 0.1828804 | 0.1807806 | 0.1373376 | 0.117229 | 0.1152904 | 0.1771459 | 0.1154864 | 0.1137153 | 0.1260117 | 0.1320447 | 0.1857157 | 0.1767959 | 0.1501921 | 0.1285905 | 0.1273791 | 0.1538024 | 0.1640229 | 0.1121267 | 0.1677859 | 0.1595378 | 0.1490302 | 0.1800818
1478 | 0.1427996 | 0.1416707 | 0.1352792 | 0.1290167 | 0.1384318 | 0.1552557 | 0.1433143 | 0.1231004 | 0.1438033 | 0.1748502 | 0.1307372 | 0.14271 | 0.2373283 | 0.1280599 | 0.1212671 | 0.1212694 | 0.124537 | 0.1179646 | 0.1641137 | 0.1682345 | 0.1581693 | 0.1246152 | 0.1870966 | 0.1739946 | 0.1834063 | 0.1806438 | 0.1375481 | 0.117026 | 0.1150106 | 0.177116 | 0.1158935 | 0.1132925 | 0.1263516 | 0.1327327 | 0.1863889 | 0.1768582 | 0.1490881 | 0.1284182 | 0.1273786 | 0.1538152 | 0.1639653 | 0.1119956 | 0.1677308 | 0.159313 | 0.1487681 | 0.1799104
1479 | 0.1431943 | 0.1419132 | 0.13568 | 0.1290948 | 0.1381479 | 0.1551219 | 0.1430814 | 0.1229681 | 0.1435821 | 0.1751682 | 0.130621 | 0.142696 | 0.2368066 | 0.127725 | 0.1208912 | 0.1216681 | 0.123966 | 0.1173446 | 0.1638339 | 0.1685022 | 0.1572123 | 0.12454 | 0.1870541 | 0.1740632 | 0.1837589 | 0.1805296 | 0.1378575 | 0.1169722 | 0.1154013 | 0.176996 | 0.1157434 | 0.113435 | 0.1266174 | 0.1321305 | 0.18691 | 0.1765258 | 0.148608 | 0.1284884 | 0.1273661 | 0.1538104 | 0.1642437 | 0.1122973 | 0.1680187 | 0.159247 | 0.1486066 | 0.1803543
1480 | 0.1427412 | 0.1421839 | 0.135511 | 0.1295263 | 0.1382796 | 0.1551463 | 0.1429921 | 0.122984 | 0.1435231 | 0.1749061 | 0.1306739 | 0.1426245 | 0.2366526 | 0.1278853 | 0.1209605 | 0.1212451 | 0.1240083 | 0.1184 | 0.1632153 | 0.1679498 | 0.157334 | 0.1245628 | 0.1871949 | 0.174169 | 0.1843448 | 0.1802815 | 0.1378997 | 0.1166711 | 0.1155216 | 0.1769783 | 0.1158098 | 0.1129086 | 0.1264627 | 0.1322414 | 0.187703 | 0.1766419 | 0.1474439 | 0.1283646 | 0.1271198 | 0.153747 | 0.1636085 | 0.1124475 | 0.1683475 | 0.1590287 | 0.1487009 | 0.1802889
1481 | 0.1427595 | 0.1420693 | 0.1354235 | 0.1296094 | 0.1382486 | 0.1551166 | 0.1428479 | 0.1230859 | 0.1434865 | 0.1748477 | 0.1306376 | 0.1423046 | 0.23672 | 0.1276727 | 0.1210418 | 0.1212303 | 0.1236571 | 0.1185136 | 0.162882 | 0.1680372 | 0.1575329 | 0.1245794 | 0.187201 | 0.1745883 | 0.1848008 | 0.1802739 | 0.1379446 | 0.1166445 | 0.1155327 | 0.1771943 | 0.1158302 | 0.112719 | 0.1264253 | 0.1320591 | 0.1870062 | 0.1770453 | 0.14722 | 0.1280173 | 0.1269238 | 0.1537554 | 0.1637612 | 0.1126199 | 0.1683677 | 0.1586065 | 0.1488245 | 0.1801506
1482 | 0.1432014 | 0.1416033 | 0.1357239 | 0.1294643 | 0.1381296 | 0.155094 | 0.1426955 | 0.1230799 | 0.1432001 | 0.1748637 | 0.1305873 | 0.1422758 | 0.2366824 | 0.1274847 | 0.1204535 | 0.1208095 | 0.1233743 | 0.1181825 | 0.1625091 | 0.1680538 | 0.1574923 | 0.1244889 | 0.1873986 | 0.1744056 | 0.1851993 | 0.1801218 | 0.1381181 | 0.1165393 | 0.1155678 | 0.1768388 | 0.116284 | 0.1130874 | 0.1263645 | 0.1322828 | 0.1877288 | 0.1765078 | 0.1468851 | 0.1279609 | 0.1267826 | 0.1537734 | 0.1635408 | 0.112844 | 0.1683147 | 0.1585229 | 0.1490985 | 0.1801363
1483 | 0.1435318 | 0.1412577 | 0.1356127 | 0.1296199 | 0.1381863 | 0.1548681 | 0.1421872 | 0.1231851 | 0.1433571 | 0.1745322 | 0.1306332 | 0.1422555 | 0.2370912 | 0.1273513 | 0.1197449 | 0.1205732 | 0.1237006 | 0.1188145 | 0.1626309 | 0.1679047 | 0.1573827 | 0.1243818 | 0.1875244 | 0.1746934 | 0.1856988 | 0.1798833 | 0.1379632 | 0.1161649 | 0.115398 | 0.1767377 | 0.1160195 | 0.1126129 | 0.1265468 | 0.1319511 | 0.1879896 | 0.1767643 | 0.1465819 | 0.1276582 | 0.1266415 | 0.1539686 | 0.1633494 | 0.1126431 | 0.1683929 | 0.1585387 | 0.1493666 | 0.1802337
1484 | 0.1435142 | 0.1411896 | 0.1350629 | 0.1294251 | 0.1379442 | 0.1546604 | 0.1417863 | 0.1231434 | 0.1430097 | 0.1743846 | 0.1305402 | 0.1424608 | 0.237199 | 0.1277413 | 0.1197112 | 0.1203939 | 0.1235213 | 0.1195875 | 0.1627127 | 0.1680763 | 0.1574378 | 0.1242951 | 0.187624 | 0.1748359 | 0.1862251 | 0.179718 | 0.1378051 | 0.1159266 | 0.1155834 | 0.1765678 | 0.1159867 | 0.1121491 | 0.1265056 | 0.1317329 | 0.1878306 | 0.1771206 | 0.146656 | 0.1275106 | 0.1263068 | 0.1541891 | 0.1629703 | 0.1127419 | 0.1681699 | 0.1585485 | 0.1495413 | 0.1801858
1485 | 0.1433124 | 0.1406377 | 0.1348803 | 0.129216 | 0.1374396 | 0.1539829 | 0.1416289 | 0.123262 | 0.142972 | 0.1743655 | 0.1308103 | 0.1423297 | 0.2372294 | 0.1277262 | 0.1198676 | 0.120352 | 0.1234847 | 0.1188994 | 0.1628818 | 0.1681691 | 0.1577283 | 0.1242461 | 0.1873532 | 0.1745427 | 0.1868652 | 0.179941 | 0.1375611 | 0.11603 | 0.1154468 | 0.1767532 | 0.1161266 | 0.111773 | 0.1270954 | 0.1335536 | 0.1875126 | 0.1773902 | 0.1461531 | 0.1274706 | 0.126085 | 0.1543447 | 0.1630026 | 0.112637 | 0.1687873 | 0.1587364 | 0.1492831 | 0.1800404
1486 | 0.1434535 | 0.1401848 | 0.1344091 | 0.1289425 | 0.1371642 | 0.154317 | 0.1414509 | 0.1233438 | 0.1430537 | 0.1743297 | 0.1310311 | 0.1424192 | 0.2371532 | 0.1281512 | 0.1199749 | 0.1200002 | 0.1230747 | 0.1188354 | 0.1636044 | 0.1675104 | 0.1571528 | 0.124236 | 0.1872084 | 0.1748046 | 0.1874956 | 0.1801045 | 0.1375094 | 0.1159008 | 0.1154843 | 0.1770987 | 0.1159598 | 0.1117826 | 0.1272214 | 0.134304 | 0.1873193 | 0.1770405 | 0.1459143 | 0.1274192 | 0.1259526 | 0.1543425 | 0.1633571 | 0.1128538 | 0.1689986 | 0.1585554 | 0.1491342 | 0.1802648
1487 | 0.1431271 | 0.1402277 | 0.1337484 | 0.128487 | 0.137235 | 0.1541635 | 0.1413864 | 0.1233522 | 0.1431122 | 0.1744302 | 0.1310956 | 0.1425749 | 0.2366137 | 0.12831 | 0.1196619 | 0.1201842 | 0.1223714 | 0.1190893 | 0.1640766 | 0.1676035 | 0.1563243 | 0.1239778 | 0.1871287 | 0.175026 | 0.1878592 | 0.1797729 | 0.1380688 | 0.1160108 | 0.1157135 | 0.1771354 | 0.115949 | 0.1118001 | 0.1271119 | 0.1346857 | 0.1869036 | 0.1769726 | 0.1463982 | 0.1271883 | 0.1259514 | 0.1544726 | 0.1632172 | 0.1131815 | 0.1691882 | 0.1585497 | 0.1491126 | 0.1805265
1488 | 0.1431894 | 0.13981 | 0.1338118 | 0.1285888 | 0.1366828 | 0.1540414 | 0.1412056 | 0.123353 | 0.1430428 | 0.1742794 | 0.1314093 | 0.1425928 | 0.236794 | 0.127749 | 0.1195241 | 0.1202397 | 0.1224108 | 0.1190794 | 0.1641213 | 0.1671823 | 0.1558017 | 0.124145 | 0.1871396 | 0.1750166 | 0.1881787 | 0.1798867 | 0.1382071 | 0.1158688 | 0.1161393 | 0.1771482 | 0.1155329 | 0.1118894 | 0.1272861 | 0.134668 | 0.1871001 | 0.1770251 | 0.1463911 | 0.1271986 | 0.1260252 | 0.154621 | 0.1634041 | 0.1128276 | 0.1691751 | 0.1583917 | 0.1492431 | 0.1805779
1489 | 0.142965 | 0.1400477 | 0.1341601 | 0.1288143 | 0.1367434 | 0.1533868 | 0.1407721 | 0.1234681 | 0.1430061 | 0.1742463 | 0.1314954 | 0.1423142 | 0.2372763 | 0.1277009 | 0.1193564 | 0.119907 | 0.1225894 | 0.118625 | 0.1646585 | 0.1671957 | 0.1559831 | 0.1239838 | 0.1870062 | 0.1750683 | 0.188471 | 0.1797312 | 0.138651 | 0.1158088 | 0.1164138 | 0.1770982 | 0.115238 | 0.1115608 | 0.1274756 | 0.1341593 | 0.1868739 | 0.1773395 | 0.1462293 | 0.1270386 | 0.1258412 | 0.1546435 | 0.1638041 | 0.1128293 | 0.1690615 | 0.1583893 | 0.1491456 | 0.1806491
1490 | 0.1429324 | 0.1397911 | 0.1342902 | 0.1288719 | 0.1366452 | 0.15379 | 0.1404889 | 0.123628 | 0.142765 | 0.1741166 | 0.1315387 | 0.1421936 | 0.2370616 | 0.1273321 | 0.1189812 | 0.1197627 | 0.1226876 | 0.1175818 | 0.1652988 | 0.1669028 | 0.1556462 | 0.1238803 | 0.1872124 | 0.1749274 | 0.1888904 | 0.1799254 | 0.1384182 | 0.1156131 | 0.1164273 | 0.1771328 | 0.115362 | 0.1115908 | 0.1275355 | 0.1343451 | 0.1869556 | 0.1774326 | 0.1463573 | 0.1269454 | 0.1256337 | 0.1547165 | 0.1639577 | 0.1125278 | 0.1694738 | 0.1579956 | 0.1492609 | 0.1808696
1491 | 0.1425668 | 0.1398274 | 0.1342714 | 0.1287225 | 0.1364036 | 0.1542362 | 0.1401896 | 0.1234726 | 0.1426099 | 0.1742895 | 0.131561 | 0.1420276 | 0.2376559 | 0.1271811 | 0.1192109 | 0.1201241 | 0.1229804 | 0.1187557 | 0.1663947 | 0.1668281 | 0.1562557 | 0.1239196 | 0.1873897 | 0.1750338 | 0.1893362 | 0.1800549 | 0.138639 | 0.1154812 | 0.1165008 | 0.177207 | 0.1154222 | 0.1122442 | 0.126838 | 0.1337034 | 0.1873737 | 0.177232 | 0.1465351 | 0.1268584 | 0.1254263 | 0.1549091 | 0.1638798 | 0.1124683 | 0.1696994 | 0.1577791 | 0.1495267 | 0.1809148
1492 | 0.1433135 | 0.1395754 | 0.133548 | 0.1288724 | 0.1362838 | 0.1545315 | 0.1400371 | 0.1233897 | 0.1422786 | 0.1741557 | 0.1315292 | 0.141772 | 0.2380636 | 0.1274149 | 0.1192395 | 0.1202134 | 0.1227542 | 0.1189199 | 0.1669903 | 0.1667847 | 0.1560343 | 0.1241683 | 0.1875128 | 0.1748481 | 0.1897711 | 0.1801743 | 0.1387848 | 0.1154751 | 0.1163085 | 0.1770304 | 0.1153692 | 0.1119021 | 0.1273032 | 0.1329597 | 0.1878406 | 0.1766741 | 0.1459594 | 0.1268415 | 0.125345 | 0.1553382 | 0.1636859 | 0.1124133 | 0.1695246 | 0.1580054 | 0.1495397 | 0.1812685
1493 | 0.1439677 | 0.1393815 | 0.1331641 | 0.1293915 | 0.1362436 | 0.1546581 | 0.1398047 | 0.123439 | 0.1422574 | 0.17435 | 0.1314612 | 0.1417757 | 0.2383288 | 0.1270866 | 0.1195688 | 0.1203757 | 0.1222837 | 0.1189565 | 0.1674131 | 0.1664908 | 0.1565647 | 0.1241775 | 0.1876246 | 0.1747645 | 0.1900581 | 0.1802307 | 0.1390294 | 0.1154821 | 0.1160932 | 0.1771605 | 0.1157647 | 0.1123746 | 0.1276215 | 0.1331263 | 0.1878223 | 0.1766311 | 0.1465929 | 0.126805 | 0.1255127 | 0.1555019 | 0.1637207 | 0.112276 | 0.1693736 | 0.1580901 | 0.1497461 | 0.180893
1494 | 0.1443449 | 0.1396003 | 0.1335506 | 0.1294907 | 0.135983 | 0.155027 | 0.1395267 | 0.1234447 | 0.1420152 | 0.1744767 | 0.1315988 | 0.1418809 | 0.238813 | 0.1269082 | 0.1192329 | 0.1201083 | 0.1221677 | 0.1196359 | 0.16759 | 0.1664791 | 0.1559932 | 0.1243258 | 0.187668 | 0.1747816 | 0.1904386 | 0.1805699 | 0.1389077 | 0.115433 | 0.1159577 | 0.177258 | 0.115758 | 0.1130284 | 0.1281549 | 0.1332446 | 0.187873 | 0.176673 | 0.146481 | 0.1266801 | 0.1254737 | 0.1554861 | 0.1638901 | 0.1125553 | 0.1696148 | 0.157858 | 0.1501098 | 0.1810003
1495 | 0.144032 | 0.1396513 | 0.1336348 | 0.1294119 | 0.1362025 | 0.1548326 | 0.139235 | 0.1235499 | 0.1419336 | 0.1741503 | 0.1315859 | 0.1419529 | 0.2391663 | 0.1267054 | 0.1193635 | 0.1200511 | 0.1217361 | 0.1187537 | 0.168128 | 0.166098 | 0.1558333 | 0.1244 | 0.1880464 | 0.1749317 | 0.1907721 | 0.1805873 | 0.1388537 | 0.11543 | 0.1161032 | 0.1771783 | 0.1161383 | 0.1125399 | 0.1279902 | 0.1329859 | 0.1873862 | 0.1769909 | 0.1462116 | 0.12666 | 0.1252965 | 0.1556582 | 0.1634649 | 0.1126817 | 0.1698504 | 0.1579313 | 0.1503316 | 0.1809672
1496 | 0.1437951 | 0.1398013 | 0.1337851 | 0.1292402 | 0.1355086 | 0.1548638 | 0.139029 | 0.1236963 | 0.1419714 | 0.1742205 | 0.1314194 | 0.141733 | 0.2392897 | 0.1267729 | 0.1198112 | 0.1198657 | 0.1215993 | 0.1192923 | 0.1681201 | 0.1659612 | 0.1556174 | 0.1244428 | 0.1881797 | 0.1751203 | 0.1911051 | 0.1810184 | 0.1387456 | 0.1154197 | 0.1160724 | 0.1769948 | 0.1161807 | 0.112288 | 0.1278658 | 0.133051 | 0.1870976 | 0.1770351 | 0.1463729 | 0.1266942 | 0.1250543 | 0.1556528 | 0.1632819 | 0.112727 | 0.1699448 | 0.1581286 | 0.1507869 | 0.1809094
1497 | 0.1439154 | 0.1394188 | 0.133842 | 0.1292622 | 0.1356539 | 0.1545201 | 0.1387726 | 0.1238123 | 0.1417312 | 0.1743477 | 0.1312723 | 0.1415962 | 0.239273 | 0.1269707 | 0.1202683 | 0.1195186 | 0.1218715 | 0.1186918 | 0.1682474 | 0.1653961 | 0.1555525 | 0.1245972 | 0.1882409 | 0.1754221 | 0.191331 | 0.1814028 | 0.1388723 | 0.1152432 | 0.1157179 | 0.177072 | 0.1162206 | 0.1128054 | 0.1273537 | 0.132686 | 0.1876614 | 0.176804 | 0.1465588 | 0.1268615 | 0.1248049 | 0.1557837 | 0.1634492 | 0.1127431 | 0.1701822 | 0.1584975 | 0.1509662 | 0.1807969
1498 | 0.1436782 | 0.1394503 | 0.1337408 | 0.1295746 | 0.1355941 | 0.1544075 | 0.1385074 | 0.1236896 | 0.1418329 | 0.1741199 | 0.1312962 | 0.1415098 | 0.2395517 | 0.1269055 | 0.1199263 | 0.1194183 | 0.1220099 | 0.1183506 | 0.1680258 | 0.1647147 | 0.1555735 | 0.1246503 | 0.1885581 | 0.1756507 | 0.1917095 | 0.1817258 | 0.139049 | 0.1153689 | 0.115733 | 0.1770414 | 0.1158286 | 0.1130293 | 0.1270051 | 0.1328458 | 0.1867159 | 0.1763088 | 0.1468944 | 0.127027 | 0.1246003 | 0.1557236 | 0.1636838 | 0.1126879 | 0.1704772 | 0.1585698 | 0.1512004 | 0.1810908
1499 | 0.1439298 | 0.1388699 | 0.1334026 | 0.1295676 | 0.135011 | 0.1542607 | 0.1380202 | 0.1239114 | 0.1417319 | 0.1740899 | 0.1317139 | 0.1416082 | 0.2396768 | 0.1270284 | 0.1203983 | 0.1191781 | 0.1222658 | 0.1184869 | 0.1683468 | 0.1649463 | 0.1555967 | 0.1245324 | 0.1888326 | 0.1755384 | 0.1918135 | 0.1821872 | 0.1390743 | 0.1152429 | 0.1155114 | 0.1771357 | 0.1155402 | 0.1127434 | 0.1266978 | 0.1335049 | 0.1863033 | 0.1763485 | 0.1470351 | 0.1267167 | 0.1247467 | 0.1559871 | 0.1641173 | 0.1126321 | 0.1703757 | 0.1584798 | 0.1513028 | 0.1811586
1500 | 0.1445991 | 0.1391108 | 0.1332273 | 0.12975 | 0.1352695 | 0.1543224 | 0.1378762 | 0.1240781 | 0.1416615 | 0.1740699 | 0.1319364 | 0.1413533 | 0.2397373 | 0.126655 | 0.1200089 | 0.1193659 | 0.1223182 | 0.1182397 | 0.1684406 | 0.1648227 | 0.1553493 | 0.1244721 | 0.1891004 | 0.1756567 | 0.1918397 | 0.1826461 | 0.1387412 | 0.1150148 | 0.1153463 | 0.177235 | 0.1151123 | 0.113055 | 0.1265304 | 0.1328011 | 0.1872971 | 0.1760569 | 0.1474058 | 0.1265083 | 0.1245396 | 0.156422 | 0.1633639 | 0.1124117 | 0.1704219 | 0.15839 | 0.1515336 | 0.1810811
1501 | 0.1445556 | 0.1388493 | 0.1335743 | 0.1306426 | 0.1353417 | 0.1539201 | 0.1377479 | 0.1240441 | 0.1416397 | 0.1741282 | 0.131832 | 0.1412352 | 0.2401809 | 0.12647 | 0.1200043 | 0.1196027 | 0.1227452 | 0.1184553 | 0.1689738 | 0.1646486 | 0.1556836 | 0.1244077 | 0.1894016 | 0.1757279 | 0.1919842 | 0.1828303 | 0.1385703 | 0.1148598 | 0.1152035 | 0.1772921 | 0.1154381 | 0.1128236 | 0.1266069 | 0.1322345 | 0.1870107 | 0.1761186 | 0.1472675 | 0.1267559 | 0.124564 | 0.1565072 | 0.1636816 | 0.1125353 | 0.1703171 | 0.1585527 | 0.1516013 | 0.1808107
1502 | 0.1447295 | 0.1389064 | 0.1336182 | 0.1303752 | 0.1346213 | 0.1543942 | 0.1376738 | 0.1241557 | 0.1419122 | 0.1740812 | 0.1317902 | 0.141124 | 0.2411742 | 0.1265662 | 0.1199418 | 0.1197668 | 0.123011 | 0.1183654 | 0.1690608 | 0.164307 | 0.1552188 | 0.1242124 | 0.1896761 | 0.1756808 | 0.1921145 | 0.1829128 | 0.1381874 | 0.1148223 | 0.1148334 | 0.1775442 | 0.1154037 | 0.1135342 | 0.1259939 | 0.1320016 | 0.1869233 | 0.1766936 | 0.1471826 | 0.1268549 | 0.12451 | 0.156612 | 0.1636721 | 0.1124667 | 0.1706329 | 0.1584036 | 0.1518718 | 0.1808359
1503 | 0.1453135 | 0.1388806 | 0.1340929 | 0.1301812 | 0.1340824 | 0.1546193 | 0.1373878 | 0.1243101 | 0.1414811 | 0.1739601 | 0.1319602 | 0.1409692 | 0.2415196 | 0.1271663 | 0.1200883 | 0.1193836 | 0.1235665 | 0.1187478 | 0.1689253 | 0.1637892 | 0.1552846 | 0.1242508 | 0.1896497 | 0.1760727 | 0.1922285 | 0.1827561 | 0.1380416 | 0.1149286 | 0.1150964 | 0.17763 | 0.1151786 | 0.1141041 | 0.1261273 | 0.130835 | 0.1871359 | 0.1764601 | 0.1468441 | 0.1268751 | 0.1245531 | 0.1565971 | 0.1632246 | 0.1124645 | 0.1707589 | 0.1584046 | 0.1520498 | 0.1808396
1504 | 0.1455473 | 0.1387091 | 0.1342981 | 0.1301543 | 0.1345915 | 0.154327 | 0.1371463 | 0.1243351 | 0.1413129 | 0.1738435 | 0.1317765 | 0.1411545 | 0.2422373 | 0.1275304 | 0.1205094 | 0.1192145 | 0.1238283 | 0.1183377 | 0.1693502 | 0.1634987 | 0.1553141 | 0.1243684 | 0.1897475 | 0.1759478 | 0.1924253 | 0.1830078 | 0.1380986 | 0.1149716 | 0.1149357 | 0.1778294 | 0.1152577 | 0.1141115 | 0.1255101 | 0.1307388 | 0.1870644 | 0.176271 | 0.1469165 | 0.1266534 | 0.1250018 | 0.1568126 | 0.1629296 | 0.112202 | 0.170654 | 0.1584022 | 0.151808 | 0.1811
1505 | 0.1454675 | 0.1385149 | 0.1340228 | 0.1295303 | 0.1345613 | 0.1538 | 0.1370893 | 0.1243014 | 0.1414388 | 0.173758 | 0.1319996 | 0.1410148 | 0.2429781 | 0.1273543 | 0.1206694 | 0.1193761 | 0.1240385 | 0.1183286 | 0.1692719 | 0.1630589 | 0.1549223 | 0.1243547 | 0.1897569 | 0.1762462 | 0.1926219 | 0.1830804 | 0.1381958 | 0.115107 | 0.115026 | 0.1778619 | 0.1153179 | 0.1142145 | 0.1253004 | 0.1301499 | 0.1869307 | 0.1765823 | 0.146825 | 0.1264514 | 0.1248105 | 0.156748 | 0.1632983 | 0.1120476 | 0.1705159 | 0.1585148 | 0.1519363 | 0.1810751
1506 | 0.1460575 | 0.1383867 | 0.1342968 | 0.1302161 | 0.1347856 | 0.1537193 | 0.136799 | 0.1243764 | 0.141396 | 0.1735813 | 0.1322064 | 0.1411164 | 0.2434404 | 0.1270329 | 0.1212175 | 0.1191565 | 0.1238377 | 0.1184764 | 0.169562 | 0.1628478 | 0.154844 | 0.1242238 | 0.189853 | 0.1763607 | 0.1925211 | 0.1829825 | 0.1383639 | 0.1150625 | 0.11473 | 0.1780425 | 0.1153816 | 0.1136498 | 0.1252662 | 0.1296216 | 0.1870887 | 0.1765081 | 0.1472976 | 0.1263893 | 0.124908 | 0.1565414 | 0.1635596 | 0.1118115 | 0.1704465 | 0.158835 | 0.1521412 | 0.1813046
1507 | 0.1465545 | 0.137828 | 0.1349846 | 0.1299883 | 0.1346491 | 0.1540505 | 0.1366543 | 0.1246341 | 0.1410493 | 0.1737444 | 0.1322779 | 0.1410585 | 0.2437097 | 0.126869 | 0.1210705 | 0.1191047 | 0.1239715 | 0.118511 | 0.1692979 | 0.1624898 | 0.1548518 | 0.1241177 | 0.1899113 | 0.1763686 | 0.1926477 | 0.1830887 | 0.138059 | 0.1151822 | 0.1148359 | 0.1781816 | 0.1152758 | 0.1134168 | 0.1252217 | 0.1302115 | 0.1865697 | 0.1765367 | 0.1471202 | 0.126292 | 0.1247583 | 0.1566383 | 0.1640976 | 0.1120123 | 0.1703126 | 0.1588321 | 0.1520107 | 0.1813533
1508 | 0.1466568 | 0.1376202 | 0.1352941 | 0.1303132 | 0.134291 | 0.1536019 | 0.1365399 | 0.1246832 | 0.1409636 | 0.1737926 | 0.1322714 | 0.1411151 | 0.244079 | 0.1266737 | 0.1216029 | 0.1187442 | 0.1240457 | 0.1181992 | 0.1686499 | 0.1623484 | 0.1545638 | 0.1240519 | 0.1902299 | 0.176337 | 0.1925347 | 0.1830585 | 0.1378928 | 0.1152631 | 0.1148213 | 0.1782277 | 0.1150993 | 0.1139984 | 0.1254114 | 0.1297994 | 0.1865795 | 0.176304 | 0.1474361 | 0.1264697 | 0.1247982 | 0.1568728 | 0.1643643 | 0.1118445 | 0.1701569 | 0.1589771 | 0.1521491 | 0.1816331
1509 | 0.1466575 | 0.1373505 | 0.1351305 | 0.1301239 | 0.1346272 | 0.1540146 | 0.1364521 | 0.1246687 | 0.1409252 | 0.1735229 | 0.1324002 | 0.1411496 | 0.244288 | 0.1265121 | 0.1215941 | 0.1182385 | 0.1241273 | 0.1182619 | 0.1683857 | 0.1622562 | 0.1544074 | 0.123963 | 0.1901585 | 0.176296 | 0.1924461 | 0.1828812 | 0.1382101 | 0.1152866 | 0.114492 | 0.1783936 | 0.115056 | 0.1138231 | 0.1252971 | 0.1293573 | 0.1867071 | 0.1763035 | 0.1478996 | 0.1265466 | 0.1245606 | 0.1572842 | 0.1643982 | 0.1120273 | 0.1700163 | 0.1591901 | 0.1522899 | 0.1814643
1510 | 0.1468906 | 0.1373552 | 0.1350384 | 0.130375 | 0.1350004 | 0.1540721 | 0.1365024 | 0.1248569 | 0.1411609 | 0.1730525 | 0.1324903 | 0.1411903 | 0.244602 | 0.1265015 | 0.1218843 | 0.1181241 | 0.1241278 | 0.1184952 | 0.1687956 | 0.1622448 | 0.1538796 | 0.1240205 | 0.1903832 | 0.1756684 | 0.1925281 | 0.1830868 | 0.1376844 | 0.1153775 | 0.1140048 | 0.1787089 | 0.1149704 | 0.1135143 | 0.1248598 | 0.1299189 | 0.1868768 | 0.1756408 | 0.1479246 | 0.1264538 | 0.1246756 | 0.1573506 | 0.1645594 | 0.1121314 | 0.1701032 | 0.1591863 | 0.1522691 | 0.1816056
1511 | 0.1463274 | 0.1379039 | 0.1347446 | 0.1301234 | 0.1351974 | 0.1537712 | 0.1364066 | 0.1248671 | 0.1411161 | 0.1728487 | 0.1326167 | 0.1413108 | 0.2446798 | 0.1264268 | 0.1222076 | 0.1181316 | 0.1238109 | 0.1187337 | 0.1690967 | 0.1622964 | 0.1536751 | 0.1240883 | 0.1904866 | 0.1754138 | 0.192422 | 0.183371 | 0.1377555 | 0.1151426 | 0.1134616 | 0.1787812 | 0.115392 | 0.1136018 | 0.1246896 | 0.1309293 | 0.186975 | 0.1763098 | 0.1475563 | 0.1263358 | 0.1250258 | 0.157518 | 0.1644738 | 0.112346 | 0.1702046 | 0.1591405 | 0.1527948 | 0.1813912
1512 | 0.1459949 | 0.1378831 | 0.1349906 | 0.1305536 | 0.1349982 | 0.1539881 | 0.1364667 | 0.1248981 | 0.1409426 | 0.1727067 | 0.1326939 | 0.1412216 | 0.244869 | 0.1265266 | 0.122393 | 0.1181168 | 0.1245331 | 0.1192882 | 0.1693218 | 0.1624794 | 0.1531291 | 0.1243019 | 0.1907601 | 0.1754785 | 0.1923383 | 0.1837238 | 0.1376989 | 0.1151423 | 0.1132379 | 0.1787144 | 0.1153552 | 0.1139389 | 0.1246857 | 0.1315717 | 0.1865183 | 0.1762391 | 0.1479438 | 0.1264238 | 0.1250955 | 0.1577643 | 0.1646057 | 0.1119865 | 0.170182 | 0.1590631 | 0.15292 | 0.1815053
1513 | 0.1462135 | 0.1384337 | 0.1347105 | 0.130474 | 0.1350844 | 0.1541681 | 0.136325 | 0.1250034 | 0.1407372 | 0.1724684 | 0.132519 | 0.1415425 | 0.2446064 | 0.1265093 | 0.1221035 | 0.1178269 | 0.1243284 | 0.1190042 | 0.1695399 | 0.1627897 | 0.1533718 | 0.1245844 | 0.1908977 | 0.1753613 | 0.1922788 | 0.1839567 | 0.1376771 | 0.1148562 | 0.1132805 | 0.1785525 | 0.1147799 | 0.1140421 | 0.1244386 | 0.1324685 | 0.1864168 | 0.175933 | 0.1480008 | 0.1264509 | 0.1249511 | 0.1579571 | 0.1648322 | 0.1119503 | 0.1700443 | 0.1591535 | 0.1528967 | 0.1812088
1514 | 0.1462266 | 0.1383635 | 0.1344158 | 0.1304391 | 0.1351225 | 0.1539994 | 0.1362185 | 0.1250332 | 0.1408153 | 0.1723732 | 0.1327197 | 0.1416492 | 0.2449978 | 0.1266697 | 0.1221132 | 0.1173159 | 0.1242092 | 0.117642 | 0.1697705 | 0.1624066 | 0.1535603 | 0.1246904 | 0.19091 | 0.1754677 | 0.1921815 | 0.1838593 | 0.1372838 | 0.1149412 | 0.1131752 | 0.178735 | 0.1148242 | 0.1145473 | 0.1245814 | 0.1320431 | 0.1861249 | 0.1757023 | 0.1480327 | 0.1264701 | 0.1249634 | 0.1579875 | 0.1642292 | 0.1118191 | 0.1699072 | 0.1591891 | 0.1528588 | 0.1813347
1515 | 0.1458834 | 0.137981 | 0.1338298 | 0.1302009 | 0.1343364 | 0.1538442 | 0.136251 | 0.1249901 | 0.1407715 | 0.172315 | 0.132879 | 0.141807 | 0.2450107 | 0.1262301 | 0.1225841 | 0.1175369 | 0.1239663 | 0.1162976 | 0.1698149 | 0.162692 | 0.1531892 | 0.1247852 | 0.1910359 | 0.1756136 | 0.1919751 | 0.1840878 | 0.1365611 | 0.1147344 | 0.1134608 | 0.1787065 | 0.1148405 | 0.1149841 | 0.1243779 | 0.1318413 | 0.1854401 | 0.1758201 | 0.1479923 | 0.126573 | 0.1248053 | 0.1579173 | 0.1641347 | 0.1119056 | 0.1696003 | 0.1592177 | 0.1528371 | 0.1816119
1516 | 0.1461465 | 0.1380347 | 0.1333601 | 0.1308242 | 0.133901 | 0.1539547 | 0.1361101 | 0.1250476 | 0.1406116 | 0.172154 | 0.1328565 | 0.1418212 | 0.245127 | 0.1258488 | 0.1225967 | 0.117322 | 0.1245598 | 0.1167617 | 0.1695641 | 0.1626675 | 0.1537862 | 0.1248406 | 0.191332 | 0.1756288 | 0.191742 | 0.1843771 | 0.1366198 | 0.1148375 | 0.1131578 | 0.1787094 | 0.114834 | 0.1145585 | 0.1239424 | 0.1315935 | 0.1852695 | 0.1765045 | 0.1483194 | 0.1266131 | 0.1248815 | 0.1581447 | 0.1637716 | 0.1117234 | 0.1695427 | 0.1595916 | 0.1527137 | 0.1815061
1517 | 0.1467689 | 0.1384387 | 0.132761 | 0.1299716 | 0.1341678 | 0.1536936 | 0.1360373 | 0.1249517 | 0.1408086 | 0.1720227 | 0.132717 | 0.141952 | 0.2448256 | 0.1261764 | 0.1222723 | 0.1171781 | 0.1245807 | 0.115492 | 0.1701347 | 0.1627966 | 0.1534164 | 0.1249076 | 0.1914516 | 0.1756689 | 0.1915445 | 0.1845306 | 0.1362534 | 0.1148497 | 0.1130677 | 0.1786629 | 0.1144905 | 0.1150179 | 0.1239217 | 0.131911 | 0.184448 | 0.1765624 | 0.1481865 | 0.1266271 | 0.1246474 | 0.1581445 | 0.1634562 | 0.1117422 | 0.1693995 | 0.1599464 | 0.1527983 | 0.1815685
1518 | 0.1475288 | 0.1383731 | 0.13242 | 0.1299405 | 0.1336463 | 0.153997 | 0.1362038 | 0.1247425 | 0.1407567 | 0.1719549 | 0.1326945 | 0.1419078 | 0.2452721 | 0.1263492 | 0.1222571 | 0.1172203 | 0.1246905 | 0.1143615 | 0.1700457 | 0.1624758 | 0.1533852 | 0.1250047 | 0.1916335 | 0.1758137 | 0.1912774 | 0.1843954 | 0.1365882 | 0.1148612 | 0.1131235 | 0.1787869 | 0.1145037 | 0.1153128 | 0.1237877 | 0.1335102 | 0.1846331 | 0.1767122 | 0.1479332 | 0.1266694 | 0.1246603 | 0.1584597 | 0.1637934 | 0.1117143 | 0.1691115 | 0.1602241 | 0.1531409 | 0.181419
1519 | 0.1476981 | 0.1387806 | 0.1329871 | 0.1296222 | 0.1335015 | 0.1541477 | 0.1362197 | 0.1249074 | 0.1407103 | 0.1717764 | 0.1326587 | 0.1416878 | 0.2451111 | 0.1263228 | 0.1222403 | 0.117456 | 0.1248559 | 0.1143411 | 0.169224 | 0.1624369 | 0.1532725 | 0.1250755 | 0.1916067 | 0.1761618 | 0.190989 | 0.1845347 | 0.1362737 | 0.1147728 | 0.1132785 | 0.1786009 | 0.1147973 | 0.1157122 | 0.1240012 | 0.133365 | 0.184693 | 0.1766736 | 0.1476113 | 0.1265696 | 0.1243625 | 0.1582229 | 0.1634597 | 0.1120082 | 0.1690368 | 0.1603798 | 0.1530507 | 0.1816231
1520 | 0.1472758 | 0.1388881 | 0.1324989 | 0.1298036 | 0.134057 | 0.1543634 | 0.1363319 | 0.1248426 | 0.140633 | 0.1718904 | 0.1323797 | 0.1417492 | 0.2449784 | 0.1267354 | 0.1220769 | 0.1174391 | 0.1250854 | 0.1135318 | 0.1690769 | 0.162569 | 0.1533564 | 0.1248992 | 0.1916163 | 0.176088 | 0.1906347 | 0.1846425 | 0.1362875 | 0.1148684 | 0.1131981 | 0.1788132 | 0.1152717 | 0.1155472 | 0.1239458 | 0.1345937 | 0.183864 | 0.1757366 | 0.1473184 | 0.1265312 | 0.1248026 | 0.1584319 | 0.1640993 | 0.1119749 | 0.1688655 | 0.1603749 | 0.1533159 | 0.1814843
1521 | 0.1475064 | 0.1383627 | 0.1317291 | 0.1297629 | 0.1346568 | 0.153978 | 0.1363838 | 0.1249077 | 0.1407943 | 0.172228 | 0.1321193 | 0.1416787 | 0.2451561 | 0.1265865 | 0.1218806 | 0.1170235 | 0.1251641 | 0.1126498 | 0.1691553 | 0.1620999 | 0.1529993 | 0.1248754 | 0.191696 | 0.1761602 | 0.1904762 | 0.1845478 | 0.1366246 | 0.1147455 | 0.11295 | 0.1788458 | 0.115304 | 0.1155523 | 0.1240633 | 0.1349794 | 0.1837411 | 0.1757253 | 0.1474279 | 0.1266563 | 0.1248381 | 0.1584845 | 0.1641892 | 0.1121811 | 0.1686414 | 0.1604359 | 0.1533556 | 0.181726
1522 | 0.1471968 | 0.1382113 | 0.1316093 | 0.1295205 | 0.1341788 | 0.1542145 | 0.1364168 | 0.1250981 | 0.1405554 | 0.1721728 | 0.1321331 | 0.1416577 | 0.2450911 | 0.1268567 | 0.1217482 | 0.117364 | 0.1254038 | 0.1123994 | 0.1689226 | 0.1620534 | 0.1524982 | 0.1245745 | 0.1915931 | 0.1765069 | 0.1899906 | 0.1843697 | 0.1359505 | 0.1147749 | 0.1128855 | 0.1787925 | 0.1152455 | 0.1155734 | 0.1241366 | 0.1344224 | 0.1846358 | 0.175623 | 0.1470245 | 0.1268346 | 0.1246352 | 0.1584774 | 0.1645678 | 0.112231 | 0.1684508 | 0.1607649 | 0.1534281 | 0.1821838
1523 | 0.1466941 | 0.1384266 | 0.1320254 | 0.1290602 | 0.1335875 | 0.1541328 | 0.1366633 | 0.1249892 | 0.1404332 | 0.1718338 | 0.1322415 | 0.1417467 | 0.2456461 | 0.1274895 | 0.1219439 | 0.1174168 | 0.1258706 | 0.1117588 | 0.1685464 | 0.1618327 | 0.1524952 | 0.1246225 | 0.191852 | 0.1766516 | 0.1896985 | 0.1842121 | 0.1363883 | 0.1146006 | 0.1127102 | 0.1786112 | 0.1152375 | 0.115512 | 0.124073 | 0.1349021 | 0.185207 | 0.1761144 | 0.147222 | 0.1269167 | 0.1248547 | 0.1586343 | 0.1646477 | 0.1122896 | 0.1683112 | 0.1609003 | 0.1534588 | 0.1824231
1524 | 0.1469007 | 0.1384049 | 0.131791 | 0.1293394 | 0.1340283 | 0.1539237 | 0.1368273 | 0.12502 | 0.1401823 | 0.171852 | 0.1322293 | 0.1417274 | 0.2457041 | 0.1274403 | 0.1219275 | 0.1171018 | 0.1256344 | 0.1107117 | 0.1684758 | 0.1616705 | 0.1523361 | 0.1246183 | 0.1919373 | 0.1765824 | 0.1892647 | 0.1838035 | 0.1365495 | 0.1144878 | 0.1126631 | 0.1786348 | 0.1153061 | 0.1154954 | 0.1238333 | 0.1351837 | 0.1856727 | 0.1759752 | 0.1465613 | 0.1270386 | 0.1245129 | 0.1585784 | 0.1642877 | 0.1123216 | 0.1681926 | 0.1609345 | 0.1536838 | 0.1825115
1525 | 0.1471205 | 0.1390229 | 0.1316995 | 0.1293502 | 0.1339347 | 0.1535279 | 0.1368985 | 0.1248858 | 0.1401706 | 0.1714358 | 0.1323412 | 0.1417849 | 0.2460143 | 0.1280502 | 0.1222596 | 0.1168878 | 0.1258111 | 0.1106064 | 0.1685434 | 0.1615217 | 0.1519479 | 0.1246383 | 0.1918841 | 0.1768406 | 0.1888136 | 0.1837592 | 0.1359386 | 0.1145642 | 0.1125387 | 0.1786545 | 0.1154786 | 0.1156845 | 0.1234983 | 0.1363469 | 0.1856235 | 0.1760388 | 0.1466156 | 0.1269853 | 0.1246258 | 0.1585859 | 0.1646726 | 0.1123556 | 0.1681822 | 0.1608622 | 0.1537519 | 0.1827828
1526 | 0.1468595 | 0.1392506 | 0.1315724 | 0.1292337 | 0.1336437 | 0.1536553 | 0.1372863 | 0.1249027 | 0.1399178 | 0.1713085 | 0.1325134 | 0.141963 | 0.2459526 | 0.1282821 | 0.1215286 | 0.1166967 | 0.1259837 | 0.1100549 | 0.167765 | 0.1616969 | 0.1522265 | 0.1248803 | 0.1920578 | 0.1767984 | 0.1882895 | 0.1836172 | 0.136336 | 0.1147034 | 0.1126827 | 0.1788732 | 0.1153955 | 0.1150725 | 0.1236637 | 0.1357561 | 0.185186 | 0.1767119 | 0.1464639 | 0.1269516 | 0.1244145 | 0.1585147 | 0.1648776 | 0.112074 | 0.1679517 | 0.1606489 | 0.1537413 | 0.1827902
1527 | 0.1469376 | 0.1397052 | 0.1318027 | 0.1289246 | 0.1333186 | 0.1542296 | 0.1373512 | 0.1248546 | 0.1398916 | 0.171358 | 0.1326984 | 0.1421551 | 0.2461565 | 0.1284028 | 0.1215785 | 0.1168934 | 0.1260814 | 0.1089966 | 0.1682563 | 0.1616166 | 0.152087 | 0.1248833 | 0.1918205 | 0.1766072 | 0.1877336 | 0.1836496 | 0.1365439 | 0.114946 | 0.1127286 | 0.1786344 | 0.1154568 | 0.1149549 | 0.1234926 | 0.1358623 | 0.1855361 | 0.1770789 | 0.1458968 | 0.1268084 | 0.1244909 | 0.1584699 | 0.1652422 | 0.111557 | 0.1676235 | 0.1610106 | 0.1537518 | 0.1825127
1528 | 0.1466376 | 0.1398566 | 0.1313055 | 0.1288831 | 0.1336002 | 0.154355 | 0.1374423 | 0.1248864 | 0.1396862 | 0.1710892 | 0.1326416 | 0.1420618 | 0.2463219 | 0.1284736 | 0.1214954 | 0.1168703 | 0.1261399 | 0.1087984 | 0.1682453 | 0.1616475 | 0.1514626 | 0.1248146 | 0.191762 | 0.1766106 | 0.1872078 | 0.1837147 | 0.1360402 | 0.1149262 | 0.1128748 | 0.1788021 | 0.1155077 | 0.1152764 | 0.1233668 | 0.1362937 | 0.1857105 | 0.1773969 | 0.1454155 | 0.1271229 | 0.1247634 | 0.1586083 | 0.1652594 | 0.1114854 | 0.1672566 | 0.1611943 | 0.1536041 | 0.1824372
1529 | 0.1467247 | 0.1400947 | 0.1313276 | 0.1284283 | 0.1339382 | 0.1540019 | 0.1376643 | 0.1249505 | 0.1399944 | 0.1712222 | 0.1327251 | 0.1417921 | 0.246342 | 0.1285148 | 0.1218135 | 0.1165876 | 0.1263136 | 0.108782 | 0.1684145 | 0.1615014 | 0.1517076 | 0.1248386 | 0.1917631 | 0.1764726 | 0.1866882 | 0.1838019 | 0.1358024 | 0.1149945 | 0.1127164 | 0.1786971 | 0.1156518 | 0.1153757 | 0.1229786 | 0.1362723 | 0.1853482 | 0.1773617 | 0.145577 | 0.1269865 | 0.1249253 | 0.1585388 | 0.1650177 | 0.1113221 | 0.1670153 | 0.1609965 | 0.1535256 | 0.1829545
1530 | 0.1459942 | 0.1400455 | 0.1315038 | 0.1286578 | 0.1329555 | 0.1531751 | 0.1377821 | 0.1250691 | 0.1398875 | 0.1712331 | 0.1327609 | 0.1416948 | 0.2465032 | 0.1285314 | 0.1222046 | 0.1171222 | 0.1263104 | 0.1079884 | 0.1685337 | 0.1613482 | 0.1513231 | 0.1251066 | 0.1915694 | 0.1765393 | 0.1864417 | 0.1836676 | 0.1353139 | 0.1150941 | 0.1129916 | 0.1787296 | 0.1154098 | 0.1150683 | 0.122688 | 0.136871 | 0.1851163 | 0.1769639 | 0.1455891 | 0.1270644 | 0.1250678 | 0.1583117 | 0.164818 | 0.1116061 | 0.166802 | 0.1614587 | 0.1535227 | 0.1831856
1531 | 0.1461076 | 0.1396474 | 0.1317482 | 0.1283881 | 0.1329298 | 0.1527691 | 0.1377473 | 0.1250325 | 0.1397663 | 0.1711286 | 0.1325488 | 0.1417541 | 0.2466786 | 0.1285963 | 0.1230736 | 0.1170211 | 0.126866 | 0.1064975 | 0.1687159 | 0.1605893 | 0.1512914 | 0.1251589 | 0.1913697 | 0.1766152 | 0.185991 | 0.1837599 | 0.1352853 | 0.1151711 | 0.112928 | 0.1788606 | 0.1152105 | 0.1146823 | 0.1227024 | 0.1373029 | 0.1847706 | 0.1768773 | 0.1458849 | 0.1271384 | 0.1249694 | 0.158528 | 0.1648996 | 0.1121444 | 0.1667068 | 0.1615255 | 0.1534181 | 0.1833959
1532 | 0.1462738 | 0.1398909 | 0.1314862 | 0.1285288 | 0.1329079 | 0.1533685 | 0.1377596 | 0.1252143 | 0.1398595 | 0.1711211 | 0.1323037 | 0.1417834 | 0.2467762 | 0.1287945 | 0.1233833 | 0.1169565 | 0.1268472 | 0.1059108 | 0.1690001 | 0.1602366 | 0.1512778 | 0.1252356 | 0.191102 | 0.1770274 | 0.1854672 | 0.1841053 | 0.1356325 | 0.1151994 | 0.1128426 | 0.1788983 | 0.1152993 | 0.1147084 | 0.1225649 | 0.1371582 | 0.1844859 | 0.1765959 | 0.1460105 | 0.1270363 | 0.1248709 | 0.1588763 | 0.1647836 | 0.1121513 | 0.1664706 | 0.1613875 | 0.1538248 | 0.1835518
1533 | 0.1462779 | 0.1398894 | 0.1316365 | 0.128068 | 0.1328116 | 0.1532194 | 0.1376926 | 0.125294 | 0.1399077 | 0.170999 | 0.1321896 | 0.1418778 | 0.2462745 | 0.1287312 | 0.12346 | 0.1169861 | 0.1270326 | 0.1043797 | 0.1693177 | 0.1602196 | 0.1508468 | 0.1253698 | 0.1909323 | 0.1774409 | 0.1850243 | 0.1842541 | 0.1355067 | 0.1150018 | 0.1124964 | 0.1790188 | 0.1150082 | 0.1143451 | 0.1221965 | 0.1382754 | 0.1842928 | 0.1765973 | 0.145915 | 0.127048 | 0.1246395 | 0.1590219 | 0.1649844 | 0.1126047 | 0.1662517 | 0.1612403 | 0.1537631 | 0.183494
1534 | 0.1462983 | 0.140095 | 0.131979 | 0.1282036 | 0.1326723 | 0.1527642 | 0.137797 | 0.1251186 | 0.1397602 | 0.1710956 | 0.1325403 | 0.1416618 | 0.2463321 | 0.1288641 | 0.1231967 | 0.1168615 | 0.1270543 | 0.1035607 | 0.1683432 | 0.1604959 | 0.1507604 | 0.1253203 | 0.1909983 | 0.1776574 | 0.1845703 | 0.1848387 | 0.1353369 | 0.1151477 | 0.1125795 | 0.1785949 | 0.1151143 | 0.1142692 | 0.122277 | 0.1384248 | 0.184246 | 0.1762013 | 0.145885 | 0.1270288 | 0.1248178 | 0.1588768 | 0.1650086 | 0.1128284 | 0.1663218 | 0.1614527 | 0.1536884 | 0.1835895
1535 | 0.1463009 | 0.1400476 | 0.1320098 | 0.128016 | 0.132054 | 0.1525211 | 0.1378921 | 0.1250854 | 0.1398923 | 0.1713996 | 0.1324599 | 0.1416738 | 0.246585 | 0.1291846 | 0.1233636 | 0.1169109 | 0.1272827 | 0.1031688 | 0.1682664 | 0.1605386 | 0.1507297 | 0.1254102 | 0.1908863 | 0.1778434 | 0.1844497 | 0.1853643 | 0.1351198 | 0.115456 | 0.1127297 | 0.1787237 | 0.1150525 | 0.1144157 | 0.1223834 | 0.1388552 | 0.1840827 | 0.176174 | 0.1461203 | 0.1272092 | 0.1252963 | 0.1587209 | 0.1648756 | 0.1126659 | 0.1662738 | 0.161658 | 0.1537682 | 0.1840935
1536 | 0.1456896 | 0.1409185 | 0.1318013 | 0.1281366 | 0.1325544 | 0.1530965 | 0.1379032 | 0.1250224 | 0.1399211 | 0.1713974 | 0.1323639 | 0.1418745 | 0.246483 | 0.1296278 | 0.122747 | 0.1164075 | 0.1273892 | 0.1035595 | 0.1681839 | 0.1605736 | 0.1510368 | 0.1253495 | 0.1909914 | 0.1778934 | 0.183954 | 0.1859219 | 0.1349932 | 0.1154942 | 0.1124827 | 0.1789068 | 0.1149579 | 0.1143131 | 0.1217537 | 0.1386243 | 0.183868 | 0.1757947 | 0.1465059 | 0.1270946 | 0.1251546 | 0.1587568 | 0.1649334 | 0.1128894 | 0.1660606 | 0.1619512 | 0.1537528 | 0.1843838
1537 | 0.1450722 | 0.1411213 | 0.1313849 | 0.1282655 | 0.133088 | 0.1535303 | 0.1379124 | 0.1248502 | 0.139908 | 0.1716275 | 0.1319172 | 0.1418676 | 0.2467846 | 0.1298058 | 0.1232879 | 0.1164793 | 0.1274616 | 0.1020724 | 0.1683171 | 0.1606896 | 0.1510911 | 0.1254148 | 0.1907821 | 0.1778747 | 0.183868 | 0.1862853 | 0.1341948 | 0.1154905 | 0.1120065 | 0.179114 | 0.1147741 | 0.1140506 | 0.1217653 | 0.1393103 | 0.1839082 | 0.1755505 | 0.1468654 | 0.1271446 | 0.1251415 | 0.1587524 | 0.1648135 | 0.1128162 | 0.1659846 | 0.1619964 | 0.1540221 | 0.1846273
1538 | 0.1456494 | 0.1414048 | 0.1313348 | 0.1282092 | 0.1331857 | 0.1536422 | 0.138007 | 0.1248604 | 0.1399498 | 0.1717834 | 0.1318823 | 0.1420525 | 0.2470294 | 0.1297618 | 0.1239317 | 0.1164955 | 0.1272841 | 0.1026751 | 0.1685601 | 0.1609521 | 0.151424 | 0.1254798 | 0.190985 | 0.1778695 | 0.183737 | 0.186568 | 0.1344995 | 0.1154789 | 0.1119704 | 0.1791762 | 0.1147022 | 0.1143449 | 0.1217391 | 0.1403398 | 0.1836273 | 0.1754603 | 0.1470668 | 0.1270002 | 0.1255519 | 0.1587982 | 0.1650923 | 0.1128665 | 0.1657211 | 0.1620585 | 0.1539493 | 0.1846452
1539 | 0.1459632 | 0.1417622 | 0.1314292 | 0.1280973 | 0.1328692 | 0.1533476 | 0.1379126 | 0.124919 | 0.1398753 | 0.1716683 | 0.1317913 | 0.1421059 | 0.2464234 | 0.1300163 | 0.1239648 | 0.1163906 | 0.1273822 | 0.1025379 | 0.1683842 | 0.1614707 | 0.1512619 | 0.1254816 | 0.1911242 | 0.1777929 | 0.1835178 | 0.1864056 | 0.1346723 | 0.1157054 | 0.1117765 | 0.1790982 | 0.1149195 | 0.1145307 | 0.1216044 | 0.1405057 | 0.1838627 | 0.1756697 | 0.1473535 | 0.126803 | 0.1257289 | 0.1590227 | 0.1656017 | 0.1129812 | 0.1654848 | 0.162167 | 0.1538672 | 0.1844212
1540 | 0.1454956 | 0.1414408 | 0.1319493 | 0.128108 | 0.1334332 | 0.1538032 | 0.1379457 | 0.1248493 | 0.1399747 | 0.1717433 | 0.1318713 | 0.1421125 | 0.2466909 | 0.1301549 | 0.1242349 | 0.1163637 | 0.1280852 | 0.1033108 | 0.1691366 | 0.1618752 | 0.1511287 | 0.1254819 | 0.1912824 | 0.1776516 | 0.183387 | 0.1866125 | 0.1344106 | 0.1157344 | 0.1115244 | 0.1790839 | 0.1149109 | 0.1148677 | 0.1217086 | 0.1416952 | 0.1838613 | 0.17568 | 0.1477227 | 0.1264664 | 0.1258591 | 0.1588574 | 0.1653955 | 0.1133122 | 0.1653838 | 0.1619715 | 0.1537522 | 0.1847261
1541 | 0.1453843 | 0.1416628 | 0.1319327 | 0.1279634 | 0.1339005 | 0.1536878 | 0.1381198 | 0.1249153 | 0.1398731 | 0.1717216 | 0.1318755 | 0.142139 | 0.2469199 | 0.1304356 | 0.1239202 | 0.1161556 | 0.1284232 | 0.1025786 | 0.1689675 | 0.1622664 | 0.1514731 | 0.1255392 | 0.191498 | 0.1778869 | 0.1831612 | 0.1866284 | 0.1346787 | 0.115761 | 0.1115328 | 0.1788691 | 0.1152914 | 0.1144243 | 0.1214652 | 0.1411956 | 0.1838642 | 0.1756875 | 0.1474724 | 0.1263492 | 0.12575 | 0.1590802 | 0.1655827 | 0.1133511 | 0.1651466 | 0.1621341 | 0.1536162 | 0.1848218
1542 | 0.1452917 | 0.1417223 | 0.1324437 | 0.1275726 | 0.1341306 | 0.1534034 | 0.1382789 | 0.1250242 | 0.1398261 | 0.1716602 | 0.1319237 | 0.1425234 | 0.24747 | 0.1301639 | 0.1241519 | 0.1164794 | 0.128185 | 0.1025965 | 0.168982 | 0.1617972 | 0.1520579 | 0.1256776 | 0.1914859 | 0.1781328 | 0.1829689 | 0.1868156 | 0.135025 | 0.115805 | 0.1116254 | 0.179 | 0.1153342 | 0.1145983 | 0.1217969 | 0.1405233 | 0.183494 | 0.1756529 | 0.1477702 | 0.1264929 | 0.1257984 | 0.1592042 | 0.1662088 | 0.1130614 | 0.1649333 | 0.1622084 | 0.1533929 | 0.1851266
1543 | 0.1449559 | 0.1418337 | 0.1324974 | 0.1271003 | 0.133839 | 0.1537474 | 0.1382715 | 0.1247814 | 0.1396895 | 0.1719165 | 0.1322332 | 0.1426891 | 0.2476383 | 0.1305307 | 0.1237527 | 0.1170953 | 0.1285107 | 0.1021163 | 0.1690559 | 0.1620112 | 0.1522077 | 0.1259793 | 0.1913749 | 0.1781717 | 0.1828746 | 0.1871635 | 0.1350807 | 0.1159412 | 0.1116973 | 0.1791437 | 0.1152215 | 0.1144446 | 0.1218399 | 0.1399604 | 0.1830299 | 0.1757939 | 0.1483607 | 0.1266743 | 0.125693 | 0.1589245 | 0.1660539 | 0.1130454 | 0.1648626 | 0.1619209 | 0.1533932 | 0.1853532
1544 | 0.1452596 | 0.1418051 | 0.1326025 | 0.1267998 | 0.1339402 | 0.154173 | 0.1383147 | 0.1246343 | 0.1395904 | 0.1720379 | 0.1320158 | 0.142849 | 0.2477573 | 0.1302618 | 0.124558 | 0.1171118 | 0.1287461 | 0.1016731 | 0.1691297 | 0.1617878 | 0.1526059 | 0.1261532 | 0.1911846 | 0.1782411 | 0.1828081 | 0.18773 | 0.1351464 | 0.1159103 | 0.112068 | 0.1790661 | 0.1154424 | 0.114722 | 0.1220123 | 0.1395549 | 0.1835765 | 0.1759807 | 0.1488319 | 0.1265173 | 0.1255429 | 0.158976 | 0.1655985 | 0.1132852 | 0.1644352 | 0.1622033 | 0.153377 | 0.1857363
1545 | 0.1448793 | 0.1415302 | 0.132812 | 0.1270697 | 0.134159 | 0.153782 | 0.138485 | 0.124618 | 0.1396505 | 0.17196 | 0.1323321 | 0.1426226 | 0.2482825 | 0.1298566 | 0.1242691 | 0.1171212 | 0.1288355 | 0.1011804 | 0.1690922 | 0.1613945 | 0.1524818 | 0.1264699 | 0.1912661 | 0.1784283 | 0.1824921 | 0.1878321 | 0.1353221 | 0.1157363 | 0.1123069 | 0.1791226 | 0.115616 | 0.1144283 | 0.1216 | 0.1399275 | 0.1833436 | 0.1765716 | 0.1492926 | 0.1267479 | 0.1257168 | 0.1590122 | 0.1654515 | 0.1134531 | 0.1643018 | 0.1620255 | 0.1535908 | 0.1859615
1546 | 0.1451635 | 0.1414649 | 0.1335834 | 0.1268305 | 0.134381 | 0.1532009 | 0.1386081 | 0.1245767 | 0.1394732 | 0.172373 | 0.1323086 | 0.1427934 | 0.2486275 | 0.1301246 | 0.1248908 | 0.1173644 | 0.1283469 | 0.1014565 | 0.1688617 | 0.1617221 | 0.152389 | 0.126388 | 0.1914496 | 0.1781454 | 0.1824651 | 0.1879899 | 0.1348645 | 0.1156366 | 0.1119363 | 0.1794648 | 0.1155791 | 0.1145104 | 0.1218278 | 0.1389754 | 0.1837064 | 0.1768063 | 0.1496609 | 0.1266294 | 0.1259545 | 0.1590773 | 0.1653608 | 0.1138032 | 0.1643478 | 0.1619792 | 0.1535291 | 0.185696
1547 | 0.1446672 | 0.1413951 | 0.1337234 | 0.1263 | 0.1339824 | 0.1525367 | 0.1385579 | 0.1245478 | 0.139666 | 0.1724019 | 0.132371 | 0.1428435 | 0.2488498 | 0.130632 | 0.1251692 | 0.1172692 | 0.1282989 | 0.1013976 | 0.1689973 | 0.1615662 | 0.1526498 | 0.1265873 | 0.1915644 | 0.1784688 | 0.1825257 | 0.1881165 | 0.1351956 | 0.1154444 | 0.1117415 | 0.1794343 | 0.1158837 | 0.1143364 | 0.1216776 | 0.1394515 | 0.1837997 | 0.1767507 | 0.1499477 | 0.1266001 | 0.1258493 | 0.159012 | 0.165302 | 0.113966 | 0.1643854 | 0.1620288 | 0.153532 | 0.1853813
1548 | 0.1449948 | 0.1410471 | 0.1337597 | 0.1260102 | 0.1348974 | 0.1523683 | 0.1384749 | 0.1246349 | 0.1397876 | 0.1722295 | 0.132173 | 0.1429586 | 0.248571 | 0.1308645 | 0.1256421 | 0.1177184 | 0.1283042 | 0.1028836 | 0.1682907 | 0.1615896 | 0.1527338 | 0.1266277 | 0.191787 | 0.178969 | 0.1824492 | 0.1880103 | 0.1355053 | 0.1151673 | 0.1115605 | 0.1795195 | 0.1156764 | 0.1141887 | 0.1214508 | 0.1380558 | 0.1836376 | 0.1764441 | 0.1504506 | 0.1266452 | 0.1256987 | 0.1587841 | 0.165359 | 0.1137521 | 0.1642372 | 0.1620065 | 0.1536874 | 0.1854287
1549 | 0.1445533 | 0.1414378 | 0.1336856 | 0.1259056 | 0.1351507 | 0.1521302 | 0.1384641 | 0.1246645 | 0.1402585 | 0.1723781 | 0.1321647 | 0.1427471 | 0.2490046 | 0.130469 | 0.1256679 | 0.1181507 | 0.1281629 | 0.1024288 | 0.1681104 | 0.1616165 | 0.1528276 | 0.1264056 | 0.1917418 | 0.1789711 | 0.1825792 | 0.1880313 | 0.1352549 | 0.1152166 | 0.1115807 | 0.1798378 | 0.1153145 | 0.1136602 | 0.1214926 | 0.1377607 | 0.1835187 | 0.1763894 | 0.1504723 | 0.1268218 | 0.1258193 | 0.1587148 | 0.1652932 | 0.1136502 | 0.1640417 | 0.1622102 | 0.1540007 | 0.1853929
1550 | 0.1446739 | 0.1415191 | 0.133434 | 0.1256156 | 0.1350222 | 0.152617 | 0.1384159 | 0.1245413 | 0.1402808 | 0.1725261 | 0.1322823 | 0.1429638 | 0.2492162 | 0.1305294 | 0.1258653 | 0.1182548 | 0.128124 | 0.1021512 | 0.1679147 | 0.1615932 | 0.1529702 | 0.1264598 | 0.1918173 | 0.1790323 | 0.1828024 | 0.1881062 | 0.1356456 | 0.1150755 | 0.1114879 | 0.1798921 | 0.1148492 | 0.1129478 | 0.1217373 | 0.1370501 | 0.1834413 | 0.1765165 | 0.1503379 | 0.1268354 | 0.1257887 | 0.1586108 | 0.1653131 | 0.1137309 | 0.1638658 | 0.1623498 | 0.1534571 | 0.1852251
1551 | 0.1445745 | 0.1418602 | 0.1335765 | 0.1257807 | 0.1355583 | 0.152385 | 0.1386307 | 0.1243376 | 0.1398468 | 0.1725334 | 0.1321426 | 0.1434173 | 0.2491969 | 0.1305185 | 0.1254356 | 0.1179519 | 0.1284022 | 0.1025019 | 0.167913 | 0.1620369 | 0.1528928 | 0.1264146 | 0.1917267 | 0.1793592 | 0.1831543 | 0.1884961 | 0.135876 | 0.1149898 | 0.1114026 | 0.1800978 | 0.1148395 | 0.1130415 | 0.1218758 | 0.1362144 | 0.1830258 | 0.1768247 | 0.150364 | 0.1267483 | 0.1258353 | 0.1587811 | 0.1656979 | 0.1140831 | 0.1636949 | 0.1623571 | 0.1534968 | 0.1853933
1552 | 0.1445175 | 0.1424677 | 0.1334606 | 0.1255941 | 0.1354593 | 0.1517577 | 0.1386943 | 0.1242695 | 0.1399719 | 0.1726374 | 0.1324769 | 0.1437545 | 0.2492652 | 0.1306497 | 0.1260572 | 0.1183581 | 0.1284257 | 0.103119 | 0.1683125 | 0.162453 | 0.1523853 | 0.1264741 | 0.1915674 | 0.1791648 | 0.1831888 | 0.1886078 | 0.1357349 | 0.1151147 | 0.1111856 | 0.1799855 | 0.1150684 | 0.1129192 | 0.1222332 | 0.1365048 | 0.1833847 | 0.1767261 | 0.1509617 | 0.1268149 | 0.1257053 | 0.1585636 | 0.1652238 | 0.1144324 | 0.163697 | 0.1623602 | 0.1533581 | 0.1850999
1553 | 0.144608 | 0.1424874 | 0.1333643 | 0.1250217 | 0.1354472 | 0.1519366 | 0.1387615 | 0.1244292 | 0.1403776 | 0.1730271 | 0.1328328 | 0.1438152 | 0.249593 | 0.1308756 | 0.1262406 | 0.1183691 | 0.1284374 | 0.1025172 | 0.1683419 | 0.1622657 | 0.1527563 | 0.1264007 | 0.1916882 | 0.1795712 | 0.1831595 | 0.1886098 | 0.135783 | 0.1151696 | 0.1110296 | 0.1800882 | 0.1151558 | 0.1125745 | 0.1221144 | 0.1365031 | 0.1830956 | 0.1763847 | 0.1512864 | 0.1271421 | 0.1256669 | 0.1582658 | 0.1657868 | 0.1144123 | 0.1637768 | 0.1621144 | 0.1529943 | 0.1850543
1554 | 0.1445066 | 0.1423483 | 0.1334088 | 0.1247035 | 0.1350255 | 0.1518499 | 0.1387681 | 0.1243183 | 0.1403457 | 0.1729543 | 0.1330344 | 0.1438104 | 0.2498215 | 0.1309 | 0.1262795 | 0.118533 | 0.1281803 | 0.1016504 | 0.1678705 | 0.1626979 | 0.1526434 | 0.1264962 | 0.1917446 | 0.1795103 | 0.1833438 | 0.1885299 | 0.1363349 | 0.1149832 | 0.1108243 | 0.1803208 | 0.1152377 | 0.1121227 | 0.1222195 | 0.136511 | 0.1830513 | 0.1761962 | 0.151234 | 0.1271735 | 0.1256581 | 0.1580361 | 0.1652039 | 0.114593 | 0.1639151 | 0.1623276 | 0.1529937 | 0.1849845
1555 | 0.1444706 | 0.1424482 | 0.1334906 | 0.1247416 | 0.1351756 | 0.1517298 | 0.1389562 | 0.1244368 | 0.1405894 | 0.1731685 | 0.1332021 | 0.1436783 | 0.2499355 | 0.1314552 | 0.1258924 | 0.1193644 | 0.1281791 | 0.1029975 | 0.168645 | 0.1626417 | 0.1527156 | 0.1262789 | 0.1916209 | 0.1798171 | 0.1836797 | 0.1884011 | 0.1363712 | 0.1151616 | 0.1110154 | 0.1804461 | 0.1149531 | 0.1115954 | 0.1229031 | 0.1357049 | 0.1827399 | 0.1765188 | 0.1507755 | 0.1272896 | 0.1260486 | 0.1578619 | 0.1649627 | 0.1145911 | 0.1640411 | 0.1619743 | 0.1526758 | 0.1849709
1556 | 0.1446757 | 0.1421176 | 0.1332392 | 0.1249141 | 0.135402 | 0.1512844 | 0.1392927 | 0.1245817 | 0.140744 | 0.1732534 | 0.1330895 | 0.1436884 | 0.2501283 | 0.1315407 | 0.1260326 | 0.1199347 | 0.128608 | 0.102391 | 0.1684349 | 0.162931 | 0.1531833 | 0.1261184 | 0.1917376 | 0.1799521 | 0.1839703 | 0.188295 | 0.1370636 | 0.1149114 | 0.1106919 | 0.1805526 | 0.1148154 | 0.1113679 | 0.1232027 | 0.1346275 | 0.1830601 | 0.1761127 | 0.1507858 | 0.1273614 | 0.1262873 | 0.1578798 | 0.1649653 | 0.1149361 | 0.1637373 | 0.1616916 | 0.1526989 | 0.185098
1557 | 0.1446143 | 0.1422528 | 0.1332925 | 0.1253148 | 0.1353958 | 0.1518333 | 0.1393127 | 0.1245862 | 0.1406722 | 0.1736065 | 0.1332218 | 0.143592 | 0.2502786 | 0.1315689 | 0.1254724 | 0.1202178 | 0.1285795 | 0.102231 | 0.1688956 | 0.1634425 | 0.1534016 | 0.1259678 | 0.1915297 | 0.1798084 | 0.1843133 | 0.18798 | 0.1366347 | 0.1148295 | 0.1106791 | 0.1806486 | 0.1146804 | 0.1112051 | 0.1229032 | 0.1338912 | 0.1835361 | 0.1755628 | 0.1512712 | 0.1274002 | 0.1262233 | 0.1579045 | 0.1647814 | 0.1151377 | 0.163806 | 0.1614091 | 0.1528043 | 0.1849626
1558 | 0.1445683 | 0.1425732 | 0.1334438 | 0.1254476 | 0.1354623 | 0.1518194 | 0.1393262 | 0.1243321 | 0.1409194 | 0.1737593 | 0.1333639 | 0.1437866 | 0.2496506 | 0.1315531 | 0.1259065 | 0.1200677 | 0.1285409 | 0.1020329 | 0.1687704 | 0.1632574 | 0.1536845 | 0.1258389 | 0.1913783 | 0.1800572 | 0.1846934 | 0.1876159 | 0.136757 | 0.1149076 | 0.1109433 | 0.1807684 | 0.1149611 | 0.1106484 | 0.1234984 | 0.1341004 | 0.1833553 | 0.1751327 | 0.1510542 | 0.1274425 | 0.1264808 | 0.1581674 | 0.1653639 | 0.1152805 | 0.1636875 | 0.1613165 | 0.1528783 | 0.1848752
1559 | 0.1447595 | 0.1425335 | 0.1333128 | 0.125502 | 0.1361137 | 0.1522089 | 0.1393019 | 0.1242511 | 0.1406762 | 0.1737821 | 0.1332467 | 0.1438497 | 0.2499954 | 0.1316605 | 0.1258541 | 0.1199332 | 0.1282321 | 0.1021502 | 0.1686054 | 0.1629055 | 0.1534815 | 0.1258165 | 0.1914464 | 0.180003 | 0.1850632 | 0.1873492 | 0.1372417 | 0.1148066 | 0.1108048 | 0.1808817 | 0.1150488 | 0.1106321 | 0.124133 | 0.1339132 | 0.1833469 | 0.1749608 | 0.1517617 | 0.1275193 | 0.1260768 | 0.158033 | 0.1649607 | 0.1154114 | 0.1636853 | 0.161018 | 0.1530166 | 0.1845214
1560 | 0.1445989 | 0.1427297 | 0.1327391 | 0.1253131 | 0.1360911 | 0.1525166 | 0.1392212 | 0.1243032 | 0.1408182 | 0.1738675 | 0.1332883 | 0.1436341 | 0.2503599 | 0.1316588 | 0.1262117 | 0.1201348 | 0.1280927 | 0.1016181 | 0.1690362 | 0.1631251 | 0.1536105 | 0.126038 | 0.1913361 | 0.1800338 | 0.1854777 | 0.1872127 | 0.137219 | 0.1146118 | 0.1107636 | 0.1810237 | 0.1149652 | 0.110486 | 0.1241875 | 0.1345416 | 0.1837361 | 0.1750688 | 0.1517512 | 0.1276047 | 0.126307 | 0.1580242 | 0.164894 | 0.1154633 | 0.1639044 | 0.1610558 | 0.1530956 | 0.1845071
1561 | 0.1450892 | 0.1435078 | 0.1333124 | 0.1253964 | 0.1354039 | 0.1525559 | 0.1393601 | 0.1240064 | 0.140713 | 0.1739403 | 0.1333873 | 0.1438168 | 0.2502051 | 0.131985 | 0.1260295 | 0.1200062 | 0.1283426 | 0.1011205 | 0.1688404 | 0.163366 | 0.1536051 | 0.1261138 | 0.1912246 | 0.1802205 | 0.1857649 | 0.1867555 | 0.1373903 | 0.1145708 | 0.1110813 | 0.1810498 | 0.1151164 | 0.1102833 | 0.1240083 | 0.1343936 | 0.1838165 | 0.1750951 | 0.1517664 | 0.1274451 | 0.1260851 | 0.1579456 | 0.1645524 | 0.1153281 | 0.1635697 | 0.1613595 | 0.1530315 | 0.1845395
1562 | 0.1449931 | 0.1433229 | 0.1331508 | 0.1251918 | 0.1353713 | 0.1531518 | 0.1392832 | 0.1238678 | 0.1408452 | 0.1738467 | 0.1335395 | 0.1437898 | 0.2504219 | 0.1318678 | 0.125995 | 0.1197601 | 0.1280708 | 0.1016199 | 0.1680935 | 0.1635167 | 0.1532778 | 0.1261514 | 0.1913569 | 0.1803752 | 0.1862611 | 0.1863203 | 0.1373881 | 0.1143643 | 0.1108921 | 0.1813688 | 0.1152494 | 0.1104767 | 0.1240807 | 0.1344422 | 0.1830913 | 0.1752002 | 0.1521771 | 0.1274438 | 0.1259 | 0.1581012 | 0.1650688 | 0.1152945 | 0.1636042 | 0.1615209 | 0.1528004 | 0.1843674
1563 | 0.1446256 | 0.1432731 | 0.1333391 | 0.1247733 | 0.1355186 | 0.1532732 | 0.1393563 | 0.1239739 | 0.140742 | 0.1737879 | 0.1339735 | 0.1438728 | 0.2501451 | 0.1318005 | 0.1259899 | 0.1200411 | 0.1281029 | 0.1014447 | 0.1681466 | 0.1637832 | 0.1540608 | 0.1260129 | 0.1913004 | 0.1804113 | 0.1869228 | 0.18592 | 0.1372433 | 0.1145535 | 0.1109663 | 0.1813655 | 0.1148469 | 0.1109638 | 0.1245876 | 0.1347427 | 0.1834572 | 0.1755728 | 0.1525118 | 0.1276044 | 0.1256702 | 0.1584668 | 0.1654105 | 0.1153821 | 0.1635522 | 0.1619144 | 0.1526148 | 0.1841778
1564 | 0.1443159 | 0.1435706 | 0.1332539 | 0.1242224 | 0.1353276 | 0.1534217 | 0.1395752 | 0.1239161 | 0.1406719 | 0.1736825 | 0.1338354 | 0.143788 | 0.2497765 | 0.1320887 | 0.1260829 | 0.1204599 | 0.1280588 | 0.1028042 | 0.1689005 | 0.16338 | 0.1541515 | 0.1262168 | 0.1912546 | 0.1802692 | 0.1876438 | 0.1858608 | 0.1372022 | 0.1142642 | 0.1113295 | 0.1811697 | 0.1148072 | 0.1109691 | 0.1247904 | 0.1345819 | 0.1840953 | 0.1755917 | 0.1526313 | 0.1277766 | 0.1253991 | 0.1585127 | 0.1653693 | 0.1155202 | 0.1634143 | 0.1620677 | 0.1523117 | 0.1841042
1565 | 0.1438509 | 0.1430466 | 0.1330756 | 0.124345 | 0.1354874 | 0.153472 | 0.1398055 | 0.1238563 | 0.1403943 | 0.1736652 | 0.1337241 | 0.1436402 | 0.2498022 | 0.132169 | 0.1258289 | 0.1206036 | 0.1283629 | 0.1030099 | 0.1688545 | 0.1634741 | 0.1544042 | 0.1259144 | 0.1911612 | 0.1803545 | 0.1882015 | 0.1858522 | 0.137158 | 0.1139764 | 0.1112318 | 0.1814774 | 0.1150841 | 0.1112171 | 0.1248055 | 0.1340042 | 0.1845724 | 0.1753845 | 0.1528761 | 0.1277168 | 0.1256 | 0.1584122 | 0.1646805 | 0.1153254 | 0.1631976 | 0.1620644 | 0.1526719 | 0.1843564
1566 | 0.1437802 | 0.1432178 | 0.1331726 | 0.1245285 | 0.1361632 | 0.1540525 | 0.139944 | 0.1240133 | 0.1403661 | 0.1735585 | 0.1337878 | 0.1437828 | 0.2498142 | 0.1323561 | 0.125828 | 0.1208109 | 0.1287311 | 0.103954 | 0.168726 | 0.1644156 | 0.154148 | 0.125657 | 0.1910408 | 0.1802267 | 0.1887494 | 0.1854896 | 0.137706 | 0.1142623 | 0.1113971 | 0.1816498 | 0.1149381 | 0.1110605 | 0.124635 | 0.1338635 | 0.1847247 | 0.1755142 | 0.1523932 | 0.1277837 | 0.1258401 | 0.1583168 | 0.164987 | 0.1148461 | 0.1630619 | 0.1619012 | 0.1524806 | 0.1845234
1567 | 0.144015 | 0.1432801 | 0.1331864 | 0.1246022 | 0.1357069 | 0.1543244 | 0.1398132 | 0.1237916 | 0.1405898 | 0.1733355 | 0.1340605 | 0.1439304 | 0.2494724 | 0.1324385 | 0.125917 | 0.1218786 | 0.1285495 | 0.1041657 | 0.1684504 | 0.164294 | 0.154679 | 0.1256306 | 0.1910061 | 0.1801395 | 0.1892329 | 0.1855964 | 0.1379311 | 0.114289 | 0.1114498 | 0.1816008 | 0.1149724 | 0.1110335 | 0.1248087 | 0.1336226 | 0.1858294 | 0.1754314 | 0.1520591 | 0.1276428 | 0.1255959 | 0.1584324 | 0.1651037 | 0.1149551 | 0.1629077 | 0.1617068 | 0.1527394 | 0.1844412
1568 | 0.143959 | 0.1428591 | 0.1328627 | 0.1245532 | 0.1352429 | 0.155235 | 0.1399696 | 0.1236846 | 0.1407159 | 0.1734034 | 0.1341152 | 0.1440747 | 0.2497624 | 0.1324641 | 0.1250027 | 0.1218885 | 0.1286336 | 0.1044042 | 0.1683962 | 0.164837 | 0.155237 | 0.1256497 | 0.1909268 | 0.180446 | 0.1900614 | 0.1857968 | 0.1382508 | 0.1144098 | 0.1116238 | 0.1815723 | 0.114841 | 0.1109207 | 0.124873 | 0.1342964 | 0.1865928 | 0.1756462 | 0.1520546 | 0.1274312 | 0.1257262 | 0.1582957 | 0.1652703 | 0.1150524 | 0.1628435 | 0.1615532 | 0.1526654 | 0.1847086
1569 | 0.1440193 | 0.1426229 | 0.1321164 | 0.1246669 | 0.1355107 | 0.1556889 | 0.1401387 | 0.123788 | 0.1408416 | 0.1735482 | 0.1337608 | 0.1442655 | 0.2499541 | 0.1327054 | 0.1248479 | 0.1223661 | 0.1286505 | 0.1050125 | 0.168335 | 0.1652872 | 0.1560222 | 0.1255028 | 0.1908724 | 0.180614 | 0.1908935 | 0.1856942 | 0.1382324 | 0.114429 | 0.1114777 | 0.1817429 | 0.1153993 | 0.1109258 | 0.1251365 | 0.1334977 | 0.186579 | 0.1755267 | 0.1519725 | 0.1271686 | 0.1258137 | 0.1580714 | 0.165769 | 0.1150448 | 0.1628201 | 0.1615304 | 0.1524274 | 0.1849057
1570 | 0.1440108 | 0.1423814 | 0.1323635 | 0.125145 | 0.1354928 | 0.1558561 | 0.1402982 | 0.1235996 | 0.1405677 | 0.1731966 | 0.1339532 | 0.1443945 | 0.2497597 | 0.1328265 | 0.1240898 | 0.1224349 | 0.1284583 | 0.1049086 | 0.16895 | 0.165212 | 0.1559089 | 0.1254712 | 0.1908367 | 0.1805564 | 0.19175 | 0.1856639 | 0.1387116 | 0.1144782 | 0.1114809 | 0.1818423 | 0.1151308 | 0.111152 | 0.1249509 | 0.1340965 | 0.1864331 | 0.1757061 | 0.152075 | 0.1269385 | 0.1256579 | 0.1580711 | 0.1658038 | 0.1152106 | 0.1627921 | 0.1616259 | 0.1521481 | 0.1849806
1571 | 0.1443146 | 0.1424045 | 0.1323529 | 0.125166 | 0.1355095 | 0.1561239 | 0.1403085 | 0.1236535 | 0.140338 | 0.1732892 | 0.133665 | 0.1444084 | 0.249935 | 0.1329114 | 0.1238014 | 0.1222274 | 0.1285736 | 0.1059772 | 0.1687254 | 0.1657264 | 0.1561577 | 0.1254824 | 0.1907848 | 0.1804247 | 0.1926678 | 0.1854746 | 0.138789 | 0.1144303 | 0.1117535 | 0.1817991 | 0.1151612 | 0.1108165 | 0.1250765 | 0.1344376 | 0.1869779 | 0.1757859 | 0.1520367 | 0.1269573 | 0.1255532 | 0.1579282 | 0.1657315 | 0.1152438 | 0.1629718 | 0.1619691 | 0.1519965 | 0.1850147
1572 | 0.1444917 | 0.1426847 | 0.1322586 | 0.1253937 | 0.1359822 | 0.1560986 | 0.1404837 | 0.1236163 | 0.140223 | 0.173366 | 0.1337783 | 0.1441742 | 0.2497153 | 0.1329568 | 0.1236733 | 0.1223888 | 0.128415 | 0.1066921 | 0.1687728 | 0.1658207 | 0.1560543 | 0.1257311 | 0.1907998 | 0.180498 | 0.1936625 | 0.1853138 | 0.1389974 | 0.1144853 | 0.1115396 | 0.1818296 | 0.1151737 | 0.11027 | 0.1252132 | 0.1345406 | 0.1864016 | 0.1756708 | 0.1520003 | 0.1266646 | 0.12532 | 0.1579708 | 0.1655798 | 0.1152541 | 0.1630776 | 0.161735 | 0.1518933 | 0.1852362
1573 | 0.1435935 | 0.1424126 | 0.1321299 | 0.1253081 | 0.1361375 | 0.1563017 | 0.1406399 | 0.1237082 | 0.140131 | 0.1733598 | 0.1336916 | 0.1440288 | 0.2492083 | 0.133008 | 0.1235205 | 0.1227304 | 0.1281669 | 0.1067739 | 0.1681529 | 0.1659922 | 0.1559864 | 0.1259636 | 0.1909895 | 0.1805468 | 0.1944103 | 0.1852943 | 0.1390875 | 0.1144149 | 0.1117372 | 0.1818906 | 0.1152704 | 0.1105312 | 0.125109 | 0.1337977 | 0.1870653 | 0.1762577 | 0.1519109 | 0.1263073 | 0.1254902 | 0.158014 | 0.1656002 | 0.1152328 | 0.1630303 | 0.1615688 | 0.1522259 | 0.1854596
1574 | 0.1439127 | 0.1424961 | 0.1318464 | 0.1261761 | 0.1359942 | 0.1566354 | 0.1405573 | 0.1238506 | 0.1403605 | 0.1732993 | 0.1337903 | 0.144283 | 0.2490657 | 0.1330803 | 0.1231627 | 0.1227455 | 0.1282801 | 0.1066191 | 0.1677812 | 0.1660277 | 0.1559639 | 0.1258123 | 0.1910279 | 0.1805072 | 0.1956264 | 0.1850873 | 0.1394501 | 0.1143028 | 0.111831 | 0.1822423 | 0.1153389 | 0.110052 | 0.1250449 | 0.1341579 | 0.1874977 | 0.1761624 | 0.152384 | 0.1262323 | 0.1254491 | 0.1580871 | 0.1654613 | 0.115254 | 0.1631091 | 0.1616985 | 0.1521091 | 0.1855251
1575 | 0.1440354 | 0.1428741 | 0.1311374 | 0.1261736 | 0.1353516 | 0.1573539 | 0.1405982 | 0.1239003 | 0.1403303 | 0.1733591 | 0.1342087 | 0.144165 | 0.2497045 | 0.1332473 | 0.1229365 | 0.1226138 | 0.1282714 | 0.1071196 | 0.1679968 | 0.1664263 | 0.1563665 | 0.1257694 | 0.1911779 | 0.1806492 | 0.1967343 | 0.1849188 | 0.1391175 | 0.114409 | 0.1121755 | 0.1824132 | 0.1155176 | 0.1098051 | 0.1253206 | 0.1345399 | 0.1870495 | 0.1762923 | 0.1520375 | 0.1262421 | 0.1255054 | 0.1580395 | 0.1649716 | 0.1152912 | 0.1629549 | 0.1618265 | 0.1519811 | 0.1856954
1576 | 0.1438416 | 0.142706 | 0.1308665 | 0.1257968 | 0.1348912 | 0.1571707 | 0.1408161 | 0.1239494 | 0.1404787 | 0.1735093 | 0.134236 | 0.1441775 | 0.2497655 | 0.1337611 | 0.1233237 | 0.1225693 | 0.1276753 | 0.1068058 | 0.1683177 | 0.1670983 | 0.1568719 | 0.1257204 | 0.1913698 | 0.1805919 | 0.19783 | 0.1850364 | 0.1394694 | 0.1143918 | 0.1121857 | 0.1822008 | 0.1154918 | 0.1096966 | 0.1252172 | 0.1352312 | 0.1870819 | 0.1761113 | 0.1518271 | 0.1263161 | 0.1257783 | 0.158017 | 0.1642353 | 0.1153748 | 0.162856 | 0.1621341 | 0.1519846 | 0.1857267
1577 | 0.1441152 | 0.1425983 | 0.1307439 | 0.125546 | 0.135231 | 0.1565708 | 0.140807 | 0.1241947 | 0.1404934 | 0.1735825 | 0.1342485 | 0.1443962 | 0.2495113 | 0.133709 | 0.1227962 | 0.1227676 | 0.1276439 | 0.107752 | 0.1679929 | 0.1670775 | 0.1567512 | 0.1258753 | 0.1917254 | 0.1809936 | 0.1987035 | 0.1849856 | 0.1396948 | 0.1144432 | 0.1119819 | 0.1820171 | 0.1155985 | 0.1093822 | 0.1254554 | 0.1343038 | 0.1870855 | 0.1758133 | 0.1515127 | 0.1261271 | 0.1258903 | 0.1577652 | 0.1640039 | 0.115117 | 0.1630425 | 0.1622924 | 0.1521628 | 0.1856896
1578 | 0.1442614 | 0.1421177 | 0.1302525 | 0.125837 | 0.1347164 | 0.1567187 | 0.1406827 | 0.1243906 | 0.1405243 | 0.1735178 | 0.1343892 | 0.1445434 | 0.2496438 | 0.1338025 | 0.1227023 | 0.1227286 | 0.1277134 | 0.1079768 | 0.1677352 | 0.1669449 | 0.1568147 | 0.1257821 | 0.191929 | 0.1807844 | 0.1997375 | 0.1847164 | 0.1394124 | 0.1144605 | 0.1121093 | 0.1822077 | 0.1155523 | 0.1090512 | 0.1253005 | 0.1333209 | 0.1870887 | 0.1754528 | 0.1518235 | 0.1259252 | 0.1256552 | 0.1576742 | 0.1641939 | 0.1150379 | 0.1631146 | 0.1625185 | 0.1520839 | 0.1857996
1579 | 0.1443252 | 0.1419841 | 0.1301742 | 0.1258179 | 0.1352592 | 0.1568664 | 0.1406214 | 0.1243056 | 0.1407332 | 0.1733844 | 0.1344067 | 0.1446703 | 0.2497757 | 0.1340833 | 0.1228974 | 0.1227917 | 0.1275002 | 0.1095138 | 0.1677007 | 0.1672449 | 0.1571768 | 0.1257984 | 0.1923271 | 0.1809578 | 0.2007567 | 0.1848246 | 0.1393918 | 0.1146053 | 0.1120789 | 0.1823369 | 0.1157233 | 0.1087383 | 0.1251543 | 0.1340059 | 0.1873686 | 0.1757558 | 0.1517363 | 0.1257629 | 0.1255818 | 0.1576267 | 0.163727 | 0.1147776 | 0.1625791 | 0.1625785 | 0.1519676 | 0.1856972
1580 | 0.1450522 | 0.1418521 | 0.1303407 | 0.1256394 | 0.1349907 | 0.1573049 | 0.1406344 | 0.1244675 | 0.140783 | 0.1733734 | 0.1343941 | 0.1448166 | 0.2501124 | 0.1340336 | 0.1227395 | 0.1227746 | 0.1272114 | 0.1094608 | 0.1678759 | 0.1678699 | 0.1573445 | 0.1259162 | 0.1923542 | 0.1811312 | 0.2015878 | 0.1848568 | 0.1396061 | 0.1148819 | 0.1118481 | 0.1822921 | 0.1158737 | 0.1091849 | 0.1251005 | 0.1344227 | 0.1870269 | 0.1758237 | 0.1525131 | 0.1257197 | 0.125577 | 0.1577115 | 0.1640069 | 0.1146468 | 0.1623894 | 0.1625948 | 0.1519625 | 0.1859043
1581 | 0.1448577 | 0.1417581 | 0.1299226 | 0.1252713 | 0.1349162 | 0.1570935 | 0.1405948 | 0.1245977 | 0.1407011 | 0.1731048 | 0.1345257 | 0.14488 | 0.2503274 | 0.134096 | 0.122594 | 0.1226463 | 0.1273884 | 0.110381 | 0.1683364 | 0.1680449 | 0.156762 | 0.1258805 | 0.1925117 | 0.1808692 | 0.2026259 | 0.1848077 | 0.1398353 | 0.1151013 | 0.112106 | 0.18244 | 0.1157532 | 0.109473 | 0.1251658 | 0.1348142 | 0.1877925 | 0.1754867 | 0.1523069 | 0.1256347 | 0.1259592 | 0.1574966 | 0.1638325 | 0.1146959 | 0.162489 | 0.1627036 | 0.151607 | 0.1856812
1582 | 0.1447535 | 0.1418339 | 0.1291125 | 0.1252915 | 0.1350935 | 0.1576292 | 0.140175 | 0.1246804 | 0.1408545 | 0.1730678 | 0.1349129 | 0.1449461 | 0.2505323 | 0.1343384 | 0.1224081 | 0.1230926 | 0.1275452 | 0.1113141 | 0.1685281 | 0.1684163 | 0.1566666 | 0.1260132 | 0.1926536 | 0.1814483 | 0.2035734 | 0.1847729 | 0.1404613 | 0.1150357 | 0.1120383 | 0.1828653 | 0.1157088 | 0.1088042 | 0.1254928 | 0.1337983 | 0.1874946 | 0.1757932 | 0.1526606 | 0.1254839 | 0.126084 | 0.1575005 | 0.1640722 | 0.1145274 | 0.1626498 | 0.1625481 | 0.1514451 | 0.185664
1583 | 0.1445201 | 0.14242 | 0.1287957 | 0.1252695 | 0.1349713 | 0.1574684 | 0.1402306 | 0.1246069 | 0.1406455 | 0.1733647 | 0.1350127 | 0.1449472 | 0.2503296 | 0.134128 | 0.1225758 | 0.1228646 | 0.1270609 | 0.1112559 | 0.1685808 | 0.1684954 | 0.1566977 | 0.126107 | 0.1926488 | 0.181391 | 0.2044212 | 0.1848996 | 0.1404982 | 0.1153592 | 0.1121553 | 0.1827142 | 0.1156024 | 0.108845 | 0.1254872 | 0.1338537 | 0.1878753 | 0.1758096 | 0.1529818 | 0.1256749 | 0.1259648 | 0.157333 | 0.1644451 | 0.1148076 | 0.1625475 | 0.1625913 | 0.1513251 | 0.1854149
1584 | 0.1448043 | 0.1423736 | 0.129021 | 0.1253946 | 0.134945 | 0.1570546 | 0.1401953 | 0.1248042 | 0.1406967 | 0.1734673 | 0.1351163 | 0.1449097 | 0.2501185 | 0.1335941 | 0.1228887 | 0.1228844 | 0.1268585 | 0.1099822 | 0.1686841 | 0.1684662 | 0.1564402 | 0.1263242 | 0.1927796 | 0.1814328 | 0.2053055 | 0.1849601 | 0.1411639 | 0.1153563 | 0.1121197 | 0.18297 | 0.1159236 | 0.1088622 | 0.1255109 | 0.1341092 | 0.1879384 | 0.1757337 | 0.1532482 | 0.1256511 | 0.1258469 | 0.1572482 | 0.1643301 | 0.1146687 | 0.1626801 | 0.162575 | 0.1511019 | 0.1854747
1585 | 0.14481 | 0.1426473 | 0.1289285 | 0.1254256 | 0.1348363 | 0.156949 | 0.1402624 | 0.1247216 | 0.1407602 | 0.1735201 | 0.135387 | 0.1450488 | 0.2502129 | 0.1336588 | 0.1229367 | 0.1229986 | 0.1266234 | 0.1108114 | 0.1692311 | 0.1685405 | 0.1564339 | 0.1262188 | 0.1930176 | 0.1814711 | 0.2060114 | 0.1850729 | 0.1415584 | 0.1153594 | 0.1121121 | 0.1829672 | 0.1159512 | 0.1094488 | 0.125667 | 0.1333508 | 0.1883682 | 0.1756463 | 0.1537702 | 0.1256975 | 0.1262086 | 0.1570943 | 0.1640593 | 0.114793 | 0.1623525 | 0.1622433 | 0.1510782 | 0.1855346
1586 | 0.144557 | 0.1426743 | 0.1288029 | 0.1250803 | 0.13528 | 0.1567795 | 0.1401271 | 0.1248394 | 0.1411495 | 0.1735065 | 0.1354703 | 0.1451682 | 0.2504431 | 0.133227 | 0.1222869 | 0.1232497 | 0.1267802 | 0.1106287 | 0.1691227 | 0.1688001 | 0.1571003 | 0.1262437 | 0.1932631 | 0.1813059 | 0.2070269 | 0.1851553 | 0.1416974 | 0.1153357 | 0.1121515 | 0.1829983 | 0.1161145 | 0.1091955 | 0.1255212 | 0.1317347 | 0.1884217 | 0.1758185 | 0.1538675 | 0.1253668 | 0.1264909 | 0.1571562 | 0.1634454 | 0.1149329 | 0.1621663 | 0.1622936 | 0.1511686 | 0.1855246
1587 | 0.1449268 | 0.1426754 | 0.1290654 | 0.1247011 | 0.1352245 | 0.1569111 | 0.1398024 | 0.1251443 | 0.1410627 | 0.1734527 | 0.1353811 | 0.1449537 | 0.2504813 | 0.1329775 | 0.122776 | 0.1231481 | 0.1267199 | 0.1111981 | 0.1688459 | 0.1687891 | 0.1575484 | 0.1265425 | 0.1933868 | 0.1811863 | 0.2082084 | 0.1856272 | 0.1416248 | 0.1154395 | 0.1120684 | 0.1832651 | 0.1163535 | 0.1092683 | 0.1258678 | 0.1312131 | 0.1891411 | 0.1761519 | 0.1536597 | 0.1251813 | 0.1263751 | 0.156728 | 0.1639131 | 0.1145371 | 0.1620801 | 0.1624185 | 0.1510942 | 0.1855127
1588 | 0.1449264 | 0.1430065 | 0.1293966 | 0.1250614 | 0.1354545 | 0.1570917 | 0.1397346 | 0.1249995 | 0.1412047 | 0.1733848 | 0.1351767 | 0.1447832 | 0.2508236 | 0.1333691 | 0.1229429 | 0.1231307 | 0.1269076 | 0.1125906 | 0.1687263 | 0.1690975 | 0.1577866 | 0.1266532 | 0.1937995 | 0.1813108 | 0.2090123 | 0.1857164 | 0.1414432 | 0.1155366 | 0.1117827 | 0.1834337 | 0.1165797 | 0.1097101 | 0.1258432 | 0.130482 | 0.1900803 | 0.1760293 | 0.1537156 | 0.1249494 | 0.1265202 | 0.1567435 | 0.1638759 | 0.1146105 | 0.161808 | 0.1627833 | 0.1508584 | 0.1854211
1589 | 0.1454586 | 0.1423656 | 0.1291432 | 0.1248438 | 0.1352433 | 0.1578735 | 0.1397667 | 0.1249097 | 0.1414525 | 0.1732305 | 0.1352747 | 0.1446629 | 0.2504184 | 0.1334125 | 0.1228618 | 0.1234173 | 0.1268576 | 0.1120723 | 0.1688046 | 0.1694607 | 0.1574337 | 0.1266778 | 0.1940062 | 0.1815218 | 0.2101407 | 0.1859936 | 0.1416275 | 0.1153767 | 0.1117065 | 0.1834305 | 0.1170072 | 0.1102714 | 0.125513 | 0.1307312 | 0.1902278 | 0.1757652 | 0.1538536 | 0.1250395 | 0.126781 | 0.1567978 | 0.1634785 | 0.1145401 | 0.1619416 | 0.1626391 | 0.1512926 | 0.1853959
1590 | 0.1457682 | 0.1420134 | 0.1290632 | 0.1249349 | 0.1350465 | 0.1577048 | 0.1396925 | 0.1248858 | 0.1415812 | 0.1734739 | 0.1353556 | 0.1444616 | 0.2507539 | 0.1331389 | 0.1235225 | 0.1232561 | 0.1267443 | 0.1130525 | 0.1686297 | 0.1693667 | 0.1572396 | 0.1270185 | 0.1943303 | 0.1817259 | 0.2112699 | 0.1863909 | 0.1422684 | 0.1157079 | 0.1116172 | 0.1833452 | 0.1170941 | 0.109978 | 0.125062 | 0.1300664 | 0.1906631 | 0.1753665 | 0.1533627 | 0.1250776 | 0.1270579 | 0.1567643 | 0.1626429 | 0.1144848 | 0.161768 | 0.1628383 | 0.1512892 | 0.1854305
1591 | 0.1461833 | 0.1417026 | 0.129087 | 0.1254896 | 0.1346028 | 0.1578053 | 0.1394531 | 0.124914 | 0.1415915 | 0.1733449 | 0.1354243 | 0.1444409 | 0.2502223 | 0.1331256 | 0.1236737 | 0.1228625 | 0.1265852 | 0.112685 | 0.1683734 | 0.1692587 | 0.1568056 | 0.1271411 | 0.1948227 | 0.1817868 | 0.2120371 | 0.1865124 | 0.1423711 | 0.115705 | 0.1114797 | 0.1832548 | 0.1171669 | 0.1100041 | 0.125211 | 0.1304518 | 0.190273 | 0.1752579 | 0.1531116 | 0.1250268 | 0.1267722 | 0.1564406 | 0.1624838 | 0.1146102 | 0.1617943 | 0.1631176 | 0.1512226 | 0.1853954
1592 | 0.1460914 | 0.141275 | 0.129104 | 0.1253516 | 0.1347897 | 0.158044 | 0.1391931 | 0.125116 | 0.1417591 | 0.1732081 | 0.1355244 | 0.1444069 | 0.2504693 | 0.132749 | 0.1237055 | 0.1228465 | 0.1263629 | 0.112834 | 0.1680146 | 0.1693951 | 0.1570817 | 0.1271368 | 0.1952622 | 0.181984 | 0.2129966 | 0.1867426 | 0.1424756 | 0.1155395 | 0.1115651 | 0.1833829 | 0.1172148 | 0.1103616 | 0.1251783 | 0.131312 | 0.1902342 | 0.1755317 | 0.1531106 | 0.1250589 | 0.1268482 | 0.1562055 | 0.162306 | 0.114625 | 0.161858 | 0.1630102 | 0.1516196 | 0.1854368
1593 | 0.1458142 | 0.1414634 | 0.1292113 | 0.1250454 | 0.1345421 | 0.1574541 | 0.1391701 | 0.125452 | 0.1418896 | 0.1731033 | 0.135457 | 0.1443273 | 0.2504938 | 0.1328403 | 0.1234722 | 0.1227935 | 0.1264373 | 0.1124354 | 0.1681302 | 0.1692195 | 0.1568958 | 0.1271526 | 0.1957598 | 0.1823764 | 0.2138348 | 0.1869391 | 0.1428393 | 0.1156295 | 0.1116021 | 0.1831263 | 0.1170583 | 0.1102772 | 0.1244652 | 0.1307035 | 0.1902999 | 0.1755074 | 0.1528344 | 0.1251474 | 0.1267094 | 0.1561231 | 0.162805 | 0.1145298 | 0.1619733 | 0.1626628 | 0.1517851 | 0.1854432
1594 | 0.1462212 | 0.141396 | 0.1291396 | 0.1244608 | 0.1348636 | 0.1571635 | 0.1390342 | 0.1254921 | 0.142262 | 0.1730483 | 0.1354557 | 0.1442822 | 0.2507446 | 0.1325821 | 0.1235389 | 0.1228896 | 0.1268263 | 0.1128516 | 0.1682041 | 0.1689454 | 0.1573575 | 0.1271399 | 0.1959268 | 0.1825045 | 0.2147682 | 0.1874975 | 0.143256 | 0.1155694 | 0.111798 | 0.1830805 | 0.1170903 | 0.1103644 | 0.1239715 | 0.1307359 | 0.1898852 | 0.1753037 | 0.1530776 | 0.1251435 | 0.1266545 | 0.1560315 | 0.1627445 | 0.1143009 | 0.1621148 | 0.1629999 | 0.1518288 | 0.1853681
1595 | 0.14694 | 0.1412775 | 0.1288689 | 0.1240757 | 0.1344845 | 0.1572563 | 0.1388711 | 0.1254143 | 0.14247 | 0.1727821 | 0.1352222 | 0.144314 | 0.2505632 | 0.1323117 | 0.1232938 | 0.1226991 | 0.1271539 | 0.113207 | 0.1682217 | 0.1694218 | 0.1573852 | 0.1270143 | 0.1959663 | 0.1827785 | 0.215433 | 0.1878385 | 0.1431683 | 0.115878 | 0.1118984 | 0.1832193 | 0.1172489 | 0.1105356 | 0.1239098 | 0.1303768 | 0.1903591 | 0.1754802 | 0.15426 | 0.1248348 | 0.1264936 | 0.1558547 | 0.1628509 | 0.1138533 | 0.1621713 | 0.1629809 | 0.1518182 | 0.1855074
1596 | 0.1475444 | 0.1412358 | 0.128706 | 0.1243513 | 0.1345455 | 0.1569687 | 0.1388882 | 0.1254075 | 0.1424683 | 0.1726311 | 0.1356754 | 0.1443453 | 0.2512027 | 0.1323218 | 0.1229007 | 0.1223605 | 0.1271057 | 0.1132052 | 0.168268 | 0.1696365 | 0.1572654 | 0.1270519 | 0.1962527 | 0.1827765 | 0.2160936 | 0.1879652 | 0.1432443 | 0.1159608 | 0.1114799 | 0.1834591 | 0.1172661 | 0.111104 | 0.1236852 | 0.1307189 | 0.1909762 | 0.1753527 | 0.1548485 | 0.12476 | 0.1270314 | 0.1558571 | 0.1635676 | 0.1136859 | 0.1622659 | 0.1629401 | 0.1516216 | 0.1856828
1597 | 0.1475619 | 0.1415822 | 0.1288803 | 0.1242485 | 0.1340862 | 0.1568033 | 0.1388431 | 0.1252951 | 0.1427311 | 0.1726837 | 0.1359694 | 0.1444148 | 0.2519384 | 0.1321163 | 0.1230192 | 0.1227139 | 0.1269058 | 0.1133434 | 0.16787 | 0.1698603 | 0.1575754 | 0.1270405 | 0.1967544 | 0.1826935 | 0.2166836 | 0.188189 | 0.1436107 | 0.1160637 | 0.1116398 | 0.1835385 | 0.1171184 | 0.1106173 | 0.1237031 | 0.1308046 | 0.1904874 | 0.1750261 | 0.1549828 | 0.1245619 | 0.1274881 | 0.1556424 | 0.1638688 | 0.1134395 | 0.1623222 | 0.1629341 | 0.1516153 | 0.1860149
1598 | 0.1476997 | 0.1414322 | 0.128981 | 0.1242646 | 0.1340107 | 0.1569291 | 0.1386752 | 0.1254091 | 0.1428778 | 0.1724795 | 0.1359672 | 0.1445343 | 0.2520821 | 0.1315994 | 0.1230251 | 0.1225499 | 0.1267469 | 0.1133049 | 0.1678868 | 0.1702711 | 0.1574541 | 0.126971 | 0.1969814 | 0.1827634 | 0.2171925 | 0.1882205 | 0.1435702 | 0.1162185 | 0.1117963 | 0.1839964 | 0.1176015 | 0.1105943 | 0.123589 | 0.1297243 | 0.1910045 | 0.1754277 | 0.1543949 | 0.1244346 | 0.127676 | 0.1556173 | 0.1634553 | 0.1129688 | 0.1624869 | 0.1629632 | 0.1514077 | 0.1858671
1599 | 0.1478028 | 0.1416006 | 0.1295055 | 0.1241898 | 0.1345677 | 0.1574314 | 0.1387219 | 0.1252927 | 0.1428161 | 0.172375 | 0.1357763 | 0.1444025 | 0.252251 | 0.1313237 | 0.1227195 | 0.1225103 | 0.1263557 | 0.1134028 | 0.167943 | 0.169924 | 0.1569727 | 0.1270005 | 0.1970186 | 0.1831143 | 0.2174622 | 0.1884364 | 0.1437985 | 0.1163898 | 0.1121606 | 0.184132 | 0.117691 | 0.1106607 | 0.1237279 | 0.1282993 | 0.1916755 | 0.1754796 | 0.15415 | 0.1244706 | 0.1278791 | 0.1557539 | 0.1630332 | 0.1128148 | 0.1626308 | 0.1632579 | 0.1514634 | 0.1859086
1600 | 0.1476718 | 0.1414802 | 0.1296692 | 0.1245527 | 0.1343562 | 0.157142 | 0.1386289 | 0.1252542 | 0.1427427 | 0.1725887 | 0.1358073 | 0.144469 | 0.252383 | 0.131018 | 0.1238028 | 0.1224523 | 0.1263453 | 0.1144491 | 0.1673002 | 0.1702984 | 0.1569892 | 0.1267342 | 0.1970562 | 0.1833087 | 0.2178184 | 0.1883649 | 0.1440368 | 0.1164859 | 0.1122552 | 0.1843765 | 0.1178839 | 0.110757 | 0.123814 | 0.1281237 | 0.1915111 | 0.1758918 | 0.1540335 | 0.1245656 | 0.1280629 | 0.1556182 | 0.1634144 | 0.1128476 | 0.162904 | 0.1633839 | 0.1515366 | 0.1861855
1601 | 0.1475163 | 0.140842 | 0.1297433 | 0.1239764 | 0.1340785 | 0.1566826 | 0.1385188 | 0.1252927 | 0.142885 | 0.1724373 | 0.1358206 | 0.1445158 | 0.2522458 | 0.1309402 | 0.1234296 | 0.1219995 | 0.1264165 | 0.1159317 | 0.1669059 | 0.1703342 | 0.1566363 | 0.1266802 | 0.1968084 | 0.1833281 | 0.2183252 | 0.1884978 | 0.14429 | 0.1166658 | 0.1124686 | 0.184331 | 0.1176826 | 0.111196 | 0.1236154 | 0.1282561 | 0.1910278 | 0.1759323 | 0.1544307 | 0.1241495 | 0.1281563 | 0.1557823 | 0.1634806 | 0.1126194 | 0.1628814 | 0.1632337 | 0.1515975 | 0.1863613
1602 | 0.1479049 | 0.1405519 | 0.1295685 | 0.1241669 | 0.1343882 | 0.1561838 | 0.1385687 | 0.1252459 | 0.1429063 | 0.1723114 | 0.1356572 | 0.1447287 | 0.2519368 | 0.1310862 | 0.1243666 | 0.1214727 | 0.1260586 | 0.1159782 | 0.1664074 | 0.1706522 | 0.1568318 | 0.1267812 | 0.1968746 | 0.1835568 | 0.2186143 | 0.1884379 | 0.14458 | 0.1168134 | 0.1127644 | 0.1844697 | 0.1173896 | 0.1104763 | 0.1239235 | 0.1273546 | 0.1913467 | 0.1758245 | 0.154807 | 0.1241949 | 0.1283491 | 0.1558166 | 0.1634335 | 0.1126161 | 0.1627537 | 0.1637007 | 0.1514935 | 0.186806
1603 | 0.1475046 | 0.1402859 | 0.1290476 | 0.1242089 | 0.1351326 | 0.1559657 | 0.1384663 | 0.1252682 | 0.1431853 | 0.172434 | 0.1356427 | 0.1449653 | 0.2520203 | 0.1307474 | 0.124385 | 0.1216388 | 0.1257278 | 0.1167333 | 0.166062 | 0.1711314 | 0.1571633 | 0.1265098 | 0.1970408 | 0.1832846 | 0.218799 | 0.1883821 | 0.1451513 | 0.1167439 | 0.1126184 | 0.1846807 | 0.1176804 | 0.1109335 | 0.1235359 | 0.128429 | 0.1909095 | 0.1760975 | 0.1552778 | 0.1242335 | 0.128363 | 0.1558441 | 0.163151 | 0.1127478 | 0.1626418 | 0.1639955 | 0.1517242 | 0.1868396
1604 | 0.1477501 | 0.140356 | 0.1288395 | 0.1246417 | 0.1346953 | 0.1559449 | 0.1384816 | 0.1250645 | 0.1433982 | 0.1722054 | 0.1356031 | 0.1447628 | 0.2520216 | 0.1305336 | 0.1243126 | 0.1216158 | 0.1255319 | 0.1165743 | 0.1654482 | 0.1714391 | 0.1571089 | 0.1264411 | 0.1972087 | 0.1834112 | 0.2188203 | 0.1882504 | 0.1451409 | 0.1167583 | 0.1127876 | 0.1847871 | 0.117352 | 0.111146 | 0.1238836 | 0.1279822 | 0.1909831 | 0.1764081 | 0.1548751 | 0.1242899 | 0.128275 | 0.1557201 | 0.1632241 | 0.1129501 | 0.162487 | 0.1640415 | 0.1518536 | 0.1870649
1605 | 0.1478781 | 0.1402746 | 0.1287804 | 0.1246383 | 0.1349556 | 0.1557598 | 0.1385381 | 0.1249921 | 0.1432448 | 0.1722171 | 0.1353996 | 0.1447747 | 0.2524249 | 0.1308917 | 0.1243999 | 0.1217635 | 0.1253418 | 0.115832 | 0.1658294 | 0.1719163 | 0.1573841 | 0.1265117 | 0.1971939 | 0.1835732 | 0.2185547 | 0.1885288 | 0.1453268 | 0.1166756 | 0.1125902 | 0.1849288 | 0.1176323 | 0.1114941 | 0.1241478 | 0.1295961 | 0.1905923 | 0.1764325 | 0.154752 | 0.1245017 | 0.1283615 | 0.1555899 | 0.1631477 | 0.1126673 | 0.162632 | 0.1638895 | 0.1517237 | 0.1872424
1606 | 0.1481049 | 0.1401718 | 0.1289298 | 0.1247374 | 0.1349769 | 0.1556251 | 0.1385231 | 0.125077 | 0.1432641 | 0.1723053 | 0.1351917 | 0.1445785 | 0.2525523 | 0.1311124 | 0.1242143 | 0.121734 | 0.1251847 | 0.1148913 | 0.1656453 | 0.1715675 | 0.1567762 | 0.1264853 | 0.1972029 | 0.1836342 | 0.2186413 | 0.1885029 | 0.1452156 | 0.1168518 | 0.1125483 | 0.1849992 | 0.1174246 | 0.1120317 | 0.1241164 | 0.1294517 | 0.1902842 | 0.1760819 | 0.1548689 | 0.1243647 | 0.1285277 | 0.1556526 | 0.1634188 | 0.1127734 | 0.1626596 | 0.1640427 | 0.151419 | 0.1869498
1607 | 0.1479659 | 0.140462 | 0.1287526 | 0.1252283 | 0.1352335 | 0.1557691 | 0.1382651 | 0.1251176 | 0.1431971 | 0.1720397 | 0.1349885 | 0.1447195 | 0.2523519 | 0.1309806 | 0.1242812 | 0.1217061 | 0.1257378 | 0.1140189 | 0.1654573 | 0.1717436 | 0.1562615 | 0.1265421 | 0.1973942 | 0.1838594 | 0.2186593 | 0.1884592 | 0.1455906 | 0.1168699 | 0.112488 | 0.184931 | 0.1177813 | 0.112706 | 0.1240154 | 0.1294018 | 0.1902592 | 0.1762073 | 0.1550979 | 0.1244786 | 0.1289776 | 0.1554556 | 0.1630859 | 0.1127427 | 0.162558 | 0.1643298 | 0.15117 | 0.18723
1608 | 0.1475551 | 0.1404926 | 0.1281739 | 0.1252355 | 0.1352941 | 0.1562187 | 0.1382186 | 0.1251533 | 0.1431965 | 0.1717369 | 0.1347583 | 0.1447966 | 0.2525573 | 0.1305439 | 0.1241942 | 0.1219264 | 0.1255209 | 0.1142433 | 0.1657263 | 0.1716815 | 0.1561016 | 0.1268083 | 0.1972014 | 0.1840365 | 0.218494 | 0.1883278 | 0.1457668 | 0.1167145 | 0.1124677 | 0.1849726 | 0.1178143 | 0.1127252 | 0.1237185 | 0.1293209 | 0.1896903 | 0.1763375 | 0.1549481 | 0.1240608 | 0.1287877 | 0.1555542 | 0.1634667 | 0.112804 | 0.162794 | 0.1642838 | 0.1507655 | 0.1871512
1609 | 0.147775 | 0.1406053 | 0.1286221 | 0.125558 | 0.1349274 | 0.1556978 | 0.1381964 | 0.1253396 | 0.1432832 | 0.1719037 | 0.1345426 | 0.1449656 | 0.2522881 | 0.1308414 | 0.1240051 | 0.1213286 | 0.125398 | 0.1142577 | 0.1659733 | 0.1715775 | 0.1558878 | 0.1268993 | 0.1972154 | 0.1843078 | 0.2181022 | 0.1886014 | 0.1462841 | 0.1168586 | 0.11247 | 0.1850827 | 0.118067 | 0.1135892 | 0.1235756 | 0.1304751 | 0.189325 | 0.1760728 | 0.1542532 | 0.1241809 | 0.128794 | 0.1553405 | 0.1637755 | 0.1125591 | 0.1626985 | 0.1643965 | 0.1510725 | 0.1872269
1610 | 0.1482532 | 0.1404234 | 0.1284424 | 0.1251483 | 0.1344399 | 0.1557893 | 0.1380503 | 0.125241 | 0.1432577 | 0.1722188 | 0.134555 | 0.1447667 | 0.252078 | 0.1309542 | 0.1235822 | 0.1214358 | 0.1255592 | 0.1148624 | 0.1655474 | 0.1714227 | 0.1557735 | 0.1269443 | 0.1971667 | 0.1847628 | 0.217792 | 0.1887014 | 0.1464965 | 0.1168726 | 0.1128133 | 0.1851147 | 0.1183618 | 0.1135118 | 0.1234218 | 0.1312987 | 0.1890438 | 0.176291 | 0.1537401 | 0.1240995 | 0.1291074 | 0.1552155 | 0.1635437 | 0.1124947 | 0.162862 | 0.1645065 | 0.151461 | 0.1872635
1611 | 0.1483701 | 0.1398439 | 0.1281648 | 0.1258108 | 0.1345042 | 0.1560968 | 0.1381385 | 0.1253177 | 0.1432326 | 0.1723015 | 0.1345107 | 0.1446629 | 0.2519407 | 0.1311856 | 0.1232287 | 0.1210278 | 0.1257297 | 0.1143875 | 0.1653506 | 0.1711302 | 0.1563468 | 0.1269218 | 0.1968331 | 0.1851769 | 0.2173861 | 0.188596 | 0.1462215 | 0.1169548 | 0.1130508 | 0.1850716 | 0.118184 | 0.1135676 | 0.1234398 | 0.1325016 | 0.1887542 | 0.1760167 | 0.1544118 | 0.1242092 | 0.1288844 | 0.1551498 | 0.1633237 | 0.1124226 | 0.162854 | 0.1646132 | 0.1513787 | 0.1875323
1612 | 0.1483409 | 0.1395611 | 0.1281933 | 0.1258967 | 0.1345854 | 0.1559409 | 0.1381973 | 0.1255137 | 0.1434686 | 0.1722954 | 0.1340764 | 0.1448065 | 0.2519555 | 0.1310146 | 0.1229798714 | 0.1207181 | 0.125723 | 0.1135737 | 0.1651406 | 0.1707623 | 0.156296 | 0.1270486 | 0.1967604 | 0.1852614 | 0.2169929 | 0.1886597 | 0.1462883 | 0.1169283 | 0.1130327 | 0.1851399 | 0.1181063 | 0.1135472 | 0.123555 | 0.1327783 | 0.1883958 | 0.1759936 | 0.1538047 | 0.1240937 | 0.1287272 | 0.1552557 | 0.1635285 | 0.1121985 | 0.1628304 | 0.1646315 | 0.1516039 | 0.1875977
1613 | 0.1482382 | 0.1388344 | 0.128305 | 0.1259811 | 0.1339568 | 0.1554953 | 0.1383845 | 0.1255131 | 0.1436414 | 0.1723763 | 0.1337462 | 0.1446055 | 0.2523316 | 0.1308431 | 0.1228094 | 0.1209229 | 0.1259104 | 0.1142176 | 0.1649311 | 0.1704413 | 0.1562242 | 0.1267881 | 0.1968455 | 0.1854665 | 0.2162807 | 0.1884322 | 0.1467371 | 0.1170258 | 0.1129087 | 0.1856352 | 0.1181691 | 0.1135218 | 0.1235626 | 0.1330379 | 0.1879372 | 0.1762633 | 0.1537363 | 0.1240917 | 0.1288426 | 0.1551162 | 0.1633789 | 0.1122682 | 0.1627737 | 0.1647029 | 0.1517094 | 0.1881204
1614 | 0.1478107 | 0.1389323 | 0.1285259 | 0.12595 | 0.1334883 | 0.1557195 | 0.1383591 | 0.1255483 | 0.1435732 | 0.1719898 | 0.1336921 | 0.1444049 | 0.2520047 | 0.1305508 | 0.1227318 | 0.1209304 | 0.1262421 | 0.1152474 | 0.164043 | 0.1702491 | 0.1556896 | 0.1267927 | 0.197014 | 0.1856794 | 0.2156084 | 0.1884018 | 0.1470838 | 0.1170294 | 0.1130677 | 0.1857108 | 0.1183003 | 0.1136498 | 0.1233176 | 0.1336438 | 0.1876597 | 0.1765938 | 0.1541528 | 0.1239005 | 0.1289292 | 0.1551066 | 0.1635557 | 0.1120188 | 0.1628309 | 0.1647973 | 0.1517327 | 0.1880856
1615 | 0.1482572 | 0.1392946 | 0.1289288 | 0.1261807 | 0.1337398 | 0.1558239 | 0.138521 | 0.1254978 | 0.1437042 | 0.1719086 | 0.1333912 | 0.1445956 | 0.2514663 | 0.1308498 | 0.122928 | 0.1208732 | 0.1266908 | 0.1157746 | 0.1635803 | 0.1697329 | 0.155666 | 0.1266632 | 0.1970216 | 0.1857626 | 0.2151177 | 0.1880775 | 0.148082 | 0.1172636 | 0.1129321 | 0.1859379 | 0.1182639 | 0.1141185 | 0.1236048 | 0.1337517 | 0.1874386 | 0.176478 | 0.154793 | 0.1238326 | 0.1290183 | 0.1552855 | 0.1639341 | 0.1118789 | 0.1629439 | 0.1650519 | 0.1519554 | 0.188049
1616 | 0.1479376 | 0.1391386 | 0.1289945 | 0.125409 | 0.1339007 | 0.1552569 | 0.1386696 | 0.1254989 | 0.1438434 | 0.1719252 | 0.1333096 | 0.1445847 | 0.2514737 | 0.1309098 | 0.1229942 | 0.1208729 | 0.1264661 | 0.1151337 | 0.1638623 | 0.1694671 | 0.1552243 | 0.1264923 | 0.1967825 | 0.1859246 | 0.21445 | 0.1878964 | 0.1484555 | 0.1172943 | 0.1133845 | 0.1859524 | 0.1182427 | 0.1145008 | 0.1242558 | 0.1341825 | 0.187647 | 0.1768076 | 0.1543745 | 0.1240762 | 0.1288928 | 0.155233 | 0.1638353 | 0.112072 | 0.1629319 | 0.1648277 | 0.1518467 | 0.1883189
1617 | 0.1474298 | 0.138819 | 0.1295233 | 0.1257045 | 0.1341645 | 0.1550102 | 0.1386781 | 0.1253581 | 0.1436261 | 0.1720926 | 0.1330777 | 0.1442268 | 0.2516205 | 0.1307208 | 0.1232596 | 0.1206895 | 0.1264293 | 0.1154997 | 0.1633945 | 0.1692387 | 0.1544669 | 0.1262991 | 0.196683 | 0.1859207 | 0.2137094 | 0.1877524 | 0.1483621 | 0.1173085 | 0.1137736 | 0.1861483 | 0.1187259 | 0.1140936 | 0.1243198 | 0.1349051 | 0.188009 | 0.1767461 | 0.1540882 | 0.1239835 | 0.1290687 | 0.1554373 | 0.1640168 | 0.1120258 | 0.1629208 | 0.1647833 | 0.1516423 | 0.1882836
1618 | 0.1472693 | 0.1388773 | 0.1297196 | 0.1255083 | 0.1341803 | 0.1545576 | 0.1386495 | 0.1255206 | 0.1436833 | 0.1721629 | 0.1327718 | 0.1440517 | 0.2515169 | 0.1305996 | 0.1233231 | 0.1204674 | 0.1267697 | 0.1147917 | 0.1633221 | 0.1691292 | 0.1541547 | 0.1262905 | 0.1965713 | 0.1858948 | 0.2128775 | 0.1876762 | 0.1484031 | 0.1172747 | 0.1139387 | 0.186141 | 0.1188397 | 0.1144756 | 0.1244484 | 0.1337068 | 0.188186 | 0.1766764 | 0.1544236 | 0.1239379 | 0.1290847 | 0.1553495 | 0.1638639 | 0.1123515 | 0.1628131 | 0.1646966 | 0.1514771 | 0.1885991
1619 | 0.147045 | 0.137983 | 0.1292966 | 0.1257173 | 0.1340996 | 0.154264 | 0.138473 | 0.125375 | 0.1435851 | 0.1719655 | 0.1323351 | 0.1442546 | 0.2515121 | 0.130904 | 0.1230954 | 0.1205227 | 0.1268318 | 0.1142006 | 0.1630889 | 0.1684905 | 0.1543354 | 0.1260011 | 0.1966612 | 0.1857815 | 0.2120262 | 0.1874637 | 0.1484324 | 0.1172854 | 0.1139676 | 0.1862829 | 0.1189307 | 0.1146335 | 0.1242619 | 0.1352284 | 0.1881239 | 0.1766332 | 0.1542873 | 0.1240406 | 0.1294691 | 0.1555656 | 0.1641837 | 0.1121081 | 0.1626771 | 0.1647131 | 0.1513167 | 0.188897
1620 | 0.1469223 | 0.1375226 | 0.1297679 | 0.1254338 | 0.1334333 | 0.1543519 | 0.1385391 | 0.1254427 | 0.1437093 | 0.1717789 | 0.1322681 | 0.1440511 | 0.2518212 | 0.1305664 | 0.1233032 | 0.1201109 | 0.126796 | 0.1139698 | 0.1632898 | 0.1679481 | 0.1539958 | 0.1258701 | 0.1965134 | 0.1861979 | 0.2111701 | 0.187086 | 0.1485403 | 0.1174611 | 0.1141851 | 0.1861592 | 0.1189911 | 0.1143442 | 0.1239091 | 0.1357048 | 0.1883958 | 0.1772129 | 0.1539766 | 0.1240428 | 0.1295994 | 0.1554776 | 0.1636307 | 0.1121136 | 0.1628428 | 0.1647802 | 0.1511038 | 0.1894157
1621 | 0.1461932 | 0.1379635 | 0.1299407 | 0.1253476 | 0.1335237 | 0.1543038 | 0.1386343 | 0.1254744 | 0.1435065 | 0.171284 | 0.1322371 | 0.1438216 | 0.251646 | 0.1303621 | 0.1235771 | 0.1198125 | 0.1274264 | 0.113538 | 0.1630927 | 0.1676518 | 0.153963 | 0.1256969 | 0.1965556 | 0.1863914 | 0.2101968 | 0.1866403 | 0.1486225 | 0.1175124 | 0.1140479 | 0.1864443 | 0.1190499 | 0.1142947 | 0.1237958 | 0.1353724 | 0.1885289 | 0.1765918 | 0.1537769 | 0.1240012 | 0.1295446 | 0.1556671 | 0.1639454 | 0.1119043 | 0.1628205 | 0.1649883 | 0.151123 | 0.1896644
1622 | 0.1458969 | 0.1381461 | 0.1299192 | 0.1254496 | 0.1342983 | 0.1542691 | 0.1387523 | 0.1253674 | 0.1433115 | 0.1712491 | 0.1320801 | 0.1436998 | 0.2518873 | 0.1300346 | 0.1236213 | 0.1190024 | 0.1276085 | 0.1124273 | 0.162775 | 0.1672063 | 0.1538593 | 0.1257175 | 0.1964486 | 0.186259 | 0.2091166 | 0.1862959 | 0.149494 | 0.1175624 | 0.1140957 | 0.1863812 | 0.1190041 | 0.114599 | 0.1237057 | 0.135668 | 0.1876991 | 0.1768768 | 0.1538766 | 0.1238832 | 0.1298105 | 0.1553924 | 0.163897 | 0.1116195 | 0.1627685 | 0.1646964 | 0.1508986 | 0.1895999
1623 | 0.1456646 | 0.1379674 | 0.1298274 | 0.1254318 | 0.1348576 | 0.1544464 | 0.1386524 | 0.1254871 | 0.1435148 | 0.1712068 | 0.1318468 | 0.1437547 | 0.2512513 | 0.1299103 | 0.1233551 | 0.1186119 | 0.1274254 | 0.1129284 | 0.162739 | 0.1671995 | 0.1535902 | 0.1256875 | 0.1961062 | 0.1863598 | 0.2079988 | 0.1859017 | 0.1492425 | 0.1178241 | 0.1140901 | 0.1865604 | 0.1188706 | 0.1136858 | 0.1238625 | 0.1359329 | 0.1871662 | 0.1769327 | 0.1534514 | 0.12396 | 0.1297901 | 0.1553494 | 0.1644305 | 0.1115474 | 0.1625314 | 0.1647707 | 0.1509438 | 0.1894808
1624 | 0.1457747 | 0.1381275 | 0.1302531 | 0.1254472 | 0.134525 | 0.1540352 | 0.1386455 | 0.1254804 | 0.1436351 | 0.1710612 | 0.1316795 | 0.1437852 | 0.250727 | 0.1300205 | 0.1231539 | 0.1184149 | 0.1275336 | 0.1130747 | 0.1625699 | 0.1670589 | 0.1534713 | 0.1255768 | 0.1958854 | 0.1866362 | 0.2069422 | 0.1860367 | 0.1491959 | 0.1181907 | 0.1139993 | 0.1864704 | 0.1186354 | 0.1134976 | 0.124014 | 0.1364335 | 0.1867288 | 0.1770426 | 0.1536012 | 0.1237856 | 0.1299385 | 0.1554709 | 0.1646358 | 0.1116008 | 0.1626073 | 0.164648 | 0.1508336 | 0.1894392
1625 | 0.1456581 | 0.1376973 | 0.1305894 | 0.1252155 | 0.1352492 | 0.1541787 | 0.1386471 | 0.1254334 | 0.1435201 | 0.1709702 | 0.1318334 | 0.1437097 | 0.2503644 | 0.1298404 | 0.1229403 | 0.118361 | 0.1275615 | 0.1125709 | 0.1623048 | 0.1670695 | 0.1532168 | 0.1256411 | 0.1956409 | 0.1864783 | 0.2058041 | 0.1859226 | 0.1497853 | 0.1183073 | 0.1141609 | 0.1863635 | 0.1183288 | 0.1134156 | 0.1240779 | 0.1367072 | 0.1864233 | 0.1772027 | 0.1531597 | 0.1238701 | 0.1298505 | 0.1554378 | 0.1644962 | 0.111485 | 0.1624308 | 0.1647049 | 0.1507704 | 0.1895017
1626 | 0.1453096 | 0.1373711 | 0.1306384 | 0.1252441 | 0.1353791 | 0.1536687 | 0.1382559 | 0.1254057 | 0.1437072 | 0.1709754 | 0.1318742 | 0.1435227 | 0.2503281 | 0.1297844 | 0.1231511 | 0.1181088 | 0.1276963 | 0.111521 | 0.1628135 | 0.1668897 | 0.1523812 | 0.1254557 | 0.1955331 | 0.1866113 | 0.2046701 | 0.185899 | 0.1495734 | 0.1182315 | 0.1141274 | 0.1862923 | 0.1185847 | 0.1139816 | 0.1241289 | 0.1378323 | 0.1860868 | 0.1769954 | 0.1532511 | 0.1237376 | 0.1304186 | 0.1554317 | 0.1646606 | 0.111541 | 0.1624595 | 0.1649069 | 0.150506 | 0.1895591
1627 | 0.1449242 | 0.1371227 | 0.1307634 | 0.1259363 | 0.1358381 | 0.1530638 | 0.1381508 | 0.1254356 | 0.1438443 | 0.1708617 | 0.131635 | 0.143321 | 0.2503774 | 0.1294441 | 0.1233246 | 0.1179367 | 0.1278959 | 0.1124181 | 0.1626072 | 0.1665897 | 0.152495 | 0.1254804 | 0.1955774 | 0.1869306 | 0.2037082 | 0.1857187 | 0.1493966 | 0.1181217 | 0.1139734 | 0.1864761 | 0.1187073 | 0.1140049 | 0.1244164 | 0.1389306 | 0.1858598 | 0.1767928 | 0.1537395 | 0.123748 | 0.1305974 | 0.1555343 | 0.1648097 | 0.1117153 | 0.162509 | 0.1645613 | 0.1505496 | 0.1896983
1628 | 0.1450203 | 0.1371427 | 0.1310856 | 0.1260654 | 0.1356032 | 0.1523152 | 0.1380142 | 0.1254744 | 0.1440158 | 0.170669 | 0.1313225 | 0.1438015 | 0.2502303 | 0.1293426 | 0.1238719 | 0.1176475 | 0.1279946 | 0.1126833 | 0.1627894 | 0.1661908 | 0.1528045 | 0.1253956 | 0.1954035 | 0.1869312 | 0.2028629 | 0.1854856 | 0.1493637 | 0.1181975 | 0.1138866 | 0.1862536 | 0.1181749 | 0.1140636 | 0.1245009 | 0.1382622 | 0.1851415 | 0.1763006 | 0.154283 | 0.1235048 | 0.1306855 | 0.1556291 | 0.164607 | 0.1116819 | 0.1625778 | 0.1644924 | 0.1510601 | 0.1899602
1629 | 0.1445643 | 0.1371693 | 0.1304901 | 0.1263488 | 0.1354787 | 0.1519246 | 0.1378776 | 0.1253626 | 0.1437353 | 0.1702484 | 0.1311158 | 0.1437822 | 0.2499762 | 0.1296212 | 0.1238407 | 0.117746 | 0.1281433 | 0.1135035 | 0.162994 | 0.1660361 | 0.1525403 | 0.1255075 | 0.1953293 | 0.1871215 | 0.201888 | 0.1854413 | 0.1497349 | 0.1181928 | 0.11404 | 0.1864693 | 0.1175825 | 0.1140585 | 0.1248401 | 0.1389749 | 0.1854122 | 0.17592 | 0.1544495 | 0.1236542 | 0.130461 | 0.1556691 | 0.1646699 | 0.1119304 | 0.1625596 | 0.1645524 | 0.151307 | 0.1895479
1630 | 0.144649 | 0.1369245 | 0.1301288 | 0.1258608 | 0.136259 | 0.1524282 | 0.1378277 | 0.1252749 | 0.1438231 | 0.1700311 | 0.1310971 | 0.1439472 | 0.2497594 | 0.1295003 | 0.1239497 | 0.1175442 | 0.1282199 | 0.1132497 | 0.1633754 | 0.1660929 | 0.1529833 | 0.1253931 | 0.1954132 | 0.1874161 | 0.2008959 | 0.1855417 | 0.1500636 | 0.1182267 | 0.1138575 | 0.1867224 | 0.1175438 | 0.1144175 | 0.1248325 | 0.1390819 | 0.1856304 | 0.1760695 | 0.1549179 | 0.123435 | 0.1304259 | 0.1560084 | 0.1647085 | 0.1115785 | 0.1627367 | 0.1641318 | 0.1514952 | 0.1894351
1631 | 0.144819 | 0.136906 | 0.1306402 | 0.1260325 | 0.1365164 | 0.1525318 | 0.1379558 | 0.1254017 | 0.1439683 | 0.1701385 | 0.1312954 | 0.1439541 | 0.249714 | 0.129706 | 0.1232429 | 0.1176694 | 0.1280181 | 0.113002 | 0.1627722 | 0.1662762 | 0.1530949 | 0.1252105 | 0.1952706 | 0.18759 | 0.1999116 | 0.1855658 | 0.1501093 | 0.1181468 | 0.1140938 | 0.1867223 | 0.1176267 | 0.1144986 | 0.1247461 | 0.1387112 | 0.1862041 | 0.1762304 | 0.1547821 | 0.1234098 | 0.1305083 | 0.155984 | 0.165345 | 0.1113297 | 0.1629956 | 0.163996 | 0.151416 | 0.1894684
1632 | 0.1447473 | 0.1371654 | 0.1312626 | 0.125873 | 0.1370858 | 0.1516761 | 0.1377021 | 0.1253484 | 0.1438636 | 0.1699773 | 0.1311107 | 0.1439941 | 0.2496385 | 0.1298035 | 0.1230613 | 0.1180634 | 0.1281025 | 0.1120777 | 0.1630743 | 0.1661574 | 0.1533691 | 0.1251548 | 0.1951889 | 0.1876641 | 0.1989742 | 0.1856216 | 0.1497657 | 0.1181483 | 0.1137933 | 0.186771 | 0.1170856 | 0.1146761 | 0.1245145 | 0.138857 | 0.1863715 | 0.1762033 | 0.1545383 | 0.1236232 | 0.1304585 | 0.1557348 | 0.1659441 | 0.1112529 | 0.1630409 | 0.1638919 | 0.1511585 | 0.1892827
1633 | 0.1445794 | 0.1367237 | 0.1311245 | 0.1256176 | 0.1371242 | 0.1515377 | 0.1378109 | 0.1253355 | 0.1438626 | 0.1701344 | 0.1310197 | 0.1440577 | 0.2497396 | 0.1297989 | 0.1228957 | 0.1179005 | 0.1287432 | 0.1124303 | 0.1626968 | 0.1658991 | 0.1534839 | 0.1249648 | 0.1950981 | 0.1872305 | 0.1980134 | 0.1858252 | 0.1495647 | 0.1183657 | 0.1137268 | 0.1865578 | 0.1173035 | 0.1148725 | 0.1244854 | 0.1381341 | 0.1861066 | 0.1762966 | 0.1541194 | 0.1236273 | 0.1304872 | 0.1554515 | 0.1660082 | 0.1110555 | 0.1628357 | 0.1642462 | 0.1512896 | 0.1895204
1634 | 0.1445132 | 0.1365331 | 0.130881 | 0.1258797 | 0.1372593 | 0.1520996 | 0.1376418 | 0.1255566 | 0.14405 | 0.1701641 | 0.1307283 | 0.1442737 | 0.2495096 | 0.1302854 | 0.1228145 | 0.1177579 | 0.1293409 | 0.1116336 | 0.1630744 | 0.165561 | 0.153257 | 0.1250448 | 0.1947952 | 0.1872581 | 0.1971163 | 0.1854776 | 0.1491489 | 0.1183663 | 0.1139433 | 0.1869414 | 0.1172106 | 0.115038 | 0.1245164 | 0.1384504 | 0.1861802 | 0.1759006 | 0.1537354 | 0.123555 | 0.1303952 | 0.1553149 | 0.1663478 | 0.1109589 | 0.1626719 | 0.1642715 | 0.1515383 | 0.1897739
1635 | 0.1445597 | 0.1362976 | 0.1314524 | 0.1260171 | 0.1378368 | 0.1520634 | 0.1377701 | 0.1257313 | 0.1441254 | 0.1700343 | 0.1308573 | 0.1441634 | 0.2496818 | 0.1302276 | 0.1230814 | 0.117846 | 0.1296141 | 0.1117287 | 0.1625981 | 0.16596 | 0.15348 | 0.124978 | 0.1946119 | 0.187069 | 0.1958809 | 0.1853338 | 0.1489793 | 0.1180054 | 0.1136133 | 0.1869214 | 0.1169779 | 0.1147668 | 0.1241877 | 0.1389215 | 0.1861694 | 0.1759001 | 0.1535922 | 0.123376 | 0.1302141 | 0.1553945 | 0.1663034 | 0.1110085 | 0.1625457 | 0.1640603 | 0.1513446 | 0.1897053
1636 | 0.1448806 | 0.1356635 | 0.1321112 | 0.126071 | 0.1375865 | 0.1516878 | 0.1377358 | 0.1255349 | 0.1440745 | 0.1701707 | 0.1308066 | 0.1438636 | 0.250237 | 0.1298604 | 0.1236941 | 0.1183063 | 0.1304005 | 0.1109793 | 0.1629206 | 0.1657239 | 0.1533687 | 0.1249014 | 0.1943835 | 0.1868062 | 0.1951092 | 0.1853277 | 0.1492777 | 0.1181221 | 0.1136758 | 0.1869167 | 0.1171897 | 0.1146661 | 0.1244199 | 0.1401593 | 0.1864569 | 0.1762814 | 0.153454 | 0.1232403 | 0.1302877 | 0.1556866 | 0.1661696 | 0.1109979 | 0.162698 | 0.1640354 | 0.1513388 | 0.1897328
1637 | 0.1445474 | 0.1353184 | 0.1325197 | 0.1260639 | 0.1374733 | 0.1519954 | 0.1379074 | 0.1255676 | 0.1441834 | 0.169939 | 0.1309182 | 0.144007 | 0.2498716 | 0.1295502 | 0.12368 | 0.1183929 | 0.130258 | 0.1110204 | 0.16327 | 0.165928 | 0.1533571 | 0.1248694 | 0.1943596 | 0.1865889 | 0.1940916 | 0.1848988 | 0.1497511 | 0.1182573 | 0.1139534 | 0.1871276 | 0.1172082 | 0.1148928 | 0.1246433 | 0.138947 | 0.1863374 | 0.1767231 | 0.1532125 | 0.1233715 | 0.1305207 | 0.1557083 | 0.1663401 | 0.1110291 | 0.1627507 | 0.1641595 | 0.1514975 | 0.1898423
1638 | 0.1440136 | 0.1350967 | 0.1326537 | 0.1261755 | 0.1379934 | 0.151649 | 0.138089 | 0.1254963 | 0.1441364 | 0.1697132 | 0.1308458 | 0.1440636 | 0.2493701 | 0.1297975 | 0.1232832 | 0.1184704 | 0.1306037 | 0.1109129 | 0.163242 | 0.1655868 | 0.1535909 | 0.1249406 | 0.1941002 | 0.1866103 | 0.1931223 | 0.1847452 | 0.1497839 | 0.118376 | 0.1137903 | 0.1869057 | 0.1171434 | 0.1146385 | 0.125086 | 0.1399343 | 0.1858822 | 0.1766949 | 0.1528254 | 0.1234738 | 0.1301005 | 0.1558016 | 0.1660637 | 0.1108663 | 0.1629255 | 0.1636882 | 0.1513718 | 0.1899342
1639 | 0.143802 | 0.1347133 | 0.1325559 | 0.1262873 | 0.1387141 | 0.1519884 | 0.1382806 | 0.1254395 | 0.1440183 | 0.1701337 | 0.130667 | 0.1442865 | 0.2495683 | 0.1297049 | 0.1234627 | 0.1182971 | 0.1308035 | 0.1111528 | 0.1637377 | 0.1651356 | 0.1541582 | 0.1250584 | 0.1938655 | 0.1867226 | 0.1920755 | 0.184672 | 0.1497473 | 0.1182332 | 0.1136538 | 0.186881 | 0.1168534 | 0.1143077 | 0.1250427 | 0.1396533 | 0.1855781 | 0.1769533 | 0.1531335 | 0.1235188 | 0.1302006 | 0.1555301 | 0.1658987 | 0.1109785 | 0.1631628 | 0.1635893 | 0.1512187 | 0.1900311
1640 | 0.1438158 | 0.1348511 | 0.1325016 | 0.1265102 | 0.1388574 | 0.1514523 | 0.1382737 | 0.1255242 | 0.1439949 | 0.1702211 | 0.130747 | 0.1444097 | 0.2494492 | 0.1296837 | 0.1229095 | 0.1183697 | 0.1305559 | 0.1111333 | 0.1633039 | 0.1645228 | 0.1543309 | 0.1250036 | 0.1936317 | 0.1868479 | 0.1908851 | 0.1847247 | 0.1504663 | 0.117998 | 0.1137337 | 0.1867776 | 0.1167661 | 0.1143691 | 0.1254579 | 0.1390179 | 0.1851317 | 0.1767184 | 0.1532754 | 0.1237583 | 0.1302032 | 0.1558532 | 0.1663516 | 0.1111784 | 0.1632273 | 0.1636066 | 0.1512186 | 0.1899636
1641 | 0.1435437 | 0.1347101 | 0.1330887 | 0.1265798 | 0.1385153 | 0.15155 | 0.138191 | 0.1253859 | 0.1440283 | 0.1704953 | 0.130792 | 0.1443239 | 0.2487988 | 0.1295543 | 0.1234166 | 0.118253 | 0.1305346 | 0.1108941 | 0.1634951 | 0.1641557 | 0.1541102 | 0.1249267 | 0.1932202 | 0.186787 | 0.1899857 | 0.1848059 | 0.1500689 | 0.1179433 | 0.113484 | 0.1869329 | 0.1165843 | 0.1145775 | 0.1255603 | 0.1391768 | 0.1847461 | 0.176565 | 0.1534253 | 0.1240281 | 0.1301105 | 0.1558207 | 0.1659596 | 0.1113367 | 0.1630877 | 0.1635751 | 0.1512691 | 0.1897772
1642 | 0.1432308 | 0.1345215 | 0.1331692 | 0.1268696 | 0.1386401 | 0.1514799 | 0.1378821 | 0.125203 | 0.1439423 | 0.1706082 | 0.1307313 | 0.144118 | 0.248455 | 0.1294581 | 0.1235244 | 0.118245 | 0.1307252 | 0.1109237 | 0.1634695 | 0.164213 | 0.153516 | 0.1249561 | 0.192812 | 0.1868004 | 0.1889896 | 0.1847386 | 0.1502984 | 0.1176722 | 0.1134266 | 0.1867412 | 0.1167713 | 0.1143589 | 0.1257416 | 0.139026 | 0.185536 | 0.1767746 | 0.1531599 | 0.1241465 | 0.1299862 | 0.1557749 | 0.1656945 | 0.111819 | 0.1634176 | 0.1636886 | 0.1512871 | 0.1894264
1643 | 0.1434906 | 0.134109 | 0.1334277 | 0.1273793 | 0.1387763 | 0.1512008 | 0.1380025 | 0.1252332 | 0.1441523 | 0.1707447 | 0.130694 | 0.1439998 | 0.2487928 | 0.1297481 | 0.1240593 | 0.1175584 | 0.1307422 | 0.1100981 | 0.1634941 | 0.1637403 | 0.1533835 | 0.1247865 | 0.1924562 | 0.1866925 | 0.1881885 | 0.184576 | 0.1500896 | 0.117529 | 0.113409 | 0.1865939 | 0.1168466 | 0.1146545 | 0.1256977 | 0.139163 | 0.1862166 | 0.176986 | 0.1530686 | 0.1240449 | 0.1296408 | 0.1559724 | 0.166368 | 0.1120178 | 0.1632321 | 0.1639276 | 0.1511866 | 0.1894249
1644 | 0.1422937 | 0.1345191 | 0.133398 | 0.1280392 | 0.138902 | 0.1512395 | 0.1379723 | 0.1250719 | 0.1443479 | 0.1709484 | 0.1307903 | 0.1440413 | 0.2490184 | 0.1300903 | 0.1238787 | 0.1175891 | 0.1307826 | 0.1105962 | 0.1635341 | 0.1632797 | 0.153529 | 0.1248677 | 0.1922034 | 0.1865175 | 0.1872964 | 0.1840705 | 0.1496406 | 0.1174779 | 0.1129614 | 0.1867071 | 0.1166517 | 0.1151353 | 0.1257507 | 0.1387102 | 0.1856812 | 0.1775478 | 0.1529868 | 0.1242075 | 0.1300179 | 0.1559799 | 0.1670196 | 0.1120976 | 0.1633427 | 0.1638544 | 0.1511149 | 0.1891697
1645 | 0.1420264 | 0.1349231 | 0.1332344 | 0.128108 | 0.1386052 | 0.1513988 | 0.1379891 | 0.1250644 | 0.1443674 | 0.1711559 | 0.1308408 | 0.1440582 | 0.2492264 | 0.1302404 | 0.1234865 | 0.117603 | 0.1308171 | 0.1111547 | 0.1636875 | 0.1633279 | 0.1535152 | 0.1245613 | 0.1916146 | 0.1862772 | 0.1863682 | 0.1838968 | 0.149514 | 0.1173055 | 0.1128208 | 0.1868716 | 0.1161078 | 0.1150171 | 0.1258068 | 0.1387777 | 0.1859549 | 0.1774908 | 0.1535238 | 0.1242512 | 0.1300147 | 0.1561871 | 0.1669044 | 0.1121376 | 0.1638593 | 0.163775 | 0.1510959 | 0.1886769
1646 | 0.1411702 | 0.1346365 | 0.1334551 | 0.1279093 | 0.1387859 | 0.1517203 | 0.1378628 | 0.1250432 | 0.1444878 | 0.1709349 | 0.1309862 | 0.1441104 | 0.2491081 | 0.1301271 | 0.1230474 | 0.1175594 | 0.131022 | 0.1113601 | 0.1636774 | 0.1630624 | 0.153582 | 0.1246711 | 0.1912345 | 0.1864287 | 0.185453 | 0.183841 | 0.1503027 | 0.1172936 | 0.1128256 | 0.1865861 | 0.1159765 | 0.1147421 | 0.1258613 | 0.139182 | 0.1856672 | 0.1774595 | 0.1534439 | 0.1244736 | 0.1301313 | 0.155961 | 0.1665605 | 0.1120729 | 0.1640684 | 0.1636572 | 0.1512315 | 0.1888133
1647 | 0.141474 | 0.1347168 | 0.1330986 | 0.1286237 | 0.1392979 | 0.1521631 | 0.1379743 | 0.1248949 | 0.1444175 | 0.1711537 | 0.1309078 | 0.1441337 | 0.2489161 | 0.1298194 | 0.1231942 | 0.1176738 | 0.1312994 | 0.1116621 | 0.1633384 | 0.1631516 | 0.1537074 | 0.1243899 | 0.1907947 | 0.1862189 | 0.1847207 | 0.1835734 | 0.1503907 | 0.1173419 | 0.1126552 | 0.1866242 | 0.1157645 | 0.114678 | 0.1260378 | 0.1389984 | 0.1853597 | 0.1771864 | 0.1531357 | 0.1246109 | 0.1301202 | 0.1559334 | 0.1669952 | 0.1119377 | 0.1640241 | 0.1636358 | 0.1514012 | 0.18876
1648 | 0.1411143 | 0.1344808 | 0.1330645 | 0.129153 | 0.1392337 | 0.1523089 | 0.1381701 | 0.124686 | 0.1445212 | 0.171436 | 0.1310434 | 0.1438817 | 0.249177 | 0.129701 | 0.1231957 | 0.1174039 | 0.1314047 | 0.1105284 | 0.1638685 | 0.1628781 | 0.1541565 | 0.1242758 | 0.1904763 | 0.1861013 | 0.1838392 | 0.1837464 | 0.1500439 | 0.1174047 | 0.1125563 | 0.1863806 | 0.1156779 | 0.115015 | 0.1261431 | 0.1399758 | 0.185474 | 0.1771777 | 0.1525784 | 0.1245794 | 0.1303139 | 0.1560933 | 0.1671735 | 0.1120873 | 0.1638707 | 0.1633602 | 0.1511273 | 0.1888127
1649 | 0.1409415 | 0.134089 | 0.1326911 | 0.1293881 | 0.1395584 | 0.1525865 | 0.1383067 | 0.1245714 | 0.1443813 | 0.1717284 | 0.1309874 | 0.1439926 | 0.249037 | 0.1301062 | 0.1228979 | 0.1168824 | 0.1320675 | 0.110793 | 0.1643417 | 0.1622481 | 0.1539478 | 0.1243481 | 0.1901581 | 0.1861495 | 0.182958 | 0.1834057 | 0.1503515 | 0.1175383 | 0.112511 | 0.1862608 | 0.1156395 | 0.1147455 | 0.1264426 | 0.1398224 | 0.1856615 | 0.1764714 | 0.1526312 | 0.1245486 | 0.1301809 | 0.1562151 | 0.167329 | 0.1122258 | 0.1637147 | 0.1631689 | 0.1511278 | 0.1887195
1650 | 0.1404282 | 0.1337898 | 0.1328113 | 0.1296403 | 0.1398493 | 0.1521754 | 0.138547 | 0.1245274 | 0.1444774 | 0.1713526 | 0.1310925 | 0.1439354 | 0.2489816 | 0.1304148 | 0.1233141 | 0.11686 | 0.1324567 | 0.1113842 | 0.1647766 | 0.1621717 | 0.153902 | 0.1243326 | 0.1897412 | 0.1860478 | 0.182232 | 0.1832906 | 0.1502267 | 0.1175308 | 0.1122987 | 0.1866055 | 0.1159196 | 0.1150557 | 0.1266102 | 0.1405483 | 0.1852259 | 0.1762723 | 0.1530102 | 0.1246986 | 0.1301232 | 0.1560317 | 0.1671985 | 0.112231 | 0.1639229 | 0.1628618 | 0.1515243 | 0.1889185
1651 | 0.1401965 | 0.1338908 | 0.1325919 | 0.1294834 | 0.1393992 | 0.1522281 | 0.1388755 | 0.1245593 | 0.1446754 | 0.1712569 | 0.131486 | 0.1434069 | 0.248905 | 0.1304977 | 0.1233059 | 0.1168799 | 0.132647 | 0.1115499 | 0.1645683 | 0.1624803 | 0.1538213 | 0.1243241 | 0.1896378 | 0.1859353 | 0.1813825 | 0.1826771 | 0.1502835 | 0.1176399 | 0.1124154 | 0.186695 | 0.1156039 | 0.1141637 | 0.1264677 | 0.1419531 | 0.1857254 | 0.1759355 | 0.1531652 | 0.1247952 | 0.130058 | 0.1558823 | 0.1669843 | 0.1123221 | 0.1641657 | 0.1626323 | 0.1516536 | 0.189031
1652 | 0.1402821 | 0.1335285 | 0.1329792 | 0.1300043 | 0.1393681 | 0.1522344 | 0.139062 | 0.1244306 | 0.144523 | 0.1712533 | 0.1311939 | 0.1435094 | 0.2489193 | 0.1305726 | 0.1232966 | 0.1165252 | 0.1326974 | 0.1109403 | 0.1645985 | 0.1620519 | 0.1539836 | 0.1242979 | 0.1896348 | 0.1861273 | 0.1806156 | 0.1822187 | 0.149919 | 0.1175212 | 0.1123482 | 0.186524 | 0.1156704 | 0.1140526 | 0.126477 | 0.1417033 | 0.1857221 | 0.1760424 | 0.15289 | 0.124892 | 0.1299829 | 0.1561456 | 0.1668628 | 0.1123716 | 0.1642786 | 0.1624789 | 0.151851 | 0.1892971
1653 | 0.1402291 | 0.13404 | 0.133383 | 0.1301786 | 0.1392029 | 0.1518098 | 0.1392867 | 0.1243902 | 0.1441235 | 0.1711061 | 0.1313186 | 0.143312 | 0.248451 | 0.1307048 | 0.1229429 | 0.1170019 | 0.1329812 | 0.1113598 | 0.1647982 | 0.1621707 | 0.1541294 | 0.1243855 | 0.1894844 | 0.1857897 | 0.1801331 | 0.1818413 | 0.1498276 | 0.1174554 | 0.1122957 | 0.1864531 | 0.1158693 | 0.1141801 | 0.126963 | 0.1414167 | 0.1859431 | 0.175802 | 0.1528846 | 0.1247584 | 0.1302596 | 0.1563141 | 0.1663988 | 0.1123215 | 0.1642495 | 0.1625983 | 0.1520044 | 0.1891416
1654 | 0.1405174 | 0.1337776 | 0.1331427 | 0.1300678 | 0.1394752 | 0.1519902 | 0.1393822 | 0.1245475 | 0.1441741 | 0.1712207 | 0.1314737 | 0.1434908 | 0.248031 | 0.1308885 | 0.1230795 | 0.1169695 | 0.1334451 | 0.1123078 | 0.1644468 | 0.1619394 | 0.1539511 | 0.1241718 | 0.1891038 | 0.185706 | 0.1795001 | 0.1812048 | 0.1499418 | 0.1173173 | 0.1125107 | 0.1865618 | 0.1154756 | 0.1137077 | 0.1270771 | 0.1402605 | 0.1863367 | 0.1760992 | 0.1529727 | 0.1249858 | 0.1304732 | 0.1565395 | 0.1664918 | 0.1122626 | 0.1643154 | 0.1622721 | 0.1520833 | 0.189236
1655 | 0.1406459 | 0.1332824 | 0.1329844 | 0.1303445 | 0.1393773 | 0.1522851 | 0.1395857 | 0.1244016 | 0.1439038 | 0.1714304 | 0.1314701 | 0.1435058 | 0.2477016 | 0.1311143 | 0.1233209 | 0.1164047 | 0.1334122 | 0.1125477 | 0.1648274 | 0.1623792 | 0.1542562 | 0.1244462 | 0.1890059 | 0.185429 | 0.1787064 | 0.1805594 | 0.1501504 | 0.1170056 | 0.1124158 | 0.1865587 | 0.1155674 | 0.1142163 | 0.1269381 | 0.1406972 | 0.1862585 | 0.1758137 | 0.1537663 | 0.1249361 | 0.1303276 | 0.1565132 | 0.1670132 | 0.1124787 | 0.1643577 | 0.1624471 | 0.1525304 | 0.1891474
1656 | 0.1405188 | 0.1337742 | 0.132788 | 0.1308339 | 0.1394058 | 0.1527256 | 0.1395006 | 0.1242988 | 0.1436501 | 0.1713583 | 0.1318254 | 0.1435745 | 0.2476948 | 0.1309502 | 0.1232396 | 0.116012 | 0.1333034 | 0.1133444 | 0.1649973 | 0.1624823 | 0.1541151 | 0.124814 | 0.1886672 | 0.1851298 | 0.1782205 | 0.1802346 | 0.1499486 | 0.1169128 | 0.1124277 | 0.186373 | 0.1155154 | 0.1142221 | 0.1269046 | 0.1406722 | 0.1867088 | 0.1755313 | 0.1536193 | 0.1251395 | 0.1300582 | 0.1564852 | 0.1675385 | 0.1124097 | 0.164695 | 0.1623696 | 0.1524724 | 0.1891036
1657 | 0.140146 | 0.1342608 | 0.1327861 | 0.1310626 | 0.1401533 | 0.1526301 | 0.1396291 | 0.1241037 | 0.1434296 | 0.1710531 | 0.1317514 | 0.1438412 | 0.247577 | 0.1310565 | 0.123316 | 0.1157956 | 0.1329955 | 0.1141741 | 0.1648055 | 0.1622787 | 0.1542702 | 0.1249417 | 0.1886481 | 0.1851296 | 0.1778793 | 0.1801212 | 0.1498524 | 0.116909 | 0.1125478 | 0.1864664 | 0.1154146 | 0.1142627 | 0.1272083 | 0.1416498 | 0.1868849 | 0.1761855 | 0.1540776 | 0.1249884 | 0.1300601 | 0.156612 | 0.1681457 | 0.112498 | 0.1647029 | 0.1627881 | 0.1525617 | 0.1887683
1658 | 0.1397236 | 0.1348022 | 0.1328889 | 0.1310067 | 0.1404444 | 0.1527907 | 0.1397959 | 0.124025 | 0.1432781 | 0.1707215 | 0.1315821 | 0.1435719 | 0.2476934 | 0.1313244 | 0.122796 | 0.1158828 | 0.1328529 | 0.1147699 | 0.1652223 | 0.1623234 | 0.1540444 | 0.1251634 | 0.1886121 | 0.1847071 | 0.1774055 | 0.1802915 | 0.1496449 | 0.1167207 | 0.1122439 | 0.1863729 | 0.1156233 | 0.1140987 | 0.1266508 | 0.1417055 | 0.187146 | 0.1767802 | 0.1538804 | 0.1250129 | 0.1297488 | 0.1567027 | 0.1679242 | 0.1123244 | 0.1650685 | 0.1629178 | 0.1524584 | 0.1887266
1659 | 0.1398509 | 0.1350397 | 0.1324908 | 0.1304889 | 0.1400524 | 0.1522964 | 0.139864 | 0.1236001 | 0.143302 | 0.1706158 | 0.1316883 | 0.1436286 | 0.2469653 | 0.1312767 | 0.1231619 | 0.1160609 | 0.1334777 | 0.114008 | 0.1654212 | 0.1627522 | 0.1545968 | 0.125251 | 0.1887612 | 0.1847251 | 0.1769044 | 0.1802373 | 0.1491869 | 0.1168907 | 0.1124105 | 0.1863995 | 0.1157794 | 0.1142275 | 0.1263171 | 0.1408405 | 0.1874462 | 0.1767631 | 0.1535728 | 0.1248984 | 0.1298764 | 0.1565868 | 0.1683145 | 0.1122832 | 0.1652331 | 0.1634233 | 0.152558 | 0.1892221
1660 | 0.1401114 | 0.1353039 | 0.1326977 | 0.1304521 | 0.1399159 | 0.1523617 | 0.1401206 | 0.1235168 | 0.1429345 | 0.1705868 | 0.1317573 | 0.1435019 | 0.2466936 | 0.1314093 | 0.1224869 | 0.1160583 | 0.1336819 | 0.1152216 | 0.1657005 | 0.162595 | 0.1546008 | 0.1252035 | 0.1888476 | 0.1844268 | 0.1764911 | 0.1798062 | 0.1494825 | 0.1170038 | 0.1124797 | 0.1860162 | 0.115569 | 0.1144524 | 0.126284 | 0.1402433 | 0.1878647 | 0.1771359 | 0.1535219 | 0.1250363 | 0.1300084 | 0.1566482 | 0.1689324 | 0.1121846 | 0.1649417 | 0.1635675 | 0.1524983 | 0.1892444
1661 | 0.1396783 | 0.1353242 | 0.1326171 | 0.1302425 | 0.1401462 | 0.1525549 | 0.1401914 | 0.1234381 | 0.1428003 | 0.1706168 | 0.1315609 | 0.1436279 | 0.2469512 | 0.1312115 | 0.1227499 | 0.1162263 | 0.1341147 | 0.1155122 | 0.1654295 | 0.1625867 | 0.1549356 | 0.1251241 | 0.1889178 | 0.1841533 | 0.1760335 | 0.1799974 | 0.1491523 | 0.1171318 | 0.1122289 | 0.1858325 | 0.115487 | 0.1147474 | 0.1263029 | 0.1402213 | 0.1876525 | 0.1771683 | 0.1536891 | 0.1253323 | 0.1298255 | 0.1565648 | 0.1690939 | 0.1123361 | 0.1648222 | 0.1634813 | 0.1524689 | 0.1891739
1662 | 0.1399157 | 0.1354102 | 0.1328721 | 0.1302278 | 0.140458 | 0.1523517 | 0.1405277 | 0.1234673 | 0.1424394 | 0.170602 | 0.1317867 | 0.1437224 | 0.2464656 | 0.1314041 | 0.1229075 | 0.1167487 | 0.1343352 | 0.1154942 | 0.1660918 | 0.1623972 | 0.1556115 | 0.1251861 | 0.1891032 | 0.1838807 | 0.1757511 | 0.1799358 | 0.1489268 | 0.1171731 | 0.1121899 | 0.1859275 | 0.1153619 | 0.1142888 | 0.1264519 | 0.1397447 | 0.1885029 | 0.1768914 | 0.1530519 | 0.1253796 | 0.1299957 | 0.1563103 | 0.1686621 | 0.1122164 | 0.1646744 | 0.1632526 | 0.1525468 | 0.1890587
1663 | 0.1394224 | 0.1356098 | 0.1327281 | 0.1307626 | 0.1398244 | 0.1526351 | 0.1408857 | 0.1233326 | 0.1423757 | 0.1705512 | 0.1320625 | 0.143597 | 0.246715 | 0.1317172 | 0.1227292 | 0.1166858 | 0.1343382 | 0.1156203 | 0.1660648 | 0.1623273 | 0.1556245 | 0.1253742 | 0.1893463 | 0.1836654 | 0.1756434 | 0.1797566 | 0.1486465 | 0.1171213 | 0.1122707 | 0.185868 | 0.114956 | 0.1137659 | 0.1260882 | 0.1388575 | 0.1887514 | 0.1765531 | 0.1527347 | 0.1252077 | 0.1301038 | 0.1561705 | 0.168185 | 0.1120507 | 0.1648448 | 0.1629896 | 0.1526517 | 0.1892138
1664 | 0.1392698 | 0.1355029 | 0.1325538 | 0.1313647 | 0.1402417 | 0.1528243 | 0.1409741 | 0.1231888 | 0.1422795 | 0.1704651 | 0.131991 | 0.1438163 | 0.2467172 | 0.1313717 | 0.1225003 | 0.116426 | 0.1342233 | 0.1154556 | 0.16597 | 0.162618 | 0.1559635 | 0.1253029 | 0.1894629 | 0.1835792 | 0.175449 | 0.1793128 | 0.1486411 | 0.1171236 | 0.1120592 | 0.1859352 | 0.1151484 | 0.1134506 | 0.1260951 | 0.1379115 | 0.1895531 | 0.1767781 | 0.1517078 | 0.1249283 | 0.1302503 | 0.1560326 | 0.1680257 | 0.1119465 | 0.1649902 | 0.1630759 | 0.1530858 | 0.1893727
1665 | 0.1389345 | 0.1359344 | 0.1330436 | 0.1312638 | 0.1402987 | 0.1530663 | 0.1411552 | 0.1230749 | 0.1423171 | 0.1702907 | 0.1320378 | 0.1440253 | 0.2463496 | 0.131958 | 0.1225431 | 0.1166169 | 0.1339727 | 0.1168558 | 0.1660457 | 0.1630443 | 0.1557992 | 0.1256802 | 0.18976 | 0.1833928 | 0.1753254 | 0.1789967 | 0.1488294 | 0.1172643 | 0.112159 | 0.185652 | 0.1151026 | 0.1128488 | 0.1261735 | 0.1384348 | 0.189834 | 0.1773747 | 0.1515001 | 0.1250443 | 0.1301353 | 0.156041 | 0.1684837 | 0.1122343 | 0.1649333 | 0.1628905 | 0.1528349 | 0.1894612
1666 | 0.1383548 | 0.1355242 | 0.1331526 | 0.1311382 | 0.1402204 | 0.1532242 | 0.1412489 | 0.1231418 | 0.1421203 | 0.1707164 | 0.1320956 | 0.1439746 | 0.2461031 | 0.1318523 | 0.1224265 | 0.1170703 | 0.1340409 | 0.1165828 | 0.1660093 | 0.1629932 | 0.1559614 | 0.1258062 | 0.1899906 | 0.1835294 | 0.1750284 | 0.179107 | 0.1485543 | 0.1172185 | 0.1123021 | 0.185665 | 0.1149824 | 0.1132337 | 0.1261172 | 0.1380069 | 0.1905291 | 0.17716 | 0.1519357 | 0.1249969 | 0.1302084 | 0.1562141 | 0.168467 | 0.1126548 | 0.1650027 | 0.1630435 | 0.1530297 | 0.1894168
1667 | 0.1385725 | 0.1352288 | 0.1333202 | 0.131168 | 0.1405307 | 0.1528121 | 0.1415677 | 0.1233359 | 0.141903 | 0.1711788 | 0.132064 | 0.1439747 | 0.2460756 | 0.1317458 | 0.1215886 | 0.116904 | 0.1340819 | 0.1171399 | 0.166116 | 0.1633578 | 0.1562307 | 0.1258639 | 0.1900717 | 0.1835248 | 0.1752298 | 0.1787845 | 0.1488635 | 0.1170017 | 0.1121927 | 0.1854591 | 0.1147771 | 0.113149 | 0.1258346 | 0.1379106 | 0.190341 | 0.177004 | 0.1520566 | 0.1250354 | 0.1300747 | 0.1560389 | 0.16825 | 0.1128621 | 0.1649062 | 0.1632417 | 0.1529772 | 0.1896011
1668 | 0.1380455 | 0.1355379 | 0.1336808 | 0.131246 | 0.1406228 | 0.1521665 | 0.1416141 | 0.1232968 | 0.141858 | 0.1711866 | 0.1319674 | 0.1438937 | 0.2456748 | 0.1323247 | 0.1215968 | 0.1170558 | 0.1339343 | 0.1181963 | 0.1662131 | 0.1632242 | 0.1559393 | 0.1260921 | 0.1903811 | 0.1829679 | 0.1750468 | 0.1784171 | 0.1488353 | 0.1169175 | 0.1120211 | 0.1853458 | 0.1144508 | 0.1130696 | 0.1256896 | 0.1375639 | 0.1903595 | 0.177041 | 0.1520544 | 0.1251685 | 0.1301479 | 0.1562858 | 0.1681188 | 0.112834 | 0.1649483 | 0.1636611 | 0.1532237 | 0.1896882
1669 | 0.1381309 | 0.135892 | 0.1341707 | 0.1313295 | 0.1409753 | 0.1521072 | 0.1418176 | 0.1232517 | 0.1418058 | 0.1708479 | 0.1321023 | 0.1437897 | 0.2454082 | 0.1325 | 0.121364 | 0.1166934 | 0.1339131 | 0.1185991 | 0.1664113 | 0.1634143 | 0.1556454 | 0.1263639 | 0.1905865 | 0.1827814 | 0.175079 | 0.1784709 | 0.148954 | 0.1171388 | 0.1119565 | 0.1852774 | 0.1141179 | 0.1133426 | 0.1255471 | 0.1377467 | 0.1909098 | 0.1772739 | 0.1518964 | 0.1250235 | 0.1299394 | 0.1563463 | 0.167676 | 0.1128485 | 0.1648985 | 0.1637196 | 0.1533685 | 0.1895147
1670 | 0.138021 | 0.1359197 | 0.1336888 | 0.1311602 | 0.1415045 | 0.1519627 | 0.1418616 | 0.1232752 | 0.1420004 | 0.1710206 | 0.1322169 | 0.1440197 | 0.2450308 | 0.1318222 | 0.1219939 | 0.1167105 | 0.1340574 | 0.1196193 | 0.166023 | 0.163577 | 0.1561299 | 0.1265153 | 0.1909979 | 0.1826018 | 0.1749634 | 0.1779337 | 0.14887 | 0.1172456 | 0.1119521 | 0.1852107 | 0.1141106 | 0.1130597 | 0.1255742 | 0.1362517 | 0.1911494 | 0.1771083 | 0.1521596 | 0.125102 | 0.1299372 | 0.1565026 | 0.1683435 | 0.1128985 | 0.1651287 | 0.1639757 | 0.1538465 | 0.1893337
1671 | 0.1373518 | 0.1363836 | 0.1338172 | 0.1312991 | 0.1414446 | 0.1522046 | 0.1420476 | 0.1231853 | 0.142016 | 0.170753 | 0.1325983 | 0.1438334 | 0.2446826 | 0.1317462 | 0.1222997 | 0.1164096 | 0.1338462 | 0.1189384 | 0.1658876 | 0.1635135 | 0.1561906 | 0.1266279 | 0.1913463 | 0.1824519 | 0.1748935 | 0.1777865 | 0.1489634 | 0.1171821 | 0.111866 | 0.1850224 | 0.1143081 | 0.1128755 | 0.1251287 | 0.1363512 | 0.1912827 | 0.176673 | 0.152131 | 0.1249156 | 0.1302524 | 0.1566055 | 0.168375 | 0.1129527 | 0.1650395 | 0.1636667 | 0.1542721 | 0.1896595
1672 | 0.1372201 | 0.1366388 | 0.1338142 | 0.1314412 | 0.1415308 | 0.1520558 | 0.1422113 | 0.1234335 | 0.1421985 | 0.1709106 | 0.1327691 | 0.1442432 | 0.244571 | 0.1313436 | 0.1225418 | 0.1163518 | 0.1338718 | 0.1189503 | 0.1658283 | 0.1639523 | 0.1562196 | 0.1265922 | 0.1915895 | 0.1824816 | 0.1747673 | 0.1773691 | 0.148689 | 0.1173805 | 0.1119712 | 0.185023 | 0.1144793 | 0.1125373 | 0.1251154 | 0.1356834 | 0.1920739 | 0.1769988 | 0.152428 | 0.125112 | 0.1301943 | 0.1565711 | 0.1687682 | 0.1130855 | 0.1648712 | 0.1640477 | 0.1537497 | 0.1894822
1673 | 0.137919 | 0.1366629 | 0.1334222 | 0.1312622 | 0.1414387 | 0.1517326 | 0.1422011 | 0.123523 | 0.1420386 | 0.1708167 | 0.1327293 | 0.144309 | 0.2444401 | 0.1313732 | 0.1230027 | 0.1162704 | 0.1340471 | 0.119578 | 0.1663917 | 0.1641314 | 0.1565601 | 0.1265417 | 0.19178 | 0.1825682 | 0.1747924 | 0.1770115 | 0.1487751 | 0.117556 | 0.1119723 | 0.1849421 | 0.1142845 | 0.1122398 | 0.1251821 | 0.1351541 | 0.1921605 | 0.1766703 | 0.1524971 | 0.1250843 | 0.1302712 | 0.1566993 | 0.1687442 | 0.1133112 | 0.164959 | 0.1641757 | 0.1536005 | 0.1892998
1674 | 0.1380657 | 0.1368559 | 0.133698 | 0.1307012 | 0.1414525 | 0.1518591 | 0.1423079 | 0.1235393 | 0.1419778 | 0.1709914 | 0.1326531 | 0.1442277 | 0.2439381 | 0.1309173 | 0.1232685 | 0.1164752 | 0.1336457 | 0.119467 | 0.1667337 | 0.1645251 | 0.1568864 | 0.126807 | 0.1921256 | 0.1826614 | 0.1749292 | 0.1768686 | 0.1488204 | 0.1174859 | 0.1120407 | 0.1844666 | 0.1143031 | 0.1126341 | 0.1254259 | 0.1347691 | 0.1924375 | 0.1761197 | 0.1523969 | 0.1251061 | 0.1303938 | 0.1567333 | 0.1684994 | 0.1135352 | 0.1646801 | 0.1640488 | 0.1533549 | 0.1893098
1675 | 0.1382926 | 0.1364588 | 0.133673 | 0.1305202 | 0.1414655 | 0.1519442 | 0.1426424 | 0.1233822 | 0.1419971 | 0.170816 | 0.1325645 | 0.1443204 | 0.2434004 | 0.1310024 | 0.1232373 | 0.1166185 | 0.1334396 | 0.1188031 | 0.1665062 | 0.1643654 | 0.1567662 | 0.1269719 | 0.1923712 | 0.182676 | 0.1751448 | 0.1766631 | 0.149544 | 0.1176706 | 0.1119119 | 0.1842035 | 0.113916 | 0.1128221 | 0.125221 | 0.1338503 | 0.1933786 | 0.175943 | 0.1528275 | 0.1250163 | 0.1308297 | 0.1568185 | 0.1686415 | 0.1135176 | 0.1646731 | 0.1639268 | 0.1533098 | 0.1893928
1676 | 0.1385059 | 0.1371249 | 0.1336568 | 0.1306252 | 0.1412201 | 0.152163 | 0.1425357 | 0.1232517 | 0.1419009 | 0.1707756 | 0.132601 | 0.1443498 | 0.2432483 | 0.1308481 | 0.1227909 | 0.1166426 | 0.1333734 | 0.1197361 | 0.1665741 | 0.1639255 | 0.1564304 | 0.1272712 | 0.1927498 | 0.1827525 | 0.1755036 | 0.1762269 | 0.1492123 | 0.1177471 | 0.1117955 | 0.1844014 | 0.1138422 | 0.1122974 | 0.1248698 | 0.1325936 | 0.1935918 | 0.1761162 | 0.1530635 | 0.1251976 | 0.1307795 | 0.1567228 | 0.1689874 | 0.1135536 | 0.1645348 | 0.163835 | 0.1533749 | 0.1896357
1677 | 0.1384074 | 0.1372717 | 0.1339471 | 0.1306683 | 0.1411537 | 0.1528572 | 0.1425716 | 0.1231401 | 0.1416804 | 0.1704553 | 0.1324355 | 0.144139 | 0.2429066 | 0.1309026 | 0.1226529 | 0.1164645 | 0.1333849 | 0.1191983 | 0.1669408 | 0.1640349 | 0.1564913 | 0.1271491 | 0.1929428 | 0.1825018 | 0.175948 | 0.1760017 | 0.1494176 | 0.1178803 | 0.1120797 | 0.1846081 | 0.1138112 | 0.112218 | 0.124908 | 0.1334814 | 0.1935745 | 0.1760673 | 0.1528875 | 0.1252919 | 0.1307026 | 0.1567978 | 0.1691874 | 0.1139173 | 0.164304 | 0.163905 | 0.1527164 | 0.1899081
1678 | 0.1385769 | 0.1378728 | 0.1344855 | 0.1301127 | 0.1413567 | 0.1528422 | 0.1425354 | 0.1230564 | 0.1417685 | 0.1707255 | 0.1324339 | 0.1439821 | 0.2426506 | 0.1305816 | 0.1222981 | 0.1162309 | 0.1334772 | 0.118949 | 0.1664594 | 0.1642958 | 0.1567309 | 0.1273959 | 0.1933257 | 0.1825175 | 0.1763123 | 0.1760476 | 0.1496554 | 0.1178562 | 0.1123401 | 0.1844927 | 0.1136158 | 0.1124194 | 0.1247888 | 0.1338231 | 0.1934235 | 0.176186 | 0.1532219 | 0.1253426 | 0.1310266 | 0.1568964 | 0.168744 | 0.1141454 | 0.1641876 | 0.1637139 | 0.1526252 | 0.1900905
1679 | 0.1385784 | 0.1385532 | 0.1342318 | 0.1301538 | 0.1406714 | 0.1524907 | 0.1426074 | 0.1232872 | 0.1414919 | 0.1708064 | 0.1325306 | 0.1438132 | 0.2427207 | 0.1306255 | 0.1222545 | 0.1158045 | 0.1333268 | 0.1185865 | 0.1660182 | 0.1639677 | 0.1570753 | 0.1273817 | 0.1935514 | 0.1824312 | 0.1769308 | 0.1759327 | 0.1497268 | 0.1179028 | 0.1121117 | 0.1844379 | 0.1134707 | 0.1124546 | 0.1248191 | 0.1340919 | 0.1929655 | 0.1767697 | 0.1531845 | 0.1253295 | 0.1315033 | 0.1569467 | 0.1689352 | 0.1142208 | 0.1640456 | 0.1639442 | 0.1528596 | 0.1899794
1680 | 0.1383731 | 0.138787 | 0.1342054 | 0.1303507 | 0.1412196 | 0.1524031 | 0.1426313 | 0.1231656 | 0.1413456 | 0.1707653 | 0.1327089 | 0.1434973 | 0.2425569 | 0.1303605 | 0.1222336 | 0.1162319 | 0.1333042 | 0.1177837 | 0.1655364 | 0.164046 | 0.1571938 | 0.1274959 | 0.1939259 | 0.1821959 | 0.1775145 | 0.1755408 | 0.149952 | 0.1177249 | 0.1123447 | 0.1843607 | 0.1132717 | 0.1117696 | 0.1248815 | 0.1328038 | 0.1933303 | 0.1766185 | 0.1533777 | 0.1253488 | 0.1315199 | 0.1569193 | 0.1691857 | 0.1144987 | 0.1638383 | 0.164068 | 0.1528705 | 0.1902936
1681 | 0.1386736 | 0.1389391 | 0.1342086 | 0.1303614 | 0.1405453 | 0.1521928 | 0.142649 | 0.1230998 | 0.1417416 | 0.1709328 | 0.1326776 | 0.1434796 | 0.2423789 | 0.1300834 | 0.1216955 | 0.1165466 | 0.1328557 | 0.1177835 | 0.1655109 | 0.1643817 | 0.1578591 | 0.1276147 | 0.1945752 | 0.1825478 | 0.1781606 | 0.1755477 | 0.1500411 | 0.1175535 | 0.1123977 | 0.1841442 | 0.1130596 | 0.1116111 | 0.1248837 | 0.1331169 | 0.193464 | 0.1765382 | 0.1539603 | 0.1253574 | 0.1315541 | 0.1569797 | 0.1689648 | 0.1142874 | 0.1636678 | 0.1642687 | 0.153182 | 0.1906091
1682 | 0.1385561 | 0.139233 | 0.1344375 | 0.1303967 | 0.1408185 | 0.1517041 | 0.1428393 | 0.1230845 | 0.1417549 | 0.1709376 | 0.1326435 | 0.1433009 | 0.2422842 | 0.1303701 | 0.1219591 | 0.1161958 | 0.1325226 | 0.1176091 | 0.1658415 | 0.1640254 | 0.1579057 | 0.1275555 | 0.1949181 | 0.182198 | 0.1787554 | 0.1754879 | 0.1494237 | 0.117684 | 0.1126521 | 0.1838796 | 0.1128521 | 0.111904 | 0.1249484 | 0.1331995 | 0.1941019 | 0.176465 | 0.1537221 | 0.1253287 | 0.1315708 | 0.1569254 | 0.1686447 | 0.1144932 | 0.1634451 | 0.1646267 | 0.1528934 | 0.1907476
1683 | 0.1383792 | 0.139433 | 0.134828 | 0.1301904 | 0.140405 | 0.1515706 | 0.1428573 | 0.1233766 | 0.1421197 | 0.1709709 | 0.1326154 | 0.143372 | 0.2422693 | 0.1300396 | 0.1217681 | 0.1168198 | 0.132651 | 0.117121 | 0.1661558 | 0.1639808 | 0.1577371 | 0.1276929 | 0.1956461 | 0.182336 | 0.1794493 | 0.175404 | 0.1496355 | 0.1175782 | 0.1128632 | 0.1841998 | 0.1131717 | 0.1118129 | 0.1248414 | 0.1333804 | 0.1947626 | 0.1766129 | 0.1541244 | 0.1251834 | 0.1318929 | 0.1570539 | 0.1686951 | 0.1142936 | 0.1634989 | 0.1648065 | 0.1525444 | 0.1909712
1684 | 0.1383966 | 0.1398923 | 0.1350641 | 0.1300246 | 0.1402357 | 0.1520503 | 0.1428996 | 0.1232208 | 0.1425555 | 0.1709668 | 0.1327231 | 0.1431352 | 0.2423018 | 0.1302083 | 0.1213354 | 0.1171031 | 0.1323886 | 0.1183011 | 0.1661162 | 0.1639126 | 0.1582875 | 0.1277115 | 0.1961261 | 0.1823169 | 0.180212 | 0.1754886 | 0.1498163 | 0.1178459 | 0.1126752 | 0.1839673 | 0.1136265 | 0.1115432 | 0.1251308 | 0.1336237 | 0.1950071 | 0.1764919 | 0.1537913 | 0.1251294 | 0.1323591 | 0.1570107 | 0.1691775 | 0.114573 | 0.1636056 | 0.1649161 | 0.1526618 | 0.1911633
1685 | 0.1386216 | 0.1396635 | 0.1349296 | 0.1294537 | 0.1407618 | 0.1520641 | 0.1429295 | 0.1232348 | 0.1424575 | 0.1709586 | 0.1324417 | 0.1430646 | 0.2420111 | 0.1302201 | 0.1208165 | 0.1171604 | 0.1319006 | 0.1182779 | 0.1657749 | 0.1638839 | 0.1581831 | 0.1277123 | 0.1967811 | 0.1824101 | 0.1808557 | 0.1752866 | 0.1497421 | 0.1177947 | 0.1128875 | 0.1838762 | 0.1137769 | 0.1112062 | 0.124917 | 0.1340408 | 0.1955067 | 0.1767454 | 0.1542261 | 0.1248848 | 0.132514 | 0.1568945 | 0.1691343 | 0.1145265 | 0.1637212 | 0.1653201 | 0.1525538 | 0.1912982
1686 | 0.13878 | 0.1397731 | 0.1347206 | 0.1295286 | 0.1404539 | 0.1522756 | 0.1428808 | 0.1233933 | 0.1420876 | 0.1711348 | 0.1324729 | 0.1430136 | 0.2416509 | 0.130153 | 0.1212349 | 0.1173132 | 0.1315362 | 0.1189853 | 0.1661429 | 0.1645777 | 0.1584158 | 0.1278441 | 0.1974867 | 0.1826954 | 0.1812072 | 0.1751855 | 0.1496088 | 0.1179034 | 0.1130158 | 0.1835422 | 0.1137288 | 0.1115674 | 0.1249987 | 0.1351116 | 0.195898 | 0.1764923 | 0.1543141 | 0.1250374 | 0.1323585 | 0.1570075 | 0.1699822 | 0.1143202 | 0.163866 | 0.1658049 | 0.1527288 | 0.1918305
1687 | 0.1388436 | 0.1402624 | 0.1344561 | 0.1302169 | 0.1397934 | 0.1523993 | 0.1429448 | 0.1232666 | 0.1421836 | 0.1714437 | 0.1325156 | 0.1427944 | 0.2419879 | 0.1303413 | 0.1212385 | 0.1171804 | 0.1317126 | 0.117835 | 0.1663939 | 0.1650021 | 0.1581911 | 0.1280879 | 0.198094 | 0.1827482 | 0.1815557 | 0.1748797 | 0.1501592 | 0.1176793 | 0.1130828 | 0.1833807 | 0.1136294 | 0.1113549 | 0.1250148 | 0.1341685 | 0.1959774 | 0.1764647 | 0.1540631 | 0.125358 | 0.1323783 | 0.1573868 | 0.1695451 | 0.1146036 | 0.1639482 | 0.1658097 | 0.1529967 | 0.1920125
1688 | 0.1393654 | 0.1403243 | 0.1343133 | 0.1301527 | 0.1393835 | 0.1522222 | 0.1428767 | 0.123448 | 0.1418256 | 0.1714682 | 0.1324981 | 0.1424987 | 0.2419089 | 0.1299397 | 0.1214707 | 0.1171871 | 0.1312315 | 0.1177958 | 0.1664302 | 0.1653641 | 0.1582107 | 0.1282003 | 0.1985655 | 0.1827275 | 0.1822075 | 0.1745513 | 0.1510896 | 0.1177272 | 0.1133917 | 0.1830866 | 0.113821 | 0.1108747 | 0.125 | 0.1357571 | 0.1954398 | 0.1766358 | 0.154206 | 0.1252272 | 0.1321765 | 0.1574197 | 0.1695326 | 0.1148987 | 0.1642911 | 0.1656507 | 0.1530644 | 0.1923238
1689 | 0.1399138 | 0.1405289 | 0.1344568 | 0.1301556 | 0.1388824 | 0.1514881 | 0.1427783 | 0.1234634 | 0.1412267 | 0.1715418 | 0.1322747 | 0.1425917 | 0.2418012 | 0.1296348 | 0.121877 | 0.1176164 | 0.1307133 | 0.1187128 | 0.1660029 | 0.1652539 | 0.1582653 | 0.1282707 | 0.1991774 | 0.1825333 | 0.1824849 | 0.1743947 | 0.1513103 | 0.1181127 | 0.1135991 | 0.1830755 | 0.1137241 | 0.1107709 | 0.1252339 | 0.1353258 | 0.1955424 | 0.1764741 | 0.1543294 | 0.1251475 | 0.1324598 | 0.1573031 | 0.1692858 | 0.1150579 | 0.1644504 | 0.1659662 | 0.1525664 | 0.1925676
1690 | 0.1399721 | 0.1409148 | 0.1342578 | 0.1298867 | 0.1389646 | 0.1518898 | 0.1426847 | 0.1234683 | 0.1408709 | 0.1712432 | 0.1323285 | 0.1427062 | 0.241418 | 0.1297909 | 0.1210496 | 0.117864 | 0.1306776 | 0.1191254 | 0.1656882 | 0.1653078 | 0.1587692 | 0.128158 | 0.1995812 | 0.1828292 | 0.1826407 | 0.1741326 | 0.1516945 | 0.1178756 | 0.1136761 | 0.1831201 | 0.1140887 | 0.1109589 | 0.1252616 | 0.1353389 | 0.1954552 | 0.1760809 | 0.1551356 | 0.1250588 | 0.1324001 | 0.1572082 | 0.1702377 | 0.1154525 | 0.1646135 | 0.1660731 | 0.1526176 | 0.192788
1691 | 0.1400541 | 0.1412444 | 0.1338575 | 0.1294174 | 0.1388021 | 0.1510298 | 0.1427522 | 0.1232531 | 0.1411631 | 0.1711836 | 0.132361 | 0.1425852 | 0.241751 | 0.1298709 | 0.1207945 | 0.1178626 | 0.1302205 | 0.1191277 | 0.1657327 | 0.1654783 | 0.1590202 | 0.1280282 | 0.1998017 | 0.1829063 | 0.1832 | 0.1739418 | 0.1519301 | 0.1180483 | 0.1138618 | 0.1832006 | 0.1140621 | 0.1107504 | 0.1253364 | 0.1347484 | 0.1954281 | 0.1759746 | 0.1555253 | 0.1251467 | 0.1328696 | 0.1574565 | 0.1708083 | 0.1154848 | 0.1646143 | 0.1661889 | 0.1525804 | 0.192592
1692 | 0.1406609 | 0.1419221 | 0.1340268 | 0.1292851 | 0.1389477 | 0.1507668 | 0.1427436 | 0.1230251 | 0.1411309 | 0.1715052 | 0.1320231 | 0.1425013 | 0.2418354 | 0.1298813 | 0.120745 | 0.1177913 | 0.13004 | 0.1190086 | 0.166151 | 0.1655058 | 0.1593309 | 0.1281553 | 0.2000534 | 0.1828504 | 0.1834947 | 0.173867 | 0.1519064 | 0.1181579 | 0.1138358 | 0.1831509 | 0.1142085 | 0.1108743 | 0.1254592 | 0.1348948 | 0.1956781 | 0.1758091 | 0.1560808 | 0.1250567 | 0.1330364 | 0.157544 | 0.1709586 | 0.1157664 | 0.1647466 | 0.1661864 | 0.1522825 | 0.1926114
1693 | 0.1412662 | 0.1413655 | 0.1345001 | 0.1292766 | 0.1392445 | 0.1509738 | 0.1426848 | 0.1226453 | 0.1411163 | 0.1715422 | 0.132295 | 0.1424482 | 0.2415308 | 0.1299289 | 0.1209228 | 0.1177787 | 0.1299103 | 0.1198787 | 0.1660321 | 0.1659448 | 0.1596731 | 0.1280378 | 0.2001057 | 0.1827304 | 0.1839628 | 0.1738048 | 0.152056 | 0.1181203 | 0.1139576 | 0.1832907 | 0.1146757 | 0.1107681 | 0.1258892 | 0.1338485 | 0.1955011 | 0.175932 | 0.1564377 | 0.1250774 | 0.1331794 | 0.1576086 | 0.1706782 | 0.1159529 | 0.1651005 | 0.1665292 | 0.1519151 | 0.1927907
1694 | 0.1413406 | 0.1411551 | 0.134021 | 0.1296325 | 0.1393707 | 0.1504456 | 0.1427016 | 0.1224141 | 0.1408801 | 0.1714442 | 0.1322068 | 0.1423868 | 0.2418531 | 0.1300709 | 0.1212049 | 0.1176461 | 0.1290479 | 0.1200385 | 0.1659812 | 0.1661731 | 0.1592085 | 0.1279555 | 0.2004158 | 0.1828916 | 0.1840587 | 0.1735423 | 0.1522406 | 0.1183637 | 0.1141223 | 0.1834413 | 0.1148478 | 0.1106437 | 0.1258216 | 0.1327868 | 0.1953447 | 0.175658 | 0.1563781 | 0.1251797 | 0.1331041 | 0.1579668 | 0.1706538 | 0.1163902 | 0.1649589 | 0.1669127 | 0.1517817 | 0.1927704
1695 | 0.1413583 | 0.1411711 | 0.1341793 | 0.1298914 | 0.1395934 | 0.1504496 | 0.1428336 | 0.1225042 | 0.1407511 | 0.171865 | 0.1322661 | 0.1423673 | 0.2421146 | 0.130254 | 0.1216376 | 0.1177468 | 0.1287381 | 0.1201943 | 0.1658556 | 0.1661692 | 0.1592626 | 0.1280568 | 0.2006862 | 0.182882 | 0.1842675 | 0.1735034 | 0.1530883 | 0.1180796 | 0.1142931 | 0.1832335 | 0.1146488 | 0.1109882 | 0.1257583 | 0.1327222 | 0.1951503 | 0.1753653 | 0.1560304 | 0.1253778 | 0.1332717 | 0.1578757 | 0.1706191 | 0.116805 | 0.1650676 | 0.1672742 | 0.1517242 | 0.192898
1696 | 0.1412773 | 0.1407642 | 0.1345847 | 0.1293685 | 0.1399021 | 0.1507944 | 0.1427992 | 0.122495 | 0.1407998 | 0.1717607 | 0.1321674 | 0.1423306 | 0.2420253 | 0.1301133 | 0.122145 | 0.1180652 | 0.1287269 | 0.1189577 | 0.1652522 | 0.1659382 | 0.1598716 | 0.1279577 | 0.2008287 | 0.1830203 | 0.1842872 | 0.1735062 | 0.153389 | 0.118156 | 0.1147818 | 0.1831877 | 0.1143644 | 0.1111197 | 0.1259387 | 0.1327896 | 0.194552 | 0.1757346 | 0.155951 | 0.1254399 | 0.1330372 | 0.1578815 | 0.1706502 | 0.1166961 | 0.1653011 | 0.1676458 | 0.1517406 | 0.1926436
1697 | 0.1416268 | 0.1403629 | 0.1348902 | 0.1297332 | 0.1401812 | 0.1508803 | 0.1427468 | 0.1226213 | 0.1407914 | 0.1715469 | 0.131989 | 0.1423229 | 0.2420023 | 0.1304204 | 0.1213756 | 0.1177524 | 0.1285164 | 0.1192152 | 0.1655847 | 0.1656532 | 0.1596284 | 0.1279139 | 0.2008942 | 0.1833416 | 0.1846065 | 0.1731469 | 0.1530891 | 0.1183384 | 0.1147 | 0.1831786 | 0.1145244 | 0.1112143 | 0.1257236 | 0.1325728 | 0.1949009 | 0.1765691 | 0.1561481 | 0.1255879 | 0.1330364 | 0.1579706 | 0.1702365 | 0.1168236 | 0.1652174 | 0.1682195 | 0.1517041 | 0.1924003
1698 | 0.1420168 | 0.1399948 | 0.1347719 | 0.1295545 | 0.140406 | 0.1506075 | 0.1427182 | 0.1227026 | 0.1405254 | 0.17179 | 0.1318642 | 0.1421837 | 0.241869 | 0.1306178 | 0.1213894 | 0.1177757 | 0.1280971 | 0.1198704 | 0.1654786 | 0.1654066 | 0.1596961 | 0.1278891 | 0.2011479 | 0.1834048 | 0.1846674 | 0.1729785 | 0.1529724 | 0.1181142 | 0.114748 | 0.1828749 | 0.1142891 | 0.1112208 | 0.1258528 | 0.1320034 | 0.1942797 | 0.1765983 | 0.1568043 | 0.1256994 | 0.1329087 | 0.1581265 | 0.1704757 | 0.1171284 | 0.1651616 | 0.1685514 | 0.1519188 | 0.1923565
1699 | 0.1414633 | 0.1397485 | 0.1343994 | 0.1298314 | 0.1404032 | 0.1501324 | 0.142738 | 0.122693 | 0.1405942 | 0.1719805 | 0.1317281 | 0.1421272 | 0.2418712 | 0.1308792 | 0.1216115 | 0.1176464 | 0.12782 | 0.1195296 | 0.1652662 | 0.1656343 | 0.1598336 | 0.1278542 | 0.2016988 | 0.183376 | 0.1850192 | 0.1727712 | 0.1527986 | 0.1181124 | 0.1146196 | 0.1828929 | 0.114154 | 0.1118957 | 0.1259686 | 0.1329276 | 0.1936002 | 0.1765961 | 0.1576583 | 0.125557 | 0.1325353 | 0.1580556 | 0.1709125 | 0.1176982 | 0.1653346 | 0.1684393 | 0.1517195 | 0.1923745
1700 | 0.1414941 | 0.139532 | 0.1348939 | 0.1293188 | 0.1406114 | 0.1502296 | 0.1427373 | 0.1226569 | 0.1405772 | 0.1718319 | 0.1312487 | 0.1423387 | 0.2418329 | 0.1313479 | 0.1208846 | 0.117695 | 0.1274468 | 0.1194695 | 0.1655154 | 0.1650989 | 0.1599425 | 0.1278558 | 0.2019253 | 0.183338 | 0.1853601 | 0.1727313 | 0.1525772 | 0.1180316 | 0.1146611 | 0.18263 | 0.1142119 | 0.1117126 | 0.1257898 | 0.1332228 | 0.1927603 | 0.1765249 | 0.1575844 | 0.1254723 | 0.1325693 | 0.1579 | 0.1708076 | 0.1180084 | 0.1653222 | 0.1687418 | 0.1516479 | 0.1925011
1701 | 0.1417287 | 0.1401208 | 0.135267 | 0.1291936 | 0.1402221 | 0.1508246 | 0.1427667 | 0.1227384 | 0.1405121 | 0.1717993 | 0.1311472 | 0.1423429 | 0.2416431 | 0.1313283 | 0.121037 | 0.1177151 | 0.1270895 | 0.1181516 | 0.1657466 | 0.1654242 | 0.1605924 | 0.1278812 | 0.2022874 | 0.1834672 | 0.1856031 | 0.1723935 | 0.1529563 | 0.1180906 | 0.1145741 | 0.1829812 | 0.1143246 | 0.1121394 | 0.1257154 | 0.1329108 | 0.1930167 | 0.1762674 | 0.1574156 | 0.1254656 | 0.1324619 | 0.1578536 | 0.1707369 | 0.118224 | 0.1654521 | 0.1691928 | 0.1516625 | 0.1925995
1702 | 0.1414476 | 0.1400447 | 0.135424 | 0.1290719 | 0.1401128 | 0.1508017 | 0.142877 | 0.1227398 | 0.1404849 | 0.1718971 | 0.1311513 | 0.1423094 | 0.2415126 | 0.1314608 | 0.1202189 | 0.1183041 | 0.1270365 | 0.1178448 | 0.1658563 | 0.165442 | 0.1605064 | 0.1279301 | 0.2025448 | 0.1835057 | 0.1858183 | 0.172268 | 0.1529472 | 0.1181715 | 0.1145913 | 0.183078 | 0.1146176 | 0.1127833 | 0.125673 | 0.1338595 | 0.1920109 | 0.1761037 | 0.1573823 | 0.1255953 | 0.1323559 | 0.1576857 | 0.1711633 | 0.1181966 | 0.1655757 | 0.1695039 | 0.1519545 | 0.1925018
1703 | 0.1411368 | 0.1401972 | 0.1355274 | 0.1288118 | 0.1398243 | 0.1507374 | 0.1429849 | 0.1228597 | 0.1403432 | 0.1717972 | 0.130911 | 0.14198 | 0.241274 | 0.1316502 | 0.1204549 | 0.118499 | 0.1269948 | 0.1178263 | 0.1661928 | 0.16498 | 0.1601717 | 0.1281482 | 0.2029676 | 0.1836118 | 0.1860963 | 0.1724551 | 0.1526864 | 0.1181832 | 0.1148962 | 0.1828865 | 0.1147062 | 0.112333 | 0.1259417 | 0.13388 | 0.1918059 | 0.1758302 | 0.1575138 | 0.1255886 | 0.1325627 | 0.1575945 | 0.1717357 | 0.1180343 | 0.1655822 | 0.1692375 | 0.1516019 | 0.1929375
1704 | 0.1411009 | 0.1401997 | 0.1355068 | 0.1284088 | 0.1395999 | 0.1506002 | 0.1430385 | 0.123137 | 0.1402169 | 0.1720079 | 0.1306948 | 0.1419689 | 0.2414556 | 0.1318265 | 0.1204212 | 0.1185736 | 0.1266935 | 0.1170692 | 0.1661681 | 0.164546 | 0.1600932 | 0.128156 | 0.2034067 | 0.1838416 | 0.1862913 | 0.1725401 | 0.1534305 | 0.1181905 | 0.114758 | 0.1827986 | 0.1146425 | 0.1124709 | 0.1256165 | 0.1349981 | 0.1905266 | 0.1758938 | 0.1581313 | 0.1254392 | 0.132641 | 0.1578544 | 0.1720756 | 0.1179481 | 0.1657599 | 0.1693696 | 0.1513511 | 0.1928805
1705 | 0.1412144 | 0.1407358 | 0.1355927 | 0.1284668 | 0.1393208 | 0.1512009 | 0.1430447 | 0.1232608 | 0.1403727 | 0.172187 | 0.130506 | 0.141835 | 0.2409275 | 0.1316727 | 0.1200443 | 0.118224 | 0.1264353 | 0.1174682 | 0.1657797 | 0.1642451 | 0.159932 | 0.1283166 | 0.2042156 | 0.1838141 | 0.186799 | 0.1722439 | 0.1537375 | 0.1180465 | 0.1150605 | 0.1823765 | 0.1140813 | 0.1127742 | 0.1256724 | 0.1332893 | 0.1898094 | 0.1754808 | 0.1588249 | 0.1252341 | 0.1327421 | 0.158213 | 0.1721173 | 0.1178619 | 0.1658683 | 0.1694848 | 0.1513026 | 0.1928699
1706 | 0.1413795 | 0.1411363 | 0.1350506 | 0.1280285 | 0.1391768 | 0.1513027 | 0.1430401 | 0.1233117 | 0.1401023 | 0.1723109 | 0.1302915 | 0.1419355 | 0.2410735 | 0.1314126 | 0.1198358 | 0.1181317 | 0.1262428 | 0.1175987 | 0.1660222 | 0.1644843 | 0.1605433 | 0.1285154 | 0.204852 | 0.1839281 | 0.1871159 | 0.1720553 | 0.1540223 | 0.1180683 | 0.1151648 | 0.182226 | 0.1143178 | 0.1124352 | 0.1257505 | 0.1333871 | 0.1899566 | 0.1759551 | 0.158882 | 0.1254383 | 0.1327764 | 0.1581959 | 0.1718465 | 0.1179813 | 0.1658614 | 0.1695168 | 0.1514215 | 0.1932233
1707 | 0.141172 | 0.1411749 | 0.1346995 | 0.1279663 | 0.1386889 | 0.1511693 | 0.1431656 | 0.1232908 | 0.1399802 | 0.1726403 | 0.1301733 | 0.1418908 | 0.2411777 | 0.1317686 | 0.1203626 | 0.1181756 | 0.1254858 | 0.1174975 | 0.1659072 | 0.1642644 | 0.1606999 | 0.1285258 | 0.2053019 | 0.1839336 | 0.187302 | 0.1722055 | 0.1541532 | 0.1180853 | 0.1151523 | 0.1823385 | 0.1144092 | 0.1121486 | 0.1256849 | 0.1334203 | 0.1896332 | 0.1759538 | 0.1589991 | 0.1251913 | 0.1327388 | 0.1583747 | 0.1720533 | 0.1178899 | 0.1658671 | 0.1693921 | 0.1517907 | 0.1931354
1708 | 0.141206 | 0.1407325 | 0.1350843 | 0.1279862 | 0.1384283 | 0.1509668 | 0.1431153 | 0.1234105 | 0.1397925 | 0.1727529 | 0.1303269 | 0.1417475 | 0.2411349 | 0.1322012 | 0.1203387 | 0.1176473 | 0.1251817 | 0.116743 | 0.1665277 | 0.1643145 | 0.1606045 | 0.1283748 | 0.2056298 | 0.1840019 | 0.1876206 | 0.1726602 | 0.1543792 | 0.1181693 | 0.1149561 | 0.1822478 | 0.1147987 | 0.1120128 | 0.1257203 | 0.1345462 | 0.1898411 | 0.175654 | 0.1589768 | 0.1253578 | 0.1329102 | 0.1583436 | 0.1722353 | 0.11799 | 0.1655208 | 0.1695922 | 0.1520291 | 0.1934191
1709 | 0.1410924 | 0.140686 | 0.1349461 | 0.1283986 | 0.1386252 | 0.1512624 | 0.1430829 | 0.1232873 | 0.1394528 | 0.1724429 | 0.1303271 | 0.1416458 | 0.24112 | 0.1320124 | 0.1204506 | 0.1179868 | 0.1252362 | 0.1170984 | 0.1661993 | 0.1640841 | 0.1608341 | 0.1282733 | 0.2060583 | 0.1839092 | 0.1879575 | 0.172574 | 0.154073 | 0.118103 | 0.1151305 | 0.1822488 | 0.1146414 | 0.1117951 | 0.1259343 | 0.1349992 | 0.1896819 | 0.175671 | 0.1591186 | 0.1250433 | 0.1331211 | 0.1583084 | 0.1719964 | 0.1179345 | 0.1658092 | 0.1695771 | 0.1517482 | 0.1933766
1710 | 0.1407692 | 0.1405385 | 0.1350927 | 0.1288336 | 0.1385493 | 0.1507411 | 0.1431342 | 0.1233737 | 0.1393225 | 0.1725483 | 0.1301722 | 0.141645 | 0.2408649 | 0.1321163 | 0.1204317 | 0.1173173 | 0.1250766 | 0.1177056 | 0.1663366 | 0.1639766 | 0.1610681 | 0.1282727 | 0.2064755 | 0.1840814 | 0.1883314 | 0.1727183 | 0.1543642 | 0.1181694 | 0.114949 | 0.1821433 | 0.1143035 | 0.1119289 | 0.1259772 | 0.1348587 | 0.1898309 | 0.1755897 | 0.1596264 | 0.1252152 | 0.133035 | 0.1586096 | 0.1720677 | 0.1176869 | 0.1655967 | 0.1696531 | 0.1517241 | 0.1932595
1711 | 0.1411349 | 0.140924 | 0.1355124 | 0.1280936 | 0.1387483 | 0.1502739 | 0.1430002 | 0.1233401 | 0.1391937 | 0.1722351 | 0.1300829 | 0.1416772 | 0.2404642 | 0.1317169 | 0.1204902 | 0.1174312 | 0.1251228 | 0.1177921 | 0.166189 | 0.1639546 | 0.1611909 | 0.128319 | 0.2072481 | 0.1838394 | 0.1885183 | 0.1726817 | 0.1548656 | 0.118171 | 0.1151843 | 0.1819063 | 0.1145134 | 0.1118121 | 0.1258371 | 0.1344492 | 0.1888279 | 0.1756327 | 0.159521 | 0.1251147 | 0.1333249 | 0.1585176 | 0.1724237 | 0.1175698 | 0.1654262 | 0.1697364 | 0.1517767 | 0.1933457
1712 | 0.1413871 | 0.1412919 | 0.1356096 | 0.1274314 | 0.1383715 | 0.1509557 | 0.1427263 | 0.123199 | 0.1387654 | 0.1723216 | 0.129903 | 0.1416275 | 0.2405754 | 0.131479 | 0.1203431 | 0.1175937 | 0.1244988 | 0.1183689 | 0.1663439 | 0.1640027 | 0.1617705 | 0.128234 | 0.2077219 | 0.1840151 | 0.1887017 | 0.1725619 | 0.1549089 | 0.1180605 | 0.1153198 | 0.1819247 | 0.1144909 | 0.1120841 | 0.1256953 | 0.1346721 | 0.188854 | 0.1756618 | 0.1601472 | 0.1250433 | 0.1333204 | 0.1583105 | 0.172067 | 0.1178728 | 0.1652926 | 0.1697146 | 0.1518555 | 0.193182
1713 | 0.1412427 | 0.1420779 | 0.1359923 | 0.1273042 | 0.1386882 | 0.1520088 | 0.1424041 | 0.1231633 | 0.1391156 | 0.1723776 | 0.1300534 | 0.1416334 | 0.23989 | 0.131222 | 0.1205003 | 0.1172218 | 0.124176 | 0.1179076 | 0.1669335 | 0.1635113 | 0.1617787 | 0.1283392 | 0.2080696 | 0.1840148 | 0.1892555 | 0.1727192 | 0.1552355 | 0.1181784 | 0.1155469 | 0.181703 | 0.1146508 | 0.1125419 | 0.1255964 | 0.1351876 | 0.1893286 | 0.1756893 | 0.1603263 | 0.1251267 | 0.1333835 | 0.158474 | 0.1718053 | 0.1180609 | 0.1653806 | 0.1699692 | 0.1520809 | 0.1928291
1714 | 0.1421342 | 0.1421281 | 0.136047 | 0.1273379 | 0.1393217 | 0.1521581 | 0.1425256 | 0.1231119 | 0.1388973 | 0.1724764 | 0.1298081 | 0.1416945 | 0.239805 | 0.1313788 | 0.120883 | 0.1172762 | 0.1241581 | 0.1171826 | 0.1670293 | 0.1634426 | 0.1618696 | 0.1282896 | 0.2082741 | 0.1838944 | 0.189441 | 0.1727356 | 0.1553102 | 0.1182495 | 0.1157141 | 0.1815168 | 0.1147878 | 0.1124717 | 0.1258806 | 0.134503 | 0.189135 | 0.1755521 | 0.1604485 | 0.1250441 | 0.1333035 | 0.1585916 | 0.1718734 | 0.1182733 | 0.1653646 | 0.1699663 | 0.1517411 | 0.1928936
1715 | 0.1422669 | 0.1418369 | 0.1362803 | 0.1271381 | 0.138856 | 0.1522822 | 0.1423911 | 0.1231718 | 0.1385263 | 0.1725673 | 0.1296729 | 0.1414803 | 0.2402791 | 0.1314888 | 0.1205699 | 0.1171596 | 0.1237789 | 0.1177015 | 0.1669837 | 0.1635523 | 0.1621712 | 0.1282392 | 0.2087677 | 0.183868 | 0.1895474 | 0.1728366 | 0.1548871 | 0.1182829 | 0.1155735 | 0.1814325 | 0.1146744 | 0.1118222 | 0.1254412 | 0.1350784 | 0.1891885 | 0.1756612 | 0.1596846 | 0.1251026 | 0.1328395 | 0.1587681 | 0.1720489 | 0.1185453 | 0.1653055 | 0.1702015 | 0.1518124 | 0.1931169
1716 | 0.1424198 | 0.1418402 | 0.1363386 | 0.1271688 | 0.1385452 | 0.1526658 | 0.142094 | 0.1231349 | 0.1380522 | 0.1726192 | 0.1295461 | 0.1415015 | 0.2407776 | 0.1315634 | 0.1210711 | 0.117259 | 0.1237851 | 0.117136 | 0.1666831 | 0.1634953 | 0.1620302 | 0.1284369 | 0.2093795 | 0.183701 | 0.1899719 | 0.1728534 | 0.1544711 | 0.1183382 | 0.1154373 | 0.1813719 | 0.1147008 | 0.1115708 | 0.1250912 | 0.1350652 | 0.1882248 | 0.1748462 | 0.1594316 | 0.1250339 | 0.132563 | 0.1588016 | 0.1727364 | 0.118581 | 0.1649887 | 0.1705131 | 0.1517468 | 0.1932828
1717 | 0.1420144 | 0.1420939 | 0.1359513 | 0.1270624 | 0.1381079 | 0.1526881 | 0.1419792 | 0.1232284 | 0.1380071 | 0.1720552 | 0.1296839 | 0.1416837 | 0.2410943 | 0.1314081 | 0.1208234 | 0.1173759 | 0.1234772 | 0.1160865 | 0.1666819 | 0.1634964 | 0.1629426 | 0.1283768 | 0.2100625 | 0.1839151 | 0.1901283 | 0.1726771 | 0.1545672 | 0.118273 | 0.1154017 | 0.1811949 | 0.1145659 | 0.1122392 | 0.1253077 | 0.1357803 | 0.1880688 | 0.1749534 | 0.1599824 | 0.1250148 | 0.1324689 | 0.1587929 | 0.1725314 | 0.118481 | 0.1649352 | 0.1704544 | 0.1519532 | 0.1935922
1718 | 0.1414948 | 0.142036 | 0.1361162 | 0.1272332 | 0.1386873 | 0.1526645 | 0.1416997 | 0.1232492 | 0.1379242 | 0.1717923 | 0.1294412 | 0.1417783 | 0.2408994 | 0.1315325 | 0.1206286 | 0.1173199 | 0.1230272 | 0.1169153 | 0.1670041 | 0.1635139 | 0.1626372 | 0.1282491 | 0.2102315 | 0.1839909 | 0.1904067 | 0.1725428 | 0.1546481 | 0.1183975 | 0.1152763 | 0.1811196 | 0.1142783 | 0.1118578 | 0.1252323 | 0.1373671 | 0.1873584 | 0.1745186 | 0.1602004 | 0.1250219 | 0.1323846 | 0.1589257 | 0.1722633 | 0.1183111 | 0.1649668 | 0.1705039 | 0.1516672 | 0.193431
1719 | 0.140894 | 0.1426865 | 0.1361443 | 0.1266631 | 0.1389817 | 0.152783 | 0.1417163 | 0.1234257 | 0.1379781 | 0.1718607 | 0.1294312 | 0.1416903 | 0.2407092 | 0.1312788 | 0.1207044 | 0.117193 | 0.1225518 | 0.1161112 | 0.1670472 | 0.1636087 | 0.162206 | 0.128145 | 0.2104552 | 0.1841789 | 0.1907256 | 0.1724662 | 0.1549396 | 0.1185302 | 0.1152307 | 0.181021 | 0.1140632 | 0.1112942 | 0.1249785 | 0.1367887 | 0.1872365 | 0.1745631 | 0.1604244 | 0.1250305 | 0.1322157 | 0.1588396 | 0.1722115 | 0.1182851 | 0.1649551 | 0.1703836 | 0.1517599 | 0.1934874
1720 | 0.1407663 | 0.142884 | 0.1359779 | 0.1269319 | 0.1398028 | 0.1527058 | 0.1417163 | 0.1233011 | 0.137877 | 0.1716741 | 0.1294769 | 0.141759 | 0.2409859 | 0.1314122 | 0.1206073 | 0.1173961 | 0.1222812 | 0.1166748 | 0.1670122 | 0.1640343 | 0.1626361 | 0.1281574 | 0.2107472 | 0.1841301 | 0.1910484 | 0.1724619 | 0.1549777 | 0.118409 | 0.1151928 | 0.1808474 | 0.114127 | 0.1116135 | 0.1251125 | 0.1368035 | 0.1867412 | 0.174834 | 0.1607835 | 0.1249925 | 0.1319757 | 0.1589131 | 0.1726606 | 0.1180662 | 0.1648402 | 0.1704252 | 0.1522391 | 0.1932773
1721 | 0.1410516 | 0.1428533 | 0.1357551 | 0.1273296 | 0.1394573 | 0.1528967 | 0.1415906 | 0.1233935 | 0.1379016 | 0.171771 | 0.1296414 | 0.1419088 | 0.2409393 | 0.1316536 | 0.1201598 | 0.1173097 | 0.121637 | 0.1171317 | 0.1670452 | 0.1643823 | 0.1624449 | 0.1280825 | 0.2110358 | 0.1840061 | 0.1914208 | 0.1726843 | 0.1552272 | 0.1184407 | 0.1153039 | 0.1807624 | 0.1138385 | 0.1118973 | 0.1249445 | 0.1368004 | 0.1865921 | 0.1750706 | 0.1608242 | 0.1250783 | 0.1318757 | 0.1587769 | 0.1724018 | 0.1180506 | 0.1649475 | 0.1702728 | 0.152223 | 0.1929481
1722 | 0.141025 | 0.1425602 | 0.1359659 | 0.1273685 | 0.138937 | 0.1524979 | 0.1414808 | 0.1234541 | 0.1382876 | 0.1716433 | 0.1297969 | 0.1419893 | 0.240734 | 0.1318729 | 0.119777 | 0.1176364 | 0.1213186 | 0.1167876 | 0.1672657 | 0.1643515 | 0.1623734 | 0.12802 | 0.2113237 | 0.1843369 | 0.1917943 | 0.1726689 | 0.1547209 | 0.1185745 | 0.1150379 | 0.1807703 | 0.1136839 | 0.112244 | 0.1248415 | 0.1377511 | 0.1861681 | 0.1750869 | 0.1607194 | 0.1252852 | 0.1316096 | 0.1590004 | 0.1724252 | 0.118174 | 0.1647263 | 0.1703989 | 0.1524479 | 0.1925301
1723 | 0.1415206 | 0.1422589 | 0.1355745 | 0.1272292 | 0.1387174 | 0.1523418 | 0.1414446 | 0.1233921 | 0.1383814 | 0.1718283 | 0.1300298 | 0.1417859 | 0.2411287 | 0.1315994 | 0.1201671 | 0.1176561 | 0.1215769 | 0.1158871 | 0.167638 | 0.1642254 | 0.1622651 | 0.1280522 | 0.2113169 | 0.184259 | 0.1920399 | 0.1727453 | 0.1551008 | 0.1185472 | 0.1148793 | 0.1807254 | 0.1136261 | 0.1128343 | 0.12488 | 0.1374805 | 0.1859349 | 0.175297 | 0.1603416 | 0.1254726 | 0.1317293 | 0.1591274 | 0.1720023 | 0.1180521 | 0.1650541 | 0.1703382 | 0.1523876 | 0.1926985
1724 | 0.1413884 | 0.1418546 | 0.1353205 | 0.1272656 | 0.1389429 | 0.1519547 | 0.1411676 | 0.1233687 | 0.1383616 | 0.1718135 | 0.1301557 | 0.1418656 | 0.2411279 | 0.1315286 | 0.1200407 | 0.1182859 | 0.1214873 | 0.1155752 | 0.1679531 | 0.1642535 | 0.161927 | 0.1281333 | 0.2114224 | 0.1841529 | 0.192286 | 0.1727474 | 0.1554042 | 0.1185243 | 0.1147811 | 0.1806628 | 0.1137568 | 0.1124595 | 0.1247785 | 0.1372893 | 0.1853395 | 0.1755204 | 0.1605904 | 0.1254983 | 0.131403 | 0.1590329 | 0.1719142 | 0.1180074 | 0.1649844 | 0.1705841 | 0.1524738 | 0.1927365
1725 | 0.140899 | 0.1421774 | 0.1347137 | 0.1275036 | 0.1389505 | 0.1519317 | 0.1410732 | 0.1235937 | 0.138214 | 0.1720276 | 0.1301122 | 0.1419003 | 0.2411455 | 0.1315593 | 0.1200707 | 0.1182687 | 0.1211945 | 0.1160978 | 0.1679812 | 0.1643251 | 0.1620633 | 0.1280565 | 0.2116132 | 0.1842458 | 0.1927809 | 0.172718 | 0.155639 | 0.1186328 | 0.1144127 | 0.1806745 | 0.1139578 | 0.1124397 | 0.1247084 | 0.1364203 | 0.1852082 | 0.1756096 | 0.1611969 | 0.1252826 | 0.1310999 | 0.1590387 | 0.1719497 | 0.1179362 | 0.1649515 | 0.1707934 | 0.152693 | 0.1925671
1726 | 0.1416534 | 0.1418933 | 0.134655 | 0.1273679 | 0.138946 | 0.15227 | 0.1410093 | 0.1236113 | 0.1383701 | 0.172001 | 0.1299232 | 0.141911 | 0.241262 | 0.1313304 | 0.1202316 | 0.1185275 | 0.1211703 | 0.1159909 | 0.1680741 | 0.164092 | 0.1626755 | 0.1280244 | 0.2118239 | 0.1841092 | 0.1932772 | 0.1727375 | 0.1558844 | 0.1185094 | 0.1144875 | 0.1807559 | 0.1139576 | 0.1124102 | 0.1247965 | 0.1356751 | 0.1851018 | 0.1757712 | 0.160922 | 0.1253119 | 0.1307684 | 0.1590805 | 0.1722199 | 0.1180793 | 0.1648305 | 0.170808 | 0.1528967 | 0.1923316
1727 | 0.1419017 | 0.1418144 | 0.134154 | 0.1268709 | 0.1390023 | 0.1527671 | 0.1409409 | 0.123742 | 0.1382017 | 0.1717428 | 0.1298797 | 0.1419266 | 0.2412344 | 0.1313895 | 0.1200173 | 0.1187479 | 0.1210466 | 0.1162814 | 0.1679582 | 0.1639304 | 0.1628326 | 0.127874 | 0.2117197 | 0.1840898 | 0.1937586 | 0.172564 | 0.156269 | 0.1185017 | 0.1147603 | 0.1807107 | 0.1138093 | 0.1120844 | 0.1248229 | 0.1360473 | 0.1844768 | 0.1757946 | 0.1608875 | 0.1251977 | 0.1307012 | 0.158985 | 0.1719691 | 0.1179781 | 0.1649832 | 0.170979 | 0.1525705 | 0.192301
1728 | 0.1422007 | 0.1418129 | 0.1341978 | 0.1268945 | 0.1383448 | 0.1528444 | 0.1409954 | 0.1236864 | 0.138142 | 0.171784 | 0.129971 | 0.1413965 | 0.2416574 | 0.1318367 | 0.1197804 | 0.1189236 | 0.121197 | 0.1164109 | 0.1678764 | 0.163856 | 0.1626348 | 0.1280625 | 0.2120325 | 0.1842921 | 0.1940844 | 0.1726981 | 0.1563921 | 0.118602 | 0.1147363 | 0.1809043 | 0.1140261 | 0.1117114 | 0.1249591 | 0.1356064 | 0.1841301 | 0.1760075 | 0.1605743 | 0.1253326 | 0.1304256 | 0.1590984 | 0.1717963 | 0.1178647 | 0.1652176 | 0.1708643 | 0.1522314 | 0.1921878
1729 | 0.1422503 | 0.1419595 | 0.1344306 | 0.1265616 | 0.1386837 | 0.1534705 | 0.1409999 | 0.1237681 | 0.138285 | 0.1718113 | 0.1299082 | 0.1416887 | 0.2418484 | 0.1316078 | 0.1201654 | 0.1186334 | 0.1210209 | 0.1150099 | 0.1681682 | 0.1636881 | 0.1626178 | 0.1279303 | 0.2120267 | 0.1843823 | 0.1944385 | 0.1728911 | 0.1565468 | 0.1186434 | 0.1146003 | 0.1807295 | 0.1143177 | 0.1115492 | 0.1248769 | 0.1361836 | 0.1836125 | 0.1770825 | 0.1608119 | 0.1253558 | 0.1301224 | 0.1590305 | 0.1720889 | 0.117508 | 0.1655335 | 0.1706613 | 0.1524163 | 0.1921113
1730 | 0.1422801 | 0.1418165 | 0.1345611 | 0.1270386 | 0.1389779 | 0.1532634 | 0.1408305 | 0.1239556 | 0.1379732 | 0.1717535 | 0.1297557 | 0.1417493 | 0.2420323 | 0.1318738 | 0.1200065 | 0.1185628 | 0.1212541 | 0.1153124 | 0.1675473 | 0.1635714 | 0.1621675 | 0.1279246 | 0.2119708 | 0.184257 | 0.1948411 | 0.1731981 | 0.1566923 | 0.118769 | 0.1144956 | 0.1802615 | 0.1142273 | 0.1119565 | 0.1250255 | 0.1367817 | 0.1832128 | 0.1771635 | 0.1602314 | 0.1256337 | 0.1301678 | 0.1587232 | 0.171732 | 0.1175801 | 0.1653412 | 0.1708016 | 0.1523905 | 0.1922386
1731 | 0.1422318 | 0.141812 | 0.1340743 | 0.1269801 | 0.1387573 | 0.153453 | 0.1405781 | 0.1239141 | 0.1378158 | 0.1716377 | 0.1296687 | 0.1417353 | 0.2419831 | 0.1318671 | 0.1205078 | 0.1183202 | 0.1211421 | 0.1158137 | 0.1682789 | 0.1637568 | 0.1623287 | 0.1279928 | 0.2122099 | 0.1840563 | 0.1950925 | 0.1733764 | 0.1569103 | 0.1185891 | 0.1143121 | 0.1801873 | 0.1140177 | 0.1118227 | 0.1250484 | 0.1369313 | 0.1830905 | 0.177484 | 0.160255 | 0.1256027 | 0.1296826 | 0.158888 | 0.1715673 | 0.1173331 | 0.165347 | 0.1708679 | 0.1522137 | 0.1923783
1732 | 0.1422624 | 0.1410433 | 0.1335627 | 0.1275309 | 0.138675 | 0.1535636 | 0.1408545 | 0.1240201 | 0.1379589 | 0.1716967 | 0.1298754 | 0.1416394 | 0.2416268 | 0.1319694 | 0.1206243 | 0.1180426 | 0.1213468 | 0.1159758 | 0.1681887 | 0.1639106 | 0.1625015 | 0.12791 | 0.212282 | 0.1838181 | 0.1953827 | 0.1731362 | 0.1568923 | 0.1185876 | 0.1144192 | 0.1802959 | 0.1142028 | 0.1115626 | 0.125065 | 0.1365656 | 0.1830356 | 0.178011 | 0.1600021 | 0.1257211 | 0.1295789 | 0.1589984 | 0.1714014 | 0.1172449 | 0.1654844 | 0.1709691 | 0.1521928 | 0.1923075
1733 | 0.1423034 | 0.1414743 | 0.1338699 | 0.1279494 | 0.1388129 | 0.1535798 | 0.1406681 | 0.1239647 | 0.1379441 | 0.1718706 | 0.1300178 | 0.1415971 | 0.2417695 | 0.132378 | 0.1207174 | 0.1182508 | 0.1208632 | 0.1154491 | 0.1687491 | 0.1640213 | 0.1624525 | 0.1277015 | 0.2122837 | 0.1839481 | 0.1956367 | 0.1728185 | 0.1570658 | 0.1183906 | 0.1145888 | 0.1805138 | 0.1142048 | 0.1118081 | 0.1251841 | 0.1361789 | 0.1827941 | 0.178184 | 0.1605602 | 0.1256632 | 0.1293118 | 0.1590454 | 0.1706923 | 0.1170027 | 0.1657424 | 0.1709018 | 0.1521633 | 0.1921024
1734 | 0.1424479 | 0.1415302 | 0.1340826 | 0.1283212 | 0.1388852 | 0.1537923 | 0.1407731 | 0.1237874 | 0.1379807 | 0.1721442 | 0.129915 | 0.1414479 | 0.2422031 | 0.1324506 | 0.1210633 | 0.1182874 | 0.1207046 | 0.1156739 | 0.1684971 | 0.1644477 | 0.1631292 | 0.1273778 | 0.2124565 | 0.1836065 | 0.1960317 | 0.1728325 | 0.1579293 | 0.1184751 | 0.1139868 | 0.1804106 | 0.1141096 | 0.1122948 | 0.1251072 | 0.1371335 | 0.1824944 | 0.1786464 | 0.1605274 | 0.1257824 | 0.1293083 | 0.1590925 | 0.1703645 | 0.1168986 | 0.1659801 | 0.1709393 | 0.1520297 | 0.1920651
1735 | 0.1420775 | 0.1413673 | 0.1337494 | 0.1283201 | 0.1387118 | 0.1540958 | 0.1405249 | 0.1235273 | 0.1377734 | 0.172243 | 0.1294759 | 0.1416785 | 0.2418946 | 0.1320586 | 0.1207336 | 0.1181291 | 0.120633 | 0.1155893 | 0.1688043 | 0.1644008 | 0.1633223 | 0.1274493 | 0.2128165 | 0.1835834 | 0.1964739 | 0.172758 | 0.1581392 | 0.1184753 | 0.1140752 | 0.1801588 | 0.1142885 | 0.1123413 | 0.1252628 | 0.136714 | 0.1821947 | 0.1789391 | 0.1602477 | 0.1259764 | 0.1288137 | 0.1591027 | 0.1705084 | 0.1168957 | 0.1662256 | 0.1709367 | 0.1522148 | 0.1920905
1736 | 0.1420386 | 0.1411321 | 0.1330332 | 0.1282772 | 0.1384387 | 0.1540295 | 0.1405366 | 0.1235249 | 0.1376696 | 0.1720244 | 0.1294211 | 0.1419319 | 0.2415398 | 0.1323373 | 0.1204239 | 0.1176787 | 0.1204307 | 0.115653 | 0.1682645 | 0.1644698 | 0.1632741 | 0.1275275 | 0.2130431 | 0.1837634 | 0.1968298 | 0.172455 | 0.1578239 | 0.1184951 | 0.1141226 | 0.180121 | 0.1138153 | 0.1126466 | 0.1252892 | 0.1362536 | 0.1817277 | 0.1788146 | 0.1600719 | 0.1262442 | 0.1286285 | 0.1587465 | 0.1707433 | 0.1168333 | 0.1661844 | 0.1710081 | 0.152221 | 0.191744
1737 | 0.142253 | 0.1412209 | 0.1332696 | 0.1287412 | 0.1384706 | 0.1540186 | 0.1403362 | 0.1234389 | 0.1372421 | 0.1722621 | 0.1295515 | 0.1420833 | 0.241797 | 0.1323118 | 0.1200277 | 0.1179713 | 0.1200475 | 0.115658 | 0.1680749 | 0.1638868 | 0.1632945 | 0.1274891 | 0.2129479 | 0.1836145 | 0.1969484 | 0.1726905 | 0.1577524 | 0.1183948 | 0.1138281 | 0.1798592 | 0.11362 | 0.1128172 | 0.1251855 | 0.1372976 | 0.1806923 | 0.1784802 | 0.1604715 | 0.1260236 | 0.1283045 | 0.158482 | 0.1703874 | 0.1167528 | 0.1663547 | 0.1709429 | 0.1517756 | 0.1915227
1738 | 0.1424732 | 0.140997 | 0.1330218 | 0.1291726 | 0.1383473 | 0.1539726 | 0.140032 | 0.1235654 | 0.137185 | 0.1726233 | 0.1297049 | 0.1420796 | 0.2422236 | 0.1323419 | 0.1206781 | 0.117829 | 0.1201655 | 0.1152517 | 0.1681846 | 0.1636953 | 0.1633131 | 0.1275477 | 0.2131695 | 0.183766 | 0.196995 | 0.1729081 | 0.1574278 | 0.118172 | 0.113557 | 0.1796695 | 0.1137724 | 0.1128247 | 0.1251543 | 0.1361848 | 0.1807638 | 0.1789987 | 0.1604886 | 0.1259956 | 0.1285961 | 0.1584127 | 0.1705034 | 0.1167361 | 0.1662467 | 0.171188 | 0.1516921 | 0.1911848
1739 | 0.1422481 | 0.1408923 | 0.1332237 | 0.1290847 | 0.1379938 | 0.1533528 | 0.139767 | 0.1235466 | 0.1373069 | 0.1721261 | 0.1297991 | 0.1419642 | 0.2423977 | 0.1322509 | 0.1210475 | 0.1179831 | 0.1202347 | 0.1149284 | 0.1674332 | 0.1637084 | 0.1625962 | 0.127404 | 0.2131407 | 0.1837313 | 0.197187 | 0.1729662 | 0.1577922 | 0.1181433 | 0.113598 | 0.1796924 | 0.1138034 | 0.1136843 | 0.12501 | 0.1359687 | 0.1812627 | 0.1792005 | 0.1597226 | 0.126213 | 0.1283091 | 0.1586121 | 0.1702622 | 0.1165993 | 0.1664538 | 0.1709578 | 0.151874 | 0.190953
1740 | 0.141594 | 0.1405738 | 0.132841 | 0.1288771 | 0.1380342 | 0.1533041 | 0.1397399 | 0.1233582 | 0.1374088 | 0.1721424 | 0.1297075 | 0.1418671 | 0.2426464 | 0.1324941 | 0.1213287 | 0.1181077 | 0.1202239 | 0.1148118 | 0.1672454 | 0.1635707 | 0.1627962 | 0.1274409 | 0.213179 | 0.1837356 | 0.1975187 | 0.1728133 | 0.1572109 | 0.1182683 | 0.1136551 | 0.1798583 | 0.1137418 | 0.1137432 | 0.1245815 | 0.1360141 | 0.1816961 | 0.1794561 | 0.1591307 | 0.1261914 | 0.1279214 | 0.158485 | 0.1698072 | 0.116139 | 0.1666791 | 0.1708843 | 0.1517941 | 0.1909042
1741 | 0.1414889 | 0.1403267 | 0.1326764 | 0.1292395 | 0.1381899 | 0.153019 | 0.1395601 | 0.1234432 | 0.1374982 | 0.1717987 | 0.1297211 | 0.1421044 | 0.2433703 | 0.1323852 | 0.1217899 | 0.1184628 | 0.1200312 | 0.1145438 | 0.1671248 | 0.1634044 | 0.1632235 | 0.1274674 | 0.2132399 | 0.1839292 | 0.1977401 | 0.1726338 | 0.1578576 | 0.1180298 | 0.113666 | 0.1798779 | 0.1137968 | 0.1134422 | 0.1248635 | 0.1356551 | 0.1818532 | 0.179734 | 0.1595184 | 0.1259975 | 0.1281019 | 0.1582965 | 0.1700779 | 0.115967 | 0.1669229 | 0.1706201 | 0.1517258 | 0.1907534
1742 | 0.141586 | 0.1408259 | 0.1324926 | 0.129418 | 0.1379431 | 0.1541432 | 0.1396885 | 0.1234038 | 0.1371927 | 0.1718654 | 0.129786 | 0.1419739 | 0.2434691 | 0.1326617 | 0.1221191 | 0.1182279 | 0.1203033 | 0.1148883 | 0.1674578 | 0.1634774 | 0.1634611 | 0.1274544 | 0.2134254 | 0.1838395 | 0.1981632 | 0.1726729 | 0.1578733 | 0.1180404 | 0.1135517 | 0.1799226 | 0.1134252 | 0.1142064 | 0.1249426 | 0.1358594 | 0.1808475 | 0.1797988 | 0.1595295 | 0.1258866 | 0.1277545 | 0.1582833 | 0.1696542 | 0.1157131 | 0.1668566 | 0.1702434 | 0.1514885 | 0.1906861
1743 | 0.1412144 | 0.1412406 | 0.1323696 | 0.1289318 | 0.1375437 | 0.1544578 | 0.1396997 | 0.1232651 | 0.136914 | 0.1716633 | 0.1294768 | 0.1419765 | 0.2430057 | 0.1324922 | 0.1220444 | 0.1187856 | 0.1203052 | 0.1160406 | 0.1675667 | 0.1635032 | 0.1636277 | 0.1274777 | 0.2135928 | 0.1838459 | 0.1984739 | 0.1725629 | 0.1580697 | 0.1180505 | 0.1133472 | 0.1799174 | 0.1133768 | 0.1145553 | 0.1248959 | 0.1353231 | 0.180321 | 0.1801287 | 0.1601417 | 0.1263899 | 0.1279257 | 0.1582227 | 0.1691729 | 0.1152793 | 0.1670442 | 0.1700199 | 0.1516396 | 0.1905536
1744 | 0.141418 | 0.1403361 | 0.1322365 | 0.1282438 | 0.1373149 | 0.1539489 | 0.1396562 | 0.1232547 | 0.1367755 | 0.1716254 | 0.1294244 | 0.1419292 | 0.2424105 | 0.1323984 | 0.122081 | 0.1189121 | 0.1204495 | 0.1164671 | 0.1676325 | 0.1638352 | 0.1634398 | 0.127323 | 0.2137011 | 0.1842338 | 0.1988028 | 0.1725201 | 0.1583049 | 0.1179057 | 0.1135454 | 0.1798715 | 0.11336 | 0.1138638 | 0.1247792 | 0.1357715 | 0.1804492 | 0.1794351 | 0.1602445 | 0.1262356 | 0.1274635 | 0.1583336 | 0.1689706 | 0.1150897 | 0.1672606 | 0.1697283 | 0.1517687 | 0.1908047
1745 | 0.1419797 | 0.1401316 | 0.1320378 | 0.1279542 | 0.1379363 | 0.1540432 | 0.1397453 | 0.1232238 | 0.1367938 | 0.1717416 | 0.1291484 | 0.1420492 | 0.2422171 | 0.1323178 | 0.1227966 | 0.1188922 | 0.1206488 | 0.1157565 | 0.1676573 | 0.1641799 | 0.1636114 | 0.1274229 | 0.2139743 | 0.1842269 | 0.1992532 | 0.1724483 | 0.1582918 | 0.1178357 | 0.1132623 | 0.1797121 | 0.1137342 | 0.1141699 | 0.1248166 | 0.1353564 | 0.180557 | 0.1793 | 0.1595897 | 0.1262471 | 0.1271541 | 0.1582292 | 0.1689264 | 0.1150587 | 0.167007 | 0.1692733 | 0.151449 | 0.1911128
1746 | 0.1420319 | 0.1403565 | 0.1316037 | 0.1280463 | 0.1373024 | 0.1539491 | 0.1397422 | 0.1232215 | 0.1367798 | 0.1717091 | 0.1290612 | 0.1421255 | 0.241374 | 0.1322277 | 0.1231111 | 0.1190694 | 0.121285 | 0.1153842 | 0.1677285 | 0.1640451 | 0.1635106 | 0.1273539 | 0.2138823 | 0.1842277 | 0.1996217 | 0.1723011 | 0.158137 | 0.117804 | 0.1132042 | 0.1798871 | 0.1136937 | 0.113775 | 0.1245502 | 0.1342247 | 0.1805179 | 0.1799582 | 0.1602727 | 0.1262977 | 0.1267724 | 0.1580478 | 0.1691108 | 0.1148895 | 0.167068 | 0.1688627 | 0.1515137 | 0.1913048
1747 | 0.1420915 | 0.1401826 | 0.131939 | 0.1276535 | 0.1373321 | 0.1539506 | 0.1396147 | 0.1233524 | 0.1370439 | 0.1714737 | 0.1291751 | 0.1420253 | 0.2413054 | 0.1323724 | 0.1227458 | 0.1190134 | 0.1217272 | 0.1150524 | 0.168184 | 0.1639272 | 0.1631358 | 0.127576 | 0.2140225 | 0.1842491 | 0.1999301 | 0.1724752 | 0.1578436 | 0.1178406 | 0.1130102 | 0.1800615 | 0.1139164 | 0.1133363 | 0.1248658 | 0.1329308 | 0.1809849 | 0.1801852 | 0.1606583 | 0.1262229 | 0.1265935 | 0.1580262 | 0.1684236 | 0.1147563 | 0.1672521 | 0.1688293 | 0.1513249 | 0.19145
1748 | 0.1416892 | 0.1406035 | 0.1318766 | 0.1272498 | 0.1375229 | 0.1540832 | 0.1394809 | 0.1233098 | 0.1368552 | 0.1714507 | 0.1288829 | 0.1422966 | 0.241311 | 0.1326328 | 0.1225409 | 0.1191994 | 0.122127 | 0.1150344 | 0.1677168 | 0.1642348 | 0.1627348 | 0.1273992 | 0.2142514 | 0.1841853 | 0.2004026 | 0.1720802 | 0.1578978 | 0.1178805 | 0.1133238 | 0.1800873 | 0.1139245 | 0.1128799 | 0.1250539 | 0.1327636 | 0.1804003 | 0.180321 | 0.1605907 | 0.1263967 | 0.1262546 | 0.157864 | 0.1683254 | 0.1143648 | 0.1676132 | 0.1687502 | 0.1514206 | 0.1912248
1749 | 0.1422823 | 0.1410398 | 0.1322073 | 0.1274116 | 0.137086 | 0.1538428 | 0.1394737 | 0.1232743 | 0.1365205 | 0.170998 | 0.1291768 | 0.1423725 | 0.2413939 | 0.1323853 | 0.1227675 | 0.1189868 | 0.1220669 | 0.114142 | 0.1677936 | 0.1647611 | 0.163027 | 0.1273139 | 0.2144923 | 0.1840305 | 0.2009767 | 0.1718612 | 0.1577462 | 0.117764 | 0.1130996 | 0.1802707 | 0.1137876 | 0.1129086 | 0.1246874 | 0.1317957 | 0.1803736 | 0.1807204 | 0.1606822 | 0.1263787 | 0.1265886 | 0.1578342 | 0.16886 | 0.1143438 | 0.1678716 | 0.1686439 | 0.1513197 | 0.1915204
1750 | 0.1426535 | 0.1412213 | 0.1323376 | 0.12693 | 0.1371374 | 0.1540908 | 0.1395257 | 0.1233879 | 0.1361284 | 0.1711452 | 0.1290906 | 0.1423949 | 0.2413755 | 0.1323282 | 0.1220071 | 0.1188837 | 0.1219653 | 0.1141209 | 0.1676314 | 0.1650753 | 0.1631914 | 0.127507 | 0.2148738 | 0.1840288 | 0.2010205 | 0.1717323 | 0.1574987 | 0.1176845 | 0.1134206 | 0.1801081 | 0.1140776 | 0.1129488 | 0.1247313 | 0.130606 | 0.1808117 | 0.1805933 | 0.1605191 | 0.1264189 | 0.1264801 | 0.1579572 | 0.1692618 | 0.1142795 | 0.1678464 | 0.168369 | 0.1514771 | 0.1914231
1751 | 0.1431723 | 0.141366 | 0.1323538 | 0.1268174 | 0.1375428 | 0.1544007 | 0.1393246 | 0.1234226 | 0.1362352 | 0.1711775 | 0.1289072 | 0.1427286 | 0.2413208 | 0.1319268 | 0.1219277 | 0.1192358 | 0.1220487 | 0.1149989 | 0.1679488 | 0.1647885 | 0.1634544 | 0.1275358 | 0.2150788 | 0.1839 | 0.2014398 | 0.171748 | 0.157072 | 0.1175917 | 0.1132156 | 0.1798922 | 0.1142274 | 0.1136 | 0.1247975 | 0.1297983 | 0.1807587 | 0.1809594 | 0.1605168 | 0.1263473 | 0.1262105 | 0.1579793 | 0.1693714 | 0.1139713 | 0.1676337 | 0.1684502 | 0.1514342 | 0.1910711
1752 | 0.1436747 | 0.1415024 | 0.1322463 | 0.1265328 | 0.1372797 | 0.154944 | 0.1392105 | 0.1235171 | 0.1365666 | 0.1711677 | 0.1290677 | 0.1426835 | 0.2410875 | 0.1320634 | 0.1216328 | 0.1196954 | 0.1222419 | 0.1145942 | 0.1681294 | 0.1649933 | 0.1634851 | 0.1277041 | 0.2153454 | 0.1838824 | 0.2020477 | 0.1716935 | 0.1572532 | 0.117628 | 0.1132055 | 0.1801854 | 0.1139873 | 0.1130724 | 0.1247088 | 0.1292674 | 0.1803175 | 0.180773 | 0.1604212 | 0.1263371 | 0.1263298 | 0.1577405 | 0.169721 | 0.1137302 | 0.1678451 | 0.1683701 | 0.1513665 | 0.191146
1753 | 0.143522 | 0.1408467 | 0.1325916 | 0.1262844 | 0.1377698 | 0.1542975 | 0.1391527 | 0.1234056 | 0.1365416 | 0.1712597 | 0.1290428 | 0.1427855 | 0.2407436 | 0.1316297 | 0.1216927 | 0.1195073 | 0.1220123 | 0.1148873 | 0.168575 | 0.16491 | 0.1629637 | 0.1278426 | 0.2154894 | 0.1838894 | 0.2022391 | 0.1717298 | 0.1570604 | 0.1176259 | 0.1131029 | 0.1801715 | 0.1138293 | 0.1128721 | 0.124502 | 0.1281369 | 0.1799265 | 0.180735 | 0.160101 | 0.1264769 | 0.126339 | 0.1576448 | 0.1697231 | 0.1134373 | 0.167928 | 0.1680548 | 0.151464 | 0.1913895
1754 | 0.1429986 | 0.141351 | 0.1330653 | 0.1262896 | 0.1377165 | 0.1543769 | 0.1391968 | 0.1232982 | 0.1365163 | 0.1712036 | 0.1289062 | 0.1428485 | 0.2405452 | 0.1315242 | 0.1217916 | 0.1194446 | 0.1218899 | 0.1140332 | 0.1691439 | 0.1652643 | 0.1631612 | 0.128108 | 0.2159618 | 0.1839576 | 0.2025034 | 0.1720804 | 0.1564268 | 0.1175847 | 0.112958 | 0.1799087 | 0.1138501 | 0.1134453 | 0.1243506 | 0.1286682 | 0.1797723 | 0.1809358 | 0.1603265 | 0.1264364 | 0.1261083 | 0.157277 | 0.1702902 | 0.1134869 | 0.1679991 | 0.1682636 | 0.1516214 | 0.1913627
1755 | 0.1426003 | 0.1420424 | 0.1325971 | 0.1261251 | 0.1376334 | 0.1542538 | 0.1390132 | 0.1232445 | 0.136723 | 0.1710337 | 0.1286749 | 0.1426787 | 0.2402529 | 0.1311443 | 0.1215097 | 0.1196115 | 0.1220016 | 0.1136718 | 0.1693716 | 0.1651646 | 0.1630009 | 0.1281774 | 0.2161942 | 0.1841102 | 0.2031098 | 0.1721001 | 0.1561392 | 0.1177592 | 0.1129318 | 0.1799894 | 0.1140113 | 0.113408 | 0.1242885 | 0.1269147 | 0.1798872 | 0.1813783 | 0.1599885 | 0.1266347 | 0.1260636 | 0.1571531 | 0.1696457 | 0.1130091 | 0.1679792 | 0.1680861 | 0.1515877 | 0.1912859
1756 | 0.1422759 | 0.1424413 | 0.1327924 | 0.1255058 | 0.1378315 | 0.1540455 | 0.1391609 | 0.1230647 | 0.1367242 | 0.1712844 | 0.1287155 | 0.1427521 | 0.2403305 | 0.1307647 | 0.1215078 | 0.1192573 | 0.1222812 | 0.1134573 | 0.169637 | 0.1646192 | 0.1628608 | 0.1280687 | 0.216733 | 0.1839806 | 0.2036155 | 0.1720374 | 0.1559574 | 0.11805 | 0.1131546 | 0.1800952 | 0.1138695 | 0.1133301 | 0.1238982 | 0.1273119 | 0.1796634 | 0.1819691 | 0.1601748 | 0.1265448 | 0.1260319 | 0.1570981 | 0.1695336 | 0.1128027 | 0.1682046 | 0.1680143 | 0.1513863 | 0.1913335
1757 | 0.1427119 | 0.1423958 | 0.1326695 | 0.1254422 | 0.1377534 | 0.1538656 | 0.139237 | 0.1229832 | 0.1367754 | 0.1712084 | 0.1285771 | 0.1427865 | 0.2403364 | 0.1308687 | 0.1211263 | 0.1194134 | 0.1227145 | 0.113858 | 0.1699877 | 0.1644259 | 0.1626644 | 0.1280721 | 0.2168539 | 0.1839355 | 0.2039016 | 0.1717499 | 0.1560475 | 0.118161 | 0.1128372 | 0.179906 | 0.1137868 | 0.1131779 | 0.1237794 | 0.126637 | 0.1793364 | 0.1816551 | 0.1590675 | 0.1266717 | 0.1259342 | 0.1567789 | 0.1694794 | 0.1126802 | 0.1682941 | 0.1676689 | 0.1511785 | 0.191541
1758 | 0.1429514 | 0.1418341 | 0.1326054 | 0.1254502 | 0.1371591 | 0.1535062 | 0.1390003 | 0.1229792 | 0.1367692 | 0.171259 | 0.1286646 | 0.1428961 | 0.2399655 | 0.1309425 | 0.1213701 | 0.1197658 | 0.1231979 | 0.1138654 | 0.1703497 | 0.1646391 | 0.162936 | 0.1281117 | 0.2170195 | 0.1840992 | 0.2043803 | 0.1713917 | 0.1560269 | 0.1183291 | 0.1129645 | 0.1799196 | 0.113643 | 0.1136231 | 0.1236998 | 0.1268877 | 0.1799287 | 0.1814493 | 0.1589943 | 0.1266781 | 0.1262911 | 0.1566937 | 0.1697209 | 0.1128317 | 0.1682522 | 0.1675537 | 0.1512107 | 0.1913518
1759 | 0.1428395 | 0.1414776 | 0.1328807 | 0.1258138 | 0.1376677 | 0.1540015 | 0.1391341 | 0.1230916 | 0.1366684 | 0.1714935 | 0.1288156 | 0.1427685 | 0.2397462 | 0.1310033 | 0.1206537 | 0.1196076 | 0.1231847 | 0.1140809 | 0.1707195 | 0.1647102 | 0.1624297 | 0.1281821 | 0.2172241 | 0.1843319 | 0.2048564 | 0.1710633 | 0.155969 | 0.1185112 | 0.1128287 | 0.1797268 | 0.1136449 | 0.1141092 | 0.1237084 | 0.1267151 | 0.1806198 | 0.1815656 | 0.1588197 | 0.1267329 | 0.1262977 | 0.1568514 | 0.1698952 | 0.1125228 | 0.1681002 | 0.1672955 | 0.150981 | 0.1909363
1760 | 0.1426262 | 0.1416532 | 0.1332006 | 0.1259589 | 0.1375396 | 0.1543978 | 0.1391562 | 0.1230759 | 0.1369333 | 0.1714824 | 0.1288379 | 0.1430206 | 0.2393217 | 0.1311436 | 0.1208201 | 0.1194526 | 0.1233363 | 0.1139441 | 0.1707395 | 0.164768 | 0.1619583 | 0.128088 | 0.2175798 | 0.1847425 | 0.2053618 | 0.1712908 | 0.155634 | 0.1184652 | 0.1126762 | 0.1798068 | 0.1138391 | 0.1134586 | 0.1237091 | 0.12678 | 0.180692 | 0.1814781 | 0.1589499 | 0.1266725 | 0.1260941 | 0.1568526 | 0.1694758 | 0.1125923 | 0.1682252 | 0.1672794 | 0.1509264 | 0.1907499
1761 | 0.1430214 | 0.1416889 | 0.1326517 | 0.125965 | 0.1380346 | 0.1548875 | 0.1392176 | 0.1232395 | 0.1369433 | 0.1713689 | 0.1289913 | 0.1428344 | 0.2389681 | 0.1312333 | 0.120451 | 0.1196773 | 0.122936 | 0.1141668 | 0.1713278 | 0.1650782 | 0.1618238 | 0.1280601 | 0.2176757 | 0.1850844 | 0.2059376 | 0.1709964 | 0.1554761 | 0.1182293 | 0.1128443 | 0.1799353 | 0.1137553 | 0.1130383 | 0.1239929 | 0.1262033 | 0.181246 | 0.1816008 | 0.1586539 | 0.1264159 | 0.126307 | 0.1568261 | 0.1696586 | 0.1127144 | 0.1681759 | 0.1674521 | 0.1508103 | 0.1907377
1762 | 0.1423062 | 0.1415973 | 0.1327971 | 0.1258343 | 0.1378748 | 0.1552168 | 0.1391041 | 0.1234327 | 0.1370457 | 0.1712145 | 0.128811 | 0.1428494 | 0.2390132 | 0.1310589 | 0.1208766 | 0.1195564 | 0.123283 | 0.1147366 | 0.1714543 | 0.1651624 | 0.1614495 | 0.1278697 | 0.217722 | 0.1852828 | 0.2064686 | 0.1710895 | 0.1558479 | 0.1183939 | 0.1128774 | 0.179708 | 0.1137037 | 0.1132746 | 0.1236405 | 0.126447 | 0.1813593 | 0.1819771 | 0.1589246 | 0.1265311 | 0.1263811 | 0.1572524 | 0.169733 | 0.1128466 | 0.1682667 | 0.1674733 | 0.1509623 | 0.1911214
1763 | 0.1430806 | 0.1415563 | 0.1331964 | 0.1255178 | 0.1384102 | 0.1550239 | 0.1392052 | 0.1234903 | 0.1370652 | 0.1710166 | 0.1287071 | 0.1428313 | 0.2380722 | 0.1309932 | 0.1205801 | 0.1200362 | 0.1234629 | 0.1140809 | 0.1715622 | 0.1650405 | 0.1615723 | 0.1279915 | 0.2178597 | 0.1853083 | 0.2067302 | 0.1711212 | 0.1557449 | 0.1183438 | 0.1124601 | 0.1795075 | 0.1140592 | 0.1137743 | 0.123759 | 0.1269889 | 0.1814403 | 0.1819453 | 0.1591325 | 0.1263887 | 0.1264291 | 0.1573381 | 0.1696235 | 0.1128853 | 0.1682693 | 0.1672354 | 0.1509681 | 0.1912905
1764 | 0.143093 | 0.1414681 | 0.1333283 | 0.1253575 | 0.1385979 | 0.1546335 | 0.1393191 | 0.1237565 | 0.1373284 | 0.1712208 | 0.1290928 | 0.1427396 | 0.2374815 | 0.131197 | 0.1207988 | 0.1207119 | 0.1239554 | 0.113857 | 0.1712037 | 0.1651846 | 0.1615456 | 0.1279977 | 0.2180494 | 0.185633 | 0.2068957 | 0.1710571 | 0.1561749 | 0.1183538 | 0.1124726 | 0.1794904 | 0.1140271 | 0.1138275 | 0.1238914 | 0.126929 | 0.1815103 | 0.1821352 | 0.1599513 | 0.1263765 | 0.126511 | 0.1574475 | 0.1699085 | 0.1129216 | 0.1682462 | 0.1670503 | 0.1509278 | 0.1911951
1765 | 0.1435845 | 0.1415047 | 0.1331891 | 0.1252673 | 0.1387999 | 0.1548131 | 0.1393872 | 0.1241201 | 0.1377476 | 0.1714713 | 0.1291315 | 0.1425698 | 0.2375498 | 0.1309321 | 0.1203152 | 0.1204724 | 0.1241246 | 0.1133615 | 0.1711974 | 0.1648512 | 0.1621249 | 0.1278771 | 0.2182779 | 0.1856929 | 0.2073645 | 0.171035 | 0.1561697 | 0.1182719 | 0.1123634 | 0.1794787 | 0.1138667 | 0.1143898 | 0.1237933 | 0.1274724 | 0.1809399 | 0.1819755 | 0.1595577 | 0.1261699 | 0.1266533 | 0.1577294 | 0.169779 | 0.1127427 | 0.1682723 | 0.1670535 | 0.1509712 | 0.191056
1766 | 0.1436076 | 0.141718 | 0.1334397 | 0.1252807 | 0.138828 | 0.1546446 | 0.1395673 | 0.1238656 | 0.1379513 | 0.1711664 | 0.1291141 | 0.1426104 | 0.2377115 | 0.1311779 | 0.1202054 | 0.1203982 | 0.1239141 | 0.1134708 | 0.1710807 | 0.1648908 | 0.1623016 | 0.127768 | 0.2186276 | 0.1856665 | 0.2081388 | 0.1707356 | 0.1563916 | 0.1181991 | 0.1120024 | 0.1794993 | 0.1139082 | 0.1143063 | 0.1240037 | 0.1273923 | 0.181209 | 0.1817513 | 0.15957 | 0.1261327 | 0.1265176 | 0.1576769 | 0.16968 | 0.1126222 | 0.1681944 | 0.1668441 | 0.1506959 | 0.1908588
1767 | 0.14392 | 0.1424805 | 0.1340538 | 0.1256325 | 0.1386911 | 0.1556662 | 0.1394933 | 0.1237052 | 0.1379413 | 0.1707001 | 0.1291364 | 0.1426959 | 0.2377383 | 0.1311928 | 0.1205711 | 0.1199742 | 0.1240068 | 0.112903 | 0.1708193 | 0.1646909 | 0.1619636 | 0.1278179 | 0.2190988 | 0.1856463 | 0.2085881 | 0.1702979 | 0.1562958 | 0.1184899 | 0.1120595 | 0.179374 | 0.1138593 | 0.1145115 | 0.1242257 | 0.1277177 | 0.181173 | 0.1820247 | 0.1592354 | 0.1260436 | 0.126927 | 0.1579317 | 0.1701731 | 0.1124574 | 0.1682005 | 0.1666902 | 0.1508779 | 0.1909976
1768 | 0.1444274 | 0.1428573 | 0.1338938 | 0.1258777 | 0.1393984 | 0.1563259 | 0.1396439 | 0.1238312 | 0.1381845 | 0.1708484 | 0.129253 | 0.1426611 | 0.2375121 | 0.1307539 | 0.1206598 | 0.1203462 | 0.1240116 | 0.1126598 | 0.169979 | 0.1644256 | 0.1619726 | 0.1277821 | 0.2194089 | 0.185832 | 0.209134 | 0.1702844 | 0.1563927 | 0.1184662 | 0.1124611 | 0.1791351 | 0.1141062 | 0.114389 | 0.1245901 | 0.1282536 | 0.1810469 | 0.1820758 | 0.159352 | 0.1257847 | 0.1271615 | 0.1576452 | 0.1699304 | 0.1124046 | 0.1682923 | 0.1666273 | 0.1507294 | 0.190951
1769 | 0.1446359 | 0.1424942 | 0.1340021 | 0.1259955 | 0.1393207 | 0.1560533 | 0.1395718 | 0.123941 | 0.1381438 | 0.1710639 | 0.1294458 | 0.1427117 | 0.2374223 | 0.1300951 | 0.1205047 | 0.1203512 | 0.1242602 | 0.1123746 | 0.1696156 | 0.163983 | 0.1622742 | 0.1278411 | 0.2198483 | 0.185941 | 0.209709 | 0.1700582 | 0.1564819 | 0.1182967 | 0.1125238 | 0.1788499 | 0.1141161 | 0.1140034 | 0.1244149 | 0.1280958 | 0.1807083 | 0.1817705 | 0.1590897 | 0.125847 | 0.1273927 | 0.1576812 | 0.1698467 | 0.1125339 | 0.1683493 | 0.1663844 | 0.1506788 | 0.1909985
1770 | 0.1445041 | 0.1425199 | 0.1339203 | 0.1259461 | 0.1390804 | 0.1560595 | 0.139562 | 0.1240133 | 0.138189 | 0.1708056 | 0.1292385 | 0.1424632 | 0.2378298 | 0.1306822 | 0.1205082 | 0.1202758 | 0.1248098 | 0.1125899 | 0.1694072 | 0.1636226 | 0.1622852 | 0.1277882 | 0.2201212 | 0.1860684 | 0.2106595 | 0.1701866 | 0.156581 | 0.1182668 | 0.1127489 | 0.1787542 | 0.1141154 | 0.1137621 | 0.1241755 | 0.1296569 | 0.1804217 | 0.1820436 | 0.1591068 | 0.1258973 | 0.1274937 | 0.1576681 | 0.1694474 | 0.1125761 | 0.1683286 | 0.1661796 | 0.1505832 | 0.1912932
1771 | 0.1447699 | 0.1431953 | 0.1340995 | 0.126185 | 0.1389691 | 0.1555437 | 0.1397419 | 0.1241254 | 0.1384134 | 0.170762 | 0.129069 | 0.1426589 | 0.2377586 | 0.1309041 | 0.1205324 | 0.1209176 | 0.1251241 | 0.1128516 | 0.1698039 | 0.1637648 | 0.1619027 | 0.1277753 | 0.2203456 | 0.1863181 | 0.2113163 | 0.1700195 | 0.1563713 | 0.1183119 | 0.1129059 | 0.1786384 | 0.1141978 | 0.1140924 | 0.124394 | 0.1289588 | 0.1803427 | 0.1825338 | 0.1594453 | 0.1257708 | 0.1276782 | 0.1577736 | 0.1699215 | 0.1124483 | 0.1681915 | 0.1661747 | 0.1502855 | 0.191313
1772 | 0.144677 | 0.1434241 | 0.1337748 | 0.1257192 | 0.1387785 | 0.1557294 | 0.1398067 | 0.1240989 | 0.1386665 | 0.1707086 | 0.1289535 | 0.1422364 | 0.237462 | 0.1311177 | 0.1202642 | 0.1211346 | 0.1253784 | 0.1116072 | 0.1693636 | 0.1633978 | 0.1619344 | 0.1277319 | 0.2207277 | 0.1864743 | 0.2118628 | 0.170144 | 0.156034 | 0.1181392 | 0.1131387 | 0.1786253 | 0.1138831 | 0.1144648 | 0.1244813 | 0.1295252 | 0.1802437 | 0.1822931 | 0.1587381 | 0.1257676 | 0.1283254 | 0.1579342 | 0.169919 | 0.1124548 | 0.1683607 | 0.1658338 | 0.1506481 | 0.1913103
1773 | 0.1442222 | 0.1438976 | 0.1345617 | 0.1263579 | 0.1384942 | 0.1559586 | 0.1397502 | 0.1238179 | 0.1387335 | 0.1708942 | 0.1289961 | 0.1421353 | 0.2376575 | 0.1308731 | 0.1199754 | 0.121076 | 0.1254366 | 0.1119144 | 0.1692278 | 0.1632137 | 0.1617147 | 0.1277563 | 0.2212809 | 0.1862578 | 0.2124834 | 0.170001 | 0.1565201 | 0.1179733 | 0.1132467 | 0.1783887 | 0.1136594 | 0.1148241 | 0.1245155 | 0.1304374 | 0.1800754 | 0.1824326 | 0.1585469 | 0.1255704 | 0.1281773 | 0.1581478 | 0.1700291 | 0.1124616 | 0.168112 | 0.1658192 | 0.1503622 | 0.1915294
1774 | 0.1449929 | 0.1442887 | 0.1346891 | 0.1264798 | 0.1382829 | 0.1558959 | 0.1399832 | 0.1237945 | 0.1387819 | 0.1707513 | 0.1293947 | 0.1420771 | 0.2379968 | 0.1310926 | 0.1195082 | 0.1216158 | 0.1256805 | 0.1111865 | 0.1688359 | 0.1629327 | 0.1617176 | 0.1275856 | 0.2216798 | 0.1861029 | 0.2129621 | 0.1698194 | 0.1561626 | 0.118124 | 0.1132163 | 0.1784971 | 0.1135553 | 0.1149318 | 0.1244381 | 0.1306194 | 0.1793701 | 0.1828501 | 0.1586971 | 0.125529 | 0.1284463 | 0.1582021 | 0.1703901 | 0.1121039 | 0.1681458 | 0.1659308 | 0.1503515 | 0.1918303
1775 | 0.1448306 | 0.1449822 | 0.1354056 | 0.1266948 | 0.1386896 | 0.1559116 | 0.1399652 | 0.123972 | 0.139012 | 0.1705607 | 0.1294465 | 0.1419048 | 0.2380975 | 0.130903 | 0.1189547 | 0.121441 | 0.1262009 | 0.1112239 | 0.16851 | 0.1628212 | 0.1620395 | 0.1275935 | 0.222204 | 0.1859958 | 0.2134999 | 0.1693986 | 0.1559371 | 0.1181979 | 0.1132938 | 0.1786367 | 0.1136606 | 0.1144353 | 0.1247593 | 0.1318347 | 0.1794935 | 0.1828515 | 0.1582705 | 0.1255061 | 0.1284805 | 0.1580859 | 0.1705378 | 0.1123379 | 0.1681338 | 0.1657863 | 0.150319 | 0.1918687
1776 | 0.1453245 | 0.1450953 | 0.1355428 | 0.1272539 | 0.1389496 | 0.1551752 | 0.1402369 | 0.1240221 | 0.139177 | 0.1708336 | 0.1295209 | 0.1418163 | 0.2381642 | 0.1305775 | 0.1184823 | 0.1215516 | 0.1268945 | 0.109285 | 0.1684348 | 0.1628118 | 0.1616133 | 0.1274371 | 0.2224807 | 0.1857885 | 0.2141468 | 0.1691598 | 0.1560323 | 0.1182891 | 0.1134547 | 0.1786605 | 0.1137512 | 0.1151504 | 0.1249672 | 0.1320228 | 0.1794808 | 0.1829203 | 0.1575396 | 0.1253052 | 0.1289608 | 0.1580517 | 0.1702501 | 0.1126331 | 0.1681693 | 0.1657948 | 0.1505681 | 0.1915558
1777 | 0.1452812 | 0.1452546 | 0.1355266 | 0.1270076 | 0.1395364 | 0.1547271 | 0.1405122 | 0.123966 | 0.1392392 | 0.1708941 | 0.1297992 | 0.1416686 | 0.2380767 | 0.1305543 | 0.1184205 | 0.1217905 | 0.1271569 | 0.1086353 | 0.1680823 | 0.1625244 | 0.1614055 | 0.1274643 | 0.223041 | 0.1859723 | 0.2145826 | 0.168977 | 0.1559662 | 0.1182935 | 0.1132594 | 0.1786233 | 0.113795 | 0.1148737 | 0.1247725 | 0.1318979 | 0.1800963 | 0.1832621 | 0.1577363 | 0.1252208 | 0.1290154 | 0.157889 | 0.16999 | 0.1126327 | 0.1681189 | 0.1656086 | 0.1508852 | 0.1913653
1778 | 0.1455031 | 0.1450082 | 0.1353008 | 0.1271221 | 0.1398519 | 0.1545758 | 0.1407374 | 0.1237666 | 0.13926 | 0.1710762 | 0.1298508 | 0.1414858 | 0.238316 | 0.1302087 | 0.1181147 | 0.1223241 | 0.1270139 | 0.1091469 | 0.1684256 | 0.1623246 | 0.1612677 | 0.1273852 | 0.2234735 | 0.1861575 | 0.2152462 | 0.1690263 | 0.1558276 | 0.1183912 | 0.1129878 | 0.1788254 | 0.1136846 | 0.1147709 | 0.1250013 | 0.1324088 | 0.1806887 | 0.1832745 | 0.1571811 | 0.1250125 | 0.128997 | 0.1577046 | 0.1706643 | 0.1125378 | 0.1681537 | 0.1659615 | 0.1510443 | 0.1911218
1779 | 0.1454404 | 0.1447701 | 0.1355077 | 0.1270557 | 0.1399364 | 0.154714 | 0.1407855 | 0.1237011 | 0.1395427 | 0.1708085 | 0.1301165 | 0.1416094 | 0.2384838 | 0.1300248 | 0.1178594 | 0.1225576 | 0.1273028 | 0.1090016 | 0.1687417 | 0.1624902 | 0.1612764 | 0.1274245 | 0.2238944 | 0.1862496 | 0.2157692 | 0.1686585 | 0.1561442 | 0.1183035 | 0.1133058 | 0.178737 | 0.1134813 | 0.1145839 | 0.1250162 | 0.1323083 | 0.1813749 | 0.1830427 | 0.157676 | 0.1247752 | 0.1290888 | 0.1577328 | 0.1707173 | 0.1125773 | 0.1682871 | 0.1658289 | 0.1509373 | 0.1911592
1780 | 0.1457211 | 0.1440881 | 0.1350916 | 0.1273983 | 0.1396557 | 0.1546938 | 0.141024 | 0.123677 | 0.1397245 | 0.1709478 | 0.1299787 | 0.1417691 | 0.238379 | 0.130291 | 0.1173977 | 0.1223177 | 0.1274908 | 0.1100551 | 0.1693552 | 0.1623208 | 0.1607699 | 0.1273637 | 0.2242616 | 0.1864091 | 0.2164933 | 0.1688369 | 0.155745 | 0.1185218 | 0.1133928 | 0.1785688 | 0.1133919 | 0.1148172 | 0.1252501 | 0.1345449 | 0.1819292 | 0.1827291 | 0.1581575 | 0.1246584 | 0.1295308 | 0.1577143 | 0.1708931 | 0.1123802 | 0.1681441 | 0.1657457 | 0.150768 | 0.1909892
1781 | 0.1457765 | 0.1443442 | 0.1353518 | 0.1273958 | 0.1403273 | 0.1545843 | 0.1411355 | 0.1237253 | 0.1397707 | 0.1708051 | 0.1301843 | 0.1414856 | 0.2385103 | 0.1301341 | 0.1177295 | 0.1222734 | 0.1274857 | 0.1096251 | 0.1696038 | 0.1622346 | 0.1602993 | 0.1273763 | 0.2245319 | 0.1863042 | 0.2169422 | 0.1686782 | 0.1556469 | 0.1184131 | 0.1133125 | 0.1787641 | 0.113692 | 0.1154758 | 0.1251605 | 0.1342412 | 0.1825775 | 0.183204 | 0.1582619 | 0.1245754 | 0.1293735 | 0.1577096 | 0.1712674 | 0.112649 | 0.1683124 | 0.1656658 | 0.1505197 | 0.1908378
1782 | 0.1456791 | 0.1444653 | 0.135636 | 0.1270813 | 0.1402058 | 0.1545956 | 0.1411935 | 0.1237192 | 0.1399695 | 0.1708089 | 0.1301709 | 0.1416193 | 0.2388927 | 0.1297051 | 0.1176414 | 0.1224072 | 0.127317 | 0.1086847 | 0.1697094 | 0.1622157 | 0.1604271 | 0.1273525 | 0.2249698 | 0.1863733 | 0.2176573 | 0.1686122 | 0.1560924 | 0.1183563 | 0.1134742 | 0.1785891 | 0.11407 | 0.1152326 | 0.1250285 | 0.1339357 | 0.1827595 | 0.1833394 | 0.1583255 | 0.1244142 | 0.1295503 | 0.15764 | 0.1714387 | 0.112967 | 0.1682636 | 0.1653711 | 0.1509779 | 0.1909021
1783 | 0.1460596 | 0.1439165 | 0.1351269 | 0.1269923 | 0.1406686 | 0.1546749 | 0.1412243 | 0.1236506 | 0.1398771 | 0.1707491 | 0.1305225 | 0.1413796 | 0.2390045 | 0.1298969 | 0.1177637 | 0.1222996 | 0.1274254 | 0.1086181 | 0.1697539 | 0.1624861 | 0.1609301 | 0.1272348 | 0.2252321 | 0.1862705 | 0.2182452 | 0.1683743 | 0.1565989 | 0.1183777 | 0.1135983 | 0.1785167 | 0.1143356 | 0.1149551 | 0.1253716 | 0.1345117 | 0.1825 | 0.1834405 | 0.1580255 | 0.1241513 | 0.1297181 | 0.1576555 | 0.1714717 | 0.1135255 | 0.1685094 | 0.1654456 | 0.1511336 | 0.1907401
1784 | 0.1465345 | 0.1433247 | 0.1350574 | 0.1270364 | 0.1414572 | 0.1544226 | 0.1412633 | 0.1237895 | 0.139671 | 0.1707105 | 0.1305823 | 0.1413494 | 0.2390852 | 0.1301118 | 0.1175835 | 0.1218871 | 0.1275026 | 0.1094214 | 0.1702193 | 0.1625743 | 0.1608216 | 0.1270311 | 0.2255989 | 0.1864206 | 0.2185469 | 0.1680282 | 0.1565857 | 0.1182198 | 0.1141177 | 0.1784658 | 0.1139068 | 0.1150321 | 0.1257239 | 0.1343557 | 0.1827355 | 0.1836386 | 0.158676 | 0.1240692 | 0.1296765 | 0.1577523 | 0.1710557 | 0.1135924 | 0.1685939 | 0.1655996 | 0.1511834 | 0.1907162
1785 | 0.1464802 | 0.1435681 | 0.1351439 | 0.1272079 | 0.1410454 | 0.1544898 | 0.1412449 | 0.123795 | 0.1396339 | 0.1709742 | 0.1305965 | 0.1414387 | 0.2388184 | 0.1296561 | 0.1180519 | 0.122161 | 0.1278756 | 0.10982 | 0.170278 | 0.1624565 | 0.1612781 | 0.1271262 | 0.2259916 | 0.1867031 | 0.2190871 | 0.1676538 | 0.1568395 | 0.1183128 | 0.1143597 | 0.1784663 | 0.1139214 | 0.1155103 | 0.1261611 | 0.1340386 | 0.182722 | 0.1834643 | 0.158284 | 0.123936 | 0.1297139 | 0.1578579 | 0.1717744 | 0.1140016 | 0.1684379 | 0.1654891 | 0.1513278 | 0.1908415
1786 | 0.1470494 | 0.1432909 | 0.1351268 | 0.1276051 | 0.1412512 | 0.1543059 | 0.141392 | 0.1235916 | 0.1395456 | 0.1709361 | 0.1307265 | 0.1412057 | 0.2390286 | 0.1298016 | 0.1182336 | 0.1220001 | 0.1279285 | 0.109409 | 0.1697408 | 0.1614726 | 0.1611231 | 0.127175 | 0.2262045 | 0.1867221 | 0.2198639 | 0.16775 | 0.1571636 | 0.1183327 | 0.11437 | 0.1784736 | 0.1140899 | 0.115443 | 0.1262312 | 0.1337765 | 0.1821609 | 0.1834219 | 0.1579931 | 0.1236783 | 0.1298434 | 0.1577536 | 0.1717091 | 0.1144289 | 0.1685156 | 0.1651408 | 0.1514439 | 0.190555
1787 | 0.1470276 | 0.1426271 | 0.135507 | 0.1277805 | 0.1417644 | 0.1546465 | 0.1415598 | 0.123408 | 0.1392208 | 0.1706077 | 0.1310312 | 0.1413429 | 0.2384538 | 0.1299259 | 0.1183186 | 0.1222251 | 0.1281055 | 0.1092263 | 0.1697947 | 0.1609633 | 0.1608724 | 0.126896 | 0.2264315 | 0.1868637 | 0.2205704 | 0.1678422 | 0.1571237 | 0.1187086 | 0.1145299 | 0.1784014 | 0.1139721 | 0.1155989 | 0.1258754 | 0.1341954 | 0.1818141 | 0.1833262 | 0.1579924 | 0.1233789 | 0.1300569 | 0.1576686 | 0.1717445 | 0.114869 | 0.168586 | 0.1651442 | 0.1510966 | 0.1905989
1788 | 0.1471844 | 0.1423253 | 0.1355253 | 0.1277471 | 0.1417842 | 0.1545438 | 0.1416281 | 0.1233765 | 0.13927 | 0.1707987 | 0.1310034 | 0.1414947 | 0.2384728 | 0.1300312 | 0.1182678 | 0.1224538 | 0.1281972 | 0.1084623 | 0.1697892 | 0.1606327 | 0.1612422 | 0.1267921 | 0.226829 | 0.1872758 | 0.2211861 | 0.1679964 | 0.1569195 | 0.1188799 | 0.1145932 | 0.1782958 | 0.1139722 | 0.1160649 | 0.1257597 | 0.1341935 | 0.1820112 | 0.1834198 | 0.157635 | 0.1234904 | 0.1303861 | 0.1576304 | 0.1721791 | 0.1148355 | 0.168941 | 0.1653282 | 0.1513332 | 0.1905294
1789 | 0.1468162 | 0.1419393 | 0.1355848 | 0.1274398 | 0.1428234 | 0.154883 | 0.1417938 | 0.12314 | 0.1394188 | 0.1704914 | 0.1312589 | 0.1413796 | 0.2386483 | 0.1298661 | 0.1182887 | 0.1221934 | 0.1284746 | 0.1078634 | 0.1704382 | 0.160824 | 0.1616228 | 0.1268946 | 0.2272065 | 0.1873704 | 0.2217247 | 0.1682582 | 0.1569396 | 0.1187419 | 0.114444 | 0.1781811 | 0.1134891 | 0.1166593 | 0.1257546 | 0.1337357 | 0.182648 | 0.1834999 | 0.1576579 | 0.1232613 | 0.1306938 | 0.1576482 | 0.1723062 | 0.1149979 | 0.1687483 | 0.1652868 | 0.1516592 | 0.1901739
1790 | 0.1470881 | 0.1415439 | 0.1356155 | 0.1278956 | 0.1431769 | 0.1545353 | 0.1421451 | 0.1230187 | 0.1395278 | 0.170748 | 0.1313795 | 0.1415243 | 0.238651 | 0.1298064 | 0.1188077 | 0.1219462 | 0.1285125 | 0.1073858 | 0.1708047 | 0.160926 | 0.1618159 | 0.1267738 | 0.2275517 | 0.1872584 | 0.2221406 | 0.1680955 | 0.1567972 | 0.1188046 | 0.1145222 | 0.1781434 | 0.1132387 | 0.1168232 | 0.1261674 | 0.1350348 | 0.1829021 | 0.1837936 | 0.1580342 | 0.1232763 | 0.1308677 | 0.1574981 | 0.172067 | 0.1151876 | 0.1688902 | 0.1652557 | 0.151649 | 0.1897366
1791 | 0.1475385 | 0.1411789 | 0.1362068 | 0.1279501 | 0.1436948 | 0.1547103 | 0.1423407 | 0.1230272 | 0.1391505 | 0.1708525 | 0.1312436 | 0.1415131 | 0.2388241 | 0.1296111 | 0.1187207 | 0.1222061 | 0.1285938 | 0.1074628 | 0.1705531 | 0.1609997 | 0.1618687 | 0.126689 | 0.2280008 | 0.1871657 | 0.2225559 | 0.1680363 | 0.1565626 | 0.1187054 | 0.1146107 | 0.1780955 | 0.1132818 | 0.1164276 | 0.1262015 | 0.1360849 | 0.1834502 | 0.1841013 | 0.1582351 | 0.1231033 | 0.1308033 | 0.1574815 | 0.1724309 | 0.1152253 | 0.1690839 | 0.1650233 | 0.1516824 | 0.1898902
1792 | 0.1473678 | 0.140689 | 0.1362298 | 0.1282554 | 0.143755 | 0.1548634 | 0.1426056 | 0.1229068 | 0.1390818 | 0.1708517 | 0.1315352 | 0.1416342 | 0.2388147 | 0.1296992 | 0.1188229 | 0.1223271 | 0.1287309 | 0.1082051 | 0.1703795 | 0.1608235 | 0.1614119 | 0.1266264 | 0.2283034 | 0.1873585 | 0.2231329 | 0.1677915 | 0.1569992 | 0.1187852 | 0.1148723 | 0.1781497 | 0.1132611 | 0.1167175 | 0.1260518 | 0.1350905 | 0.1831712 | 0.1843958 | 0.1578713 | 0.1229246 | 0.1306182 | 0.1573519 | 0.1727402 | 0.1151488 | 0.1688363 | 0.1652718 | 0.151554 | 0.1898809
1793 | 0.1469914 | 0.1405306 | 0.1358408 | 0.1283211 | 0.1438159 | 0.1548016 | 0.1427327 | 0.1229664 | 0.1391248 | 0.170883 | 0.1313318 | 0.1416768 | 0.2389262 | 0.1295861 | 0.1186902 | 0.1221655 | 0.1290392 | 0.107848 | 0.1705975 | 0.1607413 | 0.1612664 | 0.1266524 | 0.2287872 | 0.1875303 | 0.2236436 | 0.1679681 | 0.1570429 | 0.1189362 | 0.115001 | 0.1781367 | 0.1130472 | 0.1168684 | 0.1261591 | 0.1353591 | 0.1834182 | 0.1839925 | 0.1577985 | 0.1227733 | 0.1308919 | 0.1572252 | 0.1724068 | 0.1154616 | 0.168723 | 0.1652332 | 0.1519918 | 0.1897191
1794 | 0.1471398 | 0.1408017 | 0.1363902 | 0.1278608 | 0.1435087 | 0.1554698 | 0.1428803 | 0.1230172 | 0.1393583 | 0.1706897 | 0.1314063 | 0.1418195 | 0.2384545 | 0.1294769 | 0.1185077 | 0.1224907 | 0.1291282 | 0.1068048 | 0.1712925 | 0.1608278 | 0.1613188 | 0.1267293 | 0.2290566 | 0.1875582 | 0.224202 | 0.1677685 | 0.156641 | 0.1189128 | 0.114834 | 0.1779171 | 0.1130492 | 0.1169142 | 0.1262461 | 0.1356454 | 0.1835022 | 0.1841931 | 0.158443 | 0.1228199 | 0.1311064 | 0.1569276 | 0.1728629 | 0.1151504 | 0.1691475 | 0.1651736 | 0.1523608 | 0.1897477
1795 | 0.1472913 | 0.1403318 | 0.1367882 | 0.1279195 | 0.143379 | 0.1547159 | 0.1432976 | 0.1229255 | 0.1390431 | 0.1703062 | 0.1315273 | 0.1417496 | 0.2387927 | 0.128842 | 0.1179717 | 0.1221718 | 0.1292809 | 0.1064794 | 0.1713071 | 0.1600812 | 0.1612457 | 0.1268188 | 0.2296907 | 0.1878696 | 0.2246719 | 0.1673737 | 0.1564561 | 0.1190618 | 0.1145425 | 0.1783089 | 0.1125939 | 0.1171082 | 0.1264085 | 0.1361058 | 0.1833572 | 0.1844503 | 0.1580299 | 0.1226404 | 0.1313644 | 0.1568962 | 0.1730747 | 0.115353 | 0.1693228 | 0.1651405 | 0.1524532 | 0.1893593
1796 | 0.1467652 | 0.1402082 | 0.1365196 | 0.1282475 | 0.1432233 | 0.1539275 | 0.1434737 | 0.1231085 | 0.1386734 | 0.170359 | 0.1314626 | 0.1417177 | 0.2385354 | 0.128918 | 0.117432 | 0.1220931 | 0.1294152 | 0.1081883 | 0.1717287 | 0.1598065 | 0.1608176 | 0.1267564 | 0.2302076 | 0.1880064 | 0.2252865 | 0.1671466 | 0.1563799 | 0.1189052 | 0.1141839 | 0.1783664 | 0.1126119 | 0.1164938 | 0.1265202 | 0.1367167 | 0.1829523 | 0.1842748 | 0.1581109 | 0.1226487 | 0.1314928 | 0.1567949 | 0.1729075 | 0.1154435 | 0.1694072 | 0.1652469 | 0.1522063 | 0.1896924
1797 | 0.1466939 | 0.1404963 | 0.1360752 | 0.1278542 | 0.1433106 | 0.1537357 | 0.1437143 | 0.1228463 | 0.1382139 | 0.1705414 | 0.1314326 | 0.1415917 | 0.2382836 | 0.1286199 | 0.117736 | 0.121881 | 0.1292559 | 0.1083394 | 0.1723366 | 0.1601018 | 0.1612862 | 0.126684 | 0.2308448 | 0.1878845 | 0.2258943 | 0.1672274 | 0.1565322 | 0.118761 | 0.1140968 | 0.1781982 | 0.1123238 | 0.117199 | 0.126749 | 0.136246 | 0.1822231 | 0.1838847 | 0.1582834 | 0.1224102 | 0.1317969 | 0.1567089 | 0.1734729 | 0.1154451 | 0.1697768 | 0.1648602 | 0.1526659 | 0.189718
1798 | 0.1459051 | 0.1402358 | 0.1363659 | 0.1282265 | 0.1434816 | 0.1535646 | 0.1440219 | 0.1226868 | 0.1380361 | 0.1704976 | 0.1315604 | 0.141676 | 0.2379946 | 0.1286087 | 0.1178391 | 0.1219895 | 0.1292383 | 0.1082752 | 0.1724599 | 0.1601911 | 0.1608807 | 0.126686 | 0.2311945 | 0.1878832 | 0.2262555 | 0.1671578 | 0.1566438 | 0.1188639 | 0.1139403 | 0.1780511 | 0.112265 | 0.1173416 | 0.1270194 | 0.1378849 | 0.1820692 | 0.1836363 | 0.1581351 | 0.1222494 | 0.1320218 | 0.1567526 | 0.1738806 | 0.115587 | 0.1701123 | 0.1648823 | 0.1527798 | 0.1896729
1799 | 0.1463207 | 0.1403287 | 0.1366111 | 0.1284896 | 0.1433912 | 0.1536026 | 0.1443595 | 0.122833 | 0.1378448 | 0.1703463 | 0.1316347 | 0.1416064 | 0.2383679 | 0.1282953 | 0.1179638 | 0.1220631 | 0.1297221 | 0.1079325 | 0.1729736 | 0.1599782 | 0.1608776 | 0.126515 | 0.2316289 | 0.1876757 | 0.2269492 | 0.1671947 | 0.1569292 | 0.118666 | 0.1141254 | 0.1777438 | 0.1127509 | 0.1166888 | 0.1268766 | 0.1376968 | 0.1821837 | 0.1836878 | 0.1577819 | 0.1223388 | 0.1321369 | 0.1566984 | 0.1738468 | 0.1154145 | 0.1698606 | 0.1649013 | 0.1530083 | 0.1897605
1800 | 0.1463887 | 0.1405792 | 0.1365321 | 0.1285351 | 0.1428495 | 0.1533314 | 0.1445938 | 0.1227877 | 0.1377981 | 0.1703006 | 0.1318738 | 0.1413441 | 0.2387473 | 0.1282048 | 0.1182406 | 0.1218551 | 0.129716 | 0.1071042 | 0.1733444 | 0.1595388 | 0.1610037 | 0.1266263 | 0.2323371 | 0.1877677 | 0.2275721 | 0.1672372 | 0.157225 | 0.1187423 | 0.1140929 | 0.1778942 | 0.1127541 | 0.116856 | 0.127284 | 0.1377381 | 0.1823447 | 0.1837333 | 0.1580384 | 0.122275 | 0.1323924 | 0.1565834 | 0.1741329 | 0.1153209 | 0.1697722 | 0.164731 | 0.1530111 | 0.1895919
1801 | 0.146028 | 0.1402363 | 0.1362371 | 0.1292881 | 0.1432513 | 0.1528184 | 0.1447265 | 0.1227051 | 0.1376492 | 0.1702522 | 0.1317153 | 0.1412293 | 0.2392244 | 0.1282324 | 0.1183921 | 0.1220463 | 0.1294356 | 0.1076149 | 0.1734377 | 0.1593794 | 0.1606865 | 0.1266544 | 0.2330076 | 0.1878238 | 0.2280184 | 0.167495 | 0.1568432 | 0.1190291 | 0.1141988 | 0.1777013 | 0.112405 | 0.1162669 | 0.1275037 | 0.1393785 | 0.1825534 | 0.1839656 | 0.1582122 | 0.1223769 | 0.132739 | 0.1566521 | 0.1739969 | 0.115297 | 0.1698731 | 0.1645771 | 0.1532419 | 0.1895616
1802 | 0.1459855 | 0.1397155 | 0.1361871 | 0.1291992 | 0.1430361 | 0.15344 | 0.1447614 | 0.1227171 | 0.1375245 | 0.1701212 | 0.1317059 | 0.1412082 | 0.2393193 | 0.1275801 | 0.1182754 | 0.1215295 | 0.1294926 | 0.1086211 | 0.1733764 | 0.1590215 | 0.1607923 | 0.1266382 | 0.2335066 | 0.1876016 | 0.2287298 | 0.1675535 | 0.1574979 | 0.11911 | 0.1142696 | 0.1773763 | 0.1122653 | 0.1162899 | 0.1273019 | 0.1401562 | 0.1824317 | 0.1838298 | 0.1581298 | 0.1222392 | 0.1328926 | 0.1567858 | 0.1740244 | 0.1154087 | 0.1699109 | 0.1643962 | 0.1530579 | 0.1897407
1803 | 0.1463 | 0.1395452 | 0.1360449 | 0.1296431 | 0.1427412 | 0.1535788 | 0.1448229 | 0.1225896 | 0.1376569 | 0.1699309 | 0.1318074 | 0.1412804 | 0.2394121 | 0.1275401 | 0.1184458 | 0.1213968 | 0.129541 | 0.1081901 | 0.1735546 | 0.1591642 | 0.1608058 | 0.1266937 | 0.2340107 | 0.1877357 | 0.2295063 | 0.1673651 | 0.15758 | 0.119304 | 0.1139581 | 0.1775845 | 0.1121379 | 0.1160281 | 0.127069 | 0.140422 | 0.1825399 | 0.1838206 | 0.1585673 | 0.1222499 | 0.1330308 | 0.1570409 | 0.1738346 | 0.1154107 | 0.1699976 | 0.1640378 | 0.1531403 | 0.1895121
1804 | 0.1464307 | 0.1395559 | 0.1357877 | 0.1299196 | 0.1429465 | 0.1544138 | 0.1449264 | 0.1227308 | 0.1373941 | 0.169875 | 0.1321651 | 0.1412393 | 0.239078 | 0.1274623 | 0.1187302 | 0.1210959 | 0.1294735 | 0.1094192 | 0.1740907 | 0.1588364 | 0.1611303 | 0.1266611 | 0.2343675 | 0.1877204 | 0.2302816 | 0.1672029 | 0.1570616 | 0.1193538 | 0.1137594 | 0.1775191 | 0.1123132 | 0.1165188 | 0.1268512 | 0.1401257 | 0.1827756 | 0.1834723 | 0.1588103 | 0.1223103 | 0.1331815 | 0.1569084 | 0.1740206 | 0.1155903 | 0.169572 | 0.1637717 | 0.153439 | 0.1894357
1805 | 0.146072 | 0.1395747 | 0.1357455 | 0.1302552 | 0.1431988 | 0.153926 | 0.1448509 | 0.1226197 | 0.1372423 | 0.1698425 | 0.1322804 | 0.1414032 | 0.2393245 | 0.12732 | 0.1187848 | 0.1210496 | 0.1293059 | 0.1096144 | 0.1740461 | 0.1588849 | 0.1611402 | 0.1264998 | 0.2347906 | 0.1876831 | 0.2308707 | 0.1675581 | 0.1566876 | 0.1195539 | 0.1137188 | 0.1777866 | 0.1126943 | 0.1161998 | 0.1266912 | 0.1405574 | 0.1830526 | 0.1836513 | 0.1587571 | 0.1223592 | 0.1335567 | 0.1566167 | 0.1737587 | 0.1157251 | 0.1691955 | 0.1638961 | 0.1536619 | 0.1894292
1806 | 0.1460212 | 0.139249 | 0.1359667 | 0.130743 | 0.1431591 | 0.1541524 | 0.1449081 | 0.1226837 | 0.137386 | 0.1695646 | 0.1324239 | 0.1414504 | 0.2393041 | 0.1268163 | 0.1189928 | 0.1212648 | 0.1292823 | 0.1100835 | 0.1737074 | 0.158567 | 0.1610135 | 0.1264354 | 0.2351877 | 0.1875285 | 0.2312663 | 0.167663 | 0.1567329 | 0.1197451 | 0.1137262 | 0.1777417 | 0.1124257 | 0.1163852 | 0.1267077 | 0.1411086 | 0.1827697 | 0.1835279 | 0.1586889 | 0.1222356 | 0.1336485 | 0.1567969 | 0.1742794 | 0.1160231 | 0.1692739 | 0.1638148 | 0.1539222 | 0.1891615
1807 | 0.1462656 | 0.1391837 | 0.1361839 | 0.1303782 | 0.1436771 | 0.1537457 | 0.1450216 | 0.1226572 | 0.1374798 | 0.1693347 | 0.132272 | 0.1413567 | 0.2387869 | 0.1268469 | 0.1187345 | 0.1208954 | 0.1293318 | 0.111051 | 0.1743068 | 0.1587458 | 0.1611837 | 0.1263029 | 0.2355095 | 0.1875355 | 0.2318986 | 0.167454 | 0.1568054 | 0.1198042 | 0.1139247 | 0.1777901 | 0.1120095 | 0.1163793 | 0.126806 | 0.141636 | 0.1829424 | 0.1828242 | 0.1586142 | 0.1222854 | 0.1333853 | 0.1566745 | 0.1742304 | 0.1161093 | 0.169358 | 0.1640511 | 0.1541554 | 0.1893423
1808 | 0.1461437 | 0.1389924 | 0.1363754 | 0.1302726 | 0.14374 | 0.1541829 | 0.145098 | 0.1225598 | 0.1375788 | 0.169433 | 0.1320941 | 0.1413348 | 0.2384442 | 0.1270301 | 0.1186261 | 0.1209237 | 0.1298643 | 0.1118489 | 0.1744917 | 0.1586418 | 0.1609987 | 0.126373 | 0.2361629 | 0.1874968 | 0.2322508 | 0.1675295 | 0.1563966 | 0.1198966 | 0.1143483 | 0.1779753 | 0.1120141 | 0.1161975 | 0.1266292 | 0.1417023 | 0.1826657 | 0.1828511 | 0.1590799 | 0.1223004 | 0.1332555 | 0.1567482 | 0.1740552 | 0.1164331 | 0.1694167 | 0.163893 | 0.1543198 | 0.1889858
1809 | 0.1461865 | 0.1390851 | 0.1366168 | 0.1299257 | 0.1433014 | 0.1540067 | 0.1451652 | 0.1225511 | 0.1375742 | 0.1694804 | 0.1320406 | 0.141158 | 0.2390009 | 0.1268788 | 0.118421 | 0.1206484 | 0.1298589 | 0.1129286 | 0.1747177 | 0.1583394 | 0.1611494 | 0.1264469 | 0.2365823 | 0.1873733 | 0.2329092 | 0.1676517 | 0.156505 | 0.1199093 | 0.1142116 | 0.1780944 | 0.1122055 | 0.1154919 | 0.1262797 | 0.1419245 | 0.1826739 | 0.1826062 | 0.1594635 | 0.1225392 | 0.1331527 | 0.1567834 | 0.1736517 | 0.116733 | 0.1690235 | 0.1640533 | 0.1545092 | 0.189032
1810 | 0.146479 | 0.1390971 | 0.1366741 | 0.1293164 | 0.1433608 | 0.1540967 | 0.1451869 | 0.1224215 | 0.1375079 | 0.1694276 | 0.1320122 | 0.141352 | 0.2394896 | 0.1267054 | 0.1183734 | 0.1206349 | 0.1295572 | 0.1117222 | 0.1747157 | 0.1582418 | 0.160873 | 0.1266626 | 0.2369679 | 0.1873285 | 0.2332298 | 0.1673895 | 0.1559824 | 0.1199904 | 0.1141708 | 0.1781578 | 0.1127108 | 0.1152566 | 0.1266373 | 0.1418944 | 0.1832358 | 0.1824274 | 0.1597626 | 0.122411 | 0.1329231 | 0.1564867 | 0.1736877 | 0.1170348 | 0.1690509 | 0.1639445 | 0.1545478 | 0.1891543
1811 | 0.1460411 | 0.1390809 | 0.1361687 | 0.1294969 | 0.1428372 | 0.1546124 | 0.1453628 | 0.1224921 | 0.137713 | 0.1696961 | 0.1320155 | 0.1415981 | 0.2404764 | 0.1266857 | 0.1185739 | 0.1206575 | 0.1294146 | 0.1127225 | 0.1749886 | 0.158103 | 0.160674 | 0.1266875 | 0.2373588 | 0.1875733 | 0.233844 | 0.1675035 | 0.1557586 | 0.1201283 | 0.1140959 | 0.1784765 | 0.1125432 | 0.1153057 | 0.1270721 | 0.1418724 | 0.1839616 | 0.1826449 | 0.1602222 | 0.1224405 | 0.1326902 | 0.1567221 | 0.1734885 | 0.1172168 | 0.1691512 | 0.1640196 | 0.1547695 | 0.1891086
1812 | 0.1453925 | 0.1386079 | 0.1359431 | 0.12989 | 0.1427861 | 0.1539814 | 0.1453765 | 0.1224454 | 0.138052 | 0.1695813 | 0.132291 | 0.1417504 | 0.2404827 | 0.126907 | 0.1182169 | 0.1206007 | 0.1296246 | 0.1135905 | 0.1749381 | 0.1583948 | 0.1604381 | 0.1265648 | 0.2378862 | 0.1875233 | 0.2344002 | 0.1672954 | 0.1563286 | 0.1204761 | 0.1141599 | 0.1786019 | 0.1127003 | 0.1150501 | 0.1272253 | 0.142118 | 0.1836607 | 0.1827728 | 0.1598874 | 0.1225835 | 0.1328026 | 0.1569753 | 0.1732345 | 0.1172593 | 0.1692453 | 0.1642268 | 0.1546551 | 0.189038
1813 | 0.1448147 | 0.1380909 | 0.1351477 | 0.1301069 | 0.1425056 | 0.1533521 | 0.145497 | 0.1223712 | 0.1377942 | 0.1695045 | 0.1324064 | 0.1417633 | 0.241136 | 0.1271448 | 0.1182302 | 0.1209464 | 0.1298239 | 0.1142087 | 0.1751148 | 0.1586821 | 0.1604357 | 0.1262432 | 0.238323 | 0.1873075 | 0.2345651 | 0.1670343 | 0.1561862 | 0.1205752 | 0.1143191 | 0.1783936 | 0.1123543 | 0.1145276 | 0.1273193 | 0.1423517 | 0.1835423 | 0.1826105 | 0.1599067 | 0.1227012 | 0.1328016 | 0.1569589 | 0.1734576 | 0.1171197 | 0.1693926 | 0.1642074 | 0.1546458 | 0.1892597
1814 | 0.1440465 | 0.1377813 | 0.1347781 | 0.130209 | 0.1420795 | 0.1538266 | 0.1453826 | 0.1224021 | 0.1378351 | 0.1696521 | 0.1324031 | 0.141842 | 0.2414054 | 0.1274643 | 0.1179617 | 0.1210352 | 0.1295692 | 0.1144137 | 0.1750604 | 0.1587709 | 0.1605548 | 0.1263235 | 0.2387761 | 0.1872747 | 0.2352573 | 0.1670332 | 0.1561747 | 0.1205389 | 0.1142 | 0.1787435 | 0.1122408 | 0.1146323 | 0.1273347 | 0.1436056 | 0.1836789 | 0.1828188 | 0.1601331 | 0.1230467 | 0.1324835 | 0.1568481 | 0.1734112 | 0.1169147 | 0.1691929 | 0.1641964 | 0.1550685 | 0.1892221
1815 | 0.1442155 | 0.1380576 | 0.1341767 | 0.1304095 | 0.1420328 | 0.1540249 | 0.1452338 | 0.1225693 | 0.1381762 | 0.1695903 | 0.132523 | 0.1417406 | 0.2412522 | 0.1274215 | 0.1181643 | 0.1208967 | 0.1297301 | 0.1133184 | 0.1747949 | 0.1588481 | 0.1603259 | 0.1263184 | 0.2389969 | 0.1874572 | 0.2357933 | 0.1667985 | 0.1564294 | 0.1206193 | 0.1143079 | 0.1789237 | 0.1124177 | 0.1147868 | 0.1278389 | 0.1435077 | 0.1840175 | 0.1824687 | 0.160283 | 0.1230396 | 0.1328083 | 0.1567107 | 0.17333 | 0.1166316 | 0.1691544 | 0.164105 | 0.1549931 | 0.1887009
1816 | 0.1439395 | 0.1381313 | 0.1342099 | 0.1305899 | 0.1422109 | 0.1538358 | 0.1453209 | 0.1225275 | 0.1381991 | 0.1692895 | 0.1324691 | 0.1417067 | 0.2413563 | 0.1272445 | 0.1178448 | 0.1209107 | 0.1292761 | 0.114158 | 0.1750241 | 0.1587432 | 0.1598525 | 0.1261485 | 0.2393045 | 0.1875083 | 0.2359587 | 0.1666968 | 0.1566541 | 0.1206354 | 0.1142981 | 0.1790787 | 0.1126793 | 0.1146161 | 0.1275981 | 0.1440949 | 0.1841403 | 0.1826345 | 0.1608894 | 0.1230018 | 0.1330921 | 0.1567455 | 0.1730979 | 0.116746 | 0.1693686 | 0.1639582 | 0.1552893 | 0.1883688
1817 | 0.1443944 | 0.1382234 | 0.1343194 | 0.1302636 | 0.1423392 | 0.1539225 | 0.1453264 | 0.1226386 | 0.1381885 | 0.1697283 | 0.1325136 | 0.1416753 | 0.2415153 | 0.1272478 | 0.1181084 | 0.1209981 | 0.1292908 | 0.1150045 | 0.17514 | 0.1583906 | 0.1596475 | 0.1259526 | 0.239431 | 0.1873641 | 0.2366189 | 0.166815 | 0.1567686 | 0.1209068 | 0.1144012 | 0.1793003 | 0.1130137 | 0.1142143 | 0.1277636 | 0.1438237 | 0.1842228 | 0.1828231 | 0.1606173 | 0.1230788 | 0.1330482 | 0.1566342 | 0.17303 | 0.116834 | 0.1697369 | 0.1640227 | 0.1551367 | 0.1882162
1818 | 0.1441989 | 0.1382243 | 0.1338521 | 0.1304051 | 0.1419924 | 0.1538165 | 0.1453462 | 0.1226279 | 0.1383625 | 0.1697974 | 0.1330063 | 0.1417763 | 0.2417818 | 0.127333 | 0.1179972 | 0.1210166 | 0.1291787 | 0.1152276 | 0.1750691 | 0.1582168 | 0.1600617 | 0.1261085 | 0.2398823 | 0.1873494 | 0.2369596 | 0.1666305 | 0.1570041 | 0.1209564 | 0.114317 | 0.1793247 | 0.1131219 | 0.1141917 | 0.1275003 | 0.1433439 | 0.1840792 | 0.1831264 | 0.1598261 | 0.123118 | 0.1329324 | 0.1565 | 0.1732294 | 0.1167885 | 0.16953 | 0.1643451 | 0.1550524 | 0.1883259
1819 | 0.1444911 | 0.1384053 | 0.133842 | 0.1309343 | 0.1419359 | 0.1537498 | 0.1451957 | 0.122666 | 0.1383686 | 0.1695521 | 0.1331401 | 0.1418886 | 0.2421801 | 0.1268979 | 0.1176037 | 0.1209071 | 0.1292833 | 0.1157428 | 0.1753659 | 0.1586562 | 0.1599854 | 0.1261271 | 0.2401673 | 0.187332 | 0.2373944 | 0.1666255 | 0.1571793 | 0.121041 | 0.1143233 | 0.179561 | 0.1130666 | 0.1145533 | 0.127969 | 0.1444379 | 0.1840323 | 0.1828867 | 0.1594071 | 0.1231386 | 0.1330109 | 0.1565508 | 0.1733413 | 0.1167153 | 0.1698274 | 0.164497 | 0.1552168 | 0.1880501
1820 | 0.144192 | 0.1384943 | 0.1337851 | 0.1309346 | 0.1420655 | 0.1537449 | 0.1449153 | 0.1230041 | 0.1384206 | 0.1697949 | 0.1333945 | 0.1417971 | 0.2419864 | 0.1267628 | 0.1176828 | 0.1208006 | 0.1288469 | 0.1160481 | 0.1757634 | 0.1583105 | 0.1599702 | 0.1260511 | 0.2404119 | 0.1874062 | 0.2377944 | 0.1668447 | 0.1576712 | 0.1211651 | 0.1140621 | 0.1798746 | 0.1130584 | 0.114456 | 0.1280235 | 0.1438626 | 0.1847403 | 0.1824158 | 0.1590531 | 0.123489 | 0.1327609 | 0.1564732 | 0.1729005 | 0.1171152 | 0.1697297 | 0.1643842 | 0.1550932 | 0.188039
1821 | 0.1439788 | 0.1380216 | 0.1341677 | 0.1308861 | 0.1420213 | 0.1534313 | 0.1447799 | 0.1229342 | 0.1384433 | 0.1698942 | 0.1333124 | 0.141607 | 0.242201 | 0.1266772 | 0.1177979 | 0.1205554 | 0.1290297 | 0.1163508 | 0.1759166 | 0.1582168 | 0.1598926 | 0.1261257 | 0.2405647 | 0.1874789 | 0.2381857 | 0.1667121 | 0.1576959 | 0.1213395 | 0.1137556 | 0.1800011 | 0.1131651 | 0.1139428 | 0.1279044 | 0.1441716 | 0.1847702 | 0.1826572 | 0.1592185 | 0.1235289 | 0.1325854 | 0.1565454 | 0.1731911 | 0.1169941 | 0.1696391 | 0.164342 | 0.155287 | 0.187748
1822 | 0.1440388 | 0.1379114 | 0.1338825 | 0.1308603 | 0.1418654 | 0.1536668 | 0.1447362 | 0.1229268 | 0.1384931 | 0.1697946 | 0.1331692 | 0.1415092 | 0.2427312 | 0.1267032 | 0.1179281 | 0.1203131 | 0.1287745 | 0.1175162 | 0.1761481 | 0.1582092 | 0.1601291 | 0.126394 | 0.2409165 | 0.1873142 | 0.238523 | 0.1666824 | 0.1580461 | 0.1213147 | 0.1140171 | 0.1798327 | 0.1129718 | 0.1136491 | 0.1277667 | 0.143329 | 0.1852687 | 0.1828883 | 0.1591037 | 0.123409 | 0.132546 | 0.1567849 | 0.1727126 | 0.1170273 | 0.1697477 | 0.1645467 | 0.1552323 | 0.1879147
1823 | 0.1440739 | 0.1383473 | 0.1338078 | 0.131332 | 0.1420803 | 0.153775 | 0.1446124 | 0.1230992 | 0.138218 | 0.1696531 | 0.1330461 | 0.1415591 | 0.2432257 | 0.1269627 | 0.1182295 | 0.1204488 | 0.1283582 | 0.1181849 | 0.1760586 | 0.1578654 | 0.1603821 | 0.1261493 | 0.2413022 | 0.1873565 | 0.2389616 | 0.1664099 | 0.1582638 | 0.1213115 | 0.1143303 | 0.1797939 | 0.1136517 | 0.1133484 | 0.1277268 | 0.1426559 | 0.1860269 | 0.1825048 | 0.1599205 | 0.1232992 | 0.1317162 | 0.1565319 | 0.1725806 | 0.1168953 | 0.1697868 | 0.1645753 | 0.1551426 | 0.1878497
1824 | 0.1447601 | 0.1383729 | 0.1339738 | 0.131379 | 0.1424185 | 0.1541201 | 0.1447208 | 0.1229624 | 0.1382294 | 0.1697082 | 0.1331569 | 0.1414316 | 0.2436328 | 0.1270974 | 0.1184698 | 0.1199601 | 0.1284661 | 0.1190913 | 0.1761739 | 0.158031 | 0.1607076 | 0.1260496 | 0.2415668 | 0.1874194 | 0.2390232 | 0.1662994 | 0.1584972 | 0.1212416 | 0.1144528 | 0.1801023 | 0.1137339 | 0.1135833 | 0.1277652 | 0.1427726 | 0.1863991 | 0.1822052 | 0.1596875 | 0.1234605 | 0.1316235 | 0.1564577 | 0.1722751 | 0.1168508 | 0.1699001 | 0.1646122 | 0.1552317 | 0.1879337
1825 | 0.1451579 | 0.1375781 | 0.1339343 | 0.1317567 | 0.142017 | 0.1541 | 0.144575 | 0.1228489 | 0.1382231 | 0.1694814 | 0.1330715 | 0.1414286 | 0.244098 | 0.1271596 | 0.1186532 | 0.119834 | 0.1287403 | 0.1184184 | 0.1762304 | 0.1579268 | 0.1609221 | 0.1259879 | 0.2417783 | 0.1874002 | 0.2391893 | 0.1663326 | 0.1581677 | 0.1212691 | 0.1147334 | 0.1802623 | 0.113822 | 0.1138586 | 0.1279124 | 0.1432023 | 0.1864978 | 0.1819925 | 0.1591382 | 0.1238282 | 0.1318494 | 0.1565821 | 0.1723691 | 0.116921 | 0.1701862 | 0.1642352 | 0.1550558 | 0.1879189
1826 | 0.145275 | 0.1377123 | 0.133797 | 0.132315 | 0.1420346 | 0.1537737 | 0.1446239 | 0.1228537 | 0.1378227 | 0.1694334 | 0.1328835 | 0.1415147 | 0.2442267 | 0.1276718 | 0.1191731 | 0.1197899 | 0.1285998 | 0.1201905 | 0.1759796 | 0.1581702 | 0.1612813 | 0.1259921 | 0.2419306 | 0.1873679 | 0.2394629 | 0.1663754 | 0.158501 | 0.1215266 | 0.1146906 | 0.180443 | 0.1140724 | 0.1133797 | 0.1279372 | 0.1431741 | 0.1861595 | 0.1816743 | 0.1592901 | 0.1240775 | 0.1316563 | 0.1564275 | 0.1724533 | 0.1168125 | 0.170186 | 0.1644624 | 0.1548644 | 0.1881388
1827 | 0.1454072 | 0.137874 | 0.1339338 | 0.1329837 | 0.1418525 | 0.1532548 | 0.1446184 | 0.1227445 | 0.1377564 | 0.1696251 | 0.132748 | 0.1414291 | 0.2449175 | 0.1279644 | 0.1194491 | 0.1194065 | 0.1288049 | 0.1202779 | 0.1761853 | 0.1582864 | 0.1615131 | 0.1262291 | 0.2421846 | 0.1871143 | 0.2395766 | 0.1663287 | 0.158177 | 0.1216169 | 0.1147255 | 0.1805454 | 0.1139105 | 0.113778 | 0.1277422 | 0.1416788 | 0.1862767 | 0.1816926 | 0.1590553 | 0.1244788 | 0.1314658 | 0.1566128 | 0.172291 | 0.1166001 | 0.170261 | 0.1645243 | 0.1551629 | 0.188207
1828 | 0.1456665 | 0.1374911 | 0.1337431 | 0.1329376 | 0.1420125 | 0.1533987 | 0.1443416 | 0.122762 | 0.1378803 | 0.1695515 | 0.1328838 | 0.1417608 | 0.2449714 | 0.1277901 | 0.1197743 | 0.1194878 | 0.1287394 | 0.1199691 | 0.1757408 | 0.1586332 | 0.1615497 | 0.125983 | 0.2422234 | 0.1864874 | 0.239847 | 0.166307 | 0.1585316 | 0.1215732 | 0.114777 | 0.1806985 | 0.1138728 | 0.1137411 | 0.1275022 | 0.1420247 | 0.1870257 | 0.1819143 | 0.1588042 | 0.124413 | 0.1315057 | 0.1566684 | 0.1724002 | 0.1164571 | 0.1698917 | 0.1645078 | 0.1554244 | 0.1881892
1829 | 0.145301 | 0.1372238 | 0.1339691 | 0.1333944 | 0.1415899 | 0.1532771 | 0.1440289 | 0.1229238 | 0.1377695 | 0.169797 | 0.132797 | 0.1417091 | 0.2455519 | 0.1284839 | 0.1196811 | 0.1199016 | 0.1285138 | 0.1200358 | 0.1748805 | 0.1587672 | 0.161726 | 0.1259165 | 0.2423756 | 0.1864476 | 0.2401089 | 0.1662732 | 0.1585536 | 0.1215278 | 0.1146146 | 0.1811122 | 0.1138607 | 0.1141766 | 0.127561 | 0.141173 | 0.1872208 | 0.1811869 | 0.1585781 | 0.1243927 | 0.1312863 | 0.1568223 | 0.1721828 | 0.1164452 | 0.1695122 | 0.1646743 | 0.154964 | 0.1883049
1830 | 0.1452923 | 0.1375012 | 0.1340409 | 0.1336325 | 0.1414368 | 0.1536412 | 0.1438916 | 0.1228995 | 0.1377093 | 0.1700503 | 0.1326728 | 0.1416337 | 0.2459796 | 0.1284429 | 0.1196619 | 0.1200091 | 0.1283748 | 0.1196396 | 0.175335 | 0.1587713 | 0.1618093 | 0.1260272 | 0.2426185 | 0.1861145 | 0.2402469 | 0.1661993 | 0.1584521 | 0.1214152 | 0.1144918 | 0.1815401 | 0.1138462 | 0.1143552 | 0.1274186 | 0.1401931 | 0.1879 | 0.1811966 | 0.1587655 | 0.1243493 | 0.13085 | 0.1568979 | 0.1725977 | 0.1166381 | 0.1696555 | 0.1645305 | 0.1547751 | 0.1880691
1831 | 0.1451623 | 0.137027 | 0.1339812 | 0.133931 | 0.1415653 | 0.1534967 | 0.1436797 | 0.1229758 | 0.1378861 | 0.1703413 | 0.1323658 | 0.141632 | 0.2458887 | 0.1283596 | 0.1199062 | 0.1203822 | 0.128435 | 0.1200381 | 0.1751209 | 0.1587447 | 0.161788 | 0.12589 | 0.2425652 | 0.1859135 | 0.240447 | 0.1660132 | 0.1584474 | 0.1215443 | 0.1143332 | 0.181708 | 0.1141042 | 0.1147867 | 0.127329 | 0.1400318 | 0.1877992 | 0.1807868 | 0.1586768 | 0.1245816 | 0.1307493 | 0.1565641 | 0.1722217 | 0.1167521 | 0.1694422 | 0.1646043 | 0.1548431 | 0.1878152
1832 | 0.1452214 | 0.1370289 | 0.133762 | 0.1344144 | 0.1415425 | 0.1536315 | 0.1433968 | 0.1229545 | 0.1376943 | 0.1704436 | 0.1323317 | 0.1416003 | 0.2464492 | 0.1283406 | 0.119994 | 0.1205057 | 0.1278217 | 0.119978 | 0.1752934 | 0.1588053 | 0.1618185 | 0.1256965 | 0.2426469 | 0.1860001 | 0.2407079 | 0.1659139 | 0.1587175 | 0.1216119 | 0.1142459 | 0.1818224 | 0.1142051 | 0.1154025 | 0.1270363 | 0.1407021 | 0.1876565 | 0.1801868 | 0.1584098 | 0.1244357 | 0.1305689 | 0.1563904 | 0.1723068 | 0.1168343 | 0.1691291 | 0.1645685 | 0.1549309 | 0.1878543
1833 | 0.1455697 | 0.1369205 | 0.1334727 | 0.1349038 | 0.1411067 | 0.1539473 | 0.1431436 | 0.1231702 | 0.1377143 | 0.1702617 | 0.1319262 | 0.141462 | 0.247227 | 0.1284427 | 0.1203176 | 0.1207399 | 0.1280138 | 0.1203408 | 0.1751014 | 0.1589753 | 0.1620211 | 0.1260528 | 0.242897 | 0.1859417 | 0.2409979 | 0.1657715 | 0.1587885 | 0.1218278 | 0.1141754 | 0.1817216 | 0.1140572 | 0.1156244 | 0.1269224 | 0.1416202 | 0.1876418 | 0.1800766 | 0.1583425 | 0.1245789 | 0.1306516 | 0.1562545 | 0.1720673 | 0.1169493 | 0.168902 | 0.1645002 | 0.15471 | 0.1881377
1834 | 0.1454629 | 0.1364767 | 0.1333376 | 0.1346112 | 0.1410322 | 0.1539957 | 0.1428036 | 0.1232875 | 0.1376164 | 0.1701056 | 0.1318588 | 0.141668 | 0.2478615 | 0.1283208 | 0.1204002 | 0.1206873 | 0.1277801 | 0.1214677 | 0.1752897 | 0.1591535 | 0.1620234 | 0.1263008 | 0.2428914 | 0.186049 | 0.2411782 | 0.1658358 | 0.1583858 | 0.1217579 | 0.114234 | 0.1818382 | 0.1141514 | 0.1152579 | 0.1267459 | 0.1401599 | 0.1872277 | 0.180054 | 0.1590585 | 0.1247262 | 0.1305552 | 0.1562481 | 0.1716089 | 0.1169611 | 0.1687793 | 0.164254 | 0.1546434 | 0.1880609
1835 | 0.1453577 | 0.1365544 | 0.1326202 | 0.1349521 | 0.1408219 | 0.1535729 | 0.1425911 | 0.1233825 | 0.1374427 | 0.1701889 | 0.1318669 | 0.1415894 | 0.248252 | 0.1288074 | 0.1202808 | 0.1208734 | 0.1275651 | 0.1214881 | 0.1756798 | 0.1591412 | 0.1621205 | 0.1263842 | 0.2429724 | 0.18623 | 0.2415173 | 0.1657798 | 0.1581449 | 0.1218889 | 0.1141696 | 0.1821826 | 0.1140679 | 0.1152386 | 0.1271059 | 0.1408286 | 0.1874944 | 0.179703 | 0.1591071 | 0.1248254 | 0.1305061 | 0.1561928 | 0.1710826 | 0.1169743 | 0.1684719 | 0.1639808 | 0.1545514 | 0.1879803
1836 | 0.1452358 | 0.1369 | 0.1330422 | 0.1349519 | 0.1410904 | 0.1539392 | 0.1422774 | 0.1234583 | 0.1374455 | 0.1704507 | 0.1317113 | 0.1415771 | 0.2484706 | 0.1288357 | 0.120496 | 0.1210488 | 0.1274686 | 0.1210872 | 0.1760016 | 0.1589454 | 0.1623087 | 0.1265783 | 0.242649 | 0.1861424 | 0.2415423 | 0.1658667 | 0.1587593 | 0.1217016 | 0.114264 | 0.1822466 | 0.1142211 | 0.1158304 | 0.126867 | 0.1394136 | 0.1880487 | 0.1795178 | 0.1592272 | 0.1248857 | 0.1306217 | 0.1562686 | 0.1711595 | 0.1170508 | 0.1686825 | 0.1638228 | 0.154328 | 0.1883235
1837 | 0.1452709 | 0.1370927 | 0.1330146 | 0.1344596 | 0.1412646 | 0.1540986 | 0.1420842 | 0.1235143 | 0.1376281 | 0.1703081 | 0.1314293 | 0.1414329 | 0.2486424 | 0.1290496 | 0.1209486 | 0.120951 | 0.1275182 | 0.121571 | 0.1759435 | 0.1595729 | 0.16278 | 0.1266517 | 0.2428675 | 0.1864835 | 0.2416059 | 0.1657561 | 0.1590858 | 0.1214853 | 0.1140494 | 0.182426 | 0.114224 | 0.1153971 | 0.1267586 | 0.138542 | 0.1886738 | 0.1796458 | 0.1590578 | 0.1249624 | 0.1305866 | 0.1563184 | 0.1713458 | 0.1170942 | 0.1686611 | 0.1634256 | 0.1544862 | 0.1883935
1838 | 0.1445105 | 0.1373576 | 0.1327804 | 0.1338282 | 0.1410122 | 0.1543932 | 0.1418153 | 0.1234661 | 0.1375748 | 0.1702032 | 0.1310268 | 0.1412307 | 0.2491146 | 0.1290523 | 0.1213409 | 0.1211662 | 0.127481 | 0.1226556 | 0.1757466 | 0.1600622 | 0.1630752 | 0.1267132 | 0.2428191 | 0.1864001 | 0.2420186 | 0.165589 | 0.1592926 | 0.1213488 | 0.1142601 | 0.1826436 | 0.1144749 | 0.1157253 | 0.1264412 | 0.1382262 | 0.1887099 | 0.1790769 | 0.1595767 | 0.12516 | 0.1303807 | 0.1562872 | 0.1708093 | 0.1169671 | 0.1688856 | 0.162961 | 0.1546149 | 0.1886981
1839 | 0.1442501 | 0.1375421 | 0.1321994 | 0.1338944 | 0.1404638 | 0.1552061 | 0.1417199 | 0.1234368 | 0.137414 | 0.1704311 | 0.130913 | 0.1409972 | 0.2495598 | 0.129408 | 0.1213566 | 0.1212439 | 0.127533 | 0.1227923 | 0.1759742 | 0.1601904 | 0.1637783 | 0.1269175 | 0.2429039 | 0.186532 | 0.2423457 | 0.1656311 | 0.1590121 | 0.1213349 | 0.1143216 | 0.1825089 | 0.1142793 | 0.1157002 | 0.1261606 | 0.1377456 | 0.1880258 | 0.1787272 | 0.1601407 | 0.1251649 | 0.1305071 | 0.1561336 | 0.1706194 | 0.1166703 | 0.1686544 | 0.1629104 | 0.1544082 | 0.1888421
1840 | 0.1450283 | 0.1376712 | 0.1322697 | 0.1334829 | 0.1401294 | 0.1555478 | 0.1414637 | 0.1234428 | 0.1372444 | 0.1706037 | 0.1307494 | 0.1409621 | 0.2497211 | 0.1293467 | 0.1213496 | 0.1212344 | 0.1274201 | 0.1218077 | 0.1761035 | 0.1603683 | 0.1635237 | 0.1270992 | 0.2429382 | 0.1866503 | 0.2424572 | 0.165617 | 0.1593835 | 0.1211314 | 0.1140667 | 0.1826101 | 0.1140503 | 0.1159162 | 0.1262049 | 0.1378105 | 0.1877444 | 0.1787092 | 0.1603933 | 0.1251547 | 0.1306511 | 0.1560107 | 0.1706116 | 0.1168089 | 0.1685627 | 0.162803 | 0.1542076 | 0.1885982
1841 | 0.1451302 | 0.1375669 | 0.1327701 | 0.1329023 | 0.1396391 | 0.1562041 | 0.1415158 | 0.1234154 | 0.1371474 | 0.1707973 | 0.13062 | 0.1410339 | 0.2497044 | 0.1296234 | 0.1209183 | 0.1211878 | 0.1276128 | 0.1226829 | 0.1764505 | 0.1605632 | 0.163351 | 0.127292 | 0.2430642 | 0.1866249 | 0.242678 | 0.1659206 | 0.1591877 | 0.1211429 | 0.1139376 | 0.1825944 | 0.1140012 | 0.1165942 | 0.125647 | 0.1374978 | 0.1881566 | 0.1788333 | 0.1601589 | 0.1255773 | 0.130057 | 0.156096 | 0.1701778 | 0.1166455 | 0.1685445 | 0.1629813 | 0.1541879 | 0.1890301
1842 | 0.1451053 | 0.1371356 | 0.1325162 | 0.1321047 | 0.1392681 | 0.1558925 | 0.1409778 | 0.1237878 | 0.1372643 | 0.1709785 | 0.1305024 | 0.1410215 | 0.2502292 | 0.1299301 | 0.120926 | 0.1209506 | 0.1273365 | 0.1218425 | 0.1764138 | 0.1606205 | 0.163737 | 0.127368 | 0.2431189 | 0.1863674 | 0.2429755 | 0.1660979 | 0.1587414 | 0.1211576 | 0.1140476 | 0.1826879 | 0.1143261 | 0.1160468 | 0.1251771 | 0.1369345 | 0.188497 | 0.1788303 | 0.1601217 | 0.1256834 | 0.1300691 | 0.1561538 | 0.1703441 | 0.1167977 | 0.1683303 | 0.1626395 | 0.1541336 | 0.1893894
1843 | 0.145368 | 0.1371197 | 0.131846 | 0.132287 | 0.1401217 | 0.1555324 | 0.1407307 | 0.123861 | 0.1374159 | 0.1712724 | 0.1306098 | 0.1410703 | 0.2501255 | 0.1299143 | 0.120806 | 0.1206273 | 0.1272879 | 0.1219256 | 0.1761929 | 0.1608049 | 0.1635929 | 0.1273564 | 0.2430783 | 0.1864017 | 0.2430362 | 0.1664601 | 0.1590809 | 0.1210852 | 0.1141475 | 0.1826239 | 0.114485 | 0.1155088 | 0.1253587 | 0.1370222 | 0.1882434 | 0.1786013 | 0.1593767 | 0.1255953 | 0.1297086 | 0.1558605 | 0.1707877 | 0.1169807 | 0.1683246 | 0.1622235 | 0.1538734 | 0.1897458
1844 | 0.1459699 | 0.1374651 | 0.1321421 | 0.1323061 | 0.1400287 | 0.1562861 | 0.1402983 | 0.1239404 | 0.1373901 | 0.1713485 | 0.1303751 | 0.1411053 | 0.2505634 | 0.1296865 | 0.1204193 | 0.1202427 | 0.1271746 | 0.1221558 | 0.1761225 | 0.1609439 | 0.1642979 | 0.1274517 | 0.243033 | 0.1863229 | 0.2431124 | 0.1665146 | 0.1589991 | 0.1212316 | 0.1138823 | 0.1824446 | 0.1147906 | 0.1154763 | 0.1252186 | 0.1367809 | 0.1889302 | 0.1790685 | 0.158797 | 0.1257668 | 0.1296304 | 0.1555753 | 0.1707589 | 0.1168182 | 0.1683325 | 0.1621205 | 0.1537603 | 0.1895404
1845 | 0.1454902 | 0.1373139 | 0.1324097 | 0.1322441 | 0.140146 | 0.1565194 | 0.140121 | 0.1238752 | 0.1375321 | 0.1712057 | 0.1302882 | 0.1410019 | 0.2504467 | 0.1299199 | 0.1202331 | 0.1201224 | 0.1269932 | 0.1230812 | 0.1755567 | 0.1609606 | 0.1641093 | 0.127677 | 0.2430034 | 0.1863271 | 0.2432899 | 0.1667151 | 0.159003 | 0.1212481 | 0.1139199 | 0.1825057 | 0.1147934 | 0.1150833 | 0.1252205 | 0.1369098 | 0.1891657 | 0.1791721 | 0.158945 | 0.1259511 | 0.1297686 | 0.1553677 | 0.171288 | 0.1167066 | 0.1682892 | 0.1622123 | 0.1535999 | 0.1895898
1846 | 0.1454958 | 0.1374476 | 0.1327226 | 0.1319869 | 0.1404353 | 0.1567652 | 0.1398342 | 0.1238161 | 0.137497 | 0.1714384 | 0.1299776 | 0.1408692 | 0.2514311 | 0.1297412 | 0.1199877 | 0.1195275 | 0.126537 | 0.1235616 | 0.1751795 | 0.161103 | 0.1643369 | 0.1276537 | 0.2433065 | 0.1863264 | 0.2434193 | 0.1669445 | 0.1586233 | 0.1214305 | 0.1139697 | 0.1824327 | 0.1149047 | 0.1153775 | 0.1254447 | 0.1368791 | 0.1896872 | 0.1781659 | 0.1587122 | 0.1260167 | 0.1298322 | 0.1555413 | 0.1714097 | 0.1166472 | 0.1680711 | 0.1625063 | 0.1536018 | 0.1895072
1847 | 0.1455461 | 0.137434 | 0.1328309 | 0.1321007 | 0.1405435 | 0.1565095 | 0.1396517 | 0.1239493 | 0.1371547 | 0.1715867 | 0.1297375 | 0.1407943 | 0.251538 | 0.1296235 | 0.1201506 | 0.1198313 | 0.1264274 | 0.123944 | 0.1744941 | 0.1609777 | 0.1649489 | 0.1275414 | 0.2432713 | 0.1865273 | 0.2433983 | 0.1668489 | 0.1585526 | 0.1212648 | 0.1142693 | 0.1824121 | 0.1149981 | 0.1153721 | 0.1249007 | 0.1373481 | 0.1900037 | 0.1778984 | 0.1579495 | 0.1260796 | 0.1301368 | 0.1553698 | 0.1723369 | 0.116696 | 0.167943 | 0.1624146 | 0.1538776 | 0.1894586
1848 | 0.1456651 | 0.1374099 | 0.1330123 | 0.131776 | 0.1400392 | 0.1559247 | 0.1394928 | 0.1241358 | 0.1373414 | 0.1714089 | 0.1296939 | 0.1408323 | 0.2516669 | 0.1294508 | 0.1198223 | 0.1195068 | 0.1259131 | 0.1246941 | 0.1749102 | 0.1608849 | 0.1648628 | 0.127736 | 0.2433627 | 0.1867161 | 0.243546 | 0.1667597 | 0.1583792 | 0.1211606 | 0.1138463 | 0.1822872 | 0.1150848 | 0.1158247 | 0.1247154 | 0.1367407 | 0.1907157 | 0.1773045 | 0.1582205 | 0.1261484 | 0.1301559 | 0.1553868 | 0.1722866 | 0.116977 | 0.1680234 | 0.1622334 | 0.1540771 | 0.1896325
1849 | 0.1460523 | 0.137131 | 0.1332335 | 0.1312568 | 0.1405363 | 0.1560899 | 0.1392904 | 0.124188 | 0.1376905 | 0.1717017 | 0.1295933 | 0.1406941 | 0.2520876 | 0.12966 | 0.1197221 | 0.1197297 | 0.1258677 | 0.1257981 | 0.1752046 | 0.1609386 | 0.1650071 | 0.128041 | 0.2432999 | 0.1868394 | 0.243661 | 0.1668395 | 0.1580039 | 0.1211117 | 0.1140477 | 0.1822341 | 0.1152989 | 0.1164728 | 0.1248096 | 0.1373021 | 0.1902889 | 0.1775952 | 0.1577965 | 0.1263233 | 0.1295408 | 0.1553698 | 0.172142 | 0.1169747 | 0.1680346 | 0.1624109 | 0.1541225 | 0.1893444
1850 | 0.1464617 | 0.1375533 | 0.1328288 | 0.1311895 | 0.1401527 | 0.1557958 | 0.1388259 | 0.1241504 | 0.1379879 | 0.1716913 | 0.1296548 | 0.1407775 | 0.2521093 | 0.1295161 | 0.1198416 | 0.1202368 | 0.1257269 | 0.1257892 | 0.1751707 | 0.1609832 | 0.1654637 | 0.1278915 | 0.2432109 | 0.186764 | 0.2439809 | 0.1668662 | 0.1583537 | 0.1210393 | 0.1140219 | 0.1820593 | 0.115105 | 0.1164087 | 0.1246697 | 0.1368403 | 0.1902625 | 0.1775783 | 0.1579343 | 0.1263161 | 0.1295225 | 0.1550505 | 0.1717811 | 0.1168767 | 0.1679529 | 0.1627673 | 0.1540541 | 0.189325
1851 | 0.1456721 | 0.1376192 | 0.1330837 | 0.1311362 | 0.1394804 | 0.1556202 | 0.1384838 | 0.1242611 | 0.137958 | 0.1717254 | 0.1295247 | 0.1406915 | 0.2521488 | 0.129709 | 0.1195877 | 0.1199318 | 0.1253261 | 0.1245849 | 0.1750288 | 0.1608803 | 0.1656835 | 0.1280498 | 0.2432834 | 0.1869464 | 0.2440806 | 0.1671087 | 0.1584004 | 0.1210321 | 0.1140522 | 0.1817461 | 0.1156128 | 0.1156878 | 0.1243103 | 0.13664 | 0.1897717 | 0.1773934 | 0.1575743 | 0.1263136 | 0.1294961 | 0.15521 | 0.1717645 | 0.1167635 | 0.1679477 | 0.1627601 | 0.1539347 | 0.1896524
1852 | 0.1452173 | 0.1374236 | 0.1330321 | 0.1309469 | 0.1399731 | 0.1556884 | 0.1383231 | 0.1244099 | 0.1376937 | 0.1718542 | 0.1291632 | 0.1405872 | 0.252503 | 0.1298094 | 0.119973 | 0.1198956 | 0.1252018 | 0.1248965 | 0.1750827 | 0.1610305 | 0.1658255 | 0.128112 | 0.2431027 | 0.1868604 | 0.2440111 | 0.1671599 | 0.1584964 | 0.1209994 | 0.1140678 | 0.1817857 | 0.1159258 | 0.1161355 | 0.1242656 | 0.1373241 | 0.1907042 | 0.1776695 | 0.1570192 | 0.1265023 | 0.1293289 | 0.1551314 | 0.171637 | 0.1166679 | 0.1679955 | 0.1629278 | 0.1539732 | 0.189368
1853 | 0.1446139 | 0.1382155 | 0.1328665 | 0.1311939 | 0.1393735 | 0.1562124 | 0.1379907 | 0.1244271 | 0.137986 | 0.1718489 | 0.1289074 | 0.1402938 | 0.2528767 | 0.1303269 | 0.1196452 | 0.1197561 | 0.1251227 | 0.1247598 | 0.1752084 | 0.161638 | 0.1664023 | 0.1279877 | 0.2428902 | 0.1869117 | 0.2443292 | 0.1669878 | 0.1584521 | 0.1209441 | 0.1141553 | 0.1819366 | 0.1160014 | 0.1166496 | 0.1241416 | 0.1379527 | 0.1911408 | 0.1779865 | 0.1572943 | 0.126422 | 0.1293838 | 0.1552244 | 0.1717073 | 0.1169019 | 0.1681519 | 0.1629811 | 0.1540819 | 0.1891387
1854 | 0.1449691 | 0.1381981 | 0.1327226 | 0.131133 | 0.139155 | 0.1562977 | 0.1376332 | 0.1245339 | 0.1380736 | 0.1718484 | 0.1289129 | 0.1400802 | 0.2532105 | 0.1307986 | 0.1196245 | 0.1200163 | 0.1251093 | 0.1252159 | 0.1754457 | 0.1610052 | 0.1663227 | 0.1281916 | 0.2427243 | 0.1865986 | 0.2444798 | 0.1667993 | 0.158811 | 0.1209881 | 0.1140727 | 0.1820328 | 0.1162947 | 0.1161982 | 0.124306 | 0.1383858 | 0.1915342 | 0.1779107 | 0.1567276 | 0.1265367 | 0.1290978 | 0.1555829 | 0.1717442 | 0.1167274 | 0.1682472 | 0.1627598 | 0.1536332 | 0.1891405
1855 | 0.145127 | 0.1383198 | 0.133009 | 0.1308352 | 0.1399959 | 0.1557249 | 0.1374704 | 0.1244649 | 0.138005 | 0.1718332 | 0.1287811 | 0.1401703 | 0.2533039 | 0.1309063 | 0.1191168 | 0.1202107 | 0.1250787 | 0.1250016 | 0.1747355 | 0.1609389 | 0.1666036 | 0.1281645 | 0.2426921 | 0.1864849 | 0.2443526 | 0.1670736 | 0.1588738 | 0.1208891 | 0.1142533 | 0.1818397 | 0.116073 | 0.1157603 | 0.1241426 | 0.1398247 | 0.191561 | 0.177695 | 0.1562882 | 0.1264924 | 0.1289297 | 0.1557966 | 0.1726289 | 0.1167789 | 0.1683123 | 0.1629159 | 0.1533122 | 0.1892647
1856 | 0.1455362 | 0.1385553 | 0.1330286 | 0.1307939 | 0.1394929 | 0.1555759 | 0.1372293 | 0.1244813 | 0.1379948 | 0.1716143 | 0.1285646 | 0.1400393 | 0.2529959 | 0.1311633 | 0.1189087 | 0.1205871 | 0.125259 | 0.1249774 | 0.1755565 | 0.1612102 | 0.1671186 | 0.1282909 | 0.2423659 | 0.1864987 | 0.2443805 | 0.1668402 | 0.1585438 | 0.1207246 | 0.1142421 | 0.1815515 | 0.1161855 | 0.115473 | 0.1239771 | 0.1399513 | 0.1917122 | 0.177612 | 0.1561925 | 0.1263717 | 0.128919 | 0.1558217 | 0.173334 | 0.1167781 | 0.1683265 | 0.1628138 | 0.153429 | 0.1891884
1857 | 0.1454633 | 0.1383626 | 0.1332897 | 0.1307387 | 0.139849 | 0.1557089 | 0.1371158 | 0.124595 | 0.1378791 | 0.1718732 | 0.1287313 | 0.1400567 | 0.2532625 | 0.1313621 | 0.1188383 | 0.1207835 | 0.1252488 | 0.1242884 | 0.1750514 | 0.1615986 | 0.1676919 | 0.1283531 | 0.2425683 | 0.1867052 | 0.2444612 | 0.1669805 | 0.1585929 | 0.1202969 | 0.1144093 | 0.1815991 | 0.1165746 | 0.1157577 | 0.1237891 | 0.1396094 | 0.1923963 | 0.1779917 | 0.1558574 | 0.12641 | 0.1288952 | 0.1559745 | 0.1737276 | 0.1168873 | 0.1680933 | 0.1628158 | 0.1538042 | 0.1890277
1858 | 0.1454855 | 0.1391393 | 0.1331127 | 0.1308093 | 0.1401835 | 0.1559483 | 0.1370216 | 0.1245971 | 0.1377901 | 0.1720147 | 0.1288314 | 0.1399323 | 0.253558 | 0.1312712 | 0.1182777 | 0.1210259 | 0.1249634 | 0.1243577 | 0.1744145 | 0.1614564 | 0.167813 | 0.1282344 | 0.2423787 | 0.1869417 | 0.2442205 | 0.1671944 | 0.1587969 | 0.1202881 | 0.1142959 | 0.1813987 | 0.1166227 | 0.1157294 | 0.1237774 | 0.1404054 | 0.1930223 | 0.1780242 | 0.15547 | 0.1264318 | 0.1290005 | 0.1560255 | 0.1735749 | 0.1167871 | 0.1680201 | 0.1626281 | 0.1541746 | 0.1889482
1859 | 0.1454812 | 0.1395118 | 0.1330693 | 0.1305211 | 0.1397741 | 0.156218 | 0.136482 | 0.1248903 | 0.1377503 | 0.171911 | 0.128438 | 0.1401183 | 0.2536651 | 0.1314246 | 0.1190113 | 0.1211702 | 0.1249443 | 0.1244847 | 0.1739596 | 0.161357 | 0.1685216 | 0.1283759 | 0.2422025 | 0.1865792 | 0.2443033 | 0.1675034 | 0.1586244 | 0.1200556 | 0.1143822 | 0.1812903 | 0.1166377 | 0.1155388 | 0.1237173 | 0.1401891 | 0.1923129 | 0.1780426 | 0.1552686 | 0.1266078 | 0.1292353 | 0.1558057 | 0.1729842 | 0.116883 | 0.1680131 | 0.1627544 | 0.1543251 | 0.1886937
1860 | 0.1457507 | 0.1399768 | 0.1331608 | 0.1302122 | 0.1399176 | 0.1557378 | 0.1362839 | 0.1249292 | 0.1378325 | 0.1718419 | 0.12809 | 0.1400656 | 0.253715 | 0.1309489 | 0.1191415 | 0.1213247 | 0.1245954 | 0.1235618 | 0.1733996 | 0.1617412 | 0.1691671 | 0.128467 | 0.2421932 | 0.1862539 | 0.244261 | 0.1672841 | 0.1586119 | 0.1200254 | 0.114772 | 0.1814094 | 0.1161782 | 0.1159616 | 0.1238663 | 0.139244 | 0.1925586 | 0.1779476 | 0.1546397 | 0.1265725 | 0.1290831 | 0.1559445 | 0.173303 | 0.1169259 | 0.1680383 | 0.1626237 | 0.1545587 | 0.1888421
1861 | 0.1453279 | 0.1396316 | 0.1334514 | 0.1301606 | 0.1400607 | 0.1551909 | 0.1360773 | 0.1251216 | 0.1379668 | 0.1720859 | 0.1282258 | 0.1399141 | 0.2539313 | 0.1309812 | 0.1192848 | 0.1214462 | 0.1248089 | 0.1242193 | 0.172608 | 0.1616064 | 0.1695894 | 0.1285374 | 0.2422012 | 0.1858311 | 0.2441538 | 0.1673888 | 0.1590521 | 0.120139 | 0.1145743 | 0.181366 | 0.1161975 | 0.1166177 | 0.1237086 | 0.1394037 | 0.1930271 | 0.1777537 | 0.1545212 | 0.1266694 | 0.1291696 | 0.155995 | 0.1731252 | 0.1166301 | 0.1679457 | 0.1623129 | 0.1550512 | 0.1889251
1862 | 0.1457383 | 0.1397751 | 0.1334856 | 0.1301404 | 0.1401305 | 0.1542534 | 0.136177 | 0.1248975 | 0.1379166 | 0.1720865 | 0.1281023 | 0.1399435 | 0.2541257 | 0.1308395 | 0.1187354 | 0.1215551 | 0.1244109 | 0.1241021 | 0.1718138 | 0.1617448 | 0.1704184 | 0.128856 | 0.2420372 | 0.1858546 | 0.2441419 | 0.1670967 | 0.1591465 | 0.1201497 | 0.1146448 | 0.1811094 | 0.1160475 | 0.1163294 | 0.1237915 | 0.1396974 | 0.1930197 | 0.1778009 | 0.154523 | 0.1264786 | 0.1290329 | 0.1557905 | 0.1735441 | 0.1167166 | 0.1680109 | 0.1623084 | 0.1552116 | 0.1889471
1863 | 0.1451271 | 0.1402027 | 0.1330012 | 0.1302211 | 0.140259 | 0.1542087 | 0.1359198 | 0.1250822 | 0.1380005 | 0.1724141 | 0.1276656 | 0.1399474 | 0.2551287 | 0.1308353 | 0.1188779 | 0.1215207 | 0.1239471 | 0.1244877 | 0.1709215 | 0.1623162 | 0.1699226 | 0.1287482 | 0.2420017 | 0.1857448 | 0.24422 | 0.1672633 | 0.1592362 | 0.1202033 | 0.115136 | 0.1811375 | 0.1158326 | 0.1162367 | 0.1238468 | 0.1386824 | 0.1932904 | 0.1777874 | 0.1546509 | 0.1265945 | 0.1291564 | 0.1557429 | 0.17403 | 0.1167042 | 0.1679628 | 0.1622991 | 0.1555178 | 0.1885544
1864 | 0.145876 | 0.1403171 | 0.1330812 | 0.1299695 | 0.1397293 | 0.1547103 | 0.1357205 | 0.1250169 | 0.1379716 | 0.172323 | 0.1276347 | 0.139871 | 0.2561711 | 0.1308902 | 0.1188746 | 0.1213291 | 0.123719 | 0.124627 | 0.1706798 | 0.1622843 | 0.1702265 | 0.1288252 | 0.2422821 | 0.1855114 | 0.244295 | 0.1671347 | 0.1592173 | 0.1201292 | 0.1151752 | 0.1809152 | 0.1157138 | 0.1164484 | 0.1238302 | 0.1396534 | 0.1924598 | 0.1777165 | 0.1540303 | 0.1265997 | 0.1294346 | 0.1558567 | 0.1742935 | 0.1168035 | 0.1679564 | 0.1622623 | 0.1554322 | 0.188721
1865 | 0.1461856 | 0.1404635 | 0.1334316 | 0.1301559 | 0.1398499 | 0.1545448 | 0.1356191 | 0.1251268 | 0.1379092 | 0.1721718 | 0.1277494 | 0.1400005 | 0.2564914 | 0.1307874 | 0.119583 | 0.1211072 | 0.1235612 | 0.1242965 | 0.1701805 | 0.1627202 | 0.1704271 | 0.1287412 | 0.2422169 | 0.1856106 | 0.2442737 | 0.1671879 | 0.1596136 | 0.120028 | 0.1152851 | 0.1807373 | 0.1154061 | 0.1163808 | 0.1237028 | 0.1389309 | 0.1927655 | 0.1778042 | 0.1544138 | 0.1267555 | 0.1296775 | 0.1554806 | 0.1743876 | 0.1167939 | 0.1682386 | 0.1622906 | 0.1557114 | 0.1888793
1866 | 0.1469764 | 0.1408631 | 0.1330805 | 0.1301785 | 0.1400037 | 0.1547162 | 0.1354006 | 0.125155 | 0.1381444 | 0.1722443 | 0.1278089 | 0.1400356 | 0.2568506 | 0.1305007 | 0.1198269 | 0.1211225 | 0.1235405 | 0.1241657 | 0.1699161 | 0.1626338 | 0.1707824 | 0.1290742 | 0.2421953 | 0.1856826 | 0.2440987 | 0.1670157 | 0.1592885 | 0.1198164 | 0.1157005 | 0.1804246 | 0.1153373 | 0.1166329 | 0.1232356 | 0.1385933 | 0.1924069 | 0.1779423 | 0.1538354 | 0.1268072 | 0.1298138 | 0.1554081 | 0.1748834 | 0.1171448 | 0.1686286 | 0.1624787 | 0.1560808 | 0.1891989
1867 | 0.146652 | 0.1408663 | 0.1324528 | 0.1297297 | 0.1407914 | 0.1541966 | 0.1355029 | 0.1250911 | 0.1381044 | 0.1723312 | 0.1280825 | 0.1397372 | 0.2572061 | 0.1303878 | 0.1200025 | 0.1211736 | 0.1237001 | 0.1239655 | 0.1702816 | 0.162708 | 0.1704303 | 0.1291856 | 0.2422977 | 0.1854261 | 0.2440956 | 0.1671961 | 0.1595949 | 0.119661 | 0.1159099 | 0.180503 | 0.1153753 | 0.116167 | 0.1228779 | 0.1381593 | 0.1932344 | 0.1775447 | 0.1534109 | 0.1267208 | 0.1297609 | 0.1553416 | 0.1748422 | 0.1173734 | 0.1684606 | 0.1624613 | 0.1565215 | 0.1891112
1868 | 0.146035 | 0.1411127 | 0.1324851 | 0.1296021 | 0.140129 | 0.1539267 | 0.135499 | 0.1249555 | 0.1381657 | 0.172389 | 0.128025 | 0.1396784 | 0.2573865 | 0.1298426 | 0.1203271 | 0.1209332 | 0.1239881 | 0.1231497 | 0.170258 | 0.1629149 | 0.1703506 | 0.1289693 | 0.2421444 | 0.185486 | 0.2438944 | 0.1672538 | 0.1597079 | 0.1195223 | 0.1157561 | 0.1807824 | 0.1155128 | 0.1166073 | 0.1224873 | 0.1370182 | 0.1939382 | 0.1779496 | 0.1533151 | 0.1268962 | 0.1296927 | 0.155531 | 0.1757613 | 0.1173375 | 0.1685675 | 0.1623066 | 0.1568037 | 0.1894359
1869 | 0.1457676 | 0.1415586 | 0.1319139 | 0.1292307 | 0.1396128 | 0.1544523 | 0.135317 | 0.124779 | 0.1383535 | 0.172298 | 0.1278933 | 0.1395922 | 0.2576825 | 0.1302169 | 0.1206012 | 0.1209321 | 0.1240311 | 0.1225309 | 0.1701599 | 0.1627545 | 0.170123 | 0.1290531 | 0.242095 | 0.185338 | 0.2436196 | 0.16689 | 0.1595028 | 0.119539 | 0.1160415 | 0.1809076 | 0.11538 | 0.1167684 | 0.1227437 | 0.1375121 | 0.1943705 | 0.1785732 | 0.1529499 | 0.1267321 | 0.1297067 | 0.1555888 | 0.1766012 | 0.1172927 | 0.1684266 | 0.1626273 | 0.1570919 | 0.1894875
1870 | 0.1459172 | 0.1419227 | 0.1321669 | 0.1291936 | 0.1392279 | 0.1544287 | 0.1349943 | 0.1247246 | 0.1379849 | 0.172439 | 0.1280428 | 0.1394294 | 0.2574117 | 0.1300299 | 0.1201869 | 0.1212298 | 0.1239048 | 0.1218512 | 0.1707707 | 0.1630899 | 0.1700884 | 0.1290442 | 0.2421373 | 0.1854117 | 0.2431535 | 0.1664661 | 0.1596292 | 0.1195814 | 0.1161413 | 0.1808264 | 0.1153326 | 0.1167773 | 0.1230847 | 0.136569 | 0.1950189 | 0.1784973 | 0.1523057 | 0.1266537 | 0.1299979 | 0.1554377 | 0.1766248 | 0.1173744 | 0.1683464 | 0.1624712 | 0.1572094 | 0.189479
1871 | 0.1464703 | 0.1418674 | 0.1319983 | 0.1289467 | 0.1392315 | 0.1543019 | 0.134814 | 0.1248216 | 0.1382192 | 0.1726536 | 0.1283214 | 0.1393501 | 0.2576324 | 0.1294614 | 0.1200201 | 0.1210818 | 0.1234954 | 0.1213641 | 0.1704471 | 0.1629747 | 0.1701861 | 0.1290064 | 0.2424115 | 0.1852284 | 0.242947 | 0.1665035 | 0.1604871 | 0.1196349 | 0.1161185 | 0.1808426 | 0.1148129 | 0.1168325 | 0.1232219 | 0.1370355 | 0.1952079 | 0.1785297 | 0.1515644 | 0.1266535 | 0.1298666 | 0.1553649 | 0.1763726 | 0.1175076 | 0.1686658 | 0.1627272 | 0.1573119 | 0.1894699
1872 | 0.1465758 | 0.1416103 | 0.1325297 | 0.1290906 | 0.1394642 | 0.1543785 | 0.1346392 | 0.1247988 | 0.1379415 | 0.1725074 | 0.1285559 | 0.1393408 | 0.2579905 | 0.129503 | 0.1199363 | 0.1211312 | 0.1234613 | 0.1213204 | 0.1708417 | 0.1629448 | 0.1702545 | 0.1291242 | 0.2426032 | 0.1850468 | 0.2429661 | 0.1661801 | 0.1607561 | 0.1198638 | 0.1160615 | 0.1807503 | 0.1146498 | 0.1172815 | 0.1230901 | 0.1369927 | 0.1959773 | 0.1786923 | 0.1523007 | 0.1265789 | 0.1297037 | 0.1550774 | 0.1764457 | 0.1175123 | 0.1685888 | 0.1626695 | 0.1571234 | 0.1895067
1873 | 0.1468728 | 0.1415184 | 0.1323597 | 0.1290881 | 0.1399022 | 0.154223 | 0.1345779 | 0.1247601 | 0.1379387 | 0.1724655 | 0.1289416 | 0.1393726 | 0.2585007 | 0.129272 | 0.1194325 | 0.121084 | 0.1235751 | 0.1207518 | 0.170957 | 0.162942 | 0.1701831 | 0.12908 | 0.2426229 | 0.1852761 | 0.2428771 | 0.1664381 | 0.1607478 | 0.1199806 | 0.1161703 | 0.1809805 | 0.1145188 | 0.1172406 | 0.1231779 | 0.1371991 | 0.1964193 | 0.1786559 | 0.1522618 | 0.1266948 | 0.1300959 | 0.154951 | 0.1765992 | 0.117551 | 0.1687952 | 0.1626312 | 0.157738 | 0.1895494
1874 | 0.1465293 | 0.1411637 | 0.1321907 | 0.1291067 | 0.1397316 | 0.1541128 | 0.1344314 | 0.124619 | 0.1380274 | 0.1724212 | 0.1288258 | 0.1392893 | 0.258875 | 0.1288223 | 0.1189992 | 0.1207985 | 0.1238106 | 0.1218631 | 0.1704397 | 0.1631823 | 0.1706595 | 0.129521 | 0.24246 | 0.1856403 | 0.2427077 | 0.1665004 | 0.1613065 | 0.1200227 | 0.1166149 | 0.1811565 | 0.1140952 | 0.1170214 | 0.1229522 | 0.1377216 | 0.1974289 | 0.1790601 | 0.1519066 | 0.1264204 | 0.1300539 | 0.1546583 | 0.1765007 | 0.1181643 | 0.1687164 | 0.1628639 | 0.1579491 | 0.1891378
1875 | 0.1469378 | 0.1407596 | 0.131665 | 0.1289534 | 0.1394548 | 0.1539926 | 0.1344315 | 0.124454 | 0.1380148 | 0.1727144 | 0.1287395 | 0.139081 | 0.259206 | 0.1284843 | 0.1194294 | 0.1209791 | 0.1234713 | 0.1212742 | 0.1709012 | 0.1630674 | 0.1706132 | 0.1293243 | 0.2424081 | 0.1857381 | 0.2426788 | 0.1667448 | 0.1614496 | 0.1198717 | 0.1164789 | 0.1811511 | 0.1137869 | 0.1174152 | 0.1225449 | 0.1367356 | 0.1976865 | 0.1796061 | 0.1520925 | 0.1263422 | 0.1302885 | 0.1546298 | 0.1765131 | 0.1180115 | 0.1683726 | 0.1631227 | 0.1580632 | 0.1890978
1876 | 0.1469214 | 0.1404034 | 0.1319048 | 0.1284686 | 0.1398582 | 0.1544625 | 0.1341438 | 0.1242825 | 0.138006 | 0.1724695 | 0.1286624 | 0.139084 | 0.2594932 | 0.1285491 | 0.1195445 | 0.1210214 | 0.122886 | 0.1217952 | 0.1707367 | 0.1630326 | 0.171346 | 0.1292521 | 0.2424373 | 0.18608 | 0.2421763 | 0.1667737 | 0.1613823 | 0.1198083 | 0.1165146 | 0.1811066 | 0.1134082 | 0.1170465 | 0.1227418 | 0.1371913 | 0.198356 | 0.179919 | 0.15244 | 0.1259829 | 0.1303592 | 0.1545574 | 0.177248 | 0.1177805 | 0.1681727 | 0.1632252 | 0.1577519 | 0.1893641
1877 | 0.1465266 | 0.1404106 | 0.1315065 | 0.1290311 | 0.1389093 | 0.1544992 | 0.134015 | 0.1243355 | 0.1378352 | 0.1726681 | 0.1287641 | 0.1390537 | 0.2599581 | 0.1283299 | 0.1197477 | 0.1210113 | 0.1225435 | 0.1221408 | 0.170504 | 0.1630864 | 0.1722951 | 0.1291996 | 0.2422821 | 0.1861356 | 0.2419754 | 0.1670019 | 0.1620929 | 0.1196903 | 0.1168349 | 0.1811063 | 0.1132423 | 0.1172794 | 0.122738 | 0.1382129 | 0.1990406 | 0.1799659 | 0.1524428 | 0.1257967 | 0.1305597 | 0.1545374 | 0.1773421 | 0.117833 | 0.1679684 | 0.1638167 | 0.1579829 | 0.1895302
1878 | 0.1467675 | 0.1404827 | 0.1312121 | 0.1290545 | 0.1384342 | 0.1542293 | 0.1339539 | 0.1243379 | 0.1378092 | 0.1722921 | 0.1290825 | 0.1391077 | 0.2602483 | 0.1285726 | 0.1200703 | 0.120604 | 0.1225579 | 0.1222618 | 0.1706312 | 0.1632495 | 0.1725158 | 0.1293035 | 0.2424377 | 0.1860916 | 0.2416234 | 0.1666941 | 0.1623899 | 0.1195362 | 0.1171908 | 0.181074 | 0.1133939 | 0.1176644 | 0.1226829 | 0.1376694 | 0.1994781 | 0.1802076 | 0.1527786 | 0.1258337 | 0.1306549 | 0.1545236 | 0.1769366 | 0.1179621 | 0.1680124 | 0.1635599 | 0.1580402 | 0.1898148
1879 | 0.1470814 | 0.1404506 | 0.130957 | 0.1291892 | 0.1385512 | 0.1539229 | 0.1339804 | 0.124466 | 0.137939 | 0.172476 | 0.1290693 | 0.1391196 | 0.2602281 | 0.1285077 | 0.1201363 | 0.1208597 | 0.1223884 | 0.1217027 | 0.170688 | 0.1632679 | 0.1725093 | 0.1292455 | 0.2424941 | 0.1863912 | 0.2413495 | 0.1667954 | 0.1622598 | 0.1195013 | 0.1171877 | 0.1809007 | 0.1135411 | 0.1179709 | 0.1227034 | 0.1380416 | 0.1997025 | 0.1805365 | 0.1527034 | 0.1257523 | 0.1308108 | 0.1542672 | 0.1775648 | 0.1180233 | 0.1682126 | 0.1637314 | 0.1583738 | 0.1899628
1880 | 0.1464831 | 0.1402419 | 0.1312948 | 0.1286626 | 0.1386084 | 0.1536177 | 0.1337654 | 0.1245417 | 0.1378291 | 0.1724892 | 0.1293027 | 0.1390904 | 0.2605143 | 0.128089 | 0.1202161 | 0.1211943 | 0.122151 | 0.119999 | 0.1708144 | 0.1638081 | 0.1729109 | 0.1290732 | 0.2426792 | 0.186593 | 0.2411653 | 0.1666429 | 0.1627633 | 0.119366 | 0.1172566 | 0.1811354 | 0.1133752 | 0.1180321 | 0.1227929 | 0.1375021 | 0.1998197 | 0.1808253 | 0.1521518 | 0.1255616 | 0.1309064 | 0.1541702 | 0.1776198 | 0.11844 | 0.1682775 | 0.1639036 | 0.1584224 | 0.1897507
1881 | 0.1467944 | 0.1400542 | 0.1311083 | 0.1285018 | 0.138609 | 0.153541 | 0.1335522 | 0.1244973 | 0.1375369 | 0.1726042 | 0.12937 | 0.13917 | 0.2606751 | 0.1281731 | 0.1202763 | 0.121333 | 0.1223453 | 0.1203155 | 0.1708067 | 0.1632348 | 0.1731672 | 0.1289374 | 0.2428449 | 0.1868226 | 0.2410245 | 0.1667278 | 0.1627784 | 0.1194897 | 0.1173248 | 0.1808478 | 0.1133324 | 0.117082 | 0.1230898 | 0.1361762 | 0.2000462 | 0.1810927 | 0.1519765 | 0.1253788 | 0.1309211 | 0.1540766 | 0.1777718 | 0.1184775 | 0.168209 | 0.164044 | 0.1586232 | 0.1900542
1882 | 0.1469444 | 0.1394949 | 0.1312112 | 0.1291611 | 0.1388266 | 0.1536923 | 0.1334042 | 0.1246417 | 0.1372062 | 0.1728026 | 0.1294545 | 0.1392503 | 0.2609324 | 0.1279752 | 0.1205928 | 0.1215521 | 0.1226321 | 0.1210026 | 0.170848 | 0.1632739 | 0.1728287 | 0.1290164 | 0.2428705 | 0.1868936 | 0.2407008 | 0.16668 | 0.1634359 | 0.1194391 | 0.1172169 | 0.1809309 | 0.1129191 | 0.1172851 | 0.1232527 | 0.1364277 | 0.2002148 | 0.1817379 | 0.151755 | 0.1252373 | 0.1307924 | 0.154123 | 0.1777851 | 0.118355 | 0.1682127 | 0.1643326 | 0.1587176 | 0.1902842
1883 | 0.146945 | 0.1400777 | 0.1313808 | 0.129541 | 0.1385148 | 0.1536119 | 0.1334643 | 0.1244888 | 0.1370966 | 0.1728439 | 0.1294504 | 0.1395275 | 0.2608936 | 0.1279414 | 0.1203709 | 0.1216888 | 0.12264 | 0.1210036 | 0.1705552 | 0.1630132 | 0.1724732 | 0.1288261 | 0.2430228 | 0.1871893 | 0.240305 | 0.1668663 | 0.1633216 | 0.1195128 | 0.1171518 | 0.1807391 | 0.1125682 | 0.1179367 | 0.1232498 | 0.135829 | 0.2001924 | 0.1817138 | 0.1520688 | 0.1253711 | 0.1307813 | 0.1539717 | 0.1774636 | 0.1184195 | 0.1682034 | 0.1644894 | 0.1589282 | 0.1907722
1884 | 0.1464032 | 0.139958 | 0.1315904 | 0.1296264 | 0.1382071 | 0.1536878 | 0.1334371 | 0.124362 | 0.1368406 | 0.1729118 | 0.1292813 | 0.1396218 | 0.260901 | 0.1276611 | 0.1208842 | 0.1219164 | 0.1229637 | 0.1200439 | 0.1706947 | 0.1631949 | 0.1725716 | 0.1289191 | 0.2430392 | 0.1869751 | 0.2403205 | 0.1671628 | 0.163386 | 0.1196237 | 0.1171891 | 0.1804189 | 0.1126165 | 0.1183675 | 0.1230571 | 0.1361476 | 0.2007404 | 0.1819323 | 0.1514342 | 0.1253928 | 0.1306942 | 0.1539007 | 0.1780849 | 0.118529 | 0.168504 | 0.164347 | 0.158915 | 0.1908362
1885 | 0.1462678 | 0.1398506 | 0.1308435 | 0.1299647 | 0.1383824 | 0.1533531 | 0.1335247 | 0.124091 | 0.1366851 | 0.1724755 | 0.129583 | 0.1396008 | 0.2613135 | 0.1278492 | 0.1208716 | 0.1215794 | 0.1232123 | 0.1179702 | 0.1709402 | 0.1629341 | 0.1721202 | 0.1288228 | 0.2429075 | 0.1869732 | 0.2401264 | 0.1672995 | 0.163659 | 0.1195662 | 0.117033 | 0.180473 | 0.11236 | 0.1182103 | 0.1230016 | 0.1357596 | 0.2013555 | 0.181714 | 0.1513392 | 0.1253395 | 0.1307138 | 0.1539995 | 0.178043 | 0.1181898 | 0.1685347 | 0.164391 | 0.1591145 | 0.1907047
1886 | 0.1458381 | 0.139952 | 0.1314499 | 0.1299436 | 0.1379835 | 0.1533972 | 0.1337363 | 0.1241292 | 0.1366774 | 0.1724253 | 0.1295384 | 0.1396899 | 0.2614109 | 0.1274365 | 0.1205257 | 0.1214624 | 0.123537 | 0.118003 | 0.1712545 | 0.1630329 | 0.1720067 | 0.1286794 | 0.2428414 | 0.1869382 | 0.2398573 | 0.1672602 | 0.1636029 | 0.119588 | 0.1171948 | 0.1804856 | 0.1122262 | 0.1177996 | 0.1232897 | 0.1354228 | 0.20184 | 0.1821111 | 0.1515858 | 0.1254661 | 0.1309851 | 0.1539199 | 0.1779479 | 0.1179539 | 0.1684156 | 0.1644424 | 0.1589476 | 0.1907723
1887 | 0.1466809 | 0.1394558 | 0.1313284 | 0.1296497 | 0.1379407 | 0.1528439 | 0.133657 | 0.1241394 | 0.1366182 | 0.1723087 | 0.1293479 | 0.1396021 | 0.2620204 | 0.127028 | 0.1207082 | 0.1212193 | 0.1236302 | 0.1188211 | 0.1709676 | 0.163473 | 0.1724373 | 0.1288841 | 0.2430105 | 0.1870072 | 0.2395463 | 0.1670693 | 0.1630595 | 0.1195448 | 0.1171456 | 0.1804718 | 0.1123804 | 0.1176613 | 0.1233471 | 0.1360239 | 0.2032076 | 0.1821672 | 0.1521434 | 0.1254548 | 0.1309504 | 0.1537063 | 0.1785885 | 0.1177186 | 0.1684658 | 0.1647191 | 0.1592193 | 0.190591
1888 | 0.1463864 | 0.1389303 | 0.1311087 | 0.1294908 | 0.1380592 | 0.1527329 | 0.1337664 | 0.1240288 | 0.1365464 | 0.1721164 | 0.1293041 | 0.1395295 | 0.2623733 | 0.1269318 | 0.1209408 | 0.1214188 | 0.1241629 | 0.1185972 | 0.1707961 | 0.1637523 | 0.1720461 | 0.1288653 | 0.2429838 | 0.1870207 | 0.2391997 | 0.1670704 | 0.1630984 | 0.1194485 | 0.1171627 | 0.1804833 | 0.1121236 | 0.1176177 | 0.1233687 | 0.1357375 | 0.2040968 | 0.1823223 | 0.152569 | 0.1253344 | 0.1313169 | 0.1536675 | 0.1784956 | 0.1177688 | 0.1682214 | 0.1649468 | 0.1592072 | 0.1906197
1889 | 0.1465774 | 0.1390534 | 0.1309092 | 0.1295941 | 0.1376893 | 0.1529334 | 0.1337198 | 0.1240999 | 0.1367193 | 0.1720257 | 0.1294108 | 0.1394631 | 0.2623378 | 0.1270936 | 0.1210142 | 0.1213946 | 0.1242221 | 0.1185288 | 0.1706712 | 0.1633073 | 0.1716738 | 0.1287461 | 0.2431087 | 0.187232 | 0.2391603 | 0.1667976 | 0.1630971 | 0.1194609 | 0.1172672 | 0.1804935 | 0.1122895 | 0.1174276 | 0.1233404 | 0.1368002 | 0.2040985 | 0.1822498 | 0.1524325 | 0.1253921 | 0.1310437 | 0.1535444 | 0.1793338 | 0.1177833 | 0.1684236 | 0.1649578 | 0.1594481 | 0.190598
1890 | 0.1460527 | 0.1389075 | 0.1311922 | 0.1293908 | 0.1373539 | 0.1526461 | 0.1336088 | 0.1238022 | 0.1364762 | 0.1717881 | 0.1294889 | 0.1391775 | 0.2629086 | 0.1269558 | 0.1213962 | 0.1212792 | 0.123964 | 0.1187768 | 0.1705091 | 0.1629677 | 0.1712288 | 0.1287988 | 0.2431575 | 0.1873407 | 0.2391295 | 0.1666575 | 0.1627618 | 0.1196502 | 0.1174002 | 0.1802715 | 0.1121986 | 0.1171639 | 0.1232232 | 0.1353731 | 0.2042136 | 0.1824287 | 0.1519433 | 0.1252887 | 0.1311551 | 0.1534442 | 0.1794599 | 0.1177088 | 0.1684691 | 0.1652027 | 0.1594091 | 0.1911577
1891 | 0.1459025 | 0.1386309 | 0.1304752 | 0.1294533 | 0.1372479 | 0.1524681 | 0.1337764 | 0.1236824 | 0.1365417 | 0.17165 | 0.1295022 | 0.1391721 | 0.262621 | 0.1265742 | 0.1221517 | 0.1208432 | 0.1241754 | 0.1186384 | 0.1711724 | 0.1627457 | 0.171032 | 0.128835 | 0.24297 | 0.1873723 | 0.2388084 | 0.1668237 | 0.1633669 | 0.119826 | 0.117289 | 0.1801247 | 0.1119236 | 0.1174023 | 0.123635 | 0.1346598 | 0.2047307 | 0.1821764 | 0.1521025 | 0.125353 | 0.1310029 | 0.1534179 | 0.1790394 | 0.117855 | 0.1686425 | 0.1659409 | 0.1596414 | 0.1912106
1892 | 0.1460262 | 0.1382859 | 0.1305145 | 0.1293069 | 0.1377216 | 0.1517588 | 0.1337323 | 0.1238941 | 0.136762 | 0.1713914 | 0.1296696 | 0.1393717 | 0.2625128 | 0.125953 | 0.121897 | 0.1207459 | 0.1244623 | 0.1188349 | 0.1716702 | 0.1628992 | 0.170871 | 0.1287145 | 0.2430097 | 0.1875643 | 0.2385668 | 0.1667345 | 0.1635676 | 0.1198253 | 0.1170848 | 0.1801011 | 0.1119448 | 0.1169978 | 0.123989 | 0.1347788 | 0.2055092 | 0.1820404 | 0.1526959 | 0.1255118 | 0.1308895 | 0.1533405 | 0.1791694 | 0.1180137 | 0.169149 | 0.1660794 | 0.1598611 | 0.1913844
1893 | 0.1459149 | 0.1388961 | 0.1309544 | 0.129001 | 0.1374831 | 0.1514888 | 0.1338283 | 0.1239198 | 0.1366892 | 0.1711608 | 0.129693 | 0.1393904 | 0.2633107 | 0.1257054 | 0.1221308 | 0.1209316 | 0.124222 | 0.1190721 | 0.1713726 | 0.162813 | 0.1706381 | 0.1288091 | 0.2428194 | 0.1875499 | 0.2384176 | 0.1664084 | 0.1632474 | 0.1199536 | 0.1171598 | 0.1796929 | 0.1117885 | 0.116604 | 0.1238523 | 0.1344854 | 0.20554 | 0.1825746 | 0.1529088 | 0.1257746 | 0.1307385 | 0.1535073 | 0.1792533 | 0.1178489 | 0.1691076 | 0.1663924 | 0.1600314 | 0.1914621
1894 | 0.145509 | 0.1383532 | 0.1310131 | 0.1295868 | 0.1381108 | 0.1509582 | 0.1339943 | 0.1237983 | 0.1364397 | 0.1714149 | 0.1298823 | 0.1391338 | 0.2638458 | 0.1258221 | 0.1223544 | 0.1203378 | 0.1243824 | 0.119506 | 0.1716393 | 0.1624949 | 0.1704288 | 0.1287711 | 0.2429712 | 0.1874948 | 0.2383735 | 0.1663242 | 0.1639231 | 0.1199192 | 0.1171585 | 0.1798238 | 0.1115572 | 0.1163776 | 0.1239707 | 0.1348123 | 0.2050854 | 0.1827836 | 0.1528631 | 0.125741 | 0.1306246 | 0.1534204 | 0.1791978 | 0.1177403 | 0.1688955 | 0.1663257 | 0.1600434 | 0.1915239
1895 | 0.1448848 | 0.1385321 | 0.1310031 | 0.1296697 | 0.1384288 | 0.151349 | 0.1339392 | 0.1237657 | 0.1367295 | 0.1714101 | 0.1300711 | 0.1391555 | 0.2635034 | 0.1263848 | 0.1226069 | 0.1203063 | 0.1245213 | 0.120041 | 0.1720628 | 0.162401 | 0.1702821 | 0.1286401 | 0.2429795 | 0.1875079 | 0.2382159 | 0.1663939 | 0.1638137 | 0.1199453 | 0.1172842 | 0.1794551 | 0.1115614 | 0.1158947 | 0.124017 | 0.1350453 | 0.2049262 | 0.1829173 | 0.1534345 | 0.1259418 | 0.1302882 | 0.1534528 | 0.1798232 | 0.1176063 | 0.1684387 | 0.1664055 | 0.1598894 | 0.1918943
1896 | 0.1448425 | 0.138643 | 0.1312551 | 0.1303104 | 0.1385771 | 0.1515869 | 0.1341139 | 0.1234541 | 0.1370308 | 0.1714577 | 0.1301225 | 0.1391979 | 0.264061 | 0.1264176 | 0.1226215 | 0.1200982 | 0.1243538 | 0.1193144 | 0.172714 | 0.1627623 | 0.170223 | 0.1285292 | 0.2430636 | 0.1875474 | 0.2383167 | 0.1666029 | 0.1631979 | 0.1201275 | 0.1177734 | 0.1793197 | 0.1116274 | 0.1156079 | 0.1239256 | 0.1345669 | 0.205385 | 0.1833057 | 0.1536782 | 0.1258515 | 0.1301387 | 0.153482 | 0.1797421 | 0.117665 | 0.1683803 | 0.1663809 | 0.1601046 | 0.1917552
1897 | 0.1446146 | 0.1380877 | 0.1313493 | 0.1303596 | 0.1388849 | 0.1512686 | 0.1340111 | 0.1233864 | 0.1374241 | 0.1715519 | 0.130047 | 0.1391934 | 0.2640872 | 0.1263585 | 0.1227725 | 0.1201183 | 0.1245674 | 0.1189454 | 0.1722308 | 0.1623417 | 0.1696936 | 0.128522 | 0.2429175 | 0.1876953 | 0.2383247 | 0.166526 | 0.1632332 | 0.1200196 | 0.1180123 | 0.1792001 | 0.1118657 | 0.1149667 | 0.1240731 | 0.1354386 | 0.2057096 | 0.1832425 | 0.1538481 | 0.1261286 | 0.1300568 | 0.1536123 | 0.1795484 | 0.1177369 | 0.1684421 | 0.1665739 | 0.1597585 | 0.1920603
1898 | 0.1450872 | 0.138336 | 0.1310854 | 0.1307081 | 0.138409 | 0.1518734 | 0.1342256 | 0.1233258 | 0.1377056 | 0.1716094 | 0.1302598 | 0.1391211 | 0.2646287 | 0.1263977 | 0.1230929 | 0.1200166 | 0.1249023 | 0.1184123 | 0.1723584 | 0.1625776 | 0.1696458 | 0.1283733 | 0.2430282 | 0.18766 | 0.238582 | 0.1667162 | 0.1632145 | 0.1202426 | 0.1182712 | 0.1792351 | 0.1117575 | 0.1143858 | 0.1238059 | 0.135703 | 0.2060523 | 0.1832731 | 0.1544158 | 0.1260993 | 0.1301027 | 0.1535379 | 0.1793257 | 0.1175226 | 0.1679871 | 0.1663258 | 0.1600789 | 0.1924846
1899 | 0.1451558 | 0.1387631 | 0.1308676 | 0.1302703 | 0.1383569 | 0.1516929 | 0.1341608 | 0.1232753 | 0.1378077 | 0.171569 | 0.1301396 | 0.138944 | 0.2646093 | 0.1264218 | 0.1230083 | 0.119898 | 0.1246409 | 0.1191525 | 0.1720109 | 0.1623676 | 0.1694823 | 0.1284001 | 0.2427314 | 0.1879752 | 0.2385549 | 0.1666415 | 0.1627836 | 0.1207121 | 0.1182352 | 0.1794719 | 0.1112681 | 0.1143875 | 0.1238051 | 0.1361393 | 0.2061568 | 0.1832693 | 0.1551601 | 0.1260533 | 0.1303894 | 0.1534715 | 0.1789697 | 0.1175446 | 0.1680375 | 0.1665495 | 0.1603342 | 0.192418
1900 | 0.1448542 | 0.1384271 | 0.1307188 | 0.1306926 | 0.1386322 | 0.151883 | 0.1342227 | 0.1234251 | 0.1378749 | 0.1713427 | 0.1301973 | 0.1390537 | 0.2648222 | 0.1261385 | 0.1228655 | 0.119823 | 0.1248181 | 0.119728 | 0.1718608 | 0.1624996 | 0.1694827 | 0.1283247 | 0.2426474 | 0.1879899 | 0.2384663 | 0.1666464 | 0.1625051 | 0.120784 | 0.1183503 | 0.1792443 | 0.1111981 | 0.1139466 | 0.1234408 | 0.1358406 | 0.2066209 | 0.1829629 | 0.1555674 | 0.1260043 | 0.1304953 | 0.1537018 | 0.1792547 | 0.1174992 | 0.167891 | 0.1665928 | 0.1606042 | 0.1926198
1901 | 0.1446507 | 0.1386409 | 0.1306143 | 0.1300668 | 0.1386217 | 0.1522845 | 0.134311 | 0.123481 | 0.1381818 | 0.1711842 | 0.1302295 | 0.1392486 | 0.2645312 | 0.1261271 | 0.1229894 | 0.1198165 | 0.1249484 | 0.1198853 | 0.1717866 | 0.1623911 | 0.1690349 | 0.1281978 | 0.2424473 | 0.1882795 | 0.2383279 | 0.1665518 | 0.1626609 | 0.1207012 | 0.1183044 | 0.1793131 | 0.111437 | 0.1134685 | 0.1234456 | 0.1339576 | 0.2061371 | 0.1824997 | 0.1560726 | 0.1260507 | 0.130464 | 0.1535649 | 0.1796969 | 0.1175347 | 0.167532 | 0.1665227 | 0.1607596 | 0.1929373
1902 | 0.1449686 | 0.1393026 | 0.1302268 | 0.1302123 | 0.1385246 | 0.1522439 | 0.1344106 | 0.1236496 | 0.1382373 | 0.1713021 | 0.1301209 | 0.1391693 | 0.2645408 | 0.1262674 | 0.1229474 | 0.120575 | 0.1248534 | 0.1200132 | 0.1719494 | 0.1627763 | 0.168877 | 0.1281338 | 0.2426199 | 0.1885998 | 0.2382951 | 0.1664998 | 0.1623059 | 0.120732 | 0.1186299 | 0.1794731 | 0.1116405 | 0.1128604 | 0.1238338 | 0.1325306 | 0.2064588 | 0.1826326 | 0.1570429 | 0.12606 | 0.1307034 | 0.1535251 | 0.1796287 | 0.1174229 | 0.1671462 | 0.166485 | 0.1606221 | 0.1928109
1903 | 0.1450142 | 0.139168 | 0.1302081 | 0.1298085 | 0.1388 | 0.1525041 | 0.1345989 | 0.1237406 | 0.1383179 | 0.1712167 | 0.1300249 | 0.1393211 | 0.2649425 | 0.1262218 | 0.1228814 | 0.1209338 | 0.1251406 | 0.1203232 | 0.1716713 | 0.1626701 | 0.1687217 | 0.1279016 | 0.2425657 | 0.1888799 | 0.2382338 | 0.1665627 | 0.1623473 | 0.1207945 | 0.1188349 | 0.1794217 | 0.1117377 | 0.1125065 | 0.1239225 | 0.1320203 | 0.206472 | 0.1826619 | 0.1575051 | 0.1263394 | 0.1305572 | 0.1534781 | 0.1795474 | 0.1173186 | 0.1667805 | 0.166638 | 0.1607203 | 0.1931772
1904 | 0.1448801 | 0.1390065 | 0.1302803 | 0.1296004 | 0.1389173 | 0.1517327 | 0.1345466 | 0.1235809 | 0.1386454 | 0.1713075 | 0.129985 | 0.139423 | 0.2651332 | 0.1259551 | 0.1228535 | 0.1211161 | 0.1251881 | 0.1193313 | 0.1711461 | 0.163101 | 0.168237 | 0.1277437 | 0.2427619 | 0.1891454 | 0.2380215 | 0.1668235 | 0.1619846 | 0.1210417 | 0.1189657 | 0.1793653 | 0.1119032 | 0.1114726 | 0.1242812 | 0.1317511 | 0.2065317 | 0.1826314 | 0.1580758 | 0.1261479 | 0.1306171 | 0.1533431 | 0.1790678 | 0.1171842 | 0.1668708 | 0.1669468 | 0.1606436 | 0.1933273
1905 | 0.1452965 | 0.138466 | 0.1302275 | 0.1295921 | 0.1388625 | 0.152034 | 0.13453 | 0.1236718 | 0.1387368 | 0.1713178 | 0.130133 | 0.1393247 | 0.2651996 | 0.1259427 | 0.1234955 | 0.1213626 | 0.1254056 | 0.1195459 | 0.1715297 | 0.1628323 | 0.1682334 | 0.1276659 | 0.2426407 | 0.1892761 | 0.2378883 | 0.1663347 | 0.1624726 | 0.1210676 | 0.1189865 | 0.179319 | 0.1120399 | 0.1112843 | 0.1241393 | 0.1320482 | 0.2069329 | 0.1821895 | 0.1584331 | 0.1259538 | 0.1304623 | 0.1535131 | 0.1790181 | 0.1171862 | 0.1669279 | 0.1670639 | 0.1606426 | 0.1934978
1906 | 0.1450076 | 0.1385662 | 0.1306444 | 0.1292203 | 0.1383852 | 0.1518277 | 0.1346927 | 0.1234897 | 0.138733 | 0.1715042 | 0.1303213 | 0.1393594 | 0.2652127 | 0.1264898 | 0.1238576 | 0.1208603 | 0.1255836 | 0.1196447 | 0.1720359 | 0.163008 | 0.1683875 | 0.1276409 | 0.2425829 | 0.1896248 | 0.2380888 | 0.1664659 | 0.1620135 | 0.120993 | 0.1190004 | 0.1795759 | 0.1122341 | 0.1108908 | 0.1241055 | 0.1315393 | 0.2072218 | 0.1820232 | 0.1588863 | 0.1258447 | 0.1298859 | 0.1535056 | 0.1784258 | 0.1169449 | 0.1668302 | 0.1671878 | 0.1609683 | 0.1937079
1907 | 0.1444298 | 0.1384591 | 0.1306214 | 0.129475 | 0.1378339 | 0.1522091 | 0.1347396 | 0.1233596 | 0.1388795 | 0.1714025 | 0.1306955 | 0.1394891 | 0.2657627 | 0.1261873 | 0.1240179 | 0.1209103 | 0.1257215 | 0.1188547 | 0.1724326 | 0.1631099 | 0.1679842 | 0.1277934 | 0.2426652 | 0.1895555 | 0.2381863 | 0.1667259 | 0.1616 | 0.121004 | 0.1191434 | 0.1793214 | 0.1126546 | 0.110972 | 0.1241963 | 0.1323098 | 0.2073604 | 0.182508 | 0.15917 | 0.1259834 | 0.1298241 | 0.1536522 | 0.1783162 | 0.1169927 | 0.1667658 | 0.1669467 | 0.1610527 | 0.1936775
1908 | 0.1443687 | 0.1388199 | 0.1303231 | 0.1293062 | 0.1381778 | 0.1525186 | 0.1348072 | 0.1231156 | 0.1388078 | 0.1713594 | 0.1310734 | 0.1397379 | 0.2663889 | 0.1259268 | 0.1237426 | 0.1209839 | 0.1256716 | 0.1192809 | 0.17221 | 0.162786 | 0.1682322 | 0.1278862 | 0.2427607 | 0.1900222 | 0.2383526 | 0.1664883 | 0.1618905 | 0.1210409 | 0.1189975 | 0.1793049 | 0.112782 | 0.1106497 | 0.1243506 | 0.1320534 | 0.2075651 | 0.1826446 | 0.1590799 | 0.1263117 | 0.129839 | 0.1536463 | 0.1781566 | 0.1166913 | 0.1667095 | 0.1670661 | 0.1609598 | 0.1937728
1909 | 0.1443285 | 0.1387587 | 0.1297173 | 0.1297281 | 0.1383336 | 0.1529575 | 0.1349331 | 0.122973 | 0.1389632 | 0.1715632 | 0.1312166 | 0.1398285 | 0.2664981 | 0.1260628 | 0.1235714 | 0.1210707 | 0.1255545 | 0.1178139 | 0.1721633 | 0.1627594 | 0.1678844 | 0.1277981 | 0.242872 | 0.1904381 | 0.238238 | 0.166188 | 0.1618101 | 0.1211274 | 0.1192667 | 0.179157 | 0.1127987 | 0.110583 | 0.1248781 | 0.1314322 | 0.2080434 | 0.1827328 | 0.1595166 | 0.1263037 | 0.1300352 | 0.1536793 | 0.1779254 | 0.1165192 | 0.1669047 | 0.1667644 | 0.1609054 | 0.1936883
1910 | 0.1436511 | 0.1385392 | 0.1294443 | 0.1297516 | 0.1380225 | 0.1533715 | 0.13501 | 0.1229875 | 0.1390399 | 0.1714494 | 0.1313995 | 0.1399651 | 0.2662943 | 0.1261828 | 0.1240958 | 0.1215062 | 0.1259385 | 0.1196496 | 0.1722646 | 0.162904 | 0.168215 | 0.1276985 | 0.2428827 | 0.190604 | 0.2382439 | 0.166259 | 0.1618729 | 0.1210121 | 0.1195144 | 0.1789305 | 0.1129248 | 0.1108984 | 0.1249144 | 0.132128 | 0.2076169 | 0.1828951 | 0.1597306 | 0.1263257 | 0.1302799 | 0.153952 | 0.1780356 | 0.1163341 | 0.1669112 | 0.1669488 | 0.1610865 | 0.1938261
1911 | 0.1432689 | 0.1382883 | 0.1298602 | 0.129957 | 0.138061 | 0.1537918 | 0.134994 | 0.1228636 | 0.1391849 | 0.1714445 | 0.1313939 | 0.1397352 | 0.2661775 | 0.1266174 | 0.123619 | 0.1217902 | 0.1263 | 0.1202737 | 0.1719808 | 0.1626672 | 0.1677263 | 0.1273858 | 0.2428499 | 0.1908089 | 0.2383516 | 0.1663134 | 0.1618029 | 0.1212657 | 0.119842 | 0.1790839 | 0.113218 | 0.1101807 | 0.1251088 | 0.1317451 | 0.2076089 | 0.1823976 | 0.1595647 | 0.1266029 | 0.1301724 | 0.1538312 | 0.1781575 | 0.116422 | 0.1668284 | 0.1670644 | 0.1613652 | 0.1937165
1912 | 0.1433058 | 0.1386321 | 0.1300969 | 0.1298998 | 0.1382054 | 0.1545877 | 0.1352791 | 0.1228445 | 0.1390513 | 0.1715245 | 0.1314118 | 0.1395583 | 0.2660123 | 0.1262986 | 0.1241884 | 0.1217986 | 0.1267785 | 0.1187072 | 0.1718626 | 0.1621039 | 0.167926 | 0.1272703 | 0.2427366 | 0.1909148 | 0.2381453 | 0.1663301 | 0.161796 | 0.1210765 | 0.120117 | 0.1791692 | 0.1130715 | 0.1099549 | 0.1250506 | 0.1311612 | 0.2076979 | 0.1822526 | 0.1598616 | 0.1266808 | 0.1299472 | 0.1539933 | 0.1787862 | 0.1164667 | 0.1666934 | 0.1672368 | 0.1612319 | 0.1939856
1913 | 0.144161 | 0.1386572 | 0.1308336 | 0.1295324 | 0.1381619 | 0.1549105 | 0.1353822 | 0.1228693 | 0.139032 | 0.171608 | 0.1313895 | 0.1396104 | 0.2665108 | 0.1264126 | 0.1243128 | 0.121792 | 0.1267441 | 0.1189599 | 0.1715429 | 0.1620102 | 0.1676678 | 0.1272201 | 0.2427149 | 0.1911773 | 0.2380723 | 0.1661442 | 0.1613308 | 0.1210995 | 0.1199349 | 0.1795458 | 0.1132979 | 0.1102083 | 0.1250202 | 0.1304047 | 0.2078134 | 0.1821846 | 0.1603653 | 0.1264555 | 0.1298849 | 0.1541181 | 0.1786266 | 0.1162884 | 0.1662959 | 0.1674633 | 0.1610553 | 0.1939194
1914 | 0.144693 | 0.1392324 | 0.1311392 | 0.1292593 | 0.1381148 | 0.1544028 | 0.1355029 | 0.1230278 | 0.1390467 | 0.1717085 | 0.1316065 | 0.1395437 | 0.2665069 | 0.1263254 | 0.1247089 | 0.1216781 | 0.1269661 | 0.1191395 | 0.1719667 | 0.162101 | 0.1669439 | 0.1271013 | 0.2425091 | 0.191338 | 0.2377835 | 0.1659906 | 0.1611228 | 0.1212101 | 0.1198131 | 0.1794268 | 0.113336 | 0.1101735 | 0.1247813 | 0.1288176 | 0.2083206 | 0.1816168 | 0.1598814 | 0.1264138 | 0.1301061 | 0.1543645 | 0.1785039 | 0.1163579 | 0.1663722 | 0.1676157 | 0.1612223 | 0.1941152
1915 | 0.1441942 | 0.1392543 | 0.1319199 | 0.1292049 | 0.1385777 | 0.1539209 | 0.1356664 | 0.1228513 | 0.1392395 | 0.1717368 | 0.1315196 | 0.1397512 | 0.2671574 | 0.1261842 | 0.1249332 | 0.1221148 | 0.1265993 | 0.1206086 | 0.1729103 | 0.1620601 | 0.1667681 | 0.127182 | 0.2425687 | 0.1913011 | 0.2376884 | 0.1661056 | 0.1610422 | 0.1210624 | 0.120059 | 0.1794612 | 0.1134728 | 0.110241 | 0.1245143 | 0.1282941 | 0.2086057 | 0.181524 | 0.1599547 | 0.126471 | 0.129937 | 0.1545286 | 0.1780131 | 0.1164834 | 0.1663267 | 0.1677169 | 0.1610721 | 0.1945502
1916 | 0.1440586 | 0.1392426 | 0.1323716 | 0.1293549 | 0.1387795 | 0.1539935 | 0.1356677 | 0.1231047 | 0.1393353 | 0.1718574 | 0.1313469 | 0.1399543 | 0.2671862 | 0.1263113 | 0.1251827 | 0.1218827 | 0.1266075 | 0.1201881 | 0.1731001 | 0.1617625 | 0.1671354 | 0.1271629 | 0.2422762 | 0.1915905 | 0.2376175 | 0.1660663 | 0.1610995 | 0.1212457 | 0.1202498 | 0.1794844 | 0.1132868 | 0.1105103 | 0.1246248 | 0.1268556 | 0.2088089 | 0.1813616 | 0.1600262 | 0.1266872 | 0.129743 | 0.1545116 | 0.1777615 | 0.1163621 | 0.1660209 | 0.1680449 | 0.1607546 | 0.1949501
1917 | 0.1437378 | 0.1392834 | 0.1323549 | 0.1303457 | 0.1387265 | 0.1541733 | 0.1357693 | 0.1231909 | 0.1394805 | 0.1714486 | 0.1313827 | 0.1400091 | 0.2668666 | 0.126516 | 0.124219 | 0.1219559 | 0.1264186 | 0.1203097 | 0.1731049 | 0.1618512 | 0.1671785 | 0.1273746 | 0.241999 | 0.1917552 | 0.2374049 | 0.1656813 | 0.1612142 | 0.1210221 | 0.1201608 | 0.179561 | 0.1133799 | 0.1104513 | 0.1243684 | 0.1266572 | 0.2092523 | 0.1808998 | 0.1601587 | 0.126929 | 0.1297237 | 0.1546643 | 0.1776686 | 0.1164424 | 0.1656837 | 0.1679889 | 0.1609126 | 0.19479
1918 | 0.144052 | 0.1396013 | 0.1329182 | 0.130202 | 0.1386216 | 0.1546297 | 0.1360992 | 0.1233206 | 0.1393114 | 0.1712538 | 0.1312766 | 0.1398994 | 0.2669639 | 0.1263871 | 0.1248434 | 0.1219213 | 0.1264362 | 0.1203198 | 0.1734041 | 0.1622427 | 0.1669798 | 0.1271271 | 0.2416675 | 0.1923364 | 0.2373103 | 0.16576 | 0.1612806 | 0.1211287 | 0.1201048 | 0.179692 | 0.1134648 | 0.1106599 | 0.1245368 | 0.1265178 | 0.2098308 | 0.1807994 | 0.1610594 | 0.1270278 | 0.129949 | 0.1547831 | 0.1776285 | 0.1164261 | 0.165608 | 0.1678861 | 0.161193 | 0.1948413
1919 | 0.1438655 | 0.139312 | 0.1330222 | 0.1305512 | 0.1384493 | 0.1548205 | 0.136368 | 0.1233472 | 0.1393888 | 0.1715031 | 0.1313478 | 0.1396028 | 0.266811 | 0.1268974 | 0.1252129 | 0.1216772 | 0.1264235 | 0.1205193 | 0.1738407 | 0.161766 | 0.1671769 | 0.1271037 | 0.241403 | 0.1926368 | 0.2373647 | 0.1659156 | 0.1614186 | 0.1210935 | 0.1201696 | 0.1795189 | 0.1138026 | 0.1111493 | 0.1245322 | 0.1255367 | 0.2098329 | 0.1807349 | 0.1610088 | 0.1271372 | 0.1296814 | 0.1547218 | 0.1768083 | 0.116416 | 0.1652702 | 0.1677621 | 0.1612722 | 0.1953241
1920 | 0.1443922 | 0.1390597 | 0.1327107 | 0.1308319 | 0.1384664 | 0.1547022 | 0.1365713 | 0.123023 | 0.1394009 | 0.1715363 | 0.1312985 | 0.1396707 | 0.2671124 | 0.1272588 | 0.1255258 | 0.1213331 | 0.1270385 | 0.1191362 | 0.1739866 | 0.1619347 | 0.1672288 | 0.12722 | 0.2412224 | 0.1928188 | 0.2372989 | 0.1657714 | 0.1615839 | 0.1211104 | 0.1204912 | 0.1796686 | 0.1136816 | 0.111225 | 0.1246837 | 0.124925 | 0.2093138 | 0.1807599 | 0.1614957 | 0.1270716 | 0.1298006 | 0.1550729 | 0.1768491 | 0.1162457 | 0.165261 | 0.1677231 | 0.1609235 | 0.1955355
1921 | 0.1446466 | 0.139477 | 0.1325222 | 0.130876 | 0.1384631 | 0.1548824 | 0.1368272 | 0.1230329 | 0.1394591 | 0.1716496 | 0.1313806 | 0.1397184 | 0.266585 | 0.1274536 | 0.12588 | 0.1214605 | 0.1268932 | 0.1180144 | 0.1742803 | 0.1617739 | 0.1673481 | 0.127331 | 0.2409899 | 0.19296 | 0.2370263 | 0.1658744 | 0.1617089 | 0.1212791 | 0.1205982 | 0.1796418 | 0.1135798 | 0.1109168 | 0.1248613 | 0.1248555 | 0.2093905 | 0.180641 | 0.1614591 | 0.1271098 | 0.1295157 | 0.1551567 | 0.1768409 | 0.1164673 | 0.16528 | 0.1678364 | 0.1606017 | 0.1960788
1922 | 0.1447581 | 0.139869 | 0.1324558 | 0.131143 | 0.1381561 | 0.1541311 | 0.1370332 | 0.1229406 | 0.1393437 | 0.1718639 | 0.1316475 | 0.1399191 | 0.2666911 | 0.1275729 | 0.1260979 | 0.1212378 | 0.1269925 | 0.1185834 | 0.1742883 | 0.1618764 | 0.1671817 | 0.1273375 | 0.2406222 | 0.1930933 | 0.2367741 | 0.1654614 | 0.1619083 | 0.1213925 | 0.1204189 | 0.1799268 | 0.1140278 | 0.1106381 | 0.1251512 | 0.1249603 | 0.2086042 | 0.1804373 | 0.1617001 | 0.1273898 | 0.1294465 | 0.1550643 | 0.1770659 | 0.1164929 | 0.165043 | 0.1677719 | 0.1607998 | 0.1960891
1923 | 0.1445116 | 0.1399235 | 0.1324832 | 0.1318247 | 0.1375684 | 0.1542493 | 0.1372248 | 0.1228007 | 0.1394622 | 0.1719695 | 0.1316455 | 0.1401224 | 0.266329 | 0.1274865 | 0.125837 | 0.1211845 | 0.1267969 | 0.1185205 | 0.1743748 | 0.1622641 | 0.1673526 | 0.1274901 | 0.240559 | 0.1933404 | 0.2365878 | 0.1659111 | 0.1617144 | 0.1215745 | 0.1202831 | 0.180015 | 0.1136404 | 0.1111341 | 0.1251605 | 0.1262403 | 0.2082638 | 0.1800445 | 0.1616141 | 0.1274943 | 0.129845 | 0.1552836 | 0.177258 | 0.1166309 | 0.1648261 | 0.167768 | 0.1607455 | 0.1960313
1924 | 0.1433704 | 0.1406517 | 0.132037 | 0.1321064 | 0.136831 | 0.154007 | 0.1371519 | 0.1229446 | 0.1393745 | 0.1719489 | 0.131449 | 0.1403264 | 0.2668733 | 0.1273858 | 0.125415 | 0.1211031 | 0.1266569 | 0.1182025 | 0.1742959 | 0.1622602 | 0.1667628 | 0.1276419 | 0.2401729 | 0.1933291 | 0.2366558 | 0.1661892 | 0.1618924 | 0.121457 | 0.1204001 | 0.1798694 | 0.1135632 | 0.111162 | 0.1253239 | 0.1265821 | 0.2081871 | 0.1797672 | 0.162027 | 0.1275905 | 0.1300167 | 0.1554263 | 0.1770762 | 0.1166589 | 0.1648674 | 0.1674134 | 0.1603412 | 0.1961429
1925 | 0.1431557 | 0.1413491 | 0.1321036 | 0.1317421 | 0.1367979 | 0.1537672 | 0.13728 | 0.1229512 | 0.139723 | 0.171949 | 0.1316781 | 0.1402118 | 0.2667125 | 0.1277898 | 0.1256258 | 0.1211066 | 0.1268731 | 0.1184211 | 0.1743438 | 0.1624873 | 0.1671588 | 0.127793 | 0.23987 | 0.1935327 | 0.236618 | 0.166434 | 0.1622706 | 0.1212684 | 0.1205451 | 0.1800844 | 0.1134339 | 0.110791 | 0.1254856 | 0.1264757 | 0.2080497 | 0.1795238 | 0.1625119 | 0.1272821 | 0.1300123 | 0.1552117 | 0.1764515 | 0.1163556 | 0.1646485 | 0.1677909 | 0.1602245 | 0.1963166
1926 | 0.1429724 | 0.1419093 | 0.1322675 | 0.1316673 | 0.1367909 | 0.15378 | 0.1372454 | 0.1230252 | 0.1398728 | 0.1718776 | 0.1317708 | 0.1400126 | 0.2674517 | 0.1280345 | 0.1249638 | 0.1207962 | 0.1268905 | 0.1182143 | 0.1747669 | 0.1623319 | 0.1670344 | 0.1276921 | 0.2397714 | 0.1937634 | 0.2366916 | 0.1662915 | 0.1621515 | 0.1211394 | 0.1206028 | 0.1799323 | 0.1129395 | 0.1110872 | 0.1258171 | 0.1255393 | 0.2084966 | 0.1793451 | 0.1623902 | 0.1270189 | 0.1301058 | 0.1554279 | 0.1756533 | 0.1163349 | 0.1645888 | 0.1672767 | 0.1606618 | 0.1963866
1927 | 0.1425875 | 0.1419944 | 0.1322866 | 0.1316438 | 0.1367503 | 0.1542567 | 0.1371801 | 0.1230884 | 0.1400147 | 0.1720261 | 0.1316861 | 0.1401598 | 0.2671781 | 0.1280072 | 0.1249834 | 0.1209809 | 0.1265825 | 0.1176609 | 0.1745633 | 0.1622595 | 0.1665586 | 0.1276769 | 0.2397067 | 0.1941985 | 0.236643 | 0.1667805 | 0.1624459 | 0.1209928 | 0.1203984 | 0.1800776 | 0.1130673 | 0.1108743 | 0.1256669 | 0.1252786 | 0.2084427 | 0.1796341 | 0.1624403 | 0.1267195 | 0.1300797 | 0.1552515 | 0.1751957 | 0.1166299 | 0.1643949 | 0.1672852 | 0.1606741 | 0.1962806
1928 | 0.1419222 | 0.1424455 | 0.13221 | 0.1316228 | 0.1371879 | 0.1543213 | 0.1370602 | 0.1233858 | 0.1396316 | 0.1723307 | 0.1314954 | 0.1399942 | 0.2671462 | 0.1282831 | 0.1250648 | 0.1205688 | 0.1265605 | 0.1179287 | 0.1744774 | 0.16225 | 0.1665112 | 0.1277593 | 0.2395845 | 0.1947686 | 0.2363247 | 0.1668243 | 0.1624057 | 0.1207865 | 0.1204345 | 0.180132 | 0.113243 | 0.1114339 | 0.1261087 | 0.1250233 | 0.2083631 | 0.1795834 | 0.1627441 | 0.1268942 | 0.1300212 | 0.1552157 | 0.1749799 | 0.1169826 | 0.1642814 | 0.1670367 | 0.160722 | 0.1963816
1929 | 0.1422001 | 0.1424117 | 0.1318155 | 0.1317209 | 0.1371457 | 0.1541058 | 0.1372539 | 0.1232631 | 0.1395874 | 0.1719958 | 0.1312669 | 0.139914 | 0.2669233 | 0.127747 | 0.1248172 | 0.1207143 | 0.1267914 | 0.1184424 | 0.1752137 | 0.1624448 | 0.1665194 | 0.1280365 | 0.2395663 | 0.1948927 | 0.2363059 | 0.1668786 | 0.1625231 | 0.120855 | 0.1208105 | 0.1799169 | 0.1129902 | 0.111495 | 0.1258898 | 0.1250987 | 0.2081626 | 0.1796297 | 0.1624407 | 0.1269939 | 0.1303881 | 0.1552634 | 0.1746747 | 0.1171533 | 0.1643474 | 0.166873 | 0.1613162 | 0.1965218
1930 | 0.1422764 | 0.1424095 | 0.1319927 | 0.1314907 | 0.1370685 | 0.153892 | 0.1372845 | 0.1234051 | 0.1397352 | 0.1719871 | 0.1312124 | 0.1399745 | 0.2667334 | 0.1277902 | 0.124905 | 0.1208217 | 0.1268446 | 0.1194828 | 0.1752792 | 0.1626219 | 0.1664685 | 0.1279157 | 0.2395128 | 0.195174 | 0.2364989 | 0.1666986 | 0.1626413 | 0.1208984 | 0.1209879 | 0.1801096 | 0.1131108 | 0.1112976 | 0.1257589 | 0.1255411 | 0.2077964 | 0.1794211 | 0.1623851 | 0.1270253 | 0.130161 | 0.1551622 | 0.1742466 | 0.116565 | 0.1642307 | 0.1667144 | 0.1613477 | 0.1965366
1931 | 0.1417969 | 0.1426093 | 0.1321508 | 0.1313843 | 0.1374915 | 0.1540674 | 0.1373683 | 0.123508 | 0.1397849 | 0.1720044 | 0.1314168 | 0.1398204 | 0.2674824 | 0.1281728 | 0.1246275 | 0.1200773 | 0.1265459 | 0.1187513 | 0.1756907 | 0.1626061 | 0.1667513 | 0.1280091 | 0.2394196 | 0.1956917 | 0.2365741 | 0.1667736 | 0.1627791 | 0.1208137 | 0.1212408 | 0.1799591 | 0.1128434 | 0.1114005 | 0.125531 | 0.1254967 | 0.2071752 | 0.1797587 | 0.1628387 | 0.1268788 | 0.1304625 | 0.1551432 | 0.1739085 | 0.1167428 | 0.1640887 | 0.1663791 | 0.16147 | 0.1965209
1932 | 0.1417531 | 0.1426364 | 0.1324032 | 0.1303776 | 0.1370698 | 0.1546499 | 0.1373647 | 0.1235586 | 0.1398112 | 0.1721561 | 0.1311041 | 0.1398566 | 0.2672503 | 0.1282911 | 0.1246795 | 0.1197846 | 0.1269625 | 0.1194921 | 0.1760982 | 0.1623776 | 0.1665746 | 0.1283223 | 0.2393596 | 0.1959589 | 0.2366353 | 0.166827 | 0.1624763 | 0.1205577 | 0.121165 | 0.1800037 | 0.1128216 | 0.1112891 | 0.1256814 | 0.1259946 | 0.2072772 | 0.1801369 | 0.1631767 | 0.1269906 | 0.1305511 | 0.1551725 | 0.1730988 | 0.1164204 | 0.164401 | 0.1664342 | 0.1615279 | 0.1965529
1933 | 0.1414913 | 0.1427091 | 0.1322764 | 0.1298922 | 0.137759 | 0.1547909 | 0.1374852 | 0.123432 | 0.1396435 | 0.1723965 | 0.1312867 | 0.1397053 | 0.2668259 | 0.1280792 | 0.1244125 | 0.1193663 | 0.1267772 | 0.1202763 | 0.1757653 | 0.1624413 | 0.1668835 | 0.1282377 | 0.2391965 | 0.1960174 | 0.2366842 | 0.1671913 | 0.1628686 | 0.1206309 | 0.1213116 | 0.179853 | 0.1126343 | 0.1114436 | 0.1253796 | 0.1257962 | 0.2071075 | 0.1804371 | 0.1626826 | 0.1269257 | 0.1305686 | 0.1552969 | 0.1730682 | 0.1160252 | 0.1646928 | 0.1662616 | 0.1615827 | 0.1963482
1934 | 0.1414781 | 0.1427767 | 0.1321452 | 0.1299248 | 0.1373792 | 0.154358 | 0.137733 | 0.1231464 | 0.1395703 | 0.1725082 | 0.1310986 | 0.1395156 | 0.2667224 | 0.1283196 | 0.1246926 | 0.1191152 | 0.1264481 | 0.1191009 | 0.1761131 | 0.1624943 | 0.1670325 | 0.1282635 | 0.2391223 | 0.1962125 | 0.2366969 | 0.1672844 | 0.1629618 | 0.1207052 | 0.1213988 | 0.1798045 | 0.1124506 | 0.1115567 | 0.1255344 | 0.1265086 | 0.2076026 | 0.1801918 | 0.1620366 | 0.1269666 | 0.1305065 | 0.1555157 | 0.1735877 | 0.115904 | 0.1646306 | 0.166177 | 0.1614694 | 0.1965485
1935 | 0.1418177 | 0.1430743 | 0.1327463 | 0.1294847 | 0.1376018 | 0.1550891 | 0.1379961 | 0.1232027 | 0.1396821 | 0.1724627 | 0.1313899 | 0.139344 | 0.2665677 | 0.1281326 | 0.1251129 | 0.1189136 | 0.1267188 | 0.1196174 | 0.1757261 | 0.162498 | 0.167478 | 0.1283917 | 0.2388819 | 0.196251 | 0.2367725 | 0.1672202 | 0.163226 | 0.1205501 | 0.1215526 | 0.1795954 | 0.1122362 | 0.1122242 | 0.125058 | 0.1267118 | 0.2066627 | 0.180009 | 0.1623026 | 0.1270378 | 0.1306497 | 0.1554314 | 0.1739171 | 0.1157314 | 0.1649708 | 0.1660853 | 0.161553 | 0.196483
1936 | 0.1415087 | 0.1430329 | 0.1329464 | 0.1293657 | 0.1378375 | 0.1551896 | 0.1381145 | 0.1230852 | 0.1398236 | 0.1723305 | 0.1314735 | 0.1391886 | 0.26641 | 0.1282605 | 0.1252546 | 0.1186509 | 0.126258 | 0.120973 | 0.175321 | 0.1626167 | 0.1674186 | 0.1283379 | 0.2391175 | 0.1964991 | 0.2368211 | 0.1672466 | 0.1628216 | 0.1204071 | 0.1212644 | 0.1796152 | 0.1122366 | 0.1123609 | 0.1252307 | 0.1274859 | 0.2062693 | 0.1802337 | 0.1621621 | 0.1271226 | 0.130124 | 0.1554492 | 0.173298 | 0.1153207 | 0.1646982 | 0.1657547 | 0.1618701 | 0.1965366
1937 | 0.1412394 | 0.1427981 | 0.1325668 | 0.1294822 | 0.1379658 | 0.1550897 | 0.1381271 | 0.1232088 | 0.1399195 | 0.1725786 | 0.1315701 | 0.1392129 | 0.2657874 | 0.1282408 | 0.1252324 | 0.1182861 | 0.1266238 | 0.1216127 | 0.1754899 | 0.1624092 | 0.167289 | 0.1283028 | 0.2390982 | 0.196552 | 0.2367828 | 0.1674164 | 0.1624682 | 0.1204286 | 0.1212079 | 0.1795961 | 0.1124265 | 0.1124713 | 0.1251633 | 0.1271423 | 0.2062866 | 0.1798444 | 0.1619184 | 0.1272548 | 0.1301044 | 0.155674 | 0.173337 | 0.1152712 | 0.1646854 | 0.1654929 | 0.1619014 | 0.1965816
1938 | 0.1411562 | 0.1427558 | 0.1325551 | 0.1297216 | 0.1382118 | 0.1550703 | 0.1383345 | 0.1232399 | 0.1401179 | 0.1727135 | 0.1318166 | 0.1391859 | 0.2648997 | 0.1282431 | 0.1244756 | 0.1181189 | 0.1258825 | 0.1213761 | 0.1755474 | 0.161972 | 0.167078 | 0.1283419 | 0.2390033 | 0.1967482 | 0.2368002 | 0.1674837 | 0.1627877 | 0.1205474 | 0.1214919 | 0.1799393 | 0.1123153 | 0.1126381 | 0.1248702 | 0.1279015 | 0.2063975 | 0.1801839 | 0.1617867 | 0.1272864 | 0.1301051 | 0.1558007 | 0.1731719 | 0.1153421 | 0.164691 | 0.1652103 | 0.1619111 | 0.1964048
1939 | 0.1416281 | 0.1428349 | 0.1326175 | 0.1297518 | 0.1386046 | 0.1552166 | 0.1383883 | 0.1230789 | 0.1402883 | 0.1729478 | 0.1319468 | 0.1392313 | 0.2641735 | 0.127799 | 0.1244987 | 0.117698 | 0.1256731 | 0.1221304 | 0.1762064 | 0.1616441 | 0.1669305 | 0.1283236 | 0.2389421 | 0.1967694 | 0.2367264 | 0.1678218 | 0.1631934 | 0.1206076 | 0.1214924 | 0.1800868 | 0.1126831 | 0.1120362 | 0.1251207 | 0.1282734 | 0.2063782 | 0.1807184 | 0.1621604 | 0.1272069 | 0.1297887 | 0.1557098 | 0.1736587 | 0.1155445 | 0.1647493 | 0.1651136 | 0.161967 | 0.1962351
1940 | 0.1409313 | 0.1428722 | 0.1331586 | 0.1303619 | 0.1383772 | 0.154957 | 0.1384117 | 0.1233435 | 0.1403284 | 0.1732528 | 0.1319174 | 0.1391171 | 0.263905 | 0.1278437 | 0.1241842 | 0.1171871 | 0.1256538 | 0.1235974 | 0.1762879 | 0.1615236 | 0.167426 | 0.1281063 | 0.2388155 | 0.1966238 | 0.2368857 | 0.1681512 | 0.1630919 | 0.1206419 | 0.1215544 | 0.1799674 | 0.113247 | 0.1119631 | 0.1250272 | 0.1281375 | 0.2063571 | 0.18046 | 0.1619017 | 0.1273043 | 0.1296063 | 0.1558824 | 0.1738802 | 0.1153506 | 0.164862 | 0.165196 | 0.1619001 | 0.1962689
1941 | 0.1408185 | 0.1431008 | 0.1327992 | 0.1299719 | 0.138563 | 0.1548082 | 0.1383325 | 0.1234819 | 0.140426 | 0.1735675 | 0.1318148 | 0.1388275 | 0.2637176 | 0.1276298 | 0.1240125 | 0.1168286 | 0.1252546 | 0.1234132 | 0.1758701 | 0.1612797 | 0.1677374 | 0.12801 | 0.2388449 | 0.1966872 | 0.23703 | 0.1682265 | 0.1631087 | 0.1205588 | 0.1218214 | 0.1798864 | 0.1130657 | 0.1118196 | 0.1251668 | 0.1285237 | 0.205977 | 0.1802439 | 0.1615997 | 0.1270274 | 0.1296367 | 0.1562073 | 0.1745202 | 0.1155052 | 0.1646651 | 0.1644316 | 0.1618418 | 0.1961748
1942 | 0.1404068 | 0.1428613 | 0.1329794 | 0.1296635 | 0.1393766 | 0.154453 | 0.1386404 | 0.1232202 | 0.1404161 | 0.1736504 | 0.1315899 | 0.1388202 | 0.2636632 | 0.1268855 | 0.1235496 | 0.1170643 | 0.1250651 | 0.1235948 | 0.1755982 | 0.1609868 | 0.1680156 | 0.1279334 | 0.2389621 | 0.1970523 | 0.2368146 | 0.1680037 | 0.163211 | 0.1206342 | 0.1217875 | 0.1798832 | 0.1130845 | 0.1123061 | 0.1251087 | 0.1279706 | 0.2062203 | 0.1800479 | 0.1616319 | 0.1273371 | 0.1298485 | 0.156092 | 0.1742554 | 0.1154672 | 0.1648944 | 0.1645976 | 0.1625014 | 0.1961651
1943 | 0.140325 | 0.1426417 | 0.133165 | 0.129392 | 0.1393871 | 0.1549244 | 0.1387222 | 0.1233428 | 0.1403697 | 0.1734187 | 0.1314888 | 0.1386482 | 0.2640562 | 0.1268092 | 0.1232843 | 0.1168391 | 0.1248662 | 0.123393 | 0.175659 | 0.1608999 | 0.1683383 | 0.1277542 | 0.2390749 | 0.1973372 | 0.2369314 | 0.1679592 | 0.1626636 | 0.1207313 | 0.1217174 | 0.1799203 | 0.1130047 | 0.1121922 | 0.125132 | 0.1274531 | 0.2069576 | 0.1803269 | 0.161789 | 0.1274273 | 0.1299768 | 0.1562627 | 0.1737776 | 0.1154941 | 0.164804 | 0.1647592 | 0.1630605 | 0.1956712
1944 | 0.1397976 | 0.1424152 | 0.1327255 | 0.1294015 | 0.1393919 | 0.1547231 | 0.1390849 | 0.1233504 | 0.140355 | 0.1731641 | 0.1315694 | 0.1384301 | 0.263252 | 0.1269619 | 0.1234556 | 0.1170998 | 0.1250056 | 0.1234847 | 0.1757173 | 0.1607586 | 0.1680365 | 0.1274283 | 0.2391358 | 0.1971759 | 0.2371066 | 0.1679853 | 0.1630443 | 0.1205683 | 0.1219681 | 0.1799518 | 0.1129455 | 0.1120259 | 0.1249297 | 0.1262342 | 0.2061426 | 0.1799362 | 0.162081 | 0.1275558 | 0.1297803 | 0.1561965 | 0.1735798 | 0.115602 | 0.1650014 | 0.1645453 | 0.1633138 | 0.1955769
1945 | 0.1396406 | 0.1427362 | 0.1327384 | 0.1295613 | 0.1390184 | 0.1543009 | 0.1389767 | 0.1234976 | 0.1404321 | 0.1734339 | 0.131594 | 0.1383174 | 0.2635194 | 0.1268626 | 0.1230338 | 0.1167229 | 0.124813 | 0.1232438 | 0.1755465 | 0.1607441 | 0.1683928 | 0.127171 | 0.2391446 | 0.1974784 | 0.2369943 | 0.1678945 | 0.1624972 | 0.1206513 | 0.122002 | 0.1800486 | 0.1130824 | 0.112476 | 0.124587 | 0.1259001 | 0.2063223 | 0.1793319 | 0.1616345 | 0.1273916 | 0.1294806 | 0.1564861 | 0.1732241 | 0.1155936 | 0.1650168 | 0.1646452 | 0.1642183 | 0.1952587
1946 | 0.1394707 | 0.1427348 | 0.1325774 | 0.12949 | 0.1390873 | 0.1541693 | 0.1389997 | 0.1234937 | 0.1401904 | 0.1735369 | 0.1313826 | 0.1380997 | 0.2633569 | 0.1270958 | 0.1229377 | 0.1169698 | 0.1251211 | 0.1218167 | 0.1759136 | 0.1604571 | 0.1688987 | 0.1274184 | 0.2391707 | 0.1977782 | 0.2368131 | 0.1677551 | 0.1623912 | 0.1202993 | 0.1223265 | 0.1802192 | 0.1129822 | 0.1128042 | 0.1240835 | 0.1262422 | 0.2060717 | 0.179381 | 0.1611224 | 0.1274106 | 0.1291603 | 0.156387 | 0.1733747 | 0.1153836 | 0.1652358 | 0.1642041 | 0.1642826 | 0.1952682
1947 | 0.1396246 | 0.1435001 | 0.1324774 | 0.1298746 | 0.1386292 | 0.1542303 | 0.1389997 | 0.1235235 | 0.1402589 | 0.173342 | 0.1311227 | 0.1380048 | 0.2636183 | 0.1271763 | 0.1229114 | 0.1162696 | 0.1246516 | 0.1213683 | 0.1764465 | 0.1607643 | 0.1689287 | 0.1273685 | 0.2395694 | 0.1975204 | 0.2368154 | 0.1676041 | 0.1620003 | 0.1203079 | 0.1222824 | 0.1800247 | 0.1128721 | 0.11347 | 0.1239769 | 0.1266944 | 0.2052615 | 0.1796738 | 0.1611438 | 0.1273785 | 0.1289191 | 0.1566727 | 0.1731915 | 0.1151808 | 0.1652183 | 0.1642142 | 0.1642853 | 0.1951305
1948 | 0.139456 | 0.1434662 | 0.1325664 | 0.1296236 | 0.1386154 | 0.1547153 | 0.1388255 | 0.1234507 | 0.1403029 | 0.1737396 | 0.1308473 | 0.1378878 | 0.2638089 | 0.1273359 | 0.1225525 | 0.1163304 | 0.1249137 | 0.1202783 | 0.176556 | 0.1604566 | 0.1693727 | 0.127319 | 0.2394754 | 0.1972821 | 0.2366969 | 0.1677713 | 0.1621907 | 0.1201021 | 0.1226882 | 0.1801473 | 0.1132001 | 0.113758 | 0.1237046 | 0.1270955 | 0.2051442 | 0.1802784 | 0.1610655 | 0.1272298 | 0.1287782 | 0.1565421 | 0.173222 | 0.1150078 | 0.1649848 | 0.1644979 | 0.1644201 | 0.1946224
1949 | 0.1386551 | 0.1437884 | 0.1325062 | 0.1294533 | 0.1383734 | 0.1547776 | 0.1389993 | 0.1234817 | 0.1400566 | 0.1735517 | 0.1306162 | 0.1378362 | 0.2631062 | 0.1272256 | 0.1228037 | 0.116577 | 0.1246259 | 0.119693 | 0.176652 | 0.1608752 | 0.1697985 | 0.1273224 | 0.2395746 | 0.1972376 | 0.2365837 | 0.1680048 | 0.1629543 | 0.1200021 | 0.1225671 | 0.1799683 | 0.1133886 | 0.1133066 | 0.1237182 | 0.1275281 | 0.2049775 | 0.1802773 | 0.1613201 | 0.127171 | 0.1293343 | 0.1565813 | 0.1732919 | 0.1151135 | 0.1648858 | 0.1643456 | 0.1645704 | 0.1946602
1950 | 0.1383126 | 0.143709 | 0.1330592 | 0.1296889 | 0.1387659 | 0.154689 | 0.1391663 | 0.1235475 | 0.1398819 | 0.1736457 | 0.1305602 | 0.1376948 | 0.2627948 | 0.1275603 | 0.1227344 | 0.1160289 | 0.1247973 | 0.1192662 | 0.1768382 | 0.1607605 | 0.1695188 | 0.1276315 | 0.239535 | 0.1976204 | 0.2368 | 0.1678566 | 0.1629358 | 0.1199494 | 0.1225702 | 0.1801058 | 0.1135158 | 0.1130263 | 0.1235226 | 0.1276475 | 0.2047095 | 0.1807673 | 0.1609919 | 0.1271776 | 0.1291879 | 0.1568811 | 0.1733927 | 0.1150719 | 0.1651307 | 0.1639971 | 0.1648549 | 0.1946404
1951 | 0.1387172 | 0.1440018 | 0.1332765 | 0.1297009 | 0.139481 | 0.1545476 | 0.139312 | 0.1234767 | 0.1397314 | 0.1735597 | 0.1305498 | 0.1375164 | 0.2628145 | 0.1277701 | 0.1231734 | 0.1163424 | 0.1249992 | 0.1198535 | 0.1773231 | 0.1612422 | 0.1695586 | 0.1276927 | 0.2395908 | 0.1975523 | 0.236988 | 0.1675535 | 0.1629548 | 0.1199392 | 0.1222709 | 0.1803811 | 0.1127595 | 0.1134291 | 0.1238923 | 0.1280911 | 0.2050524 | 0.1806089 | 0.1612679 | 0.1275483 | 0.1293107 | 0.1568465 | 0.1735307 | 0.1150298 | 0.16537 | 0.1638877 | 0.1652365 | 0.1944089
1952 | 0.1392922 | 0.1445446 | 0.1331553 | 0.1291228 | 0.1396815 | 0.1543643 | 0.1392641 | 0.1233254 | 0.1398904 | 0.1738239 | 0.1307483 | 0.1374827 | 0.2625033 | 0.1278122 | 0.1225946 | 0.1158524 | 0.1248603 | 0.1201115 | 0.1774649 | 0.1611679 | 0.1698168 | 0.1275564 | 0.2398733 | 0.1975758 | 0.2370761 | 0.1677428 | 0.1632422 | 0.1198121 | 0.1222405 | 0.180144 | 0.1127132 | 0.1136094 | 0.1237386 | 0.1276909 | 0.2044571 | 0.1802314 | 0.1618057 | 0.127545 | 0.1294011 | 0.1569962 | 0.1736435 | 0.1149713 | 0.165155 | 0.1636084 | 0.1653226 | 0.1944691
1953 | 0.1397224 | 0.1442641 | 0.1328322 | 0.1288565 | 0.1397627 | 0.1546373 | 0.1393343 | 0.1233343 | 0.1398761 | 0.1738685 | 0.1307579 | 0.1375829 | 0.2621106 | 0.1277567 | 0.1227558 | 0.1156953 | 0.1247373 | 0.119983 | 0.1774378 | 0.1607644 | 0.1703132 | 0.1275394 | 0.2400828 | 0.1977021 | 0.2370338 | 0.167726 | 0.1631613 | 0.1195325 | 0.1224214 | 0.1801848 | 0.112722 | 0.1136279 | 0.1239527 | 0.128365 | 0.2044972 | 0.1801196 | 0.1615371 | 0.1276153 | 0.1292859 | 0.1569175 | 0.1738037 | 0.1148588 | 0.1652737 | 0.1636731 | 0.1654223 | 0.1944434
1954 | 0.1395205 | 0.1442178 | 0.1326218 | 0.1292526 | 0.1400413 | 0.1542102 | 0.1396071 | 0.1230737 | 0.1395321 | 0.1740733 | 0.1304337 | 0.13764 | 0.2621881 | 0.1275196 | 0.1225148 | 0.115394 | 0.1245271 | 0.1203704 | 0.1773056 | 0.1610474 | 0.1711315 | 0.1274565 | 0.2401216 | 0.1978241 | 0.2371497 | 0.1677686 | 0.1634635 | 0.1194557 | 0.1226427 | 0.1802066 | 0.1125447 | 0.1142406 | 0.1237456 | 0.1282198 | 0.2039592 | 0.1803258 | 0.1615148 | 0.1274869 | 0.1294916 | 0.1569538 | 0.1738379 | 0.114867 | 0.1655148 | 0.1635702 | 0.1658706 | 0.1943518
1955 | 0.1390274 | 0.1443102 | 0.1325987 | 0.1299513 | 0.1397087 | 0.1546297 | 0.1397276 | 0.123298 | 0.1393042 | 0.1738826 | 0.1305605 | 0.1373858 | 0.261512 | 0.127306 | 0.1225164 | 0.1154778 | 0.124527 | 0.1202544 | 0.1775962 | 0.1610491 | 0.1711347 | 0.1274644 | 0.2403646 | 0.1978973 | 0.2375343 | 0.1677352 | 0.1636389 | 0.1194592 | 0.1226711 | 0.1803451 | 0.1126078 | 0.1150411 | 0.1235 | 0.1282181 | 0.2041998 | 0.1801936 | 0.1614445 | 0.1276804 | 0.129634 | 0.1569924 | 0.1735659 | 0.1149697 | 0.1656261 | 0.1633832 | 0.1660387 | 0.1940846
1956 | 0.1392575 | 0.1443534 | 0.1324486 | 0.1303809 | 0.1398945 | 0.1545194 | 0.1397787 | 0.1235353 | 0.139159 | 0.1740876 | 0.130698 | 0.137423 | 0.2613884 | 0.1275767 | 0.1224682 | 0.1152524 | 0.1243843 | 0.1206277 | 0.1771764 | 0.1611952 | 0.1710193 | 0.1275035 | 0.2406966 | 0.1980494 | 0.2373446 | 0.1680374 | 0.1641222 | 0.1193276 | 0.1227185 | 0.1805399 | 0.1125481 | 0.1160484 | 0.123545 | 0.1271492 | 0.2046429 | 0.1802507 | 0.1611145 | 0.1276172 | 0.1297425 | 0.1569274 | 0.1727617 | 0.1153811 | 0.1653842 | 0.1636563 | 0.1663001 | 0.1937981
1957 | 0.1394269 | 0.144426 | 0.1322095 | 0.1301688 | 0.1395078 | 0.1543773 | 0.1398135 | 0.1236247 | 0.1390932 | 0.1741551 | 0.1306852 | 0.1371213 | 0.2606839 | 0.1271852 | 0.1228857 | 0.1151261 | 0.1241344 | 0.121317 | 0.1777105 | 0.1611218 | 0.1709198 | 0.1276628 | 0.2407569 | 0.1980449 | 0.237344 | 0.1683754 | 0.1642992 | 0.1195167 | 0.122818 | 0.1804065 | 0.1123704 | 0.1161459 | 0.1237373 | 0.1271798 | 0.2050038 | 0.1797624 | 0.1614544 | 0.1277411 | 0.1296172 | 0.1569026 | 0.1727925 | 0.1150286 | 0.1657433 | 0.1635673 | 0.1664136 | 0.1938617
1958 | 0.1396103 | 0.1443797 | 0.1323982 | 0.1302072 | 0.1395083 | 0.1543923 | 0.1398942 | 0.1237505 | 0.1390061 | 0.1740071 | 0.1305701 | 0.1371086 | 0.2602451 | 0.1269272 | 0.1234665 | 0.1147439 | 0.1242736 | 0.1209883 | 0.177648 | 0.1613094 | 0.1713808 | 0.1277247 | 0.2412782 | 0.1981014 | 0.2376987 | 0.168361 | 0.164732 | 0.1193466 | 0.1230031 | 0.1806518 | 0.1121342 | 0.1163392 | 0.1238329 | 0.1267184 | 0.2043339 | 0.1796111 | 0.1616662 | 0.127718 | 0.1297304 | 0.1569968 | 0.1729526 | 0.1148308 | 0.1659551 | 0.1636028 | 0.1663688 | 0.1936266
1959 | 0.1392549 | 0.1441942 | 0.1320975 | 0.1300607 | 0.1392417 | 0.1542171 | 0.1402843 | 0.1236728 | 0.1391274 | 0.1739536 | 0.1307474 | 0.1369009 | 0.2601563 | 0.1263922 | 0.1232665 | 0.1147957 | 0.1239966 | 0.1208882 | 0.1780304 | 0.1614043 | 0.1712993 | 0.1274473 | 0.241496 | 0.1983141 | 0.2376318 | 0.1681981 | 0.1654264 | 0.1192079 | 0.1229286 | 0.1808175 | 0.1116657 | 0.1165641 | 0.1239806 | 0.1271414 | 0.2044857 | 0.180126 | 0.161696 | 0.1275846 | 0.1295316 | 0.1572553 | 0.1735212 | 0.1147402 | 0.1659375 | 0.1634761 | 0.166451 | 0.1937214
1960 | 0.1388488 | 0.1440049 | 0.1314848 | 0.1304793 | 0.1393415 | 0.1544072 | 0.1404619 | 0.1238203 | 0.1389968 | 0.1741073 | 0.1309513 | 0.1368323 | 0.2601962 | 0.1267319 | 0.1233103 | 0.1147199 | 0.1240825 | 0.1219028 | 0.177576 | 0.1613141 | 0.171996 | 0.1275212 | 0.2415533 | 0.198508 | 0.2377036 | 0.1680476 | 0.1659031 | 0.1190556 | 0.1226965 | 0.1809077 | 0.1120765 | 0.1169067 | 0.1239682 | 0.1278385 | 0.2041462 | 0.1801185 | 0.1620742 | 0.1276006 | 0.1300212 | 0.1571177 | 0.1735864 | 0.1144954 | 0.1658685 | 0.1634082 | 0.1664121 | 0.1937468
1961 | 0.1390622 | 0.143772 | 0.1312742 | 0.130049 | 0.1391669 | 0.1547056 | 0.1405362 | 0.1237192 | 0.1389658 | 0.1737197 | 0.1310808 | 0.1368612 | 0.2601902 | 0.1267775 | 0.123349 | 0.1143965 | 0.1238139 | 0.1215288 | 0.1776632 | 0.1613319 | 0.1719261 | 0.127642 | 0.2418903 | 0.1988581 | 0.2374932 | 0.1683023 | 0.1658072 | 0.1190119 | 0.1226819 | 0.1807159 | 0.1121156 | 0.1166684 | 0.1241856 | 0.1285843 | 0.2037762 | 0.1803068 | 0.1623745 | 0.127545 | 0.1299655 | 0.1571817 | 0.1739429 | 0.1145506 | 0.1660226 | 0.1632726 | 0.1663266 | 0.1936873
1962 | 0.1390775 | 0.1438618 | 0.1312512 | 0.1304331 | 0.1393698 | 0.1554076 | 0.140723 | 0.1241374 | 0.13913 | 0.1738058 | 0.1313623 | 0.1367989 | 0.2601178 | 0.1268807 | 0.1234508 | 0.1142471 | 0.1236753 | 0.1203442 | 0.177795 | 0.161187 | 0.1720904 | 0.127613 | 0.2424423 | 0.198841 | 0.2372557 | 0.168414 | 0.1655924 | 0.1187537 | 0.1226028 | 0.1807569 | 0.1120918 | 0.1170835 | 0.1242995 | 0.1284042 | 0.2040323 | 0.1801325 | 0.1622874 | 0.1275501 | 0.1304802 | 0.1571661 | 0.173988 | 0.1145677 | 0.1662213 | 0.1634202 | 0.1665072 | 0.1936364
1963 | 0.1391452 | 0.1438464 | 0.1311708 | 0.1302817 | 0.1387548 | 0.155988 | 0.1407651 | 0.1239047 | 0.1392436 | 0.173614 | 0.1315672 | 0.1368544 | 0.2597474 | 0.1267697 | 0.1232504 | 0.114375 | 0.1238631 | 0.1202469 | 0.178033 | 0.1610554 | 0.1724848 | 0.1277955 | 0.24292 | 0.1992877 | 0.2371121 | 0.1681607 | 0.1659574 | 0.1185768 | 0.1225306 | 0.1805851 | 0.112163 | 0.1167203 | 0.1245169 | 0.1293757 | 0.2040091 | 0.1805054 | 0.1620447 | 0.1275475 | 0.1307969 | 0.1571039 | 0.1742639 | 0.1147144 | 0.1661598 | 0.1634652 | 0.1665573 | 0.1937914
1964 | 0.1385436 | 0.1439427 | 0.1308993 | 0.1301598 | 0.1388945 | 0.1560157 | 0.1408997 | 0.124063 | 0.1391237 | 0.1736973 | 0.131621 | 0.1369253 | 0.2592135 | 0.1263011 | 0.1228942 | 0.1144415 | 0.1238763 | 0.1203791 | 0.1781971 | 0.1611492 | 0.1726321 | 0.1279829 | 0.2429502 | 0.1993499 | 0.2371363 | 0.1683369 | 0.1659773 | 0.1185888 | 0.1227125 | 0.1806884 | 0.1117485 | 0.1167219 | 0.1246977 | 0.128337 | 0.204627 | 0.1807208 | 0.1625262 | 0.1274971 | 0.1308228 | 0.1567982 | 0.1740565 | 0.1144533 | 0.1662611 | 0.1636467 | 0.1667405 | 0.1937358
1965 | 0.1382538 | 0.1443108 | 0.1308699 | 0.1297383 | 0.138621 | 0.1566573 | 0.1408344 | 0.1238126 | 0.1389849 | 0.1734742 | 0.1315681 | 0.1367362 | 0.2595633 | 0.1263033 | 0.1227499 | 0.1150102 | 0.1237096 | 0.1205975 | 0.1780004 | 0.1606816 | 0.172668 | 0.1280126 | 0.2430976 | 0.1990266 | 0.2371261 | 0.1681863 | 0.1656086 | 0.1184248 | 0.1225047 | 0.1808798 | 0.1119046 | 0.1169025 | 0.1250493 | 0.1287824 | 0.2048219 | 0.1807238 | 0.1622777 | 0.1272798 | 0.1306725 | 0.1570081 | 0.1741305 | 0.114511 | 0.1664018 | 0.1638078 | 0.1665396 | 0.193648
1966 | 0.1377826 | 0.1440719 | 0.1312517 | 0.1299811 | 0.1383487 | 0.1570494 | 0.1408656 | 0.1239295 | 0.1390777 | 0.1735012 | 0.1317178 | 0.1365961 | 0.2594436 | 0.1263032 | 0.1226199 | 0.1150003 | 0.1240715 | 0.1208069 | 0.1778074 | 0.1609206 | 0.1723966 | 0.1277842 | 0.2431491 | 0.1988124 | 0.2370333 | 0.1685471 | 0.1659632 | 0.1184192 | 0.1225392 | 0.1810411 | 0.1116811 | 0.1170621 | 0.1254079 | 0.1290787 | 0.2057268 | 0.181389 | 0.1620812 | 0.1270902 | 0.1308704 | 0.157262 | 0.1743426 | 0.1140716 | 0.1662476 | 0.1638535 | 0.1664571 | 0.1937123
1967 | 0.1381669 | 0.1437941 | 0.1310297 | 0.1303181 | 0.1377086 | 0.1573621 | 0.1408353 | 0.1239233 | 0.1392355 | 0.1736733 | 0.1314753 | 0.1367844 | 0.2596118 | 0.126142 | 0.1224142 | 0.115169 | 0.1239135 | 0.1217135 | 0.1774508 | 0.1607878 | 0.1731679 | 0.1275534 | 0.2432569 | 0.1991268 | 0.2370432 | 0.1688146 | 0.1658856 | 0.1182397 | 0.1222603 | 0.1811862 | 0.1115804 | 0.1171714 | 0.1259098 | 0.1297831 | 0.2053299 | 0.1823394 | 0.1626286 | 0.1271603 | 0.1309656 | 0.157137 | 0.1746876 | 0.1138711 | 0.1667252 | 0.1639609 | 0.1660859 | 0.1938061
1968 | 0.1384465 | 0.1434109 | 0.1309907 | 0.1296542 | 0.1379957 | 0.1572865 | 0.1406427 | 0.1240766 | 0.1388053 | 0.1734243 | 0.1314124 | 0.1366177 | 0.2595688 | 0.1264933 | 0.1223089 | 0.1151816 | 0.1237353 | 0.1219783 | 0.1774985 | 0.1609609 | 0.1737001 | 0.1277404 | 0.2434466 | 0.1991173 | 0.2368654 | 0.1685301 | 0.1660695 | 0.1182971 | 0.1221472 | 0.1813843 | 0.1112247 | 0.1168852 | 0.1257469 | 0.1303827 | 0.2054424 | 0.1826092 | 0.1624497 | 0.1267495 | 0.1306454 | 0.1571779 | 0.1743767 | 0.1140292 | 0.1667007 | 0.1640329 | 0.1659099 | 0.1934993
1969 | 0.1380025 | 0.1431461 | 0.1316657 | 0.1301908 | 0.1381866 | 0.1568529 | 0.1408555 | 0.1241585 | 0.1386819 | 0.1733995 | 0.1312386 | 0.1364933 | 0.2594239 | 0.1260389 | 0.1222984 | 0.1155375 | 0.1234757 | 0.1225005 | 0.1774246 | 0.1611131 | 0.1739757 | 0.1276865 | 0.2435717 | 0.1992907 | 0.2367298 | 0.1686594 | 0.1659514 | 0.1182949 | 0.1221989 | 0.1813798 | 0.1113652 | 0.1168237 | 0.1257717 | 0.1312627 | 0.2056617 | 0.1825631 | 0.1627938 | 0.126764 | 0.1307395 | 0.1572429 | 0.1741665 | 0.1139929 | 0.1668464 | 0.1640571 | 0.1659013 | 0.1936368
1970 | 0.1377429 | 0.1428426 | 0.1315958 | 0.1303377 | 0.138345 | 0.1563416 | 0.1411502 | 0.1241904 | 0.1390948 | 0.1732823 | 0.1315044 | 0.1365883 | 0.2594289 | 0.1256712 | 0.1223703 | 0.1154873 | 0.1231388 | 0.1227748 | 0.1767353 | 0.161423 | 0.1743752 | 0.1277123 | 0.2437625 | 0.1992581 | 0.2366016 | 0.1690738 | 0.1659812 | 0.1182246 | 0.1223303 | 0.1814807 | 0.111175 | 0.1170084 | 0.1255277 | 0.1318969 | 0.205602 | 0.1825903 | 0.1634969 | 0.1267896 | 0.1306571 | 0.1574024 | 0.1748191 | 0.11389 | 0.1668428 | 0.1640259 | 0.1660543 | 0.1937859
1971 | 0.1372805 | 0.1418756 | 0.1314657 | 0.1303867 | 0.1381797 | 0.1565578 | 0.1412525 | 0.1239809 | 0.1387891 | 0.1732539 | 0.1315712 | 0.1364684 | 0.259545 | 0.1259 | 0.1217871 | 0.1157151 | 0.1234245 | 0.1225239 | 0.1772276 | 0.1612446 | 0.1752479 | 0.1277041 | 0.2436704 | 0.1994929 | 0.2367628 | 0.1691436 | 0.1656078 | 0.1181039 | 0.1222451 | 0.1817574 | 0.1109463 | 0.1170877 | 0.1255167 | 0.1315705 | 0.2055721 | 0.182871 | 0.16387 | 0.1267967 | 0.1309928 | 0.1573023 | 0.1751264 | 0.1137184 | 0.1667044 | 0.1640463 | 0.1658503 | 0.193734
1972 | 0.1375086 | 0.1414002 | 0.1315508 | 0.130565 | 0.1377381 | 0.1561017 | 0.1412604 | 0.1239945 | 0.1387394 | 0.1732518 | 0.131467 | 0.1363871 | 0.2597804 | 0.1254004 | 0.1219482 | 0.1157368 | 0.1236112 | 0.1224678 | 0.1769798 | 0.161509 | 0.1755041 | 0.1276373 | 0.2437087 | 0.1995188 | 0.2365924 | 0.1693654 | 0.1655813 | 0.117754 | 0.1224782 | 0.1819572 | 0.1106682 | 0.116737 | 0.1255915 | 0.1327351 | 0.2053091 | 0.1831383 | 0.163154 | 0.126679 | 0.1310526 | 0.1577129 | 0.1751308 | 0.1138294 | 0.1665591 | 0.164122 | 0.165829 | 0.1939575
1973 | 0.1376134 | 0.1411435 | 0.1315481 | 0.1301967 | 0.1375564 | 0.1563747 | 0.1414166 | 0.1239829 | 0.138706 | 0.1730235 | 0.1313903 | 0.1363426 | 0.2598695 | 0.1257 | 0.1216464 | 0.115965 | 0.1234347 | 0.1219794 | 0.1763388 | 0.1614799 | 0.1756246 | 0.1273814 | 0.2439388 | 0.1998099 | 0.2365945 | 0.1692705 | 0.1653501 | 0.1175649 | 0.1224301 | 0.1821783 | 0.110666 | 0.1166594 | 0.1254071 | 0.1327288 | 0.2055731 | 0.1838989 | 0.1636456 | 0.126478 | 0.1309397 | 0.1576338 | 0.1753046 | 0.1136458 | 0.1664102 | 0.1641325 | 0.1655093 | 0.1941332
1974 | 0.1375 | 0.1409338 | 0.1313678 | 0.1303963 | 0.1384693 | 0.1568906 | 0.1416059 | 0.1240163 | 0.1386114 | 0.1728252 | 0.1313701 | 0.1363044 | 0.2598041 | 0.1258228 | 0.1220903 | 0.1157855 | 0.1229026 | 0.1211935 | 0.1768702 | 0.1612632 | 0.1757917 | 0.1269868 | 0.2439177 | 0.1999386 | 0.2365137 | 0.1693452 | 0.1648428 | 0.1174915 | 0.1220761 | 0.1823387 | 0.1106432 | 0.1170186 | 0.1255215 | 0.1332925 | 0.2056155 | 0.1838351 | 0.1641653 | 0.1266045 | 0.1312938 | 0.1578109 | 0.1756279 | 0.1134915 | 0.1664201 | 0.1644176 | 0.1653615 | 0.1943646
1975 | 0.1373774 | 0.1404692 | 0.131575 | 0.1305937 | 0.1384516 | 0.157076 | 0.1417675 | 0.1238959 | 0.1384271 | 0.1728164 | 0.1315272 | 0.1364472 | 0.2600131 | 0.1261668 | 0.1220219 | 0.1158003 | 0.1225824 | 0.121544 | 0.1768289 | 0.1614349 | 0.1764011 | 0.1271178 | 0.2440183 | 0.2001135 | 0.2361326 | 0.1692308 | 0.1647268 | 0.1172833 | 0.1221319 | 0.1824323 | 0.1108147 | 0.1167841 | 0.125925 | 0.1337418 | 0.2059433 | 0.1837039 | 0.1643248 | 0.1263487 | 0.1310857 | 0.1578364 | 0.175805 | 0.1133581 | 0.1666017 | 0.1645894 | 0.165091 | 0.1945835
1976 | 0.1372689 | 0.1402885 | 0.131288 | 0.1306118 | 0.13869 | 0.1566619 | 0.1419854 | 0.1241218 | 0.1385673 | 0.1727299 | 0.1313845 | 0.136204 | 0.2601671 | 0.1262305 | 0.1222199 | 0.1159021 | 0.1225851 | 0.1211374 | 0.1767871 | 0.1610791 | 0.1762267 | 0.127117 | 0.2440876 | 0.2003612 | 0.2361608 | 0.1693996 | 0.1650499 | 0.1172117 | 0.1221302 | 0.1823475 | 0.1105763 | 0.1169739 | 0.1257413 | 0.1337347 | 0.2056334 | 0.1842008 | 0.1646386 | 0.126509 | 0.1307617 | 0.1579382 | 0.1754857 | 0.1137059 | 0.1667114 | 0.1646137 | 0.1651521 | 0.1944697
1977 | 0.1377324 | 0.1396662 | 0.1313056 | 0.1305742 | 0.1390961 | 0.1568698 | 0.1420107 | 0.1241357 | 0.138959 | 0.1728391 | 0.1311823 | 0.1362144 | 0.2605287 | 0.1261884 | 0.1220991 | 0.1158877 | 0.1223868 | 0.1214272 | 0.1772038 | 0.1612632 | 0.1757679 | 0.1270219 | 0.2441557 | 0.2005171 | 0.2361497 | 0.1693204 | 0.1649507 | 0.117068 | 0.1221274 | 0.182592 | 0.1105593 | 0.117126 | 0.1258489 | 0.133077 | 0.2053206 | 0.18379 | 0.1644606 | 0.1263677 | 0.1308233 | 0.1577563 | 0.1755553 | 0.1135913 | 0.1670367 | 0.1643268 | 0.1649653 | 0.1943986
1978 | 0.1371583 | 0.1393317 | 0.1312189 | 0.130778 | 0.1394957 | 0.1568946 | 0.141985 | 0.1241683 | 0.1392135 | 0.1727464 | 0.1310383 | 0.1363021 | 0.2606302 | 0.1263371 | 0.1226979 | 0.1164259 | 0.1222586 | 0.1211896 | 0.177383 | 0.1608325 | 0.1759232 | 0.1266445 | 0.2441033 | 0.2006132 | 0.2360692 | 0.1693916 | 0.1652253 | 0.1171054 | 0.122049 | 0.1827609 | 0.1104631 | 0.1169793 | 0.1259245 | 0.1341508 | 0.2056714 | 0.1838353 | 0.1642208 | 0.1261613 | 0.1307781 | 0.1578694 | 0.1758954 | 0.1135612 | 0.1668097 | 0.1646378 | 0.1649536 | 0.1946784
1979 | 0.1364212 | 0.1389635 | 0.1314981 | 0.1305255 | 0.1392282 | 0.1573065 | 0.1418659 | 0.1239333 | 0.1390749 | 0.172624 | 0.1310837 | 0.1362269 | 0.2614239 | 0.1262702 | 0.1224551 | 0.1167335 | 0.1225375 | 0.1223896 | 0.1777441 | 0.1608671 | 0.1759316 | 0.126617 | 0.2438633 | 0.2004139 | 0.2358128 | 0.1694781 | 0.164953 | 0.1171067 | 0.1220617 | 0.183055 | 0.1101797 | 0.1171181 | 0.1257659 | 0.1326356 | 0.2056386 | 0.1841862 | 0.1639394 | 0.126303 | 0.1307992 | 0.158067 | 0.1760119 | 0.1137378 | 0.1664987 | 0.1647227 | 0.164448 | 0.1946392
1980 | 0.1367708 | 0.139401 | 0.1311152 | 0.1303706 | 0.1393736 | 0.1576997 | 0.141772 | 0.1239122 | 0.1392514 | 0.1726605 | 0.1310463 | 0.1361906 | 0.2616959 | 0.1266962 | 0.1225042 | 0.1166783 | 0.1225946 | 0.1235843 | 0.177821 | 0.1600782 | 0.1760078 | 0.1266437 | 0.243646 | 0.2002708 | 0.2357425 | 0.169703 | 0.1653263 | 0.1171074 | 0.122007 | 0.183047 | 0.1100451 | 0.1172738 | 0.1258314 | 0.132131 | 0.2051807 | 0.1843584 | 0.1643036 | 0.126386 | 0.1305284 | 0.1583025 | 0.1760637 | 0.1136242 | 0.1667663 | 0.1647244 | 0.1643153 | 0.1951576
1981 | 0.1364876 | 0.1390953 | 0.1314669 | 0.1308516 | 0.1396308 | 0.1574641 | 0.1419004 | 0.1240048 | 0.1393505 | 0.1726554 | 0.1310928 | 0.1362633 | 0.2617246 | 0.1263547 | 0.1228997 | 0.1167469 | 0.1225631 | 0.1235171 | 0.1778549 | 0.1605452 | 0.1758848 | 0.126553 | 0.243357 | 0.2000633 | 0.2357525 | 0.1696647 | 0.1657138 | 0.1170359 | 0.1220004 | 0.183038 | 0.1103394 | 0.1173213 | 0.1260412 | 0.1334339 | 0.2053337 | 0.1840524 | 0.1645716 | 0.1263169 | 0.1302332 | 0.1583703 | 0.175921 | 0.113601 | 0.1670418 | 0.164861 | 0.1641142 | 0.1952995
1982 | 0.1361782 | 0.1394139 | 0.1312536 | 0.1305425 | 0.1398192 | 0.1569526 | 0.1420396 | 0.1238813 | 0.1394897 | 0.1722403 | 0.1309817 | 0.1360435 | 0.2616808 | 0.1267012 | 0.1229472 | 0.116416 | 0.122775 | 0.1238268 | 0.1781942 | 0.1609825 | 0.1758585 | 0.1265958 | 0.2430413 | 0.1997362 | 0.2356247 | 0.1699297 | 0.165275 | 0.11714 | 0.1219907 | 0.1831445 | 0.1103513 | 0.117617 | 0.126201 | 0.1339613 | 0.2054097 | 0.1839587 | 0.1648258 | 0.1261465 | 0.1304504 | 0.1585876 | 0.1760082 | 0.1137322 | 0.1671677 | 0.1651086 | 0.1637751 | 0.1952496
1983 | 0.1363024 | 0.1390306 | 0.1312125 | 0.1302464 | 0.1403539 | 0.1566991 | 0.1422244 | 0.1238846 | 0.1393448 | 0.1723364 | 0.1308454 | 0.1358842 | 0.2621539 | 0.1265886 | 0.1233512 | 0.1165395 | 0.1226631 | 0.1230978 | 0.1789545 | 0.160987 | 0.1761071 | 0.1266979 | 0.2427967 | 0.1996023 | 0.2357135 | 0.1700348 | 0.1648425 | 0.1174597 | 0.1220654 | 0.1835048 | 0.1104749 | 0.1170954 | 0.1262036 | 0.1348423 | 0.205754 | 0.1839642 | 0.1647962 | 0.1261623 | 0.1301973 | 0.1586976 | 0.176602 | 0.1133351 | 0.1670912 | 0.1653236 | 0.1636618 | 0.1950349
1984 | 0.1369586 | 0.1388129 | 0.13093 | 0.1304594 | 0.1401168 | 0.156564 | 0.1423816 | 0.1240324 | 0.1393985 | 0.1723064 | 0.1307992 | 0.1358871 | 0.2621042 | 0.1269504 | 0.1240105 | 0.1163458 | 0.1225251 | 0.1232564 | 0.1787197 | 0.1608846 | 0.1761872 | 0.126721 | 0.2422629 | 0.1997536 | 0.2354502 | 0.1698645 | 0.1648721 | 0.1174005 | 0.1220967 | 0.183668 | 0.1106627 | 0.1167053 | 0.1260937 | 0.1346478 | 0.2054555 | 0.1838875 | 0.1648315 | 0.1258636 | 0.1303851 | 0.1587012 | 0.17694 | 0.1134755 | 0.1667714 | 0.1655686 | 0.1635294 | 0.195091
1985 | 0.1373505 | 0.138923 | 0.131707 | 0.130344 | 0.1401484 | 0.1564841 | 0.1424044 | 0.1241863 | 0.1394629 | 0.1726041 | 0.130288 | 0.1357001 | 0.2622222 | 0.1265812 | 0.1241369 | 0.1164887 | 0.1223743 | 0.1240708 | 0.1791722 | 0.161249 | 0.1765384 | 0.126757 | 0.2421267 | 0.1996541 | 0.2355307 | 0.1701264 | 0.1648842 | 0.1173424 | 0.1219569 | 0.1837173 | 0.1105115 | 0.1165106 | 0.1258124 | 0.1346978 | 0.2053719 | 0.1845026 | 0.1652108 | 0.1260739 | 0.1304826 | 0.158738 | 0.1768958 | 0.1136533 | 0.1669393 | 0.1657948 | 0.1633846 | 0.1952525
1986 | 0.1376554 | 0.1386802 | 0.1311453 | 0.1301285 | 0.1405423 | 0.1562894 | 0.1423412 | 0.1240095 | 0.1392849 | 0.1727312 | 0.1301754 | 0.1356595 | 0.2621503 | 0.12679 | 0.1245152 | 0.1169293 | 0.1227259 | 0.1232857 | 0.1790217 | 0.1616993 | 0.1769448 | 0.1269958 | 0.24194 | 0.1995611 | 0.2355559 | 0.1699367 | 0.1649623 | 0.1173433 | 0.1220152 | 0.1836923 | 0.1102836 | 0.1163609 | 0.1255763 | 0.1344262 | 0.206247 | 0.1844564 | 0.1656109 | 0.1259022 | 0.1301849 | 0.1588736 | 0.1767454 | 0.1137003 | 0.1670618 | 0.1659897 | 0.1631847 | 0.1954449
1987 | 0.1369034 | 0.13874 | 0.1305122 | 0.1296186 | 0.1406149 | 0.1560729 | 0.1425143 | 0.1238702 | 0.1393882 | 0.1726315 | 0.1302482 | 0.1357231 | 0.2620198 | 0.1266921 | 0.1243995 | 0.1170932 | 0.1226015 | 0.1233361 | 0.1794951 | 0.1615959 | 0.1774006 | 0.1267408 | 0.2416851 | 0.1994076 | 0.2357171 | 0.1701793 | 0.1652863 | 0.1171806 | 0.1222213 | 0.1839266 | 0.1101831 | 0.1165389 | 0.1259309 | 0.1345153 | 0.2058209 | 0.1845887 | 0.1652986 | 0.1258635 | 0.1301161 | 0.1590698 | 0.1768562 | 0.1137203 | 0.167217 | 0.1659654 | 0.162822 | 0.195726
1988 | 0.1366565 | 0.1384179 | 0.1305755 | 0.1297712 | 0.1408387 | 0.1564045 | 0.1425961 | 0.123807 | 0.1395819 | 0.1726422 | 0.1304369 | 0.1357915 | 0.2621869 | 0.1265233 | 0.1244401 | 0.1167446 | 0.1219312 | 0.123681 | 0.1798499 | 0.1613881 | 0.1773927 | 0.1265155 | 0.2411803 | 0.198706 | 0.2358229 | 0.170133 | 0.1650873 | 0.1172256 | 0.1221679 | 0.183977 | 0.1102191 | 0.1159798 | 0.1260462 | 0.1344623 | 0.2052294 | 0.1845416 | 0.1655855 | 0.1259061 | 0.1298316 | 0.1591011 | 0.176699 | 0.1139342 | 0.1671412 | 0.1658844 | 0.1626438 | 0.1958883
1989 | 0.1370238 | 0.1381743 | 0.130383 | 0.1297739 | 0.1408763 | 0.1556955 | 0.1426342 | 0.1235766 | 0.1396049 | 0.1729203 | 0.1305965 | 0.1358825 | 0.2626807 | 0.1263661 | 0.1242504 | 0.1167901 | 0.122267 | 0.1242 | 0.1800498 | 0.1614755 | 0.1778062 | 0.1264567 | 0.2408577 | 0.1984035 | 0.2359357 | 0.1701488 | 0.165148 | 0.1172906 | 0.122059 | 0.183862 | 0.1103752 | 0.1158895 | 0.1262686 | 0.1342444 | 0.2057177 | 0.1849418 | 0.1658311 | 0.1260106 | 0.1296626 | 0.159283 | 0.1765185 | 0.1139287 | 0.1674334 | 0.1659154 | 0.1623918 | 0.1964398
1990 | 0.1377623 | 0.1380382 | 0.1303261 | 0.1300708 | 0.1407935 | 0.1556904 | 0.1427913 | 0.1236122 | 0.1397861 | 0.1731447 | 0.1304338 | 0.1360153 | 0.2626953 | 0.1263645 | 0.1244622 | 0.1173528 | 0.1224154 | 0.1233738 | 0.1805751 | 0.1621585 | 0.1776084 | 0.1262959 | 0.2403328 | 0.1980089 | 0.235753 | 0.1703287 | 0.1657318 | 0.1169259 | 0.1218986 | 0.1841016 | 0.1106279 | 0.1155956 | 0.1263152 | 0.1345523 | 0.2058512 | 0.1852692 | 0.1660923 | 0.1261298 | 0.1294461 | 0.1595698 | 0.1765124 | 0.1138075 | 0.1673059 | 0.1658239 | 0.1624305 | 0.1963019
1991 | 0.1373867 | 0.1380228 | 0.1306229 | 0.129672 | 0.141305 | 0.1556139 | 0.1426971 | 0.1236661 | 0.13994 | 0.1730383 | 0.1303834 | 0.1361888 | 0.2631758 | 0.1267103 | 0.1241032 | 0.1175815 | 0.1226291 | 0.1233736 | 0.1805432 | 0.162243 | 0.1775044 | 0.1263568 | 0.2400423 | 0.1979432 | 0.2358952 | 0.1702243 | 0.1656768 | 0.1169067 | 0.1219706 | 0.1841033 | 0.1108169 | 0.1156948 | 0.1261851 | 0.1350997 | 0.2051967 | 0.1855401 | 0.1665591 | 0.1262014 | 0.1295776 | 0.1595839 | 0.1766816 | 0.1138442 | 0.1670479 | 0.1654609 | 0.1621922 | 0.1964806
1992 | 0.1374641 | 0.1379432 | 0.1308596 | 0.1294665 | 0.141009 | 0.1561674 | 0.1426367 | 0.1235456 | 0.1397698 | 0.1733069 | 0.1301953 | 0.13605 | 0.2638776 | 0.1272162 | 0.1246942 | 0.1175651 | 0.1223216 | 0.1224007 | 0.1806531 | 0.1620733 | 0.177754 | 0.1261893 | 0.2398408 | 0.1976138 | 0.2359138 | 0.1703979 | 0.1653615 | 0.1168905 | 0.1221773 | 0.1838957 | 0.1108282 | 0.1156652 | 0.1262155 | 0.1353274 | 0.2044922 | 0.1856101 | 0.1668287 | 0.1262203 | 0.1297681 | 0.1598256 | 0.1765684 | 0.1137761 | 0.1666815 | 0.1653362 | 0.162125 | 0.1966596
1993 | 0.1374051 | 0.1372113 | 0.1304752 | 0.1297652 | 0.1409333 | 0.1560641 | 0.1427826 | 0.1233569 | 0.1398542 | 0.1730703 | 0.1302483 | 0.1359612 | 0.2641534 | 0.1275712 | 0.1246845 | 0.1174702 | 0.1226436 | 0.1223722 | 0.1813608 | 0.162082 | 0.1773436 | 0.1261 | 0.2398038 | 0.1974364 | 0.2357303 | 0.1704657 | 0.1653835 | 0.1167108 | 0.1221549 | 0.1841461 | 0.1107849 | 0.1157854 | 0.126215 | 0.1353687 | 0.2036464 | 0.1856226 | 0.1669787 | 0.1259668 | 0.1297769 | 0.1598581 | 0.1769479 | 0.1139585 | 0.1667426 | 0.1651576 | 0.1616092 | 0.1969122
1994 | 0.1375544 | 0.1371806 | 0.1305381 | 0.1297451 | 0.1408163 | 0.1561782 | 0.1427862 | 0.1233269 | 0.1401348 | 0.172763 | 0.130108 | 0.1362519 | 0.2643057 | 0.1275913 | 0.1243486 | 0.1179058 | 0.1230836 | 0.1229146 | 0.1809431 | 0.1619885 | 0.1775878 | 0.1260084 | 0.2394129 | 0.1972957 | 0.2355221 | 0.1705231 | 0.1649931 | 0.1167139 | 0.1223585 | 0.1841414 | 0.1109561 | 0.1151222 | 0.1259188 | 0.1359314 | 0.2045272 | 0.1860501 | 0.167381 | 0.1260789 | 0.1299437 | 0.1598965 | 0.176813 | 0.1140442 | 0.1667392 | 0.1649618 | 0.1611723 | 0.1973004
1995 | 0.1377097 | 0.1367789 | 0.1301264 | 0.1294512 | 0.140933 | 0.1558455 | 0.1426713 | 0.1233135 | 0.1402748 | 0.1727596 | 0.1300814 | 0.1363819 | 0.2647604 | 0.1270638 | 0.1243341 | 0.1183421 | 0.1228797 | 0.1227402 | 0.180878 | 0.1622402 | 0.177846 | 0.126076 | 0.2390363 | 0.1967915 | 0.2354835 | 0.1705743 | 0.1642202 | 0.11683 | 0.1223581 | 0.1841662 | 0.1110962 | 0.1149272 | 0.1258199 | 0.1361555 | 0.2045086 | 0.1861184 | 0.1678055 | 0.1258861 | 0.1300667 | 0.1598986 | 0.176789 | 0.1139102 | 0.1669862 | 0.1648791 | 0.1613592 | 0.1973518
1996 | 0.1382166 | 0.1366717 | 0.1296216 | 0.1292256 | 0.1411512 | 0.1562375 | 0.1426157 | 0.1232309 | 0.1400858 | 0.1726222 | 0.129967 | 0.1363063 | 0.2649804 | 0.1265124 | 0.1245531 | 0.1185147 | 0.1229666 | 0.1223658 | 0.180428 | 0.1618245 | 0.1778819 | 0.1261515 | 0.2386701 | 0.1966241 | 0.2353606 | 0.1703282 | 0.1644273 | 0.116885 | 0.122291 | 0.1843252 | 0.1110827 | 0.1148022 | 0.1259932 | 0.1360931 | 0.2040179 | 0.1857592 | 0.1687916 | 0.1260422 | 0.1301881 | 0.1601434 | 0.1769248 | 0.1139223 | 0.1667466 | 0.1646904 | 0.161328 | 0.1976215
1997 | 0.1383911 | 0.1368891 | 0.1296452 | 0.1294406 | 0.1404229 | 0.1573353 | 0.1426817 | 0.1232478 | 0.1400713 | 0.172372 | 0.130071 | 0.1363662 | 0.2652365 | 0.1263591 | 0.1244276 | 0.119252 | 0.1230927 | 0.1226485 | 0.1808887 | 0.1621491 | 0.1775686 | 0.1262719 | 0.2383999 | 0.1963082 | 0.2352245 | 0.1703701 | 0.1639604 | 0.1172112 | 0.1221852 | 0.1845205 | 0.1106948 | 0.1146214 | 0.1258335 | 0.1369115 | 0.2042366 | 0.1856854 | 0.1696242 | 0.1256903 | 0.1300358 | 0.1600636 | 0.177331 | 0.1137616 | 0.1665709 | 0.1646108 | 0.161348 | 0.1979169
1998 | 0.1383128 | 0.1371418 | 0.1294308 | 0.1285033 | 0.1406198 | 0.157653 | 0.1427043 | 0.1231791 | 0.1400031 | 0.1721834 | 0.129704 | 0.1364873 | 0.2653161 | 0.1259944 | 0.1244398 | 0.1196201 | 0.1230581 | 0.1227399 | 0.1810953 | 0.1621296 | 0.1775736 | 0.1261891 | 0.2381373 | 0.1960319 | 0.2350797 | 0.1703899 | 0.1638109 | 0.1171248 | 0.1221321 | 0.1846647 | 0.1107886 | 0.1146579 | 0.1261667 | 0.135922 | 0.2044893 | 0.1858512 | 0.1695925 | 0.1258343 | 0.1301162 | 0.1602882 | 0.1776554 | 0.1138457 | 0.1665104 | 0.1647451 | 0.1612935 | 0.1980477
1999 | 0.1382083 | 0.1370465 | 0.1294123 | 0.1284435 | 0.1408234 | 0.157532 | 0.1427056 | 0.123107 | 0.1400949 | 0.1720088 | 0.1299119 | 0.1367294 | 0.2655446 | 0.1260528 | 0.1243639 | 0.1200655 | 0.1230678 | 0.1222387 | 0.1814502 | 0.1620432 | 0.1781904 | 0.1261369 | 0.237915 | 0.1957431 | 0.234699 | 0.1702959 | 0.1640542 | 0.1171082 | 0.1222906 | 0.1845058 | 0.1112041 | 0.1143926 | 0.126289 | 0.1364761 | 0.2048081 | 0.1859237 | 0.1694467 | 0.1258412 | 0.129705 | 0.160516 | 0.1776706 | 0.1137918 | 0.166725 | 0.164626 | 0.1611751 | 0.1983993
2000 | 0.1379903 | 0.1368478 | 0.1292651 | 0.1279836 | 0.1405011 | 0.1574449 | 0.142703 | 0.1229519 | 0.1400787 | 0.1720009 | 0.1299618 | 0.1367661 | 0.2655537 | 0.1264377 | 0.1246219 | 0.1202158 | 0.1230487 | 0.1208587 | 0.1824029 | 0.1627038 | 0.1779388 | 0.12617 | 0.2376023 | 0.1954969 | 0.2348338 | 0.1701721 | 0.1639571 | 0.1172224 | 0.122263 | 0.184567 | 0.1113701 | 0.1141876 | 0.1264941 | 0.1365724 | 0.2047644 | 0.1859472 | 0.1699357 | 0.1258012 | 0.129587 | 0.1606945 | 0.1775072 | 0.1139045 | 0.1668235 | 0.164346 | 0.1610101 | 0.1988265
2001 | 0.1378083 | 0.1361891 | 0.1291325 | 0.1281496 | 0.1407076 | 0.1578554 | 0.1424678 | 0.1228138 | 0.1400081 | 0.1721905 | 0.1300342 | 0.1367372 | 0.2660895 | 0.1266757 | 0.1242853 | 0.1205783 | 0.1234093 | 0.1209148 | 0.183238 | 0.1625748 | 0.178392 | 0.1261705 | 0.2374421 | 0.1947371 | 0.2348701 | 0.1702336 | 0.1640158 | 0.1171234 | 0.1225454 | 0.1846502 | 0.1116952 | 0.1143791 | 0.1265159 | 0.1371355 | 0.2050899 | 0.18605 | 0.1700738 | 0.1258109 | 0.1296304 | 0.1607332 | 0.1775002 | 0.1139436 | 0.1669713 | 0.1645071 | 0.1608359 | 0.1988196
2002 | 0.137391 | 0.1357607 | 0.1294546 | 0.1282415 | 0.1410432 | 0.1579384 | 0.1424358 | 0.1226392 | 0.1399843 | 0.1720007 | 0.1302714 | 0.1368053 | 0.2662996 | 0.1270566 | 0.1249437 | 0.1205646 | 0.1238463 | 0.1195472 | 0.1836882 | 0.162305 | 0.1785529 | 0.1261642 | 0.237218 | 0.1944366 | 0.2345604 | 0.1700477 | 0.1635805 | 0.1171453 | 0.1223068 | 0.1846769 | 0.1115743 | 0.1146685 | 0.1261216 | 0.1384055 | 0.2047823 | 0.1860345 | 0.170431 | 0.1256998 | 0.1293172 | 0.1609526 | 0.1775038 | 0.1140391 | 0.1672375 | 0.1644401 | 0.1606091 | 0.1992053
2003 | 0.1374523 | 0.1361521 | 0.1293142 | 0.1282923 | 0.1404475 | 0.1576265 | 0.1424907 | 0.1223435 | 0.1397939 | 0.1720254 | 0.1307147 | 0.1366396 | 0.2661118 | 0.126727 | 0.124578 | 0.1200524 | 0.1235125 | 0.1177525 | 0.1838874 | 0.1621927 | 0.1784843 | 0.1262013 | 0.2371893 | 0.1939668 | 0.2342624 | 0.1700767 | 0.1636238 | 0.1171117 | 0.122414 | 0.1847323 | 0.1117714 | 0.114949 | 0.126164 | 0.1383755 | 0.2043108 | 0.1859624 | 0.1699159 | 0.1254807 | 0.1294801 | 0.1609296 | 0.1774026 | 0.1141283 | 0.167499 | 0.1648498 | 0.1605165 | 0.1993603
2004 | 0.1376703 | 0.1365381 | 0.129745 | 0.1282331 | 0.1399839 | 0.1580253 | 0.1427314 | 0.1223114 | 0.1396279 | 0.1716606 | 0.1307772 | 0.1366891 | 0.2665613 | 0.1263558 | 0.1245615 | 0.1203044 | 0.1241669 | 0.1179929 | 0.1848853 | 0.1617871 | 0.1781532 | 0.1263326 | 0.2368497 | 0.1933225 | 0.2339326 | 0.1699853 | 0.1641796 | 0.1171825 | 0.1228752 | 0.1848286 | 0.1120709 | 0.1149751 | 0.1263803 | 0.1380942 | 0.2046391 | 0.1859133 | 0.1697196 | 0.1254894 | 0.1294547 | 0.1609595 | 0.1772063 | 0.1143615 | 0.1675338 | 0.1648643 | 0.1605084 | 0.199612
2005 | 0.1371321 | 0.1364082 | 0.1298585 | 0.1281905 | 0.1394921 | 0.1577218 | 0.1429476 | 0.1220731 | 0.139624 | 0.171442 | 0.13086 | 0.1368158 | 0.2664559 | 0.1267921 | 0.1246661 | 0.120252 | 0.1246705 | 0.1166311 | 0.1853549 | 0.1622634 | 0.1778997 | 0.1264615 | 0.2365728 | 0.1929548 | 0.2334253 | 0.1699894 | 0.1639289 | 0.1173909 | 0.1229779 | 0.1849693 | 0.1121099 | 0.1148905 | 0.1265345 | 0.1389159 | 0.2046694 | 0.1862031 | 0.1694257 | 0.1257562 | 0.1293041 | 0.1611921 | 0.1774501 | 0.1146548 | 0.1675187 | 0.1652208 | 0.1603869 | 0.1999264
2006 | 0.1366492 | 0.1363765 | 0.1299758 | 0.1279732 | 0.1399576 | 0.1583675 | 0.1428142 | 0.1219087 | 0.1397493 | 0.1714808 | 0.130607 | 0.1367853 | 0.2666314 | 0.1270741 | 0.1249343 | 0.1205185 | 0.1249907 | 0.1170945 | 0.1861394 | 0.1621344 | 0.1776058 | 0.1265179 | 0.2362577 | 0.1925362 | 0.2327505 | 0.1700116 | 0.1643091 | 0.1174639 | 0.1233053 | 0.185009 | 0.1120111 | 0.1149341 | 0.1267569 | 0.1392758 | 0.2043627 | 0.185964 | 0.1696554 | 0.1257791 | 0.1296564 | 0.1612386 | 0.1777873 | 0.1146387 | 0.1674868 | 0.1651719 | 0.159861 | 0.2002086
2007 | 0.1364343 | 0.136062 | 0.1303605 | 0.1279027 | 0.1398522 | 0.1585048 | 0.1427231 | 0.1218714 | 0.1395311 | 0.1714371 | 0.1305414 | 0.1368141 | 0.2669848 | 0.127313 | 0.1249704 | 0.1207019 | 0.1252286 | 0.1175622 | 0.1864 | 0.1614688084 | 0.1777499 | 0.1264535 | 0.2358675 | 0.1924729 | 0.2320376 | 0.1698408 | 0.1639812 | 0.1175887 | 0.1234793 | 0.1853094 | 0.1120331 | 0.1144597 | 0.1268831 | 0.1381672 | 0.2049276 | 0.1857745 | 0.1700979 | 0.1260475 | 0.1298711 | 0.1609591 | 0.1775325 | 0.1149383 | 0.167446 | 0.1653399 | 0.1596511 | 0.2002631
2008 | 0.1368884 | 0.136028 | 0.130421 | 0.1277052 | 0.1393984 | 0.1582218 | 0.1427397 | 0.1219171 | 0.1395298 | 0.1715737 | 0.1304021 | 0.1367191 | 0.2663773 | 0.1270149 | 0.1250335 | 0.1207062 | 0.1250985 | 0.1173376 | 0.1864943 | 0.1615137 | 0.1782371 | 0.126327 | 0.2355279 | 0.1919125 | 0.231413 | 0.1697474 | 0.1639859 | 0.1175687 | 0.1236506 | 0.185312 | 0.1117178 | 0.1140235 | 0.1272054 | 0.1383532 | 0.204822 | 0.1853129 | 0.1702605 | 0.1261575 | 0.1300975 | 0.1610517 | 0.1777115 | 0.1149748 | 0.1675992 | 0.1654107 | 0.1597421 | 0.2006369
2009 | 0.1368913 | 0.1357826 | 0.1311519 | 0.1270233 | 0.1392237 | 0.1582743 | 0.1429144 | 0.1220532 | 0.1394843 | 0.171567 | 0.1305393 | 0.1367035 | 0.2662215 | 0.1271865 | 0.1252734 | 0.1208169 | 0.1253723 | 0.1172409 | 0.1869046 | 0.1618993 | 0.1785832 | 0.1264553 | 0.2351128 | 0.1915536 | 0.2308672 | 0.1698083 | 0.1634529 | 0.1178742 | 0.1237811 | 0.1852631 | 0.1121336 | 0.1147126 | 0.1270106 | 0.1382987 | 0.204827 | 0.185303 | 0.1700217 | 0.1263084 | 0.1298965 | 0.1611791 | 0.1780021 | 0.1150344 | 0.1674161 | 0.1659217 | 0.1595827 | 0.2009661
2010 | 0.1368016 | 0.136222 | 0.1312546 | 0.1275606 | 0.1393577 | 0.1580319 | 0.1431348 | 0.1219628 | 0.1393839 | 0.1714041 | 0.1304561 | 0.1366119 | 0.2660819 | 0.1270391 | 0.1251091 | 0.1204485 | 0.1253658 | 0.116848 | 0.1870448 | 0.1617321 | 0.1784073 | 0.1264116 | 0.2348293 | 0.1909207 | 0.2301259 | 0.1697768 | 0.1636435 | 0.117943 | 0.1238166 | 0.1857586 | 0.1119747 | 0.1143662 | 0.1267954 | 0.138111 | 0.2045834 | 0.1847714 | 0.1700445 | 0.1265755 | 0.1299171 | 0.1610861 | 0.1778505 | 0.115108 | 0.1673942 | 0.1657989 | 0.1593248 | 0.201012
2011 | 0.1372313 | 0.1364013 | 0.1314594 | 0.1274851 | 0.1394147 | 0.157875 | 0.1431807 | 0.1220676 | 0.1392814 | 0.1712847 | 0.1304962 | 0.1368283 | 0.2665327 | 0.1268873 | 0.12538 | 0.1202617 | 0.1251942 | 0.1160922 | 0.1876088 | 0.1619708 | 0.1790676 | 0.1263436 | 0.2342393 | 0.1902158 | 0.2290509 | 0.1696243 | 0.1641244 | 0.1177662 | 0.1236068 | 0.1856797 | 0.1118695 | 0.1149784 | 0.1263811 | 0.1385336 | 0.204776 | 0.1850639 | 0.1698817 | 0.1264194 | 0.1300696 | 0.1615075 | 0.1776674 | 0.1150553 | 0.1675522 | 0.1656568 | 0.1590342 | 0.2014486
2012 | 0.1379802 | 0.1365124 | 0.1318661 | 0.1276282 | 0.1395081 | 0.1575314 | 0.1430919 | 0.1222315 | 0.1393752 | 0.171125 | 0.1303251 | 0.137026 | 0.2669714 | 0.1272972 | 0.1255056 | 0.1205086 | 0.1249922 | 0.1174601 | 0.1882994 | 0.1619094 | 0.178862 | 0.1264382 | 0.2337504 | 0.1898673 | 0.2284432 | 0.1694529 | 0.1638227 | 0.1180238 | 0.1235433 | 0.185435 | 0.1120635 | 0.1153319 | 0.1265577 | 0.1382404 | 0.20569 | 0.1851265 | 0.1695322 | 0.1264682 | 0.1299431 | 0.1614952 | 0.1771295 | 0.1150998 | 0.1675034 | 0.1657464 | 0.158899 | 0.201642
2013 | 0.1372205 | 0.1373428 | 0.1317685 | 0.1275812 | 0.1394215 | 0.1571052 | 0.1431383 | 0.1222879 | 0.1393914 | 0.171169 | 0.1301621 | 0.1370587 | 0.2662335 | 0.1275137 | 0.1256776 | 0.1204407 | 0.1251227 | 0.117148 | 0.1883401 | 0.1617749 | 0.1787287 | 0.1266464 | 0.2334588 | 0.1895462 | 0.2276685 | 0.1696385 | 0.1640603 | 0.1181702 | 0.1236015 | 0.1855162 | 0.112288 | 0.1151082 | 0.1266664 | 0.1393249 | 0.2060721 | 0.1849122 | 0.1689034 | 0.1267519 | 0.1299293 | 0.1615323 | 0.1773229 | 0.1152797 | 0.1674709 | 0.1654655 | 0.1589003 | 0.2017875
2014 | 0.1368326 | 0.1374297 | 0.1317214 | 0.1276359 | 0.1392552 | 0.1568444 | 0.1430518 | 0.1221603 | 0.1395936 | 0.1709218 | 0.1303508 | 0.1372677 | 0.2660957 | 0.1270918 | 0.1250898 | 0.1201204 | 0.12493 | 0.1175397 | 0.1885453 | 0.1618199 | 0.1793921 | 0.1266454 | 0.2331707 | 0.1890215 | 0.22704 | 0.1697227 | 0.1647395 | 0.1182189 | 0.1238844 | 0.1857183 | 0.1124318 | 0.1149128 | 0.1268914 | 0.1399079 | 0.2060193 | 0.1849781 | 0.1689147 | 0.1267387 | 0.1298359 | 0.1613934 | 0.1773317 | 0.1155347 | 0.1673939 | 0.1654803 | 0.1587614 | 0.2018645
2015 | 0.137074 | 0.1372204 | 0.1314076 | 0.1276248 | 0.1389137 | 0.1572193 | 0.1432373 | 0.1220768 | 0.1396229 | 0.1709919 | 0.1302399 | 0.1373322 | 0.2653425 | 0.1270637 | 0.1251002 | 0.1198261 | 0.1251895 | 0.1164929 | 0.1886755 | 0.1615339 | 0.1793997 | 0.12659 | 0.2327343 | 0.1887888 | 0.2262143 | 0.1696659 | 0.1649607 | 0.1184283 | 0.123893 | 0.1858525 | 0.112243 | 0.11455 | 0.1269995 | 0.1397182 | 0.2056225 | 0.1851919 | 0.1692692 | 0.1268394 | 0.1300381 | 0.1613149 | 0.1777966 | 0.1157695 | 0.1674353 | 0.1655131 | 0.1585634 | 0.201812
2016 | 0.1371901 | 0.1374648 | 0.131312 | 0.1277249 | 0.1381426 | 0.1571706 | 0.1432403 | 0.1217877 | 0.1398114 | 0.1708378 | 0.130653 | 0.1372212 | 0.265264 | 0.1270362 | 0.1248516 | 0.1200506 | 0.1255211 | 0.1163932 | 0.1888866 | 0.1618559 | 0.1792077 | 0.1265297 | 0.2325189 | 0.1881804 | 0.2256095 | 0.1696881 | 0.1651194 | 0.1183449 | 0.1236101 | 0.1857499 | 0.1122821 | 0.1143899 | 0.1275505 | 0.1413157 | 0.2056561 | 0.1854298 | 0.1689014 | 0.1265685 | 0.129986 | 0.1615331 | 0.1782554 | 0.1155333 | 0.1676603 | 0.1653831 | 0.1583709 | 0.2017268
2017 | 0.1372487 | 0.1370357 | 0.1312464 | 0.1271203 | 0.1376871 | 0.1571637 | 0.1432267 | 0.121727 | 0.1399172 | 0.1711302 | 0.1310693 | 0.1373288 | 0.2654704 | 0.1269838 | 0.1252216 | 0.1197781 | 0.1257082 | 0.116285 | 0.1892131 | 0.1619278 | 0.1790874 | 0.1267141 | 0.2321242 | 0.1880075 | 0.2249547 | 0.1700691 | 0.1652437 | 0.1185542 | 0.123326 | 0.1858945 | 0.1122108 | 0.1144216 | 0.1278788 | 0.1418266 | 0.2049733 | 0.1853224 | 0.1688142 | 0.1265064 | 0.1298814 | 0.1615161 | 0.1784905 | 0.1155252 | 0.1677032 | 0.1653368 | 0.1582681 | 0.2021322
2018 | 0.1371161 | 0.1368078 | 0.1308604 | 0.1269688 | 0.1380379 | 0.1570413 | 0.1430636 | 0.1215541 | 0.1403409 | 0.1714604 | 0.13119 | 0.13736 | 0.2654226 | 0.1271205 | 0.1248182 | 0.1196275 | 0.1257031 | 0.1157939 | 0.1891864 | 0.1619842 | 0.1790141 | 0.126894 | 0.2318019 | 0.1871341 | 0.2240669 | 0.1702883 | 0.1651808 | 0.1187139 | 0.1236337 | 0.1860493 | 0.1122903 | 0.1143785 | 0.1280731 | 0.142934 | 0.2042504 | 0.1855357 | 0.1683181 | 0.1265599 | 0.1299132 | 0.1615726 | 0.1781981 | 0.1157181 | 0.1679268 | 0.1651487 | 0.1581789 | 0.2023796
2019 | 0.1369153 | 0.1373415 | 0.130867 | 0.1269536 | 0.138537 | 0.1568629 | 0.1430036 | 0.1213704 | 0.1403349 | 0.1713889 | 0.1313769 | 0.1377036 | 0.2654144 | 0.1269251 | 0.1250102 | 0.1196062 | 0.1255778 | 0.1156704 | 0.1886722 | 0.1620237 | 0.1788079 | 0.1270345 | 0.2316222 | 0.1863069 | 0.2230576 | 0.1699663 | 0.1648428 | 0.1188798 | 0.1237037 | 0.1862444 | 0.1120392 | 0.113708 | 0.128047 | 0.1433137 | 0.2040266 | 0.1854364 | 0.16909 | 0.1264944 | 0.1300878 | 0.1616698 | 0.1787302 | 0.1159118 | 0.1680439 | 0.1651524 | 0.1580715 | 0.2021192
2020 | 0.1371725 | 0.1375083 | 0.1313645 | 0.1268941 | 0.1377099 | 0.1573421 | 0.1428384 | 0.121419 | 0.140435 | 0.1713779 | 0.1313024 | 0.1377108 | 0.2655675 | 0.1268378 | 0.1250444 | 0.1193318 | 0.1251977 | 0.1162472 | 0.1883436 | 0.1622575 | 0.1784958 | 0.1269051 | 0.2312925 | 0.1855932 | 0.2218253 | 0.1700046 | 0.1649445 | 0.1188737 | 0.1236772 | 0.1860575 | 0.1120946 | 0.1128659 | 0.1277808 | 0.1442021 | 0.2040119 | 0.1855328 | 0.1690248 | 0.12631 | 0.1302101 | 0.1615644 | 0.1788204 | 0.1159362 | 0.16797 | 0.1652662 | 0.1582002 | 0.201956
2021 | 0.1368414 | 0.1378625 | 0.1314073 | 0.1268179 | 0.1374563 | 0.1570848 | 0.1429338 | 0.1213255 | 0.1404313 | 0.1712463 | 0.1314432 | 0.1378043 | 0.2663694 | 0.1267751 | 0.1249757 | 0.1191556 | 0.1252143 | 0.1173655 | 0.188792 | 0.1619499 | 0.1781888 | 0.126795 | 0.2309502 | 0.1850425 | 0.220809 | 0.169899 | 0.1650678 | 0.1186621 | 0.1237275 | 0.1862216 | 0.1122641 | 0.1128445 | 0.1277563 | 0.1435234 | 0.203744 | 0.1855186 | 0.1686731 | 0.1261898 | 0.1308467 | 0.1615217 | 0.1783241 | 0.1159664 | 0.1680629 | 0.1650158 | 0.1588226 | 0.2016581
2022 | 0.1369956 | 0.1381214 | 0.131758 | 0.1267984 | 0.1376879 | 0.1579541 | 0.1426968 | 0.1214352 | 0.1402924 | 0.1710187 | 0.1314435 | 0.1380672 | 0.2663453 | 0.1264389 | 0.1249375 | 0.119501 | 0.1252475 | 0.1159901 | 0.1888316 | 0.1618888 | 0.1784753 | 0.1267112 | 0.2308147 | 0.1846004 | 0.2199812 | 0.170286 | 0.1647513 | 0.1187503 | 0.1238533 | 0.1862973 | 0.1120853 | 0.1128368 | 0.1278882 | 0.1434153 | 0.2034763 | 0.1851569 | 0.1683961 | 0.1259634 | 0.1310199 | 0.1614851 | 0.1779335 | 0.1159815 | 0.1680822 | 0.1648434 | 0.1586913 | 0.2017997
2023 | 0.1373294 | 0.1381398 | 0.132154 | 0.1262807 | 0.1378103 | 0.1582997 | 0.1426252 | 0.1213747 | 0.1401181 | 0.1709442 | 0.1314889 | 0.1379696 | 0.2665575 | 0.1265655 | 0.1246077 | 0.1194674 | 0.1254936 | 0.116157 | 0.1889314 | 0.1619516 | 0.1786949 | 0.126698 | 0.230526 | 0.1839263 | 0.2191049 | 0.1702891 | 0.1644967 | 0.1187015 | 0.124023 | 0.1863394 | 0.1119653 | 0.1126375 | 0.1279157 | 0.1421913 | 0.2036699 | 0.1850324 | 0.1678089 | 0.1257894 | 0.1311703 | 0.1613608 | 0.1779039 | 0.1158449 | 0.1681544 | 0.1649679 | 0.1588876 | 0.202081
2024 | 0.1380789 | 0.1381039 | 0.1320909 | 0.1261257 | 0.1379622 | 0.1588075 | 0.1425455 | 0.1215175 | 0.140108 | 0.1710207 | 0.1315859 | 0.1379186 | 0.2661972 | 0.1261973 | 0.124776 | 0.1194061 | 0.1260022 | 0.115858 | 0.1890756 | 0.1620061 | 0.1792681 | 0.1266617 | 0.2304928 | 0.1833319 | 0.2183801 | 0.1699439 | 0.1641902 | 0.1187917 | 0.123932 | 0.1864011 | 0.1117537 | 0.1127121 | 0.127593 | 0.1412443 | 0.2037561 | 0.1853718 | 0.1673251 | 0.1255585 | 0.1313452 | 0.1613401 | 0.1778959 | 0.1157968 | 0.1679267 | 0.1651262 | 0.1594223 | 0.2020039
2025 | 0.1386323 | 0.1375854 | 0.1325511 | 0.1266802 | 0.1380322 | 0.1589925 | 0.1421678 | 0.1218357 | 0.1400761 | 0.1712877 | 0.1314512 | 0.1377473 | 0.2661727 | 0.1259113 | 0.1248345 | 0.1190269 | 0.1257615 | 0.1160464 | 0.1894045 | 0.1617548 | 0.1789444 | 0.1268414 | 0.2306335 | 0.1829019 | 0.2177371 | 0.1699922 | 0.1637638 | 0.1192298 | 0.1237975 | 0.1863726 | 0.1115965 | 0.1131564 | 0.1274957 | 0.1414913 | 0.2034328 | 0.1860152 | 0.1675316 | 0.1256051 | 0.1311674 | 0.1617272 | 0.1782162 | 0.1161009 | 0.167686 | 0.1645751 | 0.1595799 | 0.2022432
2026 | 0.139037 | 0.1371824 | 0.1326074 | 0.1268681 | 0.1377773 | 0.1590218 | 0.1422305 | 0.1218037 | 0.1399837 | 0.171301 | 0.1313825 | 0.1377255 | 0.2659504 | 0.1254408 | 0.1248976 | 0.1191811 | 0.1258309 | 0.1156202 | 0.1889311 | 0.1616384 | 0.1786951 | 0.1269191 | 0.2304159 | 0.1822806 | 0.2168472 | 0.1700553 | 0.1638405 | 0.1194111 | 0.1234153 | 0.1862654 | 0.111944 | 0.1134128 | 0.1270492 | 0.1424989 | 0.2030887 | 0.1862709 | 0.1672337 | 0.1259133 | 0.1311312 | 0.161874 | 0.1783707 | 0.1160408 | 0.1678958 | 0.1646682 | 0.1596727 | 0.2021574
2027 | 0.139236 | 0.1369859 | 0.1329268 | 0.1265587 | 0.1378558 | 0.1588395 | 0.1421902 | 0.1218734 | 0.1399636 | 0.1712558 | 0.131507 | 0.1376044 | 0.2666581 | 0.1255977 | 0.1249775 | 0.1188278 | 0.125994 | 0.1163187 | 0.1896957 | 0.1615876 | 0.1786067 | 0.1268743 | 0.2303715 | 0.1813998 | 0.2161445 | 0.1699564 | 0.1636495 | 0.1195551 | 0.1234491 | 0.186314 | 0.1119609 | 0.1139345 | 0.1272539 | 0.1439048 | 0.2031017 | 0.1861887 | 0.1671211 | 0.1258574 | 0.1313306 | 0.1619896 | 0.1786555 | 0.116154 | 0.1676417 | 0.1643069 | 0.1598119 | 0.2024696
2028 | 0.1398541 | 0.1370345 | 0.1333716 | 0.1266111 | 0.1380698 | 0.15867 | 0.1420326 | 0.1218383 | 0.1399544 | 0.1712729 | 0.1316135 | 0.1378922 | 0.2665162 | 0.1253998 | 0.1249205 | 0.1190312 | 0.1258808 | 0.1163354 | 0.1900488 | 0.1617368 | 0.1788157 | 0.1268597 | 0.2304501 | 0.1810173 | 0.2155298 | 0.1699985 | 0.1638625 | 0.1198344 | 0.1233462 | 0.1863629 | 0.1117622 | 0.1137039 | 0.1269183 | 0.1442747 | 0.2033667 | 0.1861027 | 0.1668542 | 0.12608 | 0.1313009 | 0.1620224 | 0.1783505 | 0.1159296 | 0.167886 | 0.1643088 | 0.1596952 | 0.2024335
2029 | 0.1399155 | 0.1366829 | 0.1337111 | 0.1262763 | 0.1389243 | 0.1590659 | 0.1417702 | 0.1219825 | 0.1400628 | 0.1714761 | 0.1317251 | 0.1378992 | 0.2662224 | 0.1253441 | 0.1249492 | 0.118735 | 0.1256097 | 0.1165565 | 0.1898128 | 0.1616553 | 0.1785242 | 0.1268136 | 0.2302419 | 0.1803869 | 0.2147212 | 0.1697178 | 0.1634925 | 0.1199848 | 0.1229488 | 0.1865268 | 0.1119253 | 0.1139043 | 0.1267619 | 0.1447013 | 0.2030794 | 0.186417 | 0.1672755 | 0.1259462 | 0.131141 | 0.1618199 | 0.1780738 | 0.1157297 | 0.168084 | 0.1642714 | 0.1596943 | 0.2024831
2030 | 0.1399391 | 0.1363495 | 0.1338442 | 0.1260293 | 0.1389374 | 0.1596451 | 0.1415834 | 0.1218265 | 0.139947 | 0.1716405 | 0.1319054 | 0.1377568 | 0.2666832 | 0.1252628 | 0.1251593 | 0.1182521 | 0.1253634 | 0.1154345 | 0.1898125 | 0.1619869 | 0.1782528 | 0.1269342 | 0.230091 | 0.1801511 | 0.2137314 | 0.1696974 | 0.163589 | 0.120025 | 0.1227167 | 0.1864501 | 0.1118565 | 0.1141409 | 0.1268012 | 0.1442504 | 0.2025874 | 0.1867209 | 0.1671481 | 0.126072 | 0.1313827 | 0.1618957 | 0.1780104 | 0.1160771 | 0.1680378 | 0.1645933 | 0.1599238 | 0.2026641
2031 | 0.1404139 | 0.1365266 | 0.1338498 | 0.1262168 | 0.1384391 | 0.1601143 | 0.1414166 | 0.1216409 | 0.1398609 | 0.1715909 | 0.1318899 | 0.137567 | 0.265857 | 0.1251797 | 0.1250255 | 0.1186299 | 0.1255064 | 0.115798 | 0.1898601 | 0.162206 | 0.1779096 | 0.1269104 | 0.230083 | 0.1793915 | 0.2128457 | 0.1697008 | 0.1635148 | 0.1202723 | 0.1223864 | 0.1865607 | 0.1118207 | 0.1139223 | 0.1269853 | 0.1442127 | 0.2027281 | 0.1864737 | 0.1668193 | 0.1262677 | 0.1315819 | 0.1622413 | 0.1781474 | 0.1158283 | 0.1683114 | 0.1646681 | 0.1601197 | 0.2028262
2032 | 0.140418 | 0.1365183 | 0.1340194 | 0.1266616 | 0.1385556 | 0.1595143 | 0.1411698 | 0.1214877 | 0.1400184 | 0.1714077 | 0.1320014 | 0.1375761 | 0.2660798 | 0.1250146 | 0.1247575 | 0.1187691 | 0.1251442 | 0.1148032 | 0.1890896 | 0.1618711 | 0.1781119 | 0.1268813 | 0.2299878 | 0.1788992 | 0.2118673 | 0.1699053 | 0.1635553 | 0.1206391 | 0.122394 | 0.1864901 | 0.1116727 | 0.1135953 | 0.126697 | 0.1435397 | 0.2025926 | 0.1859937 | 0.1667429 | 0.1263148 | 0.1317548 | 0.162176 | 0.1784299 | 0.1162502 | 0.1684308 | 0.1644349 | 0.1604107 | 0.2028582
2033 | 0.140819 | 0.1361971 | 0.1343836 | 0.1267838 | 0.1382541 | 0.159592 | 0.1410427 | 0.1214637 | 0.1399855 | 0.1714797 | 0.1320354 | 0.1376353 | 0.2663962 | 0.1250533 | 0.1247685 | 0.1183529 | 0.1253967 | 0.1149503 | 0.1894718 | 0.1618166 | 0.1777002 | 0.1268952 | 0.229869 | 0.1784448 | 0.2109884 | 0.1699148 | 0.1631051 | 0.1205783 | 0.1221689 | 0.1866906 | 0.1120118 | 0.1137158 | 0.1268502 | 0.1436386 | 0.2029101 | 0.1853551 | 0.1667525 | 0.1264142 | 0.1320892 | 0.1620197 | 0.1787676 | 0.1162629 | 0.1682421 | 0.1641397 | 0.1608077 | 0.2027867
2034 | 0.1407904 | 0.1368243 | 0.1348528 | 0.1268913 | 0.1387551 | 0.1597821 | 0.1407211 | 0.1217658 | 0.1399131 | 0.1712597 | 0.1322342 | 0.1377438 | 0.2655969 | 0.1248676 | 0.124394 | 0.1182525 | 0.1257518 | 0.1152238 | 0.1892767 | 0.1612644 | 0.1774648 | 0.1268904 | 0.2298961 | 0.1782088 | 0.2099673 | 0.1699354 | 0.1630925 | 0.1204175 | 0.1221425 | 0.1865929 | 0.1121391 | 0.1140568 | 0.1265387 | 0.1446802 | 0.2030862 | 0.1852661 | 0.1666709 | 0.1264384 | 0.1319743 | 0.1616736 | 0.1783328 | 0.11616 | 0.1683583 | 0.1641077 | 0.1609421 | 0.2025992
2035 | 0.1408591 | 0.1368249 | 0.1347481 | 0.1267162 | 0.1389103 | 0.1592391 | 0.140253 | 0.1216645 | 0.1397683 | 0.1714285 | 0.1319214 | 0.1376124 | 0.2657048 | 0.1250405 | 0.124 | 0.1181356 | 0.125401 | 0.114738 | 0.1896379 | 0.1610931 | 0.1768272 | 0.1266454 | 0.2299885 | 0.1777506 | 0.2089047 | 0.1701647 | 0.1633995 | 0.1204987 | 0.1219822 | 0.1865949 | 0.1124803 | 0.1134668 | 0.1264223 | 0.1439106 | 0.2033653 | 0.1854689 | 0.1667137 | 0.1264178 | 0.1317165 | 0.1618782 | 0.1779435 | 0.1163297 | 0.1685517 | 0.1642088 | 0.161224 | 0.2029016
2036 | 0.1409238 | 0.1365292 | 0.1343537 | 0.1269187 | 0.1381872 | 0.1593665 | 0.1397908 | 0.1217276 | 0.1396874 | 0.1714996 | 0.1320235 | 0.1375912 | 0.2660203 | 0.1250084 | 0.1243856 | 0.1182804 | 0.1255836 | 0.113689 | 0.1902719 | 0.1611499 | 0.177218 | 0.1265092 | 0.2299734 | 0.177354 | 0.2078009 | 0.1702093 | 0.1631779 | 0.1208325 | 0.121882 | 0.1865185 | 0.1124521 | 0.1132692 | 0.1260001 | 0.1445545 | 0.2031454 | 0.1851454 | 0.1665386 | 0.1264019 | 0.1321545 | 0.1619414 | 0.1779772 | 0.1164257 | 0.1686565 | 0.1642223 | 0.1612428 | 0.2026516
2037 | 0.1408704 | 0.1370229 | 0.1345364 | 0.1270153 | 0.1382039 | 0.1594096 | 0.1393724 | 0.12152 | 0.1397847 | 0.1712881 | 0.132054 | 0.1374018 | 0.2668563 | 0.1253913 | 0.1246791 | 0.118369 | 0.1253737 | 0.1125026 | 0.1898702 | 0.1613352 | 0.1773306 | 0.1264932 | 0.2299455 | 0.1768673 | 0.2068924 | 0.1702361 | 0.1632274 | 0.1209872 | 0.1218766 | 0.1863654 | 0.1121558 | 0.1134704 | 0.1261151 | 0.1451745 | 0.20309 | 0.185156 | 0.1665863 | 0.1264419 | 0.1323845 | 0.1617958 | 0.1775451 | 0.1163888 | 0.1686051 | 0.1644832 | 0.1617261 | 0.2028354
2038 | 0.1413649 | 0.1370997 | 0.1347443 | 0.1266285 | 0.1381835 | 0.1593371 | 0.1389511 | 0.1214436 | 0.1395573 | 0.1713576 | 0.1318579 | 0.1373645 | 0.2670187 | 0.1256355 | 0.1247944 | 0.1181329 | 0.1257679 | 0.1125959 | 0.1900531 | 0.1616913 | 0.177687 | 0.1263943 | 0.229964 | 0.1763885 | 0.2058686 | 0.1703107 | 0.1629713 | 0.1210139 | 0.1215885 | 0.1859754 | 0.112336 | 0.1129635 | 0.1264601 | 0.1439127 | 0.2037216 | 0.1848074 | 0.1662445 | 0.1263592 | 0.1321882 | 0.1615425 | 0.1779761 | 0.1164321 | 0.1687094 | 0.1648815 | 0.1619618 | 0.202999
2039 | 0.1416371 | 0.1369256 | 0.135011 | 0.1265011 | 0.1379911 | 0.1588771 | 0.1386655 | 0.121702 | 0.1393262 | 0.1712286 | 0.1317927 | 0.1373963 | 0.2676146 | 0.1261276 | 0.1245468 | 0.1181225 | 0.1260039 | 0.1121306 | 0.1897407 | 0.1620329 | 0.1778767 | 0.1262564 | 0.2302248 | 0.1759407 | 0.204979 | 0.1700747 | 0.1629326 | 0.1208848 | 0.1214638 | 0.1859909 | 0.1122379 | 0.1134611 | 0.1261739 | 0.1434932 | 0.2045532 | 0.1843031 | 0.1657387 | 0.1266093 | 0.1321301 | 0.1617072 | 0.1775888 | 0.1165895 | 0.1685001 | 0.1648899 | 0.1621004 | 0.2034686
2040 | 0.1421969 | 0.1366647 | 0.1345353 | 0.1260328 | 0.1378173 | 0.1594177 | 0.1382984 | 0.1215222 | 0.1389621 | 0.1707895 | 0.1315464 | 0.1374503 | 0.2673073 | 0.1260314 | 0.1252539 | 0.1181908 | 0.1262011 | 0.1122004 | 0.1894858 | 0.1619427 | 0.1778201 | 0.1264236 | 0.2304855 | 0.1758884 | 0.204037 | 0.1697872 | 0.162762 | 0.1209449 | 0.1215766 | 0.1860144 | 0.1117966 | 0.1137026 | 0.1263866 | 0.1431101 | 0.2048976 | 0.1846545 | 0.1655709 | 0.1267948 | 0.1325061 | 0.1614539 | 0.1770555 | 0.1167366 | 0.1683065 | 0.1648188 | 0.1624864 | 0.2036414
2041 | 0.1425489 | 0.1365612 | 0.1348968 | 0.1259998 | 0.1377824 | 0.1591906 | 0.1378167 | 0.1216384 | 0.1386655 | 0.1705794 | 0.1315649 | 0.1374995 | 0.2674099 | 0.1259009 | 0.1249545 | 0.1177922 | 0.1263474 | 0.1115622 | 0.1895771 | 0.1622971 | 0.1781159 | 0.1265156 | 0.2305126 | 0.1752694 | 0.2029535 | 0.1699261 | 0.1632184 | 0.1212053 | 0.1213945 | 0.1860231 | 0.1120451 | 0.1134955 | 0.1263237 | 0.1429669 | 0.2054538 | 0.1845707 | 0.1660642 | 0.126989 | 0.1324609 | 0.1611027 | 0.1765346 | 0.116748 | 0.1685604 | 0.1651593 | 0.1627966 | 0.203597
2042 | 0.1429183 | 0.136945 | 0.1353749 | 0.126333 | 0.1378071 | 0.1590385 | 0.1375484 | 0.1216713 | 0.138628 | 0.1703838 | 0.13148 | 0.1376017 | 0.2673191 | 0.1265441 | 0.1249616 | 0.1176198 | 0.1266096 | 0.1119187 | 0.1896533 | 0.1624642 | 0.1778566 | 0.1264177 | 0.2304875 | 0.1749675 | 0.2022041 | 0.1700003 | 0.1633512 | 0.1211149 | 0.121588 | 0.186059 | 0.1118412 | 0.1132063 | 0.1261378 | 0.1441025 | 0.2055677 | 0.1849022 | 0.1661503 | 0.1267766 | 0.1322991 | 0.16122 | 0.176842 | 0.1164708 | 0.1685109 | 0.1651639 | 0.1627387 | 0.2035657
2043 | 0.1430931 | 0.1369308 | 0.1358073 | 0.1261411 | 0.1372244 | 0.1591224 | 0.1370915 | 0.1216127 | 0.1384681 | 0.1708483 | 0.1312763 | 0.1375362 | 0.2674016 | 0.1266243 | 0.1249158 | 0.1173718 | 0.1272897 | 0.1120312 | 0.1894865 | 0.1630104 | 0.1779068 | 0.1265605 | 0.2303566 | 0.1744492 | 0.2014573 | 0.1699942 | 0.1634618 | 0.1211668 | 0.121322 | 0.1858035 | 0.1115745 | 0.1136191 | 0.1257275 | 0.1453911 | 0.2059846 | 0.1842719 | 0.1663231 | 0.1267456 | 0.1324257 | 0.1611046 | 0.1770946 | 0.1162607 | 0.1684192 | 0.1652369 | 0.1628789 | 0.203697
2044 | 0.1431746 | 0.1372745 | 0.1359617 | 0.1259932 | 0.1375132 | 0.159367 | 0.1366142 | 0.1217425 | 0.1385004 | 0.1710062 | 0.1308876 | 0.1376658 | 0.2679525 | 0.126456 | 0.1249408 | 0.1167139 | 0.1276445 | 0.1115966 | 0.1896904 | 0.1628187 | 0.1782264 | 0.1268772 | 0.2305534 | 0.1744488 | 0.2004311 | 0.1700575 | 0.1636182 | 0.1211197 | 0.1212233 | 0.1858256 | 0.1113271 | 0.1142557 | 0.1258927 | 0.146084 | 0.2067528 | 0.1840786 | 0.166087 | 0.1267797 | 0.1325125 | 0.161179 | 0.1773981 | 0.1165825 | 0.1682552 | 0.165253 | 0.1629652 | 0.2036555
2045 | 0.1435407 | 0.1376263 | 0.1364193 | 0.1257484 | 0.137084 | 0.1597066 | 0.1363438 | 0.1217168 | 0.1383456 | 0.1705743 | 0.1306583 | 0.1375958 | 0.2674952 | 0.1266314 | 0.1247178 | 0.1167544 | 0.1282368 | 0.1111858 | 0.1901803 | 0.1631045 | 0.1784246 | 0.1269759 | 0.2306518 | 0.174213 | 0.1996065 | 0.169998 | 0.1640085 | 0.1211208 | 0.1210952 | 0.1853821 | 0.111178 | 0.1148694 | 0.1257088 | 0.1456781 | 0.2069575 | 0.1842905 | 0.1662919 | 0.1270595 | 0.1329934 | 0.160879 | 0.1775152 | 0.1163718 | 0.168389 | 0.1653804 | 0.1627747 | 0.2039395
2046 | 0.1441567 | 0.1375052 | 0.1364497 | 0.1259986 | 0.1373613 | 0.1599624 | 0.1361297 | 0.1218872 | 0.1384526 | 0.1703343 | 0.1305482 | 0.1375801 | 0.2678025 | 0.1268001 | 0.1248932 | 0.1163781 | 0.1283001 | 0.1114926 | 0.1900745 | 0.1635313 | 0.1784093 | 0.1267752 | 0.2306278 | 0.1738648 | 0.1988875 | 0.1701004 | 0.1641211 | 0.1211689 | 0.1209033 | 0.1851625 | 0.1112935 | 0.1147755 | 0.1259427 | 0.1457629 | 0.2071835 | 0.1844627 | 0.1668574 | 0.1271324 | 0.1331071 | 0.1609373 | 0.1773934 | 0.1165309 | 0.1683933 | 0.1658197 | 0.1629637 | 0.2040266
2047 | 0.1446298 | 0.1373397 | 0.1364447 | 0.1256495 | 0.1375814 | 0.1606455 | 0.1358142 | 0.1218072 | 0.1382412 | 0.1706492 | 0.1304826 | 0.1377182 | 0.2678073 | 0.1271944 | 0.1250007 | 0.1162749 | 0.1285766 | 0.1120449 | 0.190268 | 0.1635117 | 0.1785444 | 0.1270028 | 0.2304368 | 0.1737313 | 0.1984045 | 0.1701891 | 0.1646778 | 0.1211839 | 0.1209824 | 0.1849778 | 0.1114514 | 0.1145708 | 0.1263745 | 0.1453068 | 0.2077743 | 0.184343 | 0.1669081 | 0.1271771 | 0.1333413 | 0.1607546 | 0.1770822 | 0.1166816 | 0.1683668 | 0.1657507 | 0.1634608 | 0.2040691
2048 | 0.1449801 | 0.137651 | 0.1366017 | 0.1261772 | 0.1377673 | 0.1605303 | 0.1356706 | 0.1218556 | 0.1379674 | 0.1702877 | 0.1309347 | 0.1377621 | 0.2676651 | 0.127172 | 0.1253519 | 0.116166 | 0.128455 | 0.1120547 | 0.1903781 | 0.1641511 | 0.1785078 | 0.1271398 | 0.2305494 | 0.173621 | 0.197701 | 0.169945 | 0.1649483 | 0.1214404 | 0.1210604 | 0.1849626 | 0.1111138 | 0.114066 | 0.1264046 | 0.1459079 | 0.207619 | 0.1839087 | 0.1667796 | 0.1273655 | 0.1335652 | 0.1609298 | 0.1773891 | 0.1165285 | 0.1684826 | 0.1654024 | 0.1633691 | 0.204637
2049 | 0.1449322 | 0.1384021 | 0.1362487 | 0.1266245 | 0.1377203 | 0.1602163 | 0.1351175 | 0.1219484 | 0.1379606 | 0.1701063 | 0.1309886 | 0.137627 | 0.2676415 | 0.1273214 | 0.1247167 | 0.1162785 | 0.1285766 | 0.1115156 | 0.1905688 | 0.1641831 | 0.17891 | 0.1271619 | 0.2306383 | 0.1734616 | 0.1969291 | 0.1696938 | 0.1644933 | 0.1212185 | 0.1208018 | 0.1848967 | 0.1109643 | 0.1137625 | 0.1263439 | 0.1455352 | 0.207609 | 0.1839121 | 0.1666286 | 0.1275219 | 0.1334193 | 0.1609622 | 0.1771706 | 0.1165318 | 0.1687071 | 0.1651825 | 0.1631536 | 0.204664
2050 | 0.1444576 | 0.1389659 | 0.1355139 | 0.1265081 | 0.1378837 | 0.1604745 | 0.1347811 | 0.1220163 | 0.1379457 | 0.1701452 | 0.13085 | 0.1376142 | 0.2680472 | 0.1271932 | 0.12531 | 0.1164588 | 0.1282435 | 0.1119488 | 0.1904043 | 0.1646568 | 0.1795962 | 0.1271772 | 0.230906 | 0.1732007 | 0.1961155 | 0.1697797 | 0.1646125 | 0.1212412 | 0.1208702 | 0.1845567 | 0.1106214 | 0.1138825 | 0.1263385 | 0.1462547 | 0.2078323 | 0.1837942 | 0.1665376 | 0.127753 | 0.1334241 | 0.1610405 | 0.1773462 | 0.1165202 | 0.1685355 | 0.1652552 | 0.1629673 | 0.2044317
2051 | 0.1443352 | 0.1388344 | 0.1352995 | 0.1267046 | 0.1379825 | 0.1608755 | 0.1344555 | 0.1222297 | 0.1377772 | 0.1702407 | 0.1309602 | 0.1376398 | 0.2678221 | 0.1276198 | 0.1252279 | 0.1165851 | 0.1282422 | 0.1119966 | 0.1896711 | 0.1648222 | 0.1794767 | 0.127031 | 0.2308852 | 0.1730232 | 0.19534 | 0.1700206 | 0.164959 | 0.1211912 | 0.1211879 | 0.1844942 | 0.1109054 | 0.1140106 | 0.1262632 | 0.1460866 | 0.2079063 | 0.184113 | 0.166713 | 0.1275015 | 0.1335447 | 0.1608862 | 0.1771422 | 0.116572 | 0.1685345 | 0.1653224 | 0.1626851 | 0.204635
2052 | 0.1441081 | 0.1385581 | 0.1354154 | 0.1274369 | 0.1377434 | 0.161009 | 0.1341614 | 0.1221663 | 0.1376151 | 0.1699384 | 0.131112 | 0.137487 | 0.2676591 | 0.1274026 | 0.1255489 | 0.1167411 | 0.1283209 | 0.1115601 | 0.190131 | 0.1648584 | 0.1797802 | 0.1271924 | 0.2309692 | 0.1730853 | 0.1943999 | 0.1699589 | 0.1644129 | 0.1213418 | 0.1212634 | 0.1844588 | 0.1107816 | 0.1135115 | 0.1267519 | 0.145951 | 0.2090203 | 0.1840846 | 0.1663794 | 0.1273156 | 0.1339135 | 0.1607761 | 0.1773395 | 0.116417 | 0.1688565 | 0.1654575 | 0.1628573 | 0.2049537
2053 | 0.1441495 | 0.1385938 | 0.1355204 | 0.1277355 | 0.1376916 | 0.1609079 | 0.1338348 | 0.1222699 | 0.1376894 | 0.169826 | 0.1311278 | 0.1375872 | 0.2676528 | 0.1273667 | 0.1251766 | 0.1172029 | 0.1285235 | 0.1118795 | 0.1895984 | 0.1649935 | 0.1798464 | 0.1272507 | 0.2311496 | 0.1727859 | 0.1936356 | 0.1700231 | 0.1646591 | 0.1213764 | 0.1210715 | 0.1841318 | 0.1107355 | 0.11332 | 0.1266255 | 0.145912 | 0.209526 | 0.1839728 | 0.1667891 | 0.1274053 | 0.1340457 | 0.1606616 | 0.1776714 | 0.1163575 | 0.168688 | 0.165449 | 0.1628793 | 0.2050795
2054 | 0.144324 | 0.1390043 | 0.1354291 | 0.1277918 | 0.1377653 | 0.161255 | 0.1334938 | 0.1224538 | 0.137795 | 0.1698053 | 0.1315459 | 0.1375351 | 0.2673575 | 0.1275455 | 0.1249875 | 0.1174837 | 0.1285381 | 0.1124794 | 0.1895421 | 0.1650119 | 0.1795938 | 0.1272306 | 0.2312587 | 0.1730267 | 0.1927389 | 0.1700223 | 0.1641486 | 0.1211881 | 0.1211862 | 0.1838525 | 0.1107107 | 0.1138511 | 0.1268758 | 0.1463183 | 0.2105852 | 0.1838314 | 0.1673247 | 0.1275311 | 0.1341341 | 0.1608351 | 0.1777047 | 0.1164647 | 0.1686951 | 0.1655609 | 0.1630088 | 0.2049214
2055 | 0.1449276 | 0.1393442 | 0.1352201 | 0.1270613 | 0.1379722 | 0.1615663 | 0.1332834 | 0.1222995 | 0.1378186 | 0.1699999 | 0.1318009 | 0.1378163 | 0.2680441 | 0.1275225 | 0.1253367 | 0.1168771 | 0.1285161 | 0.1135233 | 0.1894612 | 0.165038 | 0.1802469 | 0.1271937 | 0.2313816 | 0.1729009 | 0.1918197 | 0.1700249 | 0.1636952 | 0.1211457 | 0.1210951 | 0.1835806 | 0.1105815 | 0.1136295 | 0.1273322 | 0.1450033 | 0.2109708 | 0.1839759 | 0.1667333 | 0.1272894 | 0.1341481 | 0.1605726 | 0.1780798 | 0.1162419 | 0.1686271 | 0.1654122 | 0.1632743 | 0.2052295
2056 | 0.1444429 | 0.1393951 | 0.1353272 | 0.1265625 | 0.1381195 | 0.1622489 | 0.1330247 | 0.1223409 | 0.1378381 | 0.16977 | 0.1316978 | 0.1376711 | 0.2680648 | 0.1274619 | 0.1252336 | 0.1170625 | 0.1285844 | 0.1145051 | 0.1892057 | 0.1650759 | 0.1808591 | 0.1272542 | 0.2316111 | 0.1732385 | 0.1913907 | 0.1700459 | 0.1634761 | 0.1210991 | 0.1208084 | 0.1835303 | 0.1107428 | 0.113154 | 0.1279218 | 0.1453239 | 0.2106106 | 0.1836745 | 0.1669407 | 0.1274781 | 0.1343606 | 0.1605317 | 0.1782407 | 0.1161247 | 0.168589 | 0.1651178 | 0.1631773 | 0.2053674
2057 | 0.144736 | 0.1397741 | 0.135162 | 0.1265037 | 0.138064 | 0.1623679 | 0.1325805 | 0.1224856 | 0.1380391 | 0.1696312 | 0.1315509 | 0.1379523 | 0.2682322 | 0.1274632 | 0.1252307 | 0.1171571 | 0.12896 | 0.1144448 | 0.1891275 | 0.1652801 | 0.1812327 | 0.1271508 | 0.2319067 | 0.1731325 | 0.1906381 | 0.1699693 | 0.1633575 | 0.1210044 | 0.1207718 | 0.1833545 | 0.1106648 | 0.113489 | 0.1274778 | 0.1457205 | 0.2105792 | 0.1840357 | 0.166838 | 0.1274137 | 0.1347168 | 0.1602435 | 0.1783152 | 0.1160384 | 0.1683122 | 0.1655216 | 0.1633242 | 0.2052317
2058 | 0.1445521 | 0.1395929 | 0.1351721 | 0.1262252 | 0.1376508 | 0.1627927 | 0.1322251 | 0.122541 | 0.1382164 | 0.1696473 | 0.1316632 | 0.1380315 | 0.2686645 | 0.127786 | 0.1249617 | 0.1170872 | 0.1287004 | 0.1155675 | 0.1895695 | 0.1656586 | 0.1809349 | 0.1272009 | 0.2317026 | 0.1727398 | 0.1897595 | 0.169915 | 0.1631368 | 0.1209558 | 0.1207583 | 0.1829788 | 0.1107227 | 0.113521 | 0.1278946 | 0.1452861 | 0.2111187 | 0.1842745 | 0.1673274 | 0.1275405 | 0.1344225 | 0.1600183 | 0.1783756 | 0.1161077 | 0.1682832 | 0.1654733 | 0.1634852 | 0.2052341
2059 | 0.1448972 | 0.1397501 | 0.135928 | 0.1259335 | 0.1383364 | 0.1630724 | 0.1321017 | 0.1225507 | 0.1382055 | 0.1695045 | 0.1317332 | 0.1378679 | 0.2691007 | 0.1281956 | 0.124406 | 0.1171601 | 0.1285054 | 0.1162301 | 0.1891772 | 0.1658013 | 0.1813327 | 0.1275082 | 0.2318578 | 0.1729055 | 0.1892218 | 0.1700971 | 0.1627743 | 0.1209433 | 0.1207537 | 0.1825884 | 0.1104637 | 0.1131325 | 0.1279196 | 0.1447408 | 0.2114737 | 0.183649 | 0.1676155 | 0.1274529 | 0.1345007 | 0.1599351 | 0.1781844 | 0.1160413 | 0.1685255 | 0.165469 | 0.1634997 | 0.2052602
2060 | 0.145414 | 0.1393656 | 0.1365229 | 0.1254026 | 0.1384559 | 0.163332 | 0.131886 | 0.1226032 | 0.1382641 | 0.1693223 | 0.1316941 | 0.137869 | 0.2694766 | 0.1285731 | 0.1241506 | 0.1173353 | 0.1282668 | 0.1166682 | 0.1899906 | 0.1659703 | 0.1806448 | 0.1275199 | 0.2319273 | 0.1728845 | 0.1884563 | 0.1701125 | 0.1623328 | 0.1208343 | 0.1210132 | 0.1820777 | 0.1104209 | 0.1128664 | 0.1279299 | 0.1443983 | 0.2120796 | 0.1838189 | 0.1679354 | 0.1275462 | 0.1340951 | 0.1598896 | 0.1780584 | 0.1161461 | 0.1686993 | 0.1656053 | 0.1638895 | 0.2051689
2061 | 0.1451217 | 0.1397826 | 0.136614 | 0.1260099 | 0.1380702 | 0.1632725 | 0.1317811 | 0.1227337 | 0.1382828 | 0.169579 | 0.1317006 | 0.1377628 | 0.2692353 | 0.1282187 | 0.1240721 | 0.1177593 | 0.1281113 | 0.1158714 | 0.1893927 | 0.1658939 | 0.1806877 | 0.1274447 | 0.2320497 | 0.1730122 | 0.1880847 | 0.1697919 | 0.1627913 | 0.1206295 | 0.120803 | 0.1818291 | 0.1103747 | 0.1128656 | 0.128243 | 0.1442214 | 0.2127429 | 0.18409 | 0.1674089 | 0.1276686 | 0.1343369 | 0.1599673 | 0.1778271 | 0.1161607 | 0.1688058 | 0.1660888 | 0.1640214 | 0.2049385
2062 | 0.1450553 | 0.1395635 | 0.1368022 | 0.1262303 | 0.1379817 | 0.1634788 | 0.1312303 | 0.1227104 | 0.1381394 | 0.1695455 | 0.1315997 | 0.1377062 | 0.269844 | 0.1283162 | 0.1238364 | 0.1183153 | 0.1282058 | 0.1170503 | 0.1891067 | 0.1660585 | 0.1803283 | 0.1273307 | 0.2319982 | 0.1729596 | 0.1877289 | 0.1695767 | 0.1628981 | 0.1204906 | 0.1209183 | 0.1815704 | 0.1105078 | 0.1123859 | 0.1280326 | 0.1442484 | 0.2125844 | 0.183972 | 0.1671501 | 0.1275446 | 0.1341704 | 0.1598708 | 0.1775072 | 0.1157196 | 0.1688694 | 0.1662587 | 0.1638886 | 0.2045085
2063 | 0.1450403 | 0.1391894 | 0.1369298 | 0.1261999 | 0.1388495 | 0.1631202 | 0.1310882 | 0.1228439 | 0.1381106 | 0.1694951 | 0.1316333 | 0.1376421 | 0.2706148 | 0.1283385 | 0.1239944 | 0.1183678 | 0.1278452 | 0.117414 | 0.1888757 | 0.1658128 | 0.1803378 | 0.1273702 | 0.2317247 | 0.1728164 | 0.1870866 | 0.1696063 | 0.1631546 | 0.1200857 | 0.1209438 | 0.1816222 | 0.1104425 | 0.1130672 | 0.1278777 | 0.1440068 | 0.2134125 | 0.1841599 | 0.1668574 | 0.1274355 | 0.1341691 | 0.1602904 | 0.1772217 | 0.1155058 | 0.1689706 | 0.1664656 | 0.1640811 | 0.2046281
2064 | 0.1457331 | 0.1393863 | 0.1370541 | 0.1261904 | 0.1392878 | 0.1635046 | 0.1308249 | 0.1228178 | 0.1381287 | 0.1690434 | 0.1313225 | 0.1374824 | 0.2707843 | 0.1289328 | 0.1242131 | 0.1183026 | 0.1282685 | 0.1170961 | 0.1880062 | 0.1661367 | 0.1805658 | 0.1274312 | 0.2317515 | 0.1727862 | 0.1866055 | 0.1697683 | 0.1627656 | 0.1200324 | 0.1206807 | 0.1815581 | 0.110756 | 0.1127407 | 0.1278618 | 0.144195 | 0.2133884 | 0.1837771 | 0.1667748 | 0.1273876 | 0.1342132 | 0.1606598 | 0.1774061 | 0.115698 | 0.1689569 | 0.1664781 | 0.1643846 | 0.2047346
2065 | 0.1457466 | 0.1388592 | 0.1372717 | 0.1268596 | 0.1393424 | 0.1632374 | 0.1307986 | 0.1227964 | 0.1380617 | 0.1692908 | 0.1315267 | 0.137606 | 0.2704201 | 0.1290149 | 0.1239041 | 0.1179054 | 0.1286306 | 0.1179426 | 0.1881674 | 0.1664985 | 0.1805365 | 0.1274545 | 0.2318727 | 0.1731934 | 0.1859548 | 0.1698103 | 0.1629385 | 0.1201357 | 0.1207378 | 0.1815263 | 0.1107635 | 0.1124135 | 0.1276883 | 0.1438024 | 0.2138461 | 0.1840888 | 0.1667772 | 0.1272395 | 0.1342518 | 0.1605838 | 0.177515 | 0.1157718 | 0.1687777 | 0.1666229 | 0.1644446 | 0.2049603
2066 | 0.1462667 | 0.1388201 | 0.1372116 | 0.1263455 | 0.1398288 | 0.1630341 | 0.13057 | 0.1229357 | 0.1376857 | 0.1692605 | 0.1314585 | 0.137504 | 0.2707271 | 0.1291685 | 0.1237998 | 0.1176307 | 0.1284692 | 0.119164 | 0.188376 | 0.1662391 | 0.1809023 | 0.1276614 | 0.2320949 | 0.1734673 | 0.1854122 | 0.1697169 | 0.162952 | 0.1200187 | 0.1206544 | 0.1815326 | 0.1109336 | 0.1120115 | 0.1276013 | 0.1440591 | 0.2135023 | 0.1840341 | 0.1665683 | 0.127141 | 0.1343627 | 0.1603809 | 0.1775735 | 0.1159628 | 0.1688103 | 0.1666588 | 0.1645708 | 0.2046299
2067 | 0.1460189 | 0.1390731 | 0.1371929 | 0.1263119 | 0.1399704 | 0.1630034 | 0.1302641 | 0.1231626 | 0.1375319 | 0.169394 | 0.13144 | 0.1373396 | 0.2707205 | 0.129474 | 0.123553 | 0.1176277 | 0.1282984 | 0.1193791 | 0.1878284 | 0.1663983 | 0.1807767 | 0.1279596 | 0.2321621 | 0.1736543 | 0.1848888 | 0.1695613 | 0.1629133 | 0.1200806 | 0.120992 | 0.181459 | 0.1111239 | 0.112213 | 0.1274255 | 0.1444859 | 0.2141053 | 0.1833539 | 0.1662847 | 0.1270688 | 0.1343975 | 0.1606838 | 0.1773703 | 0.1159207 | 0.1686707 | 0.1667648 | 0.1646926 | 0.2046274
2068 | 0.1462553 | 0.1390987 | 0.1372003 | 0.1265012 | 0.140148 | 0.1630752 | 0.1303064 | 0.1231241 | 0.1378758 | 0.1695928 | 0.1315715 | 0.1377179 | 0.2706442 | 0.1294489 | 0.1237101 | 0.1176307 | 0.1282955 | 0.1198697 | 0.1879625 | 0.1663109 | 0.181366 | 0.1280223 | 0.232109 | 0.1738437 | 0.1846127 | 0.1697387 | 0.1630056 | 0.1199355 | 0.1209951 | 0.181471 | 0.1113785 | 0.1124762 | 0.1275145 | 0.1451936 | 0.2140003 | 0.1831362 | 0.1655819 | 0.1272516 | 0.134896 | 0.1604856 | 0.1775112 | 0.1158553 | 0.1687411 | 0.1666565 | 0.1651081 | 0.2047856
2069 | 0.1462247 | 0.1388794 | 0.1371302 | 0.1263362 | 0.139892 | 0.1629414 | 0.1300424 | 0.1234082 | 0.1379842 | 0.1696702 | 0.1316464 | 0.1379755 | 0.2709694 | 0.1296925 | 0.1232649 | 0.1178007 | 0.1284057 | 0.1206514 | 0.1878172 | 0.166827 | 0.1815665 | 0.1280258 | 0.2321247 | 0.17408 | 0.184349 | 0.1698576 | 0.1633528 | 0.1198293 | 0.1206205 | 0.1814292 | 0.1107477 | 0.112388 | 0.1272528 | 0.1447783 | 0.2135732 | 0.1831741 | 0.1655004 | 0.1273061 | 0.1346371 | 0.1606205 | 0.1771902 | 0.1160974 | 0.1687075 | 0.1665414 | 0.1651056 | 0.2049102
2070 | 0.1463277 | 0.1395086 | 0.1375313 | 0.126099 | 0.1399002 | 0.1632979 | 0.129962 | 0.1235163 | 0.138165 | 0.1698466 | 0.1314914 | 0.137868 | 0.271368 | 0.1298629 | 0.1230759 | 0.1178825 | 0.1281356 | 0.1207062 | 0.1882189 | 0.1668112 | 0.1815759 | 0.1282325 | 0.2321043 | 0.1742781 | 0.1840145 | 0.1696165 | 0.1636333 | 0.1197481 | 0.1204157 | 0.1814039 | 0.1106913 | 0.1126066 | 0.1273126 | 0.143249 | 0.2135981 | 0.1831074 | 0.1650504 | 0.1271031 | 0.1348033 | 0.1604636 | 0.1767757 | 0.1162916 | 0.1686583 | 0.166786 | 0.1649027 | 0.2049272
2071 | 0.1469091 | 0.1401892 | 0.137499 | 0.1259276 | 0.1406222 | 0.1633686 | 0.129946 | 0.123573 | 0.138235 | 0.1697888 | 0.1310604 | 0.1379687 | 0.2715947 | 0.1302467 | 0.1232092 | 0.118072 | 0.1278943 | 0.1210212 | 0.1877507 | 0.1672978 | 0.1811692 | 0.1281942 | 0.2320374 | 0.1746176 | 0.1835268 | 0.1693699 | 0.1634776 | 0.1197613 | 0.1204417 | 0.1813942 | 0.1107648 | 0.1127265 | 0.127211 | 0.1431963 | 0.213477 | 0.1830206 | 0.1652598 | 0.1270361 | 0.1346682 | 0.1607191 | 0.1763099 | 0.116413 | 0.1687314 | 0.1667288 | 0.1650825 | 0.2048781
2072 | 0.146862 | 0.140876 | 0.1373459 | 0.1260309 | 0.141232 | 0.1634498 | 0.129951 | 0.1235382 | 0.1383304 | 0.169807 | 0.1311682 | 0.1379869 | 0.2719316 | 0.1305663 | 0.1226 | 0.1182103 | 0.1275173 | 0.1221737 | 0.1879078 | 0.1674052 | 0.1811614 | 0.1283083 | 0.2317229 | 0.1749021 | 0.1830736 | 0.1690742 | 0.1638248 | 0.1198651 | 0.1204227 | 0.1813154 | 0.1107635 | 0.1130199 | 0.1267851 | 0.1426988 | 0.2137267 | 0.1830895 | 0.1658486 | 0.1269081 | 0.1343855 | 0.1605875 | 0.1766812 | 0.1163068 | 0.1688053 | 0.1667092 | 0.1652512 | 0.2048521
2073 | 0.1469455 | 0.1411506 | 0.1376594 | 0.1262846 | 0.1411334 | 0.1635873 | 0.1301758 | 0.123646 | 0.1386524 | 0.1700097 | 0.1310855 | 0.1379272 | 0.2726216 | 0.1305068 | 0.1231396 | 0.1184676 | 0.1276486 | 0.1227386 | 0.1880444 | 0.1673388 | 0.1817073 | 0.1287025 | 0.231458 | 0.1748839 | 0.1826596 | 0.1691386 | 0.1639747 | 0.1198273 | 0.1203361 | 0.1811487 | 0.1107991 | 0.1131515 | 0.1269411 | 0.1427316 | 0.2133605 | 0.1831007 | 0.1650728 | 0.1268764 | 0.1345995 | 0.1605272 | 0.1765585 | 0.1164217 | 0.16881 | 0.1669804 | 0.1653978 | 0.2050431
2074 | 0.1471244 | 0.1410099 | 0.1375639 | 0.1264769 | 0.1403727 | 0.1634362 | 0.1302051 | 0.1237942 | 0.1387591 | 0.1704026 | 0.1311201 | 0.1379124 | 0.2731741 | 0.1308045 | 0.1227655 | 0.1190188 | 0.1275208 | 0.1232276 | 0.1879723 | 0.1671598 | 0.1814911 | 0.1287278 | 0.2315857 | 0.1749112 | 0.1824314 | 0.1689042 | 0.1642165 | 0.1196047 | 0.1205006 | 0.1810663 | 0.1106902 | 0.1132418 | 0.1272813 | 0.1414407 | 0.2134145 | 0.1833371 | 0.1649053 | 0.1267707 | 0.134601 | 0.16056 | 0.1759487 | 0.1165093 | 0.1689235 | 0.1667872 | 0.1653744 | 0.2052318
2075 | 0.1466994 | 0.1415952 | 0.1371189 | 0.1265298 | 0.1410972 | 0.1630345 | 0.1300681 | 0.1239534 | 0.1390744 | 0.170444 | 0.1311222 | 0.1378832 | 0.2737157 | 0.1309291 | 0.1224079 | 0.1189975 | 0.1277565 | 0.1236663 | 0.1878626 | 0.1670001 | 0.1810944 | 0.1287324 | 0.231483 | 0.1748114 | 0.1823664 | 0.1688234 | 0.1644711 | 0.1195761 | 0.1205163 | 0.1810434 | 0.1105298 | 0.1133532 | 0.1268304 | 0.1419858 | 0.2129952 | 0.1836861 | 0.164732 | 0.1268439 | 0.1346303 | 0.1606964 | 0.1757697 | 0.1167489 | 0.1687068 | 0.1669968 | 0.1657965 | 0.2050521
2076 | 0.1464092 | 0.1419512 | 0.1372269 | 0.1266206 | 0.1407852 | 0.1636436 | 0.1300102 | 0.1241008 | 0.1388019 | 0.1707113 | 0.1314867 | 0.1381976 | 0.273696 | 0.1306646 | 0.1219441 | 0.119226 | 0.1277924 | 0.1249502 | 0.1880739 | 0.167039 | 0.1816687 | 0.1287355 | 0.2316172 | 0.1746829 | 0.1821738 | 0.1686997 | 0.1651106 | 0.1193283 | 0.1207225 | 0.1808137 | 0.1108479 | 0.1133673 | 0.1270252 | 0.1414961 | 0.213532 | 0.183187 | 0.1643942 | 0.1266457 | 0.1348241 | 0.1607742 | 0.176308 | 0.1167015 | 0.1685086 | 0.1671029 | 0.1661079 | 0.2051982
2077 | 0.1466679 | 0.1422055 | 0.1370589 | 0.1266304 | 0.1407565 | 0.1632836 | 0.1299516 | 0.1240888 | 0.1386567 | 0.1705723 | 0.1316206 | 0.138088 | 0.273641 | 0.1307327 | 0.12204 | 0.1194987 | 0.1283079 | 0.1249847 | 0.1879342 | 0.1670815 | 0.181823 | 0.1288387 | 0.2314248 | 0.1745454 | 0.1821816 | 0.1686072 | 0.1651551 | 0.1193649 | 0.1206083 | 0.1805253 | 0.1107234 | 0.1130256 | 0.1270479 | 0.1414564 | 0.2138961 | 0.183925 | 0.1644121 | 0.1266463 | 0.134459 | 0.1610178 | 0.1768964 | 0.1167636 | 0.1684719 | 0.16716 | 0.1661279 | 0.2054894
2078 | 0.1470085 | 0.1426838 | 0.1374805 | 0.1263617 | 0.140362 | 0.162813 | 0.1298689 | 0.1241779 | 0.1386385 | 0.1707182 | 0.1315607 | 0.1380316 | 0.2740771 | 0.1306998 | 0.1217778 | 0.1196158 | 0.1281225 | 0.1248444 | 0.1870661 | 0.167377 | 0.1819015 | 0.1289847 | 0.2311067 | 0.1745692 | 0.1822726 | 0.1687843 | 0.1654759 | 0.1192762 | 0.1209714 | 0.1803864 | 0.1108234 | 0.1129149 | 0.1270211 | 0.1400793 | 0.2132087 | 0.1845613 | 0.1644059 | 0.1266187 | 0.1343075 | 0.1612033 | 0.1767747 | 0.1169995 | 0.1685885 | 0.1671119 | 0.1662493 | 0.2053644
2079 | 0.1471721 | 0.1427992 | 0.1373187 | 0.1265978 | 0.1410247 | 0.1623037 | 0.129891 | 0.1244603 | 0.1384773 | 0.1709035 | 0.1316672 | 0.1379387 | 0.2742226 | 0.1307787 | 0.1218737 | 0.1192119 | 0.1279221 | 0.1240092 | 0.1868239 | 0.1674468 | 0.1819237 | 0.1291381 | 0.2310671 | 0.1745122 | 0.1824726 | 0.1689835 | 0.1658217 | 0.1194482 | 0.1212682 | 0.1802653 | 0.1109172 | 0.1128654 | 0.1270599 | 0.141322 | 0.2134382 | 0.1845167 | 0.1648941 | 0.1265469 | 0.1342176 | 0.1612403 | 0.176688 | 0.1168779 | 0.1686732 | 0.1669716 | 0.16655 | 0.2052812
2080 | 0.1473874 | 0.1427334 | 0.1375116 | 0.1268382 | 0.1409044 | 0.1620599 | 0.1300319 | 0.1244779 | 0.1383455 | 0.1708145 | 0.1317461 | 0.1377491 | 0.2743304 | 0.1305421 | 0.1221764 | 0.1191724 | 0.1277782 | 0.1240505 | 0.1868109 | 0.16816 | 0.1818715 | 0.1290418 | 0.2308942 | 0.1744754 | 0.1824288 | 0.168781 | 0.16571 | 0.1193976 | 0.1213754 | 0.1801286 | 0.111449 | 0.1129811 | 0.1268888 | 0.1413727 | 0.2137881 | 0.1849794 | 0.1647255 | 0.126151 | 0.1342244 | 0.1610592 | 0.1766768 | 0.1169676 | 0.1686339 | 0.1670406 | 0.166895 | 0.2050202
2081 | 0.1473659 | 0.1431292 | 0.1371081 | 0.1266392 | 0.1407766 | 0.1630665 | 0.1298306 | 0.1245043 | 0.1384925 | 0.1710081 | 0.1316225 | 0.1377374 | 0.2747967 | 0.1309504 | 0.121533 | 0.1192123 | 0.1278484 | 0.1238255 | 0.1870574 | 0.1682316 | 0.1819585 | 0.1291294 | 0.2308218 | 0.1747568 | 0.1824918 | 0.1689145 | 0.1656954 | 0.1195221 | 0.1214403 | 0.1801832 | 0.1111876 | 0.1133595 | 0.1263663 | 0.1415077 | 0.2134094 | 0.1857684 | 0.1638332 | 0.1262841 | 0.1342629 | 0.1609352 | 0.1770042 | 0.1170635 | 0.168791 | 0.1670246 | 0.1671312 | 0.2050211
2082 | 0.147452 | 0.1432168 | 0.136654 | 0.1270119 | 0.1407329 | 0.1625701 | 0.129855 | 0.1246559 | 0.1384987 | 0.1713846 | 0.1314591 | 0.1378174 | 0.2753772 | 0.1304714 | 0.1213224 | 0.1198989 | 0.1277317 | 0.1237498 | 0.1870012 | 0.1678759 | 0.1826472 | 0.1288044 | 0.230844 | 0.1750407 | 0.1827741 | 0.1688666 | 0.1658155 | 0.1194638 | 0.1218954 | 0.1802419 | 0.1113752 | 0.1127376 | 0.1262797 | 0.1410271 | 0.2138243 | 0.1861801 | 0.164196 | 0.1264976 | 0.1340351 | 0.1609263 | 0.1771117 | 0.1169276 | 0.168836 | 0.1670211 | 0.1673639 | 0.2050765
2083 | 0.1473924 | 0.1427084 | 0.1362331 | 0.127184 | 0.1405594 | 0.1625987 | 0.1299107 | 0.1246511 | 0.1387214 | 0.1711612 | 0.1316497 | 0.1378286 | 0.2754306 | 0.1310049 | 0.1214669 | 0.1195766 | 0.128011 | 0.1252049 | 0.1870244 | 0.1678976 | 0.1828682 | 0.1286284 | 0.2305796 | 0.1751499 | 0.1828855 | 0.1685023 | 0.1664035 | 0.119048 | 0.1220239 | 0.1801497 | 0.1112557 | 0.1130844 | 0.1264524 | 0.1398379 | 0.2135568 | 0.1865112 | 0.1639804 | 0.126301 | 0.1340288 | 0.1608821 | 0.1768566 | 0.1171052 | 0.1690673 | 0.1668086 | 0.1674484 | 0.2052661
2084 | 0.1465487 | 0.1427848 | 0.1358054 | 0.1270914 | 0.140694 | 0.1623913 | 0.1299594 | 0.124708 | 0.1387324 | 0.1711941 | 0.1318861 | 0.1375898 | 0.2760388 | 0.1303514 | 0.1206287 | 0.1201663 | 0.1279193 | 0.1241851 | 0.1870303 | 0.1675625 | 0.1831372 | 0.1287611 | 0.2306557 | 0.1749082 | 0.183146 | 0.1685603 | 0.1667513 | 0.1189063 | 0.122049 | 0.1802826 | 0.1109737 | 0.1136189 | 0.1266201 | 0.1396938 | 0.2139829 | 0.1866146 | 0.1645057 | 0.126265 | 0.1338399 | 0.1606559 | 0.1762644 | 0.1168539 | 0.1692088 | 0.166754 | 0.1675563 | 0.2055964
2085 | 0.1461893 | 0.1423379 | 0.1351542 | 0.1269905 | 0.1406199 | 0.1631346 | 0.1301199 | 0.1248733 | 0.1387288 | 0.1714346 | 0.1321044 | 0.1374606 | 0.2761382 | 0.1302696 | 0.1204818 | 0.1205187 | 0.1277827 | 0.1250344 | 0.1866602 | 0.1671335 | 0.1829734 | 0.1287093 | 0.2304316 | 0.1750176 | 0.1832503 | 0.1684787 | 0.1667941 | 0.1188429 | 0.1223972 | 0.1800861 | 0.1111977 | 0.1136667 | 0.1265664 | 0.1403756 | 0.2139892 | 0.1866917 | 0.1649806 | 0.1260295 | 0.1338181 | 0.1606239 | 0.176403 | 0.1166797 | 0.1693109 | 0.1665232 | 0.1675565 | 0.205768
2086 | 0.1465903 | 0.1424022 | 0.1353568 | 0.1270555 | 0.1403281 | 0.1635098 | 0.1301999 | 0.1250858 | 0.1390192 | 0.1713773 | 0.132072 | 0.1376329 | 0.2767497 | 0.1302736 | 0.1206917 | 0.1205133 | 0.1276567 | 0.1252225 | 0.1866541 | 0.1671047 | 0.1827863 | 0.1287437 | 0.2300818 | 0.1751284 | 0.1835424 | 0.1684209 | 0.1668836 | 0.1190181 | 0.1226831 | 0.1799796 | 0.1114708 | 0.1138104 | 0.1265744 | 0.1409567 | 0.2136158 | 0.1872443 | 0.1647053 | 0.1260909 | 0.1337302 | 0.1606737 | 0.1764322 | 0.1168349 | 0.1697259 | 0.1666371 | 0.1677943 | 0.205784
2087 | 0.1470566 | 0.1423492 | 0.135414 | 0.1274704 | 0.1400356 | 0.1634756 | 0.1303376 | 0.1251831 | 0.1391683 | 0.1714356 | 0.1320485 | 0.1374652 | 0.2771214 | 0.130658 | 0.1207376 | 0.1208396 | 0.1279297 | 0.1244429 | 0.1863534 | 0.1672588 | 0.1826747 | 0.128722 | 0.2300329 | 0.175239 | 0.1836582 | 0.1682585 | 0.1665891 | 0.1190984 | 0.1229698 | 0.179597 | 0.1118765 | 0.1138373 | 0.1263653 | 0.1407706 | 0.2134327 | 0.1876989 | 0.1647804 | 0.1262566 | 0.1338055 | 0.1607996 | 0.1762708 | 0.1170024 | 0.169659 | 0.1663853 | 0.168145 | 0.2057494
2088 | 0.1476882 | 0.1422473 | 0.1354578 | 0.1274941 | 0.1400995 | 0.1639133 | 0.1304325 | 0.1251568 | 0.1393043 | 0.1715041 | 0.1323283 | 0.1376156 | 0.2774938 | 0.1307051 | 0.120531 | 0.1210957 | 0.1284677 | 0.1246529 | 0.1862056 | 0.1673559 | 0.1828515 | 0.1285737 | 0.2300099 | 0.1754919 | 0.1839157 | 0.1683132 | 0.1666881 | 0.1190282 | 0.1231777 | 0.1794773 | 0.1121682 | 0.1139573 | 0.1262029 | 0.1407069 | 0.2141354 | 0.1881321 | 0.1645718 | 0.1262267 | 0.1337813 | 0.1606591 | 0.1769119 | 0.1169436 | 0.1699917 | 0.1665625 | 0.1683349 | 0.2059561
2089 | 0.1472783 | 0.1424011 | 0.1351641 | 0.1276904 | 0.1400475 | 0.1642615 | 0.1306489 | 0.1253709 | 0.1392135 | 0.1713977 | 0.1322108 | 0.1377253 | 0.2779395 | 0.1310303 | 0.1208466 | 0.121062 | 0.1283897 | 0.1244517 | 0.1863301 | 0.1671148 | 0.1828381 | 0.1285647 | 0.2297397 | 0.1756563 | 0.1838658 | 0.1680145 | 0.1671249 | 0.1190363 | 0.1233335 | 0.1794767 | 0.1124173 | 0.1140524 | 0.1260105 | 0.1405913 | 0.213199 | 0.1882461 | 0.1648044 | 0.1261983 | 0.1336601 | 0.160477 | 0.1774822 | 0.1170839 | 0.169584 | 0.1662386 | 0.168528 | 0.2059855
2090 | 0.1471014 | 0.1428113 | 0.1354346 | 0.1276904 | 0.1400741 | 0.1642992 | 0.1308822 | 0.1255342 | 0.1392864 | 0.1710365 | 0.1323185 | 0.1379255 | 0.2781683 | 0.1308395 | 0.1205744 | 0.1207775 | 0.1285978 | 0.1256802 | 0.1866775 | 0.1663849 | 0.1832979 | 0.1285972 | 0.2297738 | 0.1758796 | 0.1843328 | 0.1675645 | 0.166988 | 0.1190318 | 0.1237122 | 0.1793288 | 0.112065 | 0.1143543 | 0.1262165 | 0.1407841 | 0.2131542 | 0.1883553 | 0.1653305 | 0.1260906 | 0.1335457 | 0.1603998 | 0.1776926 | 0.1171255 | 0.169814 | 0.1661895 | 0.1686412 | 0.2063072
2091 | 0.146519 | 0.1426365 | 0.1354231 | 0.1283371 | 0.1397393 | 0.1645198 | 0.1310009 | 0.1254008 | 0.1391478 | 0.1710881 | 0.132436 | 0.1380107 | 0.278579 | 0.1307521 | 0.1203968 | 0.1211305 | 0.1287258 | 0.126512 | 0.1871265 | 0.1662812 | 0.1833694 | 0.1285769 | 0.2296479 | 0.1757853 | 0.1844387 | 0.1676145 | 0.1665962 | 0.1190217 | 0.1239296 | 0.1792278 | 0.1123687 | 0.1141201 | 0.1260365 | 0.1411321 | 0.213067 | 0.1879289 | 0.1652189 | 0.126052 | 0.1333937 | 0.1603051 | 0.1776106 | 0.1168409 | 0.1697943 | 0.1660553 | 0.1691222 | 0.2066639
2092 | 0.1464487 | 0.1424825 | 0.1356955 | 0.1286911 | 0.1395606 | 0.1641325 | 0.1314302 | 0.1252986 | 0.1393655 | 0.1707574 | 0.1323637 | 0.1378823 | 0.2790988 | 0.1305103 | 0.1204035 | 0.1210847 | 0.1292386 | 0.1272558 | 0.186891 | 0.1659911 | 0.1832631 | 0.1286037 | 0.229395 | 0.1761193 | 0.1846688 | 0.1672676 | 0.1665541 | 0.1191223 | 0.1241389 | 0.1792939 | 0.1119953 | 0.1138625 | 0.1253072 | 0.1403984 | 0.2128778 | 0.1880959 | 0.1654312 | 0.1258965 | 0.1332045 | 0.1601257 | 0.177556 | 0.1167353 | 0.1700591 | 0.1660101 | 0.1693747 | 0.2065957
2093 | 0.1464512 | 0.1426457 | 0.1357112 | 0.1288828 | 0.139791 | 0.1645147 | 0.1316097 | 0.1253027 | 0.1393427 | 0.1708316 | 0.1323046 | 0.138083 | 0.2794694 | 0.1305142 | 0.1208323 | 0.121512 | 0.1293407 | 0.1263973 | 0.1866966 | 0.1656657 | 0.18351 | 0.1285401 | 0.2293357 | 0.1760099 | 0.1849379 | 0.1671335 | 0.1659439 | 0.1192244 | 0.1247455 | 0.1793 | 0.1122812 | 0.1135945 | 0.1254657 | 0.1409759 | 0.2133267 | 0.1883607 | 0.1657595 | 0.1260087 | 0.1330732 | 0.1598141 | 0.1775004 | 0.1163589 | 0.1703765 | 0.166097 | 0.1694213 | 0.2066802
2094 | 0.1458841 | 0.1426612 | 0.1354978 | 0.1287553 | 0.1396434 | 0.1645612 | 0.1317292 | 0.1252603 | 0.1390482 | 0.1707618 | 0.1325127 | 0.1379372 | 0.2801086 | 0.1298264 | 0.1209707 | 0.1214208 | 0.1291049 | 0.1245092 | 0.1869721 | 0.1655566 | 0.1830274 | 0.1286247 | 0.2294629 | 0.175871 | 0.1853796 | 0.16658 | 0.1659712 | 0.119356 | 0.1250358 | 0.1792782 | 0.1123028 | 0.1140465 | 0.1258469 | 0.1409711 | 0.2128519 | 0.187893 | 0.1656569 | 0.1259593 | 0.1330356 | 0.1599078 | 0.1777135 | 0.116332 | 0.1705739 | 0.1663629 | 0.1693075 | 0.2066234
2095 | 0.1458543 | 0.1428939 | 0.1352154 | 0.1286515 | 0.1390197 | 0.1652445 | 0.1321499 | 0.1251578 | 0.1389012 | 0.1707973 | 0.1324107 | 0.1377542 | 0.2804822 | 0.1303698 | 0.1208067 | 0.1214452 | 0.1293414 | 0.1242485 | 0.1868516 | 0.1656728 | 0.1828582 | 0.1284381 | 0.2292578 | 0.1762163 | 0.1858636 | 0.1666684 | 0.1664207 | 0.1195474 | 0.125436 | 0.1792977 | 0.1123974 | 0.1143331 | 0.1258685 | 0.1417586 | 0.2129433 | 0.1876329 | 0.1656535 | 0.1259152 | 0.132916 | 0.1600818 | 0.1778857 | 0.1161911 | 0.1706883 | 0.1663299 | 0.1695267 | 0.2069654
2096 | 0.1456107 | 0.1426586 | 0.1353736 | 0.1284156 | 0.1390149 | 0.1655019 | 0.1323866 | 0.1250168 | 0.1388853 | 0.171105 | 0.1325837 | 0.137672 | 0.2806439 | 0.1304999 | 0.1210059 | 0.1217355 | 0.1294053 | 0.1239235 | 0.1871439 | 0.1657747 | 0.1828591 | 0.1282837 | 0.2291141 | 0.1760286 | 0.1861359 | 0.1664686 | 0.1666593 | 0.1194775 | 0.1255737 | 0.179141 | 0.1127234 | 0.114833 | 0.1256192 | 0.1429257 | 0.2134216 | 0.1875685 | 0.1652985 | 0.1257283 | 0.1330735 | 0.1598052 | 0.1783272 | 0.1162958 | 0.1710421 | 0.1665094 | 0.1697737 | 0.2073094
2097 | 0.1451778 | 0.1422212 | 0.1357317 | 0.1278906 | 0.1392361 | 0.1651144 | 0.1329415 | 0.1251601 | 0.1388749 | 0.1710345 | 0.1328068 | 0.1376559 | 0.2808206 | 0.1306099 | 0.1213924 | 0.1216217 | 0.1294538 | 0.1232427 | 0.1872225 | 0.1653934 | 0.1828648 | 0.1281779 | 0.2290913 | 0.176128 | 0.1861715 | 0.1664031 | 0.1671161 | 0.1195107 | 0.1259522 | 0.1790923 | 0.1130513 | 0.1146613 | 0.1256741 | 0.1420255 | 0.2130198 | 0.1877639 | 0.1649029 | 0.1257695 | 0.1329444 | 0.1595098 | 0.1783311 | 0.1164337 | 0.170889 | 0.1664243 | 0.1701126 | 0.2072418
2098 | 0.1446652 | 0.1420172 | 0.1362553 | 0.1278617 | 0.1389942 | 0.1647731 | 0.133025 | 0.1251705 | 0.1389374 | 0.170757 | 0.1329186 | 0.1378254 | 0.2811376 | 0.1307949 | 0.121436 | 0.1216308 | 0.1297237 | 0.1222352 | 0.1875191 | 0.1649488 | 0.1832532 | 0.1280508 | 0.2291172 | 0.1763046 | 0.1863677 | 0.1662765 | 0.1673797 | 0.1197014 | 0.1263676 | 0.1789194 | 0.1131784 | 0.1142251 | 0.1253507 | 0.1423334 | 0.2125971 | 0.1875728 | 0.1649134 | 0.1259112 | 0.1327813 | 0.1593991 | 0.1781106 | 0.1166804 | 0.171199 | 0.1664729 | 0.1701793 | 0.207293
2099 | 0.1447108 | 0.1415479 | 0.1363787 | 0.1283976 | 0.1389531 | 0.1648602 | 0.1334246 | 0.12526 | 0.1391028 | 0.170844 | 0.1330384 | 0.1376687 | 0.2813527 | 0.1309886 | 0.1212442 | 0.1220248 | 0.1297591 | 0.1217498 | 0.187657 | 0.1651269 | 0.182888 | 0.1278723 | 0.2292222 | 0.1766074 | 0.1867675 | 0.1661666 | 0.1669258 | 0.1194922 | 0.1267645 | 0.1790902 | 0.1130726 | 0.1144265 | 0.125282 | 0.1412221 | 0.2117081 | 0.1874554 | 0.1649474 | 0.1259966 | 0.1329366 | 0.1594735 | 0.1781303 | 0.1168409 | 0.1711327 | 0.1663244 | 0.1701968 | 0.2075912
2100 | 0.1446574 | 0.1416499 | 0.1363522 | 0.1289431 | 0.1386801 | 0.1647966 | 0.1338112 | 0.1251992 | 0.1392112 | 0.1708588 | 0.1330374 | 0.1375825 | 0.2815273 | 0.1306499 | 0.1212429 | 0.1226115 | 0.1299164 | 0.1216371 | 0.1875648 | 0.1647281 | 0.1828121 | 0.1275448 | 0.2292635 | 0.1768339 | 0.1868394 | 0.1661363 | 0.1669856 | 0.1193533 | 0.1270855 | 0.1793283 | 0.1132135 | 0.1150614 | 0.1249508 | 0.1414002 | 0.2114546 | 0.1879561 | 0.1649741 | 0.1263717 | 0.1330157 | 0.1593978 | 0.1784659 | 0.1167366 | 0.1713738 | 0.1665239 | 0.1702261 | 0.2077683
2101 | 0.1446952 | 0.1419043 | 0.1365262 | 0.1287833 | 0.1388442 | 0.1647416 | 0.1344941 | 0.1251708 | 0.139349 | 0.1705768 | 0.133316 | 0.1374795 | 0.2810803 | 0.1305304 | 0.1216678 | 0.1230246 | 0.1296149 | 0.1204278 | 0.1873207 | 0.1646058 | 0.1827191 | 0.1273623 | 0.2293267 | 0.1770301 | 0.1869905 | 0.1661655 | 0.1667205 | 0.1194414 | 0.1274255 | 0.179267 | 0.1130751 | 0.114936 | 0.1244142 | 0.1416531 | 0.2109098 | 0.1877354 | 0.1648693 | 0.1264219 | 0.1329173 | 0.1595033 | 0.1782493 | 0.1168757 | 0.171498 | 0.1664552 | 0.1703086 | 0.208141
2102 | 0.1445324 | 0.1420484 | 0.1362211 | 0.1285563 | 0.1383108 | 0.1644272 | 0.13485 | 0.1251303 | 0.1394989 | 0.1704431 | 0.1332929 | 0.1374525 | 0.2811847 | 0.1305784 | 0.1216966 | 0.1230313 | 0.1293215 | 0.1212248 | 0.186691 | 0.1646638 | 0.182572 | 0.1271676 | 0.2290929 | 0.1770512 | 0.1873148 | 0.1660087 | 0.166842 | 0.1194754 | 0.1278209 | 0.1792506 | 0.1137222 | 0.1145083 | 0.1247117 | 0.1415408 | 0.2117276 | 0.1881266 | 0.1645523 | 0.1263622 | 0.1329668 | 0.1593069 | 0.1781506 | 0.1168589 | 0.171207 | 0.1666219 | 0.1707848 | 0.2084138
2103 | 0.1439438 | 0.1420346 | 0.1362312 | 0.1289929 | 0.1387296 | 0.1648878 | 0.1352144 | 0.1252484 | 0.1396706 | 0.1704317 | 0.1330307 | 0.1374124 | 0.2813656 | 0.1307679 | 0.122358 | 0.1231583 | 0.1298855 | 0.1222339 | 0.1871396 | 0.1648133 | 0.1829283 | 0.1272763 | 0.2287696 | 0.177076 | 0.1875444 | 0.1659134 | 0.1669686 | 0.1193849 | 0.1278674 | 0.1792286 | 0.1137359 | 0.114529 | 0.124649 | 0.1423392 | 0.211981 | 0.1882222 | 0.1647256 | 0.1264526 | 0.1329324 | 0.159293 | 0.178515 | 0.1170584 | 0.1710165 | 0.16649 | 0.1710099 | 0.2085921
2104 | 0.1432261 | 0.1418954 | 0.1359459 | 0.1288294 | 0.1385376 | 0.1650974 | 0.1354912 | 0.1250077 | 0.1397141 | 0.1706826 | 0.1328357 | 0.137395 | 0.2809745 | 0.131318 | 0.1228245 | 0.1230685 | 0.1294309 | 0.1220196 | 0.1870907 | 0.1646135 | 0.1829236 | 0.1272944 | 0.2286934 | 0.177639 | 0.1877635 | 0.1658483 | 0.1666879 | 0.1190517 | 0.1281864 | 0.1793265 | 0.1135712 | 0.1145823 | 0.1244904 | 0.142229 | 0.2114543 | 0.187859 | 0.1646271 | 0.1266347 | 0.1328381 | 0.1593365 | 0.1787087 | 0.1170912 | 0.1711053 | 0.1665475 | 0.1710921 | 0.2087766
2105 | 0.1430111 | 0.141915 | 0.1357787 | 0.1286885 | 0.13858 | 0.1657862 | 0.1357424 | 0.1251542 | 0.1397873 | 0.170889 | 0.1326351 | 0.137442 | 0.2809742 | 0.1310115 | 0.122612 | 0.1229275 | 0.1290872 | 0.123707 | 0.1871318 | 0.1636686 | 0.1832694 | 0.1271362 | 0.2286539 | 0.1777169 | 0.1880698 | 0.1662148 | 0.1660709 | 0.118897 | 0.1284825 | 0.1792992 | 0.1138265 | 0.1146622 | 0.1246024 | 0.1410302 | 0.2109853 | 0.1878013 | 0.1645782 | 0.126628 | 0.1326668 | 0.1590511 | 0.1784794 | 0.1168795 | 0.171346 | 0.1664042 | 0.171577 | 0.2088283
2106 | 0.1435683 | 0.1419501 | 0.1355455 | 0.1296603 | 0.1380226 | 0.1651269 | 0.1360773 | 0.1251214 | 0.1396111 | 0.1709431 | 0.1329339 | 0.1375959 | 0.2810499 | 0.1305717 | 0.1224069 | 0.1230169 | 0.1289409 | 0.1228325 | 0.1866437 | 0.1635051 | 0.1830304 | 0.1271325 | 0.2286948 | 0.1778495 | 0.1881913 | 0.16605 | 0.1654627 | 0.1190927 | 0.1288581 | 0.1792461 | 0.1143326 | 0.1144819 | 0.1245705 | 0.1403506 | 0.210681 | 0.1874024 | 0.164412 | 0.1267421 | 0.1325373 | 0.1588528 | 0.1781181 | 0.1169375 | 0.171438 | 0.1662996 | 0.171865 | 0.2089295
2107 | 0.1435292 | 0.1418654 | 0.1357494 | 0.1299556 | 0.137735 | 0.1648272 | 0.1367079 | 0.1252409 | 0.1397376 | 0.1711015 | 0.1328681 | 0.1374472 | 0.2810139 | 0.1302018 | 0.121764 | 0.1227501 | 0.1288359 | 0.1233062 | 0.1863331 | 0.1636966 | 0.1831715 | 0.1269754 | 0.2286985 | 0.1778791 | 0.1883655 | 0.1659328 | 0.1657706 | 0.1191058 | 0.1292679 | 0.1790079 | 0.1146853 | 0.1141707 | 0.1241228 | 0.1413102 | 0.2104995 | 0.1873167 | 0.1643429 | 0.1266298 | 0.1322503 | 0.1592336 | 0.1784338 | 0.1169183 | 0.1714393 | 0.1660636 | 0.1717812 | 0.2091878
2108 | 0.1432684 | 0.1414484 | 0.1361878 | 0.1301227 | 0.1378334 | 0.1645466 | 0.1370374 | 0.1252214 | 0.1398093 | 0.1708836 | 0.1327781 | 0.1374507 | 0.2819351 | 0.1303802 | 0.1221327 | 0.1227942 | 0.1290789 | 0.1227693 | 0.1863445 | 0.1635562 | 0.1829779 | 0.1267957 | 0.2286478 | 0.1777576 | 0.1886512 | 0.165981 | 0.1654526 | 0.1191028 | 0.1295883 | 0.1792981 | 0.1151918 | 0.1147206 | 0.1242 | 0.1415821 | 0.2107871 | 0.1875491 | 0.1641641 | 0.1263887 | 0.1321963 | 0.1591731 | 0.1786415 | 0.1166187 | 0.171425 | 0.1660934 | 0.1720216 | 0.2093102
2109 | 0.1427877 | 0.1414635 | 0.135829 | 0.1308607 | 0.1378532 | 0.1647157 | 0.1372621 | 0.1249799 | 0.1398537 | 0.1707986 | 0.132768 | 0.137591 | 0.2816209 | 0.1302967 | 0.1223216 | 0.123069 | 0.1291588 | 0.1235072 | 0.186707 | 0.1631676 | 0.1826766 | 0.1266207 | 0.2285602 | 0.1773343 | 0.1887519 | 0.1659106 | 0.1657494 | 0.1187293 | 0.1294225 | 0.1796254 | 0.1150523 | 0.1146555 | 0.123936 | 0.1415867 | 0.2102552 | 0.1877132 | 0.1647457 | 0.1261183 | 0.1319122 | 0.1590216 | 0.1785421 | 0.116761 | 0.171424 | 0.1659166 | 0.1724925 | 0.2093596
2110 | 0.1432739 | 0.1409004 | 0.1362938 | 0.1306745 | 0.1375926 | 0.1655002 | 0.1375175 | 0.1250849 | 0.1401475 | 0.171112 | 0.1327917 | 0.1375522 | 0.2818976 | 0.1301568 | 0.1218659 | 0.1233117 | 0.1294769 | 0.1228425 | 0.186849 | 0.1625184 | 0.1829892 | 0.1265893 | 0.2283237 | 0.1775601 | 0.189179 | 0.1657959 | 0.1656002 | 0.1187118 | 0.129555 | 0.1795987 | 0.1149134 | 0.1145534 | 0.1238877 | 0.1406885 | 0.2100612 | 0.1881628 | 0.1643011 | 0.1260325 | 0.1316462 | 0.1588796 | 0.1783945 | 0.1171267 | 0.1711903 | 0.1661529 | 0.1726098 | 0.2095968
2111 | 0.1434063 | 0.141123 | 0.1363532 | 0.1305519 | 0.1374288 | 0.1655247 | 0.1379104 | 0.1250947 | 0.1402929 | 0.1710943 | 0.1328743 | 0.1377867 | 0.2818663 | 0.1303039 | 0.1221665 | 0.123731 | 0.1294378 | 0.1223036 | 0.1865651 | 0.1623118 | 0.1828136 | 0.1269456 | 0.2281079 | 0.1777517 | 0.1894779 | 0.1656652 | 0.1652069 | 0.1188514 | 0.1300606 | 0.1795965 | 0.1151927 | 0.1145538 | 0.1240882 | 0.1407866 | 0.210014 | 0.1880672 | 0.1647437 | 0.1260442 | 0.1316632 | 0.1586018 | 0.1792244 | 0.1171707 | 0.1709213 | 0.1661048 | 0.172492 | 0.2096771
2112 | 0.1424822 | 0.1408401 | 0.1360944 | 0.1302359 | 0.137548 | 0.1656496 | 0.138235 | 0.125087 | 0.1403118 | 0.1712088 | 0.1330212 | 0.1378795 | 0.2813929 | 0.1300794 | 0.1218633 | 0.1237039 | 0.1292801 | 0.1216167 | 0.186732 | 0.1623906 | 0.1833168 | 0.1268483 | 0.2282861 | 0.1776306 | 0.1895941 | 0.1658733 | 0.1650717 | 0.1187344 | 0.1302332 | 0.1796778 | 0.1150187 | 0.1140957 | 0.1238526 | 0.1407069 | 0.209066 | 0.188015 | 0.1650267 | 0.12593 | 0.1316402 | 0.1582939 | 0.179609 | 0.1171968 | 0.1709851 | 0.1658328 | 0.1728227 | 0.2098272
2113 | 0.1428288 | 0.1403543 | 0.1361815 | 0.1305137 | 0.1372708 | 0.166199 | 0.1388239 | 0.1250153 | 0.1404076 | 0.1713005 | 0.1335185 | 0.1379584 | 0.2817305 | 0.1294399 | 0.1220205 | 0.1238084 | 0.1291143 | 0.1207607 | 0.1867134 | 0.1626001 | 0.1835204 | 0.1269285 | 0.2282179 | 0.1774976 | 0.1899667 | 0.1659162 | 0.1651115 | 0.1184385 | 0.130618 | 0.1798337 | 0.1148553 | 0.114282 | 0.1238317 | 0.1390681 | 0.2080835 | 0.1881347 | 0.1651424 | 0.1257048 | 0.1315074 | 0.1582876 | 0.1792043 | 0.1171354 | 0.171265 | 0.1658043 | 0.1730263 | 0.2098628
2114 | 0.1433138 | 0.1401268 | 0.1365137 | 0.1306694 | 0.1368206 | 0.1664348 | 0.1393767 | 0.1249915 | 0.1402306 | 0.1711358 | 0.1332634 | 0.137855 | 0.2821901 | 0.1298305 | 0.1222987 | 0.1242188 | 0.1286554 | 0.1201405 | 0.1864248 | 0.1624583 | 0.1829436 | 0.1269451 | 0.2281546 | 0.1777452 | 0.1901772 | 0.1658455 | 0.1648507 | 0.1184473 | 0.1309259 | 0.180091 | 0.114784 | 0.1144879 | 0.1236173 | 0.1391397 | 0.2077863 | 0.1880168 | 0.1653698 | 0.1256867 | 0.131503 | 0.158359 | 0.1798535 | 0.1171819 | 0.1715624 | 0.1657892 | 0.1729329 | 0.2099122
2115 | 0.1429964 | 0.1402362 | 0.1367396 | 0.1311691 | 0.1366068 | 0.1663413 | 0.1397017 | 0.1249852 | 0.1400056 | 0.1708485 | 0.1333624 | 0.1378142 | 0.2830003 | 0.1298447 | 0.1218892 | 0.1243193 | 0.1286886 | 0.120571 | 0.1863612 | 0.1626377 | 0.1828797 | 0.1267963 | 0.2281859 | 0.177837 | 0.1905565 | 0.166117 | 0.1639416 | 0.118538 | 0.1311729 | 0.179943 | 0.1148449 | 0.1142879 | 0.1232564 | 0.1401882 | 0.2078422 | 0.1882052 | 0.165201 | 0.1255801 | 0.1316228 | 0.158459 | 0.1796901 | 0.1170857 | 0.1714056 | 0.1656848 | 0.1731409 | 0.2105061
2116 | 0.1429731 | 0.1405217 | 0.136435 | 0.1314077 | 0.1365142 | 0.1665482 | 0.1400995 | 0.1249578 | 0.1400152 | 0.1706896 | 0.1335167 | 0.1377886 | 0.2828603 | 0.1295923 | 0.1218685 | 0.1244324 | 0.1283918 | 0.1201696 | 0.1865009 | 0.1627843 | 0.1830206 | 0.1265562 | 0.2277669 | 0.1778632 | 0.1907303 | 0.166118 | 0.1637331 | 0.1188551 | 0.1312896 | 0.1802851 | 0.1150257 | 0.1145165 | 0.1228836 | 0.1395781 | 0.2078106 | 0.1875949 | 0.1653017 | 0.1257275 | 0.1317832 | 0.1580766 | 0.179771 | 0.1173785 | 0.1713214 | 0.1655321 | 0.1736457 | 0.2110743
2117 | 0.1432139 | 0.1410543 | 0.136805 | 0.1317637 | 0.1368146 | 0.1673315 | 0.1406105 | 0.1249281 | 0.1400915 | 0.1707418 | 0.1330332 | 0.1375131 | 0.2835427 | 0.1297414 | 0.1226398 | 0.1244543 | 0.1284395 | 0.1199497 | 0.1864854 | 0.1627678 | 0.1832341 | 0.1264216 | 0.2277517 | 0.1777048 | 0.1907486 | 0.1661702 | 0.1634477 | 0.1191265 | 0.1317104 | 0.1804526 | 0.1148377 | 0.1142922 | 0.1228282 | 0.1398532 | 0.2077936 | 0.1878207 | 0.1652005 | 0.1255437 | 0.1320088 | 0.1581943 | 0.1795719 | 0.1175474 | 0.171375 | 0.1659507 | 0.1741057 | 0.2111741
2118 | 0.1430698 | 0.1410867 | 0.1369142 | 0.1325499 | 0.136366 | 0.1669985 | 0.140828 | 0.1251361 | 0.1398104 | 0.1703729 | 0.1329572 | 0.1375522 | 0.2838206 | 0.1293531 | 0.122853 | 0.1243373 | 0.1283799 | 0.1202816 | 0.1866961 | 0.1624269 | 0.1833052 | 0.1263312 | 0.2276271 | 0.1778952 | 0.1910147 | 0.1659614 | 0.1630769 | 0.1190392 | 0.1316967 | 0.1803842 | 0.1148637 | 0.113925 | 0.1224722 | 0.1380882 | 0.2080794 | 0.1872425 | 0.1654663 | 0.1255517 | 0.1318911 | 0.1580084 | 0.1792848 | 0.1173146 | 0.1715345 | 0.1660121 | 0.1743517 | 0.2117226
2119 | 0.1435877 | 0.1404276 | 0.1370148 | 0.1323777 | 0.1358273 | 0.1674509 | 0.1409479 | 0.1251744 | 0.1397861 | 0.1701818 | 0.1329301 | 0.1373715 | 0.2846072 | 0.129549 | 0.1230683 | 0.1238468 | 0.1285334 | 0.1202706 | 0.1876234 | 0.1624585 | 0.1833206 | 0.1263051 | 0.2273422 | 0.177868 | 0.1912924 | 0.1659807 | 0.1633086 | 0.1189539 | 0.1316511 | 0.1803994 | 0.1147901 | 0.1135576 | 0.1221626 | 0.1375114 | 0.2083063 | 0.1874735 | 0.1650146 | 0.1256628 | 0.1316475 | 0.1579839 | 0.1795702 | 0.1172703 | 0.1715273 | 0.1659987 | 0.1743635 | 0.2122699
2120 | 0.1432266 | 0.1407888 | 0.1367974 | 0.1324342 | 0.1356076 | 0.1670305 | 0.1414065 | 0.1252765 | 0.1398388 | 0.1700804 | 0.132877 | 0.1375239 | 0.2843538 | 0.1292454 | 0.1228913 | 0.1241201 | 0.128437 | 0.1192104 | 0.1878959 | 0.1618946 | 0.1832664 | 0.1266285 | 0.2273094 | 0.177893 | 0.1917215 | 0.1659935 | 0.1628428 | 0.1190049 | 0.1317864 | 0.1805885 | 0.1145936 | 0.1135531 | 0.1220376 | 0.1379504 | 0.2079843 | 0.1875508 | 0.165201 | 0.1256371 | 0.1316018 | 0.1579686 | 0.1794087 | 0.117511 | 0.1717394 | 0.1656779 | 0.174865 | 0.2127049
2121 | 0.1435022 | 0.1404395 | 0.1370231 | 0.1330332 | 0.1360396 | 0.1671117 | 0.1413349 | 0.1253492 | 0.1397334 | 0.170129 | 0.1329797 | 0.1375353 | 0.2842233 | 0.1295249 | 0.1227643 | 0.1243164 | 0.1286549 | 0.1179895 | 0.1873042 | 0.1622642 | 0.1832962 | 0.1266414 | 0.2273783 | 0.1780328 | 0.1920734 | 0.165991 | 0.1626013 | 0.1192025 | 0.1319883 | 0.1805051 | 0.11433 | 0.1139583 | 0.1222588 | 0.137775 | 0.2075747 | 0.1876996 | 0.1656975 | 0.1257297 | 0.1314869 | 0.1579126 | 0.1798446 | 0.1176591 | 0.1715285 | 0.1659127 | 0.1748878 | 0.2130371
2122 | 0.1431133 | 0.1397188 | 0.1367174 | 0.1334137 | 0.1358088 | 0.1669582 | 0.1415807 | 0.1252907 | 0.1398199 | 0.170121 | 0.1327826 | 0.1373 | 0.284796 | 0.1294799 | 0.1227847 | 0.124038 | 0.1285677 | 0.1180032 | 0.1870823 | 0.1623902 | 0.1827 | 0.126524 | 0.2271554 | 0.1778427 | 0.1924105 | 0.1661437 | 0.1626903 | 0.1191516 | 0.1320772 | 0.1806138 | 0.1140916 | 0.1142981 | 0.1220726 | 0.1382259 | 0.2078831 | 0.1880836 | 0.1659043 | 0.1259849 | 0.1312123 | 0.1578746 | 0.1797815 | 0.1178166 | 0.1716708 | 0.16596 | 0.1751463 | 0.2133206
2123 | 0.1431734 | 0.1396829 | 0.1365611 | 0.1335562 | 0.1361644 | 0.1662228 | 0.1416201 | 0.1254383 | 0.1400347 | 0.1700455 | 0.1325542 | 0.1372706 | 0.2850011 | 0.129519 | 0.1229797 | 0.1241012 | 0.1286764 | 0.1173031 | 0.1868539 | 0.1618714 | 0.1821118 | 0.1264943 | 0.2267526 | 0.1778706 | 0.1928289 | 0.1660931 | 0.1626133 | 0.1190169 | 0.1320848 | 0.1808077 | 0.1140013 | 0.114227 | 0.1218391 | 0.1387711 | 0.2078223 | 0.1885472 | 0.16648 | 0.1261111 | 0.1313441 | 0.1578385 | 0.1793071 | 0.1178733 | 0.1716503 | 0.1655412 | 0.1752718 | 0.2134952
2124 | 0.1434545 | 0.1393807 | 0.1367421 | 0.1331829 | 0.1355535 | 0.1656716 | 0.1416452 | 0.1253294 | 0.1398918 | 0.169958 | 0.1324815 | 0.1372384 | 0.285434 | 0.1303413 | 0.1226912 | 0.1238657 | 0.1282192 | 0.1172308 | 0.1870431 | 0.1617881 | 0.1813723 | 0.1263564 | 0.2265862 | 0.1778137 | 0.1931757 | 0.1663723 | 0.1624259 | 0.1192502 | 0.1324093 | 0.180977 | 0.1142934 | 0.1143301 | 0.1219051 | 0.1403558 | 0.2078078 | 0.1888943 | 0.1668515 | 0.1263188 | 0.1313755 | 0.1577914 | 0.1794201 | 0.1179054 | 0.1718342 | 0.1655947 | 0.175494 | 0.2136157
2125 | 0.1437154 | 0.1394018 | 0.1364496 | 0.1329151 | 0.1357891 | 0.1654992 | 0.1420258 | 0.1250372 | 0.1396795 | 0.1697994 | 0.1326273 | 0.1374718 | 0.2858472 | 0.1303014 | 0.1228686 | 0.1241004 | 0.128014 | 0.1169989 | 0.1867205 | 0.1615343 | 0.1812312 | 0.1260986 | 0.2261048 | 0.1777674 | 0.1933564 | 0.1663585 | 0.1622856 | 0.1189844 | 0.1325922 | 0.1809111 | 0.114615 | 0.1144505 | 0.1218341 | 0.1400166 | 0.2083445 | 0.1889196 | 0.1668192 | 0.1265195 | 0.1314685 | 0.1575692 | 0.1793931 | 0.1177425 | 0.1721184 | 0.1657322 | 0.1759114 | 0.21372
2126 | 0.1431985 | 0.1392626 | 0.1362808 | 0.1322893 | 0.1359453 | 0.1653105 | 0.1418947 | 0.1249978 | 0.1398336 | 0.1698794 | 0.1326528 | 0.1376183 | 0.2858769 | 0.1302448 | 0.1232799 | 0.123875 | 0.1278189 | 0.1167343 | 0.1872292 | 0.1613053 | 0.181578 | 0.1261445 | 0.2258752 | 0.17784 | 0.1935658 | 0.1666418 | 0.1617508 | 0.1188912 | 0.1329977 | 0.1810938 | 0.1143755 | 0.1143183 | 0.1214584 | 0.1400799 | 0.2083352 | 0.1892168 | 0.167081 | 0.1264693 | 0.1316435 | 0.1575065 | 0.1791888 | 0.1179478 | 0.1720674 | 0.1657677 | 0.1759272 | 0.214339
2127 | 0.1429166 | 0.1393758 | 0.1364051 | 0.132558 | 0.1354904 | 0.1654401 | 0.1417619 | 0.1249857 | 0.1395615 | 0.1696112 | 0.1324302 | 0.1376806 | 0.2852241 | 0.1298977 | 0.1233312 | 0.124187 | 0.127849 | 0.1162758 | 0.1866182 | 0.1611939 | 0.1814181 | 0.125949 | 0.2255816 | 0.1783032 | 0.1936753 | 0.1668366 | 0.1615599 | 0.1189626 | 0.1331272 | 0.1810848 | 0.1144512 | 0.1141119 | 0.1212952 | 0.140303 | 0.2090326 | 0.1888065 | 0.1670817 | 0.126578 | 0.1314736 | 0.1574827 | 0.1793472 | 0.1177097 | 0.1722205 | 0.1661637 | 0.1762688 | 0.2145431
2128 | 0.1429353 | 0.1387229 | 0.1358408 | 0.1324824 | 0.1355283 | 0.1655671 | 0.1418944 | 0.1246904 | 0.1398259 | 0.1695967 | 0.1323374 | 0.1374824 | 0.2853615 | 0.1296833 | 0.1229632 | 0.1242652 | 0.1278098 | 0.1161659 | 0.1868501 | 0.1610059 | 0.1812364 | 0.1259264 | 0.2252447 | 0.178033 | 0.1939072 | 0.1669022 | 0.161025 | 0.1190412 | 0.1333345 | 0.1809823 | 0.1142317 | 0.1142173 | 0.1213091 | 0.1404576 | 0.2087674 | 0.188679 | 0.1677477 | 0.1265262 | 0.1312272 | 0.1572263 | 0.1799737 | 0.1177403 | 0.1722216 | 0.1662421 | 0.1765769 | 0.2149814
2129 | 0.1427677 | 0.1389045 | 0.1354887 | 0.1329703 | 0.1355445 | 0.1651629 | 0.1418966 | 0.1245871 | 0.1397697 | 0.1696398 | 0.1321257 | 0.137389 | 0.2859028 | 0.1300248 | 0.1231544 | 0.1239088 | 0.1276903 | 0.1151646 | 0.1870624 | 0.160981 | 0.1810115 | 0.1257597 | 0.2251833 | 0.178046 | 0.1939443 | 0.1672768 | 0.1608219 | 0.1191362 | 0.1335313 | 0.1809498 | 0.1142241 | 0.1141007 | 0.121296 | 0.1402987 | 0.2089937 | 0.1883988 | 0.1678951 | 0.1267099 | 0.1313877 | 0.1573802 | 0.1797759 | 0.1177466 | 0.1719826 | 0.1660281 | 0.1768139 | 0.2149866
2130 | 0.1435413 | 0.1390551 | 0.1351832 | 0.1330414 | 0.1358556 | 0.1646742 | 0.1418127 | 0.1246442 | 0.140107 | 0.169559 | 0.1319043 | 0.1375233 | 0.2859911 | 0.1300612 | 0.1227423 | 0.1237933 | 0.1279324 | 0.1152979 | 0.1872757 | 0.1603666 | 0.1813143 | 0.1256161 | 0.2248889 | 0.1778368 | 0.1941004 | 0.1674498 | 0.1602894 | 0.119219 | 0.1336681 | 0.1809346 | 0.1144403 | 0.1139471 | 0.1213142 | 0.1407915 | 0.2089243 | 0.1880481 | 0.1682477 | 0.1266272 | 0.1315483 | 0.1572573 | 0.1796642 | 0.1178968 | 0.1719662 | 0.1658398 | 0.1770442 | 0.2152388
2131 | 0.1436357 | 0.1394279 | 0.1349447 | 0.1328825 | 0.1359352 | 0.1636036 | 0.141691 | 0.1246163 | 0.1401464 | 0.169487 | 0.1316193 | 0.1376567 | 0.2866898 | 0.1301588 | 0.1231588 | 0.1233453 | 0.1282491 | 0.1151225 | 0.187645 | 0.1603546 | 0.1812023 | 0.1255084 | 0.2244381 | 0.1781923 | 0.1941986 | 0.1678147 | 0.1597117 | 0.1190708 | 0.133819 | 0.1809977 | 0.114472 | 0.1148207 | 0.1214688 | 0.1417564 | 0.2095386 | 0.1880748 | 0.1683386 | 0.1263767 | 0.131209 | 0.1566417 | 0.1794421 | 0.1178095 | 0.1719045 | 0.165858 | 0.177143 | 0.2154882
2132 | 0.1436504 | 0.1396855 | 0.1341668 | 0.1328094 | 0.1359041 | 0.1636371 | 0.1417004 | 0.1245023 | 0.1399932 | 0.1695375 | 0.1316487 | 0.1374044 | 0.2866632 | 0.1302731 | 0.1239335 | 0.1229689 | 0.1286979 | 0.116464 | 0.1883898 | 0.1606447 | 0.1813175 | 0.1253216 | 0.2241359 | 0.1783632 | 0.1944889 | 0.1677336 | 0.1599935 | 0.1189341 | 0.1343166 | 0.1810099 | 0.1143793 | 0.1149014 | 0.1212139 | 0.1425858 | 0.2097454 | 0.1882397 | 0.1685906 | 0.1264174 | 0.1309545 | 0.1565082 | 0.1797831 | 0.1176465 | 0.1718136 | 0.1657978 | 0.1770264 | 0.215794
2133 | 0.1433246 | 0.139978 | 0.1335078 | 0.1326313 | 0.1362499 | 0.1637044 | 0.1416634 | 0.1244666 | 0.139987 | 0.1692827 | 0.1315093 | 0.1373118 | 0.2865335 | 0.1305371 | 0.1238988 | 0.1229751 | 0.128414 | 0.1159064 | 0.1887462 | 0.1612253 | 0.1818784 | 0.1254171 | 0.2239947 | 0.1782607 | 0.1946612 | 0.1677608 | 0.1604114 | 0.1191645 | 0.1345613 | 0.1809813 | 0.1143234 | 0.1145837 | 0.1210347 | 0.1433244 | 0.2092564 | 0.1883365 | 0.1692282 | 0.1264912 | 0.130643 | 0.1565659 | 0.1793702 | 0.1178574 | 0.1719256 | 0.166102 | 0.1771306 | 0.2164931
2134 | 0.1434844 | 0.1395344 | 0.1335769 | 0.1329033 | 0.1366213 | 0.1630709 | 0.1416078 | 0.1243562 | 0.1400859 | 0.1691456 | 0.1314427 | 0.1371645 | 0.2867465 | 0.1309413 | 0.1241465 | 0.1231833 | 0.1280507 | 0.1163034 | 0.1892974 | 0.1616582 | 0.1820725 | 0.1254881 | 0.2236847 | 0.1781971 | 0.1946357 | 0.1676029 | 0.1599029 | 0.1192589 | 0.1346101 | 0.1809135 | 0.1142384 | 0.1142633 | 0.1210375 | 0.1429837 | 0.2095896 | 0.1883472 | 0.1696978 | 0.1265628 | 0.1306338 | 0.156638 | 0.1793858 | 0.1181117 | 0.1720238 | 0.1660046 | 0.1773428 | 0.2170739
2135 | 0.1431604 | 0.1394005 | 0.1337024 | 0.1324775 | 0.1364879 | 0.1631342 | 0.1417563 | 0.1243964 | 0.1398647 | 0.168795 | 0.1315224 | 0.1374243 | 0.2866977 | 0.1311328 | 0.1245476 | 0.1232939 | 0.1283781 | 0.1159414 | 0.1893969 | 0.1616634 | 0.1823761 | 0.1256063 | 0.2233536 | 0.1781455 | 0.1944239 | 0.167895 | 0.1595365 | 0.1192211 | 0.134945 | 0.1809699 | 0.1141145 | 0.1142052 | 0.1210251 | 0.1437369 | 0.2098791 | 0.1880847 | 0.1698313 | 0.1267695 | 0.1305213 | 0.1565421 | 0.1796923 | 0.1178894 | 0.1717191 | 0.1661021 | 0.1771501 | 0.2173757
2136 | 0.1433029 | 0.1396404 | 0.1335792 | 0.1323523 | 0.1366685 | 0.1622816 | 0.1419649 | 0.1242909 | 0.1396515 | 0.1688395 | 0.1310708 | 0.1375138 | 0.2865211 | 0.1311605 | 0.1245776 | 0.1232997 | 0.1284983 | 0.1164143 | 0.1890405 | 0.1615115 | 0.1825034 | 0.1255689 | 0.2231305 | 0.1779714 | 0.1945455 | 0.1679403 | 0.1599039 | 0.1188985 | 0.1351512 | 0.1809735 | 0.1139042 | 0.1140654 | 0.1211782 | 0.1433964 | 0.2104536 | 0.1881139 | 0.1705695 | 0.1268556 | 0.1303274 | 0.1564425 | 0.1797031 | 0.1179468 | 0.1718505 | 0.1662042 | 0.1771001 | 0.2177711
2137 | 0.1439019 | 0.1393562 | 0.1331013 | 0.1321616 | 0.136504 | 0.1623934 | 0.141916 | 0.124372 | 0.139478 | 0.1690471 | 0.1308667 | 0.1376073 | 0.2860068 | 0.1310581 | 0.1242707 | 0.1228116 | 0.1288238 | 0.1170962 | 0.1892648 | 0.1609433 | 0.1828557 | 0.1255793 | 0.2229308 | 0.1778911 | 0.1948619 | 0.1678836 | 0.1598223 | 0.1188469 | 0.1354118 | 0.1809898 | 0.1141409 | 0.1140257 | 0.1209353 | 0.1438393 | 0.210896 | 0.1882497 | 0.1712672 | 0.1269832 | 0.1302878 | 0.1564818 | 0.1801332 | 0.1181675 | 0.1720464 | 0.1659435 | 0.1772439 | 0.2178152
2138 | 0.1444868 | 0.1391893 | 0.1326809 | 0.1322695 | 0.1366077 | 0.1631157 | 0.142012 | 0.1245958 | 0.1394985 | 0.1687193 | 0.1309024 | 0.1377124 | 0.2861986 | 0.1309141 | 0.1245599 | 0.1225232 | 0.1290126 | 0.1169081 | 0.189099 | 0.1611164 | 0.1825824 | 0.1256607 | 0.2228258 | 0.1779069 | 0.1950018 | 0.1678652 | 0.1600294 | 0.1189954 | 0.1355546 | 0.1811722 | 0.1139319 | 0.1144944 | 0.1208047 | 0.1448603 | 0.2109078 | 0.1885968 | 0.1718478 | 0.1272095 | 0.1301205 | 0.1568068 | 0.1800392 | 0.1181993 | 0.1718608 | 0.1661071 | 0.1772372 | 0.2180535
2139 | 0.1442388 | 0.1391877 | 0.1324311 | 0.13215 | 0.1368716 | 0.163163 | 0.1418784 | 0.1244008 | 0.1392752 | 0.1686966 | 0.1306045 | 0.1375147 | 0.2858437 | 0.1305225 | 0.1243455 | 0.1223471 | 0.1286308 | 0.1169258 | 0.1888854 | 0.1609231 | 0.1826569 | 0.1256843 | 0.222704 | 0.1781481 | 0.1950328 | 0.1680632 | 0.1597723 | 0.1191218 | 0.1359138 | 0.1809582 | 0.1137735 | 0.1147756 | 0.1209124 | 0.1454996 | 0.2108147 | 0.1883199 | 0.1718007 | 0.1273154 | 0.1303423 | 0.1567486 | 0.1798503 | 0.1181615 | 0.1719794 | 0.1660579 | 0.1771752 | 0.2180872
2140 | 0.1442555 | 0.1395168 | 0.13262 | 0.131829 | 0.1373283 | 0.1625973 | 0.1420492 | 0.1245006 | 0.1394774 | 0.1687659 | 0.1306228 | 0.1372983 | 0.286182 | 0.1306957 | 0.1240022 | 0.1218118 | 0.1288075 | 0.1164575 | 0.1891024 | 0.1613098 | 0.1832978 | 0.1256156 | 0.2222332 | 0.1779711 | 0.1952145 | 0.1684284 | 0.1599422 | 0.1190726 | 0.1359675 | 0.1806798 | 0.1141501 | 0.1141483 | 0.1209173 | 0.1460135 | 0.2108107 | 0.1883413 | 0.172069 | 0.1273138 | 0.1302017 | 0.1570884 | 0.1807719 | 0.1181672 | 0.1722097 | 0.1660879 | 0.1772747 | 0.2181935
2141 | 0.144579 | 0.1395602 | 0.1320229 | 0.1315461 | 0.1378095 | 0.1630088 | 0.1422168 | 0.1243675 | 0.1396262 | 0.1688356 | 0.130543 | 0.1372305 | 0.2862724 | 0.1311563 | 0.1243575 | 0.1218904 | 0.1290482 | 0.1159888 | 0.1893109 | 0.1614158 | 0.1834953 | 0.1256007 | 0.2219996 | 0.1782455 | 0.1952484 | 0.1685914 | 0.1595811 | 0.1189858 | 0.1361631 | 0.1806669 | 0.1140506 | 0.1141151 | 0.1207771 | 0.1461198 | 0.2108783 | 0.1882551 | 0.1721074 | 0.1276011 | 0.1303182 | 0.1571298 | 0.1808377 | 0.1179078 | 0.1721588 | 0.1659659 | 0.177431 | 0.2184434
2142 | 0.144593 | 0.1397929 | 0.131197 | 0.1310214 | 0.1378336 | 0.1640138 | 0.1421898 | 0.1243321 | 0.1396257 | 0.1688706 | 0.1303648 | 0.1370654 | 0.2861872 | 0.1310576 | 0.1247226 | 0.1218807 | 0.1289395 | 0.1163036 | 0.1896307 | 0.1611176 | 0.1839258 | 0.1255875 | 0.2218316 | 0.1781602 | 0.1952528 | 0.1684452 | 0.1592119 | 0.1189744 | 0.1361232 | 0.1804856 | 0.1140762 | 0.1145769 | 0.1211528 | 0.1456008 | 0.2110779 | 0.1879856 | 0.1725564 | 0.1277455 | 0.1299341 | 0.1568538 | 0.1805518 | 0.1182184 | 0.172073 | 0.1660517 | 0.177767 | 0.2185335
2143 | 0.1442426 | 0.1402757 | 0.130784 | 0.1315659 | 0.1382913 | 0.1640061 | 0.1421226 | 0.1242029 | 0.1397496 | 0.1683739 | 0.1306563 | 0.1369973 | 0.2862932 | 0.1310298 | 0.124562 | 0.1219251 | 0.1286602 | 0.1159815 | 0.1892541 | 0.1609688 | 0.1841641 | 0.1255958 | 0.2219098 | 0.1784001 | 0.1950409 | 0.1687655 | 0.1595282 | 0.1188971 | 0.1366455 | 0.1805572 | 0.1142582 | 0.1144772 | 0.1214416 | 0.1451102 | 0.2112717 | 0.1881057 | 0.1722501 | 0.1276539 | 0.1295566 | 0.1568829 | 0.1804127 | 0.1180765 | 0.1725892 | 0.165916 | 0.1780282 | 0.2186535
2144 | 0.1446989 | 0.1407603 | 0.1308482 | 0.1322033 | 0.1388253 | 0.1636525 | 0.1421625 | 0.1241037 | 0.1395787 | 0.168247 | 0.1307083 | 0.136776 | 0.2863527 | 0.1314994 | 0.1243282 | 0.122077 | 0.1284385 | 0.1159917 | 0.1888223 | 0.1612255 | 0.1845523 | 0.1255977 | 0.221831 | 0.178321 | 0.1951074 | 0.1688256 | 0.1591716 | 0.1186936 | 0.1366758 | 0.1804759 | 0.1143569 | 0.1144041 | 0.1214308 | 0.1445563 | 0.2109507 | 0.1880854 | 0.1725428 | 0.127872 | 0.1297379 | 0.156926 | 0.1803019 | 0.1176119 | 0.1727501 | 0.166049 | 0.1782866 | 0.2189289
2145 | 0.1443597 | 0.1414521 | 0.1304713 | 0.1322883 | 0.1396617 | 0.1635522 | 0.1422321 | 0.1241388 | 0.1396871 | 0.1684298 | 0.1306855 | 0.1367372 | 0.2868727 | 0.131376 | 0.1247119 | 0.1216702 | 0.1281707 | 0.1159149 | 0.188976 | 0.1608868 | 0.1853246 | 0.1255908 | 0.2217561 | 0.1782881 | 0.1951992 | 0.1690006 | 0.1592305 | 0.1186888 | 0.1369521 | 0.1807047 | 0.1143468 | 0.1137065 | 0.1218178 | 0.1456985 | 0.2108387 | 0.1878177 | 0.1728446 | 0.1277166 | 0.129561 | 0.1569166 | 0.1802372 | 0.1175615 | 0.1726433 | 0.1659192 | 0.1785337 | 0.2191872
2146 | 0.1442296 | 0.1424001 | 0.1300168 | 0.1322839 | 0.1402182 | 0.1637339 | 0.1420672 | 0.1240729 | 0.1396174 | 0.1682335 | 0.1310233 | 0.1367537 | 0.286591 | 0.131261 | 0.1248104 | 0.1215159 | 0.128179 | 0.1160945 | 0.1892623 | 0.1608698 | 0.1853549 | 0.1257712 | 0.2215413 | 0.1783073 | 0.1953201 | 0.1690858 | 0.1588009 | 0.1186904 | 0.1370438 | 0.1805591 | 0.1142428 | 0.1138451 | 0.1218763 | 0.1447255 | 0.2113655 | 0.1878556 | 0.1718736 | 0.1276306 | 0.1294988 | 0.1566467 | 0.1806784 | 0.1175522 | 0.1725293 | 0.1657825 | 0.1788794 | 0.2193883
2147 | 0.1442618 | 0.1428352 | 0.1300058 | 0.1316361 | 0.1405112 | 0.1636868 | 0.1419138 | 0.1240354 | 0.1397187 | 0.1679871 | 0.1311497 | 0.136637 | 0.2866256 | 0.1312949 | 0.1249217 | 0.121644 | 0.127907 | 0.1153549 | 0.1891597 | 0.1606567 | 0.1855137 | 0.1258655 | 0.2216256 | 0.1785905 | 0.1950265 | 0.1692328 | 0.1581624 | 0.1185369 | 0.137131 | 0.1803712 | 0.1142106 | 0.1138945 | 0.1218316 | 0.1450657 | 0.2111878 | 0.1876709 | 0.1722609 | 0.1274344 | 0.1292138 | 0.1567388 | 0.1807382 | 0.1175612 | 0.1727003 | 0.1655183 | 0.1788616 | 0.2194847
2148 | 0.1446824 | 0.1427857 | 0.1298312 | 0.1311661 | 0.1410671 | 0.1639992 | 0.1418009 | 0.1240152 | 0.1398588 | 0.1681568 | 0.1308831 | 0.1366895 | 0.2866989 | 0.1315203 | 0.1249153 | 0.1213631 | 0.1279862 | 0.1155057 | 0.1888754 | 0.1603589 | 0.1856886 | 0.1259329 | 0.2214836 | 0.1788363 | 0.195038 | 0.1694878 | 0.1579274 | 0.1182271 | 0.137188 | 0.1800288 | 0.1140134 | 0.1141607 | 0.1218174 | 0.1450684 | 0.2113839 | 0.187728 | 0.1722933 | 0.1274587 | 0.1290554 | 0.1568426 | 0.1807213 | 0.1177579 | 0.1725424 | 0.1658089 | 0.178986 | 0.2194474
2149 | 0.1450862 | 0.1427849 | 0.129812 | 0.1307147 | 0.1412646 | 0.1642342 | 0.1417371 | 0.1239735 | 0.1399571 | 0.1681909 | 0.13095 | 0.1368404 | 0.2868941 | 0.1316505 | 0.1254439 | 0.1206371 | 0.1277138 | 0.1158352 | 0.188757 | 0.1600444 | 0.1855819 | 0.1260234 | 0.2214603 | 0.1786886 | 0.1952111 | 0.1696206 | 0.1580679 | 0.1184706 | 0.1373057 | 0.1798713 | 0.11396 | 0.1146727 | 0.1220932 | 0.1448982 | 0.2120402 | 0.1872796 | 0.172464 | 0.1273462 | 0.1291579 | 0.1564971 | 0.1811717 | 0.1176278 | 0.1725684 | 0.1660513 | 0.1792658 | 0.219717
2150 | 0.1452549 | 0.142507 | 0.1299491 | 0.1304936 | 0.1410988 | 0.1642829 | 0.1414975 | 0.1238846 | 0.1399713 | 0.1682786 | 0.1311247 | 0.1367951 | 0.2867935 | 0.1321181 | 0.1253889 | 0.1201504 | 0.1278362 | 0.1158994 | 0.1883418 | 0.1599031 | 0.185244 | 0.1258916 | 0.2215484 | 0.1785808 | 0.1950983 | 0.1700432 | 0.1576319 | 0.1184102 | 0.1373596 | 0.1797559 | 0.1139665 | 0.1151602 | 0.1223732 | 0.1444205 | 0.2124168 | 0.1872592 | 0.1729841 | 0.1271079 | 0.1292092 | 0.1563664 | 0.18123 | 0.1173943 | 0.1726167 | 0.1661414 | 0.1794059 | 0.2200714
2151 | 0.1458029 | 0.1421843 | 0.1297719 | 0.129445 | 0.1408603 | 0.1643036 | 0.1413378 | 0.1236129 | 0.1402556 | 0.1682298 | 0.1310198 | 0.1367746 | 0.2863537 | 0.1319607 | 0.1250888 | 0.1199643 | 0.1279218 | 0.1161479 | 0.1890372 | 0.1595439 | 0.1857817 | 0.1262118 | 0.2216188 | 0.1785918 | 0.195049 | 0.1701903 | 0.156943 | 0.1186306 | 0.1372057 | 0.1794744 | 0.113966 | 0.1152344 | 0.1227712 | 0.1442525 | 0.2129762 | 0.1867862 | 0.1729063 | 0.1271833 | 0.1288898 | 0.1566324 | 0.1813516 | 0.1175529 | 0.1726688 | 0.1662141 | 0.1797458 | 0.2199319
2152 | 0.1460188 | 0.1426469 | 0.1291046 | 0.1286101 | 0.141016 | 0.1638957 | 0.1413465 | 0.1236406 | 0.1403025 | 0.1682703 | 0.1311254 | 0.1368741 | 0.2868706 | 0.1326996 | 0.1246623 | 0.1197175 | 0.1281225 | 0.1166155 | 0.1891509 | 0.1595851 | 0.1863296 | 0.1263495 | 0.2215935 | 0.178105 | 0.195055 | 0.1703476 | 0.1571205 | 0.1184012 | 0.1373921 | 0.1792769 | 0.1141695 | 0.1157147 | 0.1226507 | 0.1443089 | 0.2124375 | 0.1871849 | 0.1727605 | 0.1272159 | 0.1285378 | 0.1567393 | 0.1814921 | 0.1176196 | 0.1724636 | 0.1661099 | 0.179702 | 0.2196757
2153 | 0.1461191 | 0.1426441 | 0.1289333 | 0.1281058 | 0.1415248 | 0.1640895 | 0.1411226 | 0.1234953 | 0.1400889 | 0.1683599 | 0.1310051 | 0.1368162 | 0.2865414 | 0.1326286 | 0.1253233 | 0.119154 | 0.1278751 | 0.1170117 | 0.1898657 | 0.1596746 | 0.1866271 | 0.1265238 | 0.2215316 | 0.1780903 | 0.1951377 | 0.1706715 | 0.1569132 | 0.1184879 | 0.1372167 | 0.1792846 | 0.1141999 | 0.1158336 | 0.1228015 | 0.1441981 | 0.2128737 | 0.1871676 | 0.1721825 | 0.127096 | 0.1281979 | 0.1569011 | 0.1813845 | 0.1176755 | 0.1723447 | 0.1660548 | 0.179879 | 0.2197811
2154 | 0.1460789 | 0.1425878 | 0.128737 | 0.1273468 | 0.1418655 | 0.1637492 | 0.1408148 | 0.1235543 | 0.1402265 | 0.1681789 | 0.1307678 | 0.1367952 | 0.2869638 | 0.1323428 | 0.1254983 | 0.1192075 | 0.1279939 | 0.1177152 | 0.1894307 | 0.1599995 | 0.1869768 | 0.1267119 | 0.2215761 | 0.1779309 | 0.1951538 | 0.1710494 | 0.1572765 | 0.118667 | 0.1369499 | 0.1791853 | 0.1140263 | 0.1153317 | 0.1225523 | 0.1442847 | 0.2125967 | 0.1868174 | 0.171475 | 0.1270906 | 0.1281684 | 0.1564452 | 0.1816043 | 0.1172017 | 0.1721451 | 0.1659902 | 0.1800586 | 0.2202531
2155 | 0.1460824 | 0.1421578 | 0.1286688 | 0.1275889 | 0.1414389 | 0.1632789 | 0.1404021 | 0.1236724 | 0.1403204 | 0.1680702 | 0.1306278 | 0.1368726 | 0.2866054 | 0.1328418 | 0.1247335 | 0.1194654 | 0.1275949 | 0.1175803 | 0.1891832 | 0.1600507 | 0.1870265 | 0.1269761 | 0.2216557 | 0.1781107 | 0.1950805 | 0.1712379 | 0.1577766 | 0.1184629 | 0.1370062 | 0.179132 | 0.1143899 | 0.115367 | 0.1224079 | 0.1448209 | 0.2127954 | 0.1864774 | 0.1717064 | 0.1270641 | 0.127985 | 0.1565871 | 0.1812106 | 0.1172713 | 0.1719994 | 0.1661847 | 0.1801966 | 0.2201066
2156 | 0.1464496 | 0.1423719 | 0.1289037 | 0.1276703 | 0.1413452 | 0.1631051 | 0.1400484 | 0.1236082 | 0.1403929 | 0.1679826 | 0.1305546 | 0.1368074 | 0.2868554 | 0.1325389 | 0.1244796 | 0.1198784 | 0.1273548 | 0.1172808 | 0.1891953 | 0.1601261 | 0.1869207 | 0.1268897 | 0.2215179 | 0.1779849 | 0.1950307 | 0.1712137 | 0.1578641 | 0.1185738 | 0.1368557 | 0.1789277 | 0.1143332 | 0.1154934 | 0.1222659 | 0.1447743 | 0.213396 | 0.1868211 | 0.1717365 | 0.1270973 | 0.1278344 | 0.1565505 | 0.1811274 | 0.1170557 | 0.1720785 | 0.1661968 | 0.1805056 | 0.219936
2157 | 0.1464678 | 0.1421979 | 0.1290935 | 0.1274212 | 0.1415931 | 0.1634765 | 0.1399182 | 0.1234566 | 0.1403099 | 0.1679291 | 0.1304153 | 0.1367876 | 0.2865141 | 0.1331448 | 0.1242102 | 0.1198469 | 0.1267706 | 0.1166845 | 0.1886751 | 0.1602336 | 0.1871443 | 0.1270389 | 0.2214779 | 0.1780071 | 0.1949866 | 0.1713588 | 0.1576874 | 0.1188144 | 0.1366684 | 0.1787134 | 0.1144762 | 0.1152236 | 0.122543 | 0.1453587 | 0.2138052 | 0.187047 | 0.1725089 | 0.1267823 | 0.127924 | 0.1567112 | 0.1806902 | 0.1169303 | 0.1722341 | 0.1660443 | 0.180682 | 0.2204036
2158 | 0.1465362 | 0.142092 | 0.1291178 | 0.1268991 | 0.1415701 | 0.162954 | 0.139797 | 0.1232978 | 0.1403217 | 0.1679561 | 0.1302729 | 0.1367862 | 0.2866238 | 0.1331292 | 0.1244885 | 0.1200527 | 0.1266538 | 0.1166841 | 0.1878268 | 0.1598176 | 0.1876585 | 0.1271724 | 0.2215007 | 0.1782693 | 0.1949123 | 0.1713557 | 0.1576741 | 0.1186907 | 0.1364298 | 0.1787136 | 0.1142594 | 0.1151424 | 0.1225453 | 0.1449624 | 0.2137413 | 0.1868148 | 0.1720666 | 0.1265255 | 0.1279316 | 0.1567157 | 0.1807182 | 0.1167148 | 0.1720598 | 0.1660937 | 0.1807508 | 0.220573
2159 | 0.146696 | 0.1419714 | 0.1283117 | 0.1273858 | 0.1414361 | 0.1626943 | 0.1394962 | 0.1234204 | 0.1402548 | 0.1679399 | 0.1301088 | 0.1370675 | 0.2864234 | 0.1332956 | 0.1244373 | 0.1200253 | 0.1268115 | 0.1170361 | 0.1874025 | 0.1597231 | 0.1874591 | 0.1271855 | 0.2211806 | 0.1780873 | 0.1947478 | 0.1715319 | 0.1578791 | 0.1186052 | 0.1363744 | 0.1787366 | 0.1146571 | 0.1151255 | 0.1227339 | 0.1452204 | 0.2138962 | 0.187143 | 0.1717961 | 0.1264616 | 0.1279921 | 0.156742 | 0.1804388 | 0.1165768 | 0.1719293 | 0.1663125 | 0.1811159 | 0.2206161
2160 | 0.1472965 | 0.1421128 | 0.1277654 | 0.1270139 | 0.1413307 | 0.1623874 | 0.1391642 | 0.1233732 | 0.1400245 | 0.1680414 | 0.1303057 | 0.1371931 | 0.2863899 | 0.1325908 | 0.1243551 | 0.1200767 | 0.1267693 | 0.1163978 | 0.1862783 | 0.1595944 | 0.1877892 | 0.1271346 | 0.221281 | 0.1782097 | 0.1946644 | 0.1716363 | 0.158111 | 0.1186256 | 0.1360653 | 0.1788989 | 0.1145604 | 0.1150795 | 0.1230215 | 0.1449306 | 0.2144724 | 0.1872573 | 0.1711501 | 0.1262571 | 0.1283162 | 0.1569255 | 0.1804502 | 0.1163703 | 0.1717646 | 0.1660876 | 0.1813233 | 0.2207812
2161 | 0.1476949 | 0.1423776 | 0.1278754 | 0.1265294 | 0.1415637 | 0.1625554 | 0.138744 | 0.1233414 | 0.1397779 | 0.1677189 | 0.1300939 | 0.1373915 | 0.2868336 | 0.13309 | 0.1242051 | 0.1198915 | 0.126794 | 0.1173473 | 0.1863966 | 0.159902 | 0.1885748 | 0.1272461 | 0.2212543 | 0.1780938 | 0.1945338 | 0.1717811 | 0.1580831 | 0.1185819 | 0.1363144 | 0.1789729 | 0.1146421 | 0.1147422 | 0.1229405 | 0.1450867 | 0.2143342 | 0.1869218 | 0.1716224 | 0.1259201 | 0.1284504 | 0.1569347 | 0.1804593 | 0.1163616 | 0.1718079 | 0.1659469 | 0.1816555 | 0.2210931
2162 | 0.147657 | 0.1426977 | 0.1278251 | 0.1262391 | 0.1412121 | 0.1617895 | 0.1384525 | 0.1232857 | 0.1397708 | 0.167581 | 0.1298624 | 0.1375307 | 0.2867463 | 0.1328111 | 0.1245913 | 0.1193836 | 0.1266794 | 0.1176916 | 0.1862781 | 0.1602815 | 0.1890328 | 0.1276848 | 0.2211708 | 0.1781395 | 0.1942741 | 0.1718243 | 0.1578497 | 0.1185428 | 0.1362362 | 0.1791594 | 0.1144501 | 0.1149674 | 0.1232938 | 0.1453191 | 0.2145622 | 0.1870258 | 0.1715832 | 0.125781 | 0.1284204 | 0.1571644 | 0.1808845 | 0.1164695 | 0.1714798 | 0.1658594 | 0.1817094 | 0.2212449
2163 | 0.1480488 | 0.1432759 | 0.1276225 | 0.1260005 | 0.1411062 | 0.1620522 | 0.1380065 | 0.1233635 | 0.1393941 | 0.1678522 | 0.1300605 | 0.1373121 | 0.2867914 | 0.132599 | 0.1247067 | 0.1194467 | 0.1270559 | 0.1182936 | 0.1857936 | 0.1606371 | 0.1894506 | 0.1277514 | 0.2210893 | 0.1782306 | 0.1942682 | 0.1720546 | 0.1579895 | 0.1188386 | 0.1362183 | 0.1791616 | 0.1141654 | 0.1147132 | 0.1233822 | 0.144961 | 0.2142593 | 0.1868056 | 0.17174 | 0.125679 | 0.1283374 | 0.1570479 | 0.1806004 | 0.1165328 | 0.1713413 | 0.1658888 | 0.1814419 | 0.2215036
2164 | 0.1481731 | 0.1435262 | 0.1280511 | 0.1258016 | 0.1402661 | 0.1617845 | 0.1376788 | 0.123191 | 0.1394135 | 0.1683135 | 0.1302735 | 0.1373688 | 0.2867053 | 0.1326352 | 0.1244137 | 0.1191684 | 0.1264944 | 0.1191522 | 0.1856639 | 0.1608296 | 0.1898775 | 0.1276794 | 0.2210435 | 0.1786072 | 0.1941627 | 0.1720456 | 0.1584653 | 0.1188185 | 0.1362115 | 0.1792127 | 0.1139018 | 0.1150981 | 0.1232867 | 0.1447568 | 0.2147025 | 0.1872795 | 0.171284 | 0.1257001 | 0.1282292 | 0.156796 | 0.1806058 | 0.1164495 | 0.1713541 | 0.1659662 | 0.1814041 | 0.2214088
2165 | 0.1483394 | 0.1441346 | 0.1282534 | 0.1252313 | 0.1405288 | 0.1619655 | 0.1373615 | 0.1232541 | 0.1394004 | 0.1684608 | 0.1301561 | 0.1373775 | 0.2867753 | 0.1327001 | 0.124454 | 0.119278 | 0.1263608 | 0.1189071 | 0.1852263 | 0.1609401 | 0.1900173 | 0.1278723 | 0.2209255 | 0.1788168 | 0.1943351 | 0.1723516 | 0.1588428 | 0.1187939 | 0.1363101 | 0.1790153 | 0.1138405 | 0.1152504 | 0.1233193 | 0.1450675 | 0.2150119 | 0.1872868 | 0.1707704 | 0.1258924 | 0.1285137 | 0.1569179 | 0.1806484 | 0.1163909 | 0.1714111 | 0.1657651 | 0.1818236 | 0.2214117
2166 | 0.1481048 | 0.1442484 | 0.1282068 | 0.1253506 | 0.1402712 | 0.1617024 | 0.1371926 | 0.1231715 | 0.139381 | 0.168544 | 0.1302606 | 0.1376067 | 0.2867517 | 0.132129 | 0.1242078 | 0.1196218 | 0.1257063 | 0.1179677 | 0.1848155 | 0.1611697 | 0.1903342 | 0.127859 | 0.2207294 | 0.1789799 | 0.1942789 | 0.1725526 | 0.1593047 | 0.118766 | 0.1361972 | 0.178967 | 0.1137077 | 0.1148416 | 0.1237676 | 0.1450664 | 0.2150888 | 0.1871886 | 0.1710987 | 0.1258417 | 0.1283325 | 0.1570724 | 0.1802801 | 0.116212 | 0.1712992 | 0.165672 | 0.1819754 | 0.2217238
2167 | 0.1480271 | 0.1443777 | 0.1282673 | 0.1250138 | 0.1405414 | 0.1620555 | 0.1370143 | 0.1230365 | 0.1393466 | 0.1686128 | 0.1303378 | 0.1376536 | 0.2868275 | 0.1321234 | 0.1242757 | 0.1197974 | 0.1257575 | 0.1177566 | 0.1846741 | 0.1610301 | 0.1910275 | 0.1277768 | 0.2205759 | 0.1790626 | 0.194205 | 0.1726911 | 0.1592763 | 0.1188048 | 0.1358872 | 0.1790081 | 0.1133468 | 0.1146058 | 0.1236363 | 0.1439086 | 0.2143723 | 0.1875846 | 0.1708352 | 0.1256749 | 0.1282226 | 0.1569277 | 0.1798658 | 0.1165002 | 0.1714623 | 0.1656892 | 0.182056 | 0.2217679
2168 | 0.1475722 | 0.1440882 | 0.1285596 | 0.1254301 | 0.1401325 | 0.1618783 | 0.1365832 | 0.123226 | 0.138943 | 0.1686653 | 0.1300941 | 0.1374879 | 0.286971 | 0.1320974 | 0.1234506 | 0.1198968 | 0.1256378 | 0.1173111 | 0.1844287 | 0.1612589 | 0.1909009 | 0.1278454 | 0.2205393 | 0.1792028 | 0.1942781 | 0.1726094 | 0.1594943 | 0.1188155 | 0.1357607 | 0.1787426 | 0.113035 | 0.1145819 | 0.1235836 | 0.1441645 | 0.2142081 | 0.1873609 | 0.1715334 | 0.1256851 | 0.1281301 | 0.1572757 | 0.1796367 | 0.1164249 | 0.171289 | 0.1656902 | 0.1821413 | 0.2220816
2169 | 0.1477289 | 0.1445201 | 0.128873 | 0.124908 | 0.140583 | 0.1623869 | 0.1363569 | 0.1231297 | 0.138965 | 0.1683995 | 0.1303336 | 0.1373451 | 0.2867332 | 0.1315835 | 0.1234648 | 0.1197101 | 0.1251984 | 0.1165877 | 0.1843193 | 0.1612156 | 0.1910113 | 0.1280102 | 0.2205369 | 0.1790283 | 0.1939992 | 0.1728581 | 0.1597346 | 0.1187996 | 0.1360214 | 0.1785816 | 0.1136171 | 0.1143565 | 0.1240464 | 0.1427462 | 0.214627 | 0.1873267 | 0.1715704 | 0.1254026 | 0.1285193 | 0.1571781 | 0.1802428 | 0.1161639 | 0.17116 | 0.1657022 | 0.1820986 | 0.2223473
2170 | 0.1481014 | 0.1443545 | 0.1284171 | 0.1251593 | 0.1406249 | 0.1625077 | 0.1360242 | 0.1230533 | 0.1386852 | 0.1684045 | 0.1304031 | 0.1374341 | 0.2869236 | 0.13133 | 0.1232647 | 0.1198308 | 0.1257086 | 0.1170296 | 0.183565 | 0.1613417 | 0.191376 | 0.1278908 | 0.2203429 | 0.1790289 | 0.1938186 | 0.1731777 | 0.1596007 | 0.1188829 | 0.1362781 | 0.1783169 | 0.1135328 | 0.1142034 | 0.1243244 | 0.1431429 | 0.2146176 | 0.1874631 | 0.171341 | 0.1252067 | 0.1285179 | 0.1573656 | 0.180919 | 0.1161723 | 0.1712353 | 0.1657554 | 0.1823902 | 0.2226099
2171 | 0.1480629 | 0.1442447 | 0.1288937 | 0.1248865 | 0.1400227 | 0.162547 | 0.1357008 | 0.1231276 | 0.1384843 | 0.1686197 | 0.1305442 | 0.13738 | 0.2869359 | 0.1305818 | 0.123024 | 0.1193905 | 0.125493 | 0.1175795 | 0.1834736 | 0.1612457 | 0.1919612 | 0.1279358 | 0.220112 | 0.1790602 | 0.1935989 | 0.1734489 | 0.1598331 | 0.1187163 | 0.1364662 | 0.1783943 | 0.1133742 | 0.114206 | 0.1246999 | 0.1440664 | 0.2150338 | 0.1880399 | 0.1708395 | 0.1253385 | 0.1286908 | 0.1571834 | 0.1810103 | 0.116046 | 0.1710581 | 0.1658454 | 0.1823994 | 0.2230788
2172 | 0.1485036 | 0.1437099 | 0.1289715 | 0.1251969 | 0.1399757 | 0.1628667 | 0.1353615 | 0.1232299 | 0.1382934 | 0.1686923 | 0.1305113 | 0.1375046 | 0.2869517 | 0.1302556 | 0.1236737 | 0.1193118 | 0.1258007 | 0.1174842 | 0.1830233 | 0.1609178 | 0.1922176 | 0.1276711 | 0.2202349 | 0.1792849 | 0.1936651 | 0.1735459 | 0.1597847 | 0.1187437 | 0.1366531 | 0.1783197 | 0.1134717 | 0.1139967 | 0.1250115 | 0.1432774 | 0.2142781 | 0.1879522 | 0.1700504 | 0.1254107 | 0.1291222 | 0.1571421 | 0.180685 | 0.1160493 | 0.1708716 | 0.1662027 | 0.1822273 | 0.223315
2173 | 0.1487932 | 0.1434935 | 0.1285566 | 0.1251705 | 0.140029 | 0.1631515 | 0.1347944 | 0.1232842 | 0.1380335 | 0.1688567 | 0.1303165 | 0.1376718 | 0.2868037 | 0.1304185 | 0.1235077 | 0.1191843 | 0.1255362 | 0.1171308 | 0.1825778 | 0.1608257 | 0.1918655 | 0.1275809 | 0.2201129 | 0.1793208 | 0.1936425 | 0.173416 | 0.1600557 | 0.1189763 | 0.1367447 | 0.1782336 | 0.1133586 | 0.1143463 | 0.124855 | 0.1436912 | 0.2140402 | 0.1877355 | 0.1704944 | 0.1250598 | 0.1292357 | 0.1572728 | 0.1808948 | 0.1160779 | 0.1707482 | 0.1661699 | 0.1823476 | 0.2232418
2174 | 0.148765 | 0.1443298 | 0.1284154 | 0.1243552 | 0.1404415 | 0.1627223 | 0.1344768 | 0.1234568 | 0.1380237 | 0.1689682 | 0.1302622 | 0.1377674 | 0.2870349 | 0.1302553 | 0.1235975 | 0.1188147 | 0.1256662 | 0.1177292 | 0.1824003 | 0.160831 | 0.1921351 | 0.127574 | 0.2201042 | 0.1791634 | 0.1936282 | 0.1734859 | 0.1603603 | 0.1190345 | 0.1367454 | 0.1782353 | 0.1136088 | 0.114054 | 0.1248216 | 0.1436896 | 0.2145595 | 0.1880307 | 0.1699511 | 0.1248261 | 0.129098 | 0.1571939 | 0.1810744 | 0.1159788 | 0.170682 | 0.1660891 | 0.1827182 | 0.2232865
2175 | 0.1493584 | 0.1441985 | 0.1284571 | 0.1246602 | 0.1399429 | 0.1625554 | 0.134157 | 0.1235157 | 0.1374595 | 0.169268 | 0.1304065 | 0.1378299 | 0.2870512 | 0.1301141 | 0.1235123 | 0.1194479 | 0.1256879 | 0.1171881 | 0.1817396 | 0.1608497 | 0.1920939 | 0.1275987 | 0.2199612 | 0.1794708 | 0.193574 | 0.1739968 | 0.1606378 | 0.1191182 | 0.1367969 | 0.1782179 | 0.1138978 | 0.114198 | 0.1253742 | 0.1427288 | 0.2151924 | 0.1880911 | 0.1695319 | 0.124507 | 0.12903 | 0.1569524 | 0.1813217 | 0.1162208 | 0.1708392 | 0.1658959 | 0.1827181 | 0.2236746
2176 | 0.1494201 | 0.1439556 | 0.1287388 | 0.1246401 | 0.140248 | 0.1620739 | 0.1337975 | 0.1234982 | 0.1373816 | 0.1692994 | 0.1300434 | 0.1373414 | 0.2878218 | 0.1302585 | 0.1239765 | 0.1194676 | 0.1257755 | 0.1168201 | 0.1813111 | 0.1611172 | 0.1920667 | 0.1276288 | 0.2196836 | 0.1795717 | 0.1936483 | 0.1743041 | 0.1603355 | 0.1192705 | 0.1367044 | 0.1788103 | 0.1140397 | 0.1141704 | 0.1252894 | 0.1424766 | 0.214551 | 0.1888913 | 0.1689724 | 0.1243697 | 0.1291278 | 0.156697 | 0.1807307 | 0.1160425 | 0.1709824 | 0.1657104 | 0.1827139 | 0.2236792
2177 | 0.1496271 | 0.1442792 | 0.1290022 | 0.1243089 | 0.1402007 | 0.1621501 | 0.1335109 | 0.1236564 | 0.1372653 | 0.1691702 | 0.1301515 | 0.1375122 | 0.2884423 | 0.1302136 | 0.1236478 | 0.1192921 | 0.1253903 | 0.1163377 | 0.1812911 | 0.161411 | 0.1922322 | 0.1274369 | 0.2195905 | 0.1798774 | 0.1934803 | 0.1745342 | 0.1605127 | 0.1193937 | 0.1368446 | 0.1790445 | 0.114182 | 0.1144314 | 0.1249871 | 0.1430677 | 0.2144381 | 0.1889218 | 0.1689749 | 0.1243051 | 0.1292023 | 0.1566755 | 0.1805683 | 0.1158791 | 0.1710954 | 0.1655602 | 0.1828444 | 0.2239414
2178 | 0.1498468 | 0.1445275 | 0.1289924 | 0.1246123 | 0.1403475 | 0.1621902 | 0.133278 | 0.1236448 | 0.1368946 | 0.1693089 | 0.1300166 | 0.1376188 | 0.2889073 | 0.129848 | 0.1235877 | 0.1193036 | 0.1256197 | 0.1162682 | 0.1818786 | 0.1618674 | 0.1923565 | 0.127493 | 0.2195819 | 0.1799084 | 0.1934236 | 0.1744459 | 0.1600769 | 0.119363 | 0.1366091 | 0.1790862 | 0.1140049 | 0.1144159 | 0.1251931 | 0.1425237 | 0.2150618 | 0.1884988 | 0.1688795 | 0.1242905 | 0.1293158 | 0.1563853 | 0.1808249 | 0.1159009 | 0.1709582 | 0.1656889 | 0.1828438 | 0.223817
2179 | 0.1502521 | 0.1444201 | 0.1289163 | 0.1244193 | 0.1400583 | 0.1631216 | 0.1330178 | 0.1236807 | 0.1368086 | 0.1693094 | 0.1300157 | 0.1375976 | 0.2885314 | 0.1295101 | 0.1236986 | 0.1195998 | 0.1258082 | 0.1171478 | 0.1815389 | 0.1622405 | 0.1923823 | 0.1273208 | 0.2195925 | 0.1802153 | 0.1933538 | 0.1742323 | 0.1601664 | 0.1194036 | 0.1366757 | 0.179135 | 0.1139173 | 0.1142527 | 0.1253142 | 0.1423774 | 0.2148677 | 0.1884008 | 0.1683547 | 0.1243332 | 0.1293186 | 0.1562548 | 0.180825 | 0.1160337 | 0.1710065 | 0.1659087 | 0.1829645 | 0.2240932
2180 | 0.1501158 | 0.1445963 | 0.1291515 | 0.1244113 | 0.1403194 | 0.1629647 | 0.1326346 | 0.1237938 | 0.1369517 | 0.1692945 | 0.130023 | 0.1379033 | 0.2889327 | 0.129297 | 0.1227421 | 0.1198398 | 0.1260365 | 0.1176288 | 0.1818775 | 0.1618444 | 0.1926875 | 0.1274387 | 0.2194326 | 0.1805409 | 0.1933975 | 0.174379 | 0.1603285 | 0.1195417 | 0.1365886 | 0.179351 | 0.1137679 | 0.1136446 | 0.1256474 | 0.1422246 | 0.2147532 | 0.1885367 | 0.1676696 | 0.1244645 | 0.1293046 | 0.1563278 | 0.1809065 | 0.115746 | 0.1708363 | 0.1658733 | 0.1830345 | 0.224317
2181 | 0.1500606 | 0.1442899 | 0.1292658 | 0.1241671 | 0.1404549 | 0.1622742 | 0.1326312 | 0.1238117 | 0.1366251 | 0.1690787 | 0.1301033 | 0.1381172 | 0.288977 | 0.129109 | 0.1231538 | 0.1197494 | 0.1261816 | 0.1172879 | 0.1816103 | 0.1619913 | 0.1926679 | 0.1274179 | 0.2191369 | 0.1805364 | 0.1931087 | 0.1744984 | 0.1603522 | 0.1193952 | 0.136786 | 0.1795255 | 0.1138764 | 0.1135288 | 0.1256365 | 0.1407211 | 0.2154049 | 0.1883741 | 0.1676029 | 0.1242996 | 0.1296346 | 0.1564292 | 0.1810623 | 0.1156247 | 0.1707539 | 0.1658727 | 0.1832185 | 0.2245228
2182 | 0.150313 | 0.1442995 | 0.1297643 | 0.1242557 | 0.1398027 | 0.1631469 | 0.1325733 | 0.1237474 | 0.1364888 | 0.1688066 | 0.130226 | 0.1381141 | 0.2889816 | 0.1292835 | 0.1231168 | 0.1198738 | 0.1260306 | 0.1164378 | 0.1812415 | 0.1617336 | 0.1924982 | 0.1275645 | 0.219088 | 0.1806489 | 0.1929119 | 0.1744502 | 0.1607666 | 0.1195747 | 0.1368351 | 0.1795713 | 0.1138101 | 0.113288 | 0.1257563 | 0.141116 | 0.2155922 | 0.1881737 | 0.1670147 | 0.1242656 | 0.1299004 | 0.1560699 | 0.1812383 | 0.1154549 | 0.1709185 | 0.165863 | 0.1833144 | 0.2244596
2183 | 0.1502545 | 0.1441643 | 0.1304649 | 0.1240042 | 0.1395424 | 0.1633892 | 0.1323681 | 0.1238568 | 0.1363091 | 0.1688546 | 0.1300155 | 0.1382219 | 0.2886343 | 0.128969 | 0.1230962 | 0.1199388 | 0.1259456 | 0.115971 | 0.1806691 | 0.1616637 | 0.1923558 | 0.1279084 | 0.2190534 | 0.1807092 | 0.1927849 | 0.1745055 | 0.1610199 | 0.1195632 | 0.1367323 | 0.1795233 | 0.113819 | 0.1133454 | 0.1256987 | 0.141323 | 0.2160119 | 0.1882822 | 0.1671097 | 0.124374 | 0.1301555 | 0.1561107 | 0.1809269 | 0.1154801 | 0.1708061 | 0.1657779 | 0.1832663 | 0.224725
2184 | 0.1506386 | 0.144439 | 0.1312302 | 0.1238049 | 0.1394994 | 0.1636247 | 0.1321236 | 0.123803 | 0.1364129 | 0.1687783 | 0.1298176 | 0.1383776 | 0.2888902 | 0.1294189 | 0.1231707 | 0.1193716 | 0.126093 | 0.1175428 | 0.1802072 | 0.1617121 | 0.1923338 | 0.1279122 | 0.2192125 | 0.1810747 | 0.1927248 | 0.1743229 | 0.1605605 | 0.1196998 | 0.136656 | 0.1796858 | 0.1138099 | 0.1132611 | 0.1258223 | 0.141035 | 0.2160469 | 0.1883619 | 0.1665397 | 0.1245205 | 0.1304715 | 0.1563286 | 0.1815734 | 0.1153522 | 0.1711173 | 0.1657301 | 0.1834913 | 0.2246647
2185 | 0.1507058 | 0.1447514 | 0.1316313 | 0.1238606 | 0.1389633 | 0.1630938 | 0.1320182 | 0.1238182 | 0.1362282 | 0.1683283 | 0.130079 | 0.1384967 | 0.2890569 | 0.1300304 | 0.1228797 | 0.1194079 | 0.1265202 | 0.1172293 | 0.1799292 | 0.1619828 | 0.1928131 | 0.1279714 | 0.2191573 | 0.1811659 | 0.192721 | 0.1743002 | 0.1608977 | 0.119978 | 0.1367209 | 0.1798783 | 0.1141655 | 0.113246 | 0.1256702 | 0.1405925 | 0.2160539 | 0.1883728 | 0.1658536 | 0.1245254 | 0.1302698 | 0.1561543 | 0.1814271 | 0.1155931 | 0.1709912 | 0.1657975 | 0.183766 | 0.2247963
2186 | 0.1503936 | 0.1443531 | 0.1318684 | 0.1234192 | 0.1387065 | 0.1628662 | 0.1316679 | 0.1236369 | 0.1359528 | 0.1681994 | 0.1301823 | 0.1383563 | 0.2894555 | 0.1302528 | 0.122851 | 0.11956 | 0.1264744 | 0.1171115 | 0.1793349 | 0.1619383 | 0.192782 | 0.1277044 | 0.2192774 | 0.1815318 | 0.1925948 | 0.1745355 | 0.1611103 | 0.1198773 | 0.1368143 | 0.1801628 | 0.1142558 | 0.1131788 | 0.1256095 | 0.1404492 | 0.2158051 | 0.1881682 | 0.1658803 | 0.1245625 | 0.1305313 | 0.1560203 | 0.1820701 | 0.1154667 | 0.1707176 | 0.1657161 | 0.183768 | 0.2251171
2187 | 0.1500342 | 0.1440416 | 0.1322069 | 0.1233821 | 0.138702 | 0.163426 | 0.1315074 | 0.123705 | 0.1355291 | 0.1682899 | 0.1304064 | 0.1384548 | 0.289824 | 0.129854 | 0.1230033 | 0.1195006 | 0.1262665 | 0.1171832 | 0.1787626 | 0.1617383 | 0.1918556 | 0.1277044 | 0.2189183 | 0.1814555 | 0.1927326 | 0.174472 | 0.1616737 | 0.1198468 | 0.1366289 | 0.1803051 | 0.1140385 | 0.1135463 | 0.1255543 | 0.1400734 | 0.2154242 | 0.1877638 | 0.1660376 | 0.1242917 | 0.1305311 | 0.1559349 | 0.1822223 | 0.1153617 | 0.1707013 | 0.1656541 | 0.1836697 | 0.2253841
2188 | 0.1499193 | 0.144613 | 0.132284 | 0.1235857 | 0.1387793 | 0.1624326 | 0.1311343 | 0.1236746 | 0.13515 | 0.1679419 | 0.130252 | 0.13845 | 0.2898085 | 0.1300237 | 0.1229329 | 0.1195887 | 0.1259239 | 0.1171899 | 0.1786795 | 0.1616705 | 0.1920543 | 0.1278398 | 0.2187693 | 0.1816009 | 0.1925683 | 0.1742246 | 0.1614018 | 0.1199123 | 0.1365334 | 0.1805024 | 0.1138434 | 0.1142828 | 0.1253934 | 0.1394258 | 0.2148727 | 0.1870554 | 0.1660902 | 0.1243681 | 0.1305095 | 0.156072 | 0.1822227 | 0.1151596 | 0.1706292 | 0.1654178 | 0.1837946 | 0.2252764
2189 | 0.1497132 | 0.144366 | 0.1332945 | 0.123998 | 0.1388887 | 0.1623368 | 0.1308838 | 0.1235953 | 0.1349234 | 0.1679354 | 0.130298 | 0.1385563 | 0.2898624 | 0.1298134 | 0.1226379 | 0.1196828 | 0.1262332 | 0.1170393 | 0.1783905 | 0.161305 | 0.1918451 | 0.127873 | 0.2187082 | 0.1817369 | 0.1924301 | 0.174336 | 0.1609268 | 0.1200088 | 0.1368037 | 0.1807624 | 0.1137913 | 0.1140976 | 0.1254135 | 0.1394912 | 0.2147718 | 0.1866508 | 0.1663887 | 0.1243443 | 0.1309268 | 0.1560227 | 0.181384 | 0.1149419 | 0.170784 | 0.165625 | 0.1841264 | 0.2255103
2190 | 0.149466 | 0.1439817 | 0.1331292 | 0.1239404 | 0.1389753 | 0.1622182 | 0.1306181 | 0.1235393 | 0.134812 | 0.1678582 | 0.1304474 | 0.1385651 | 0.2897683 | 0.1302134 | 0.122395 | 0.1198744 | 0.1262809 | 0.1161258 | 0.1777561 | 0.1615467 | 0.1914931 | 0.1278933 | 0.2187022 | 0.1817681 | 0.1921521 | 0.1746172 | 0.1606175 | 0.1203482 | 0.1369551 | 0.181008 | 0.1137901 | 0.1144733 | 0.125528 | 0.139192 | 0.2148952 | 0.1858284 | 0.1659255 | 0.1244464 | 0.1310222 | 0.1560189 | 0.1813878 | 0.1149178 | 0.1707485 | 0.1656706 | 0.1842502 | 0.2255079
2191 | 0.1497639 | 0.1443608 | 0.1331836 | 0.1236395 | 0.1388885 | 0.1621495 | 0.1303929 | 0.1236257 | 0.1347632 | 0.1677538 | 0.1305183 | 0.1384766 | 0.2896505 | 0.1303875 | 0.1223825 | 0.1198325 | 0.1259303 | 0.1153965 | 0.177206 | 0.1615359 | 0.1911133 | 0.1277797 | 0.2187866 | 0.1818551 | 0.1921132 | 0.1744687 | 0.1605379 | 0.1205807 | 0.1373949 | 0.1811314 | 0.1134372 | 0.1145674 | 0.1258581 | 0.1382845 | 0.2153263 | 0.1864135 | 0.1663086 | 0.1243581 | 0.1309954 | 0.1560391 | 0.181661 | 0.1149997 | 0.1709552 | 0.1657036 | 0.1839675 | 0.2256681
2192 | 0.149291 | 0.1443905 | 0.1334633 | 0.1235588 | 0.138748 | 0.1624585 | 0.1302687 | 0.1236983 | 0.1346747 | 0.1677862 | 0.1306959 | 0.1386081 | 0.2896511 | 0.1304486 | 0.121822 | 0.1199513 | 0.1256992 | 0.1144427 | 0.1769571 | 0.161908 | 0.1910448 | 0.1278145 | 0.2189195 | 0.181884 | 0.1919597 | 0.174314 | 0.1606091 | 0.1207215 | 0.1374722 | 0.1811792 | 0.1140983 | 0.1147652 | 0.1263428 | 0.1390098 | 0.2155529 | 0.1862608 | 0.1658864 | 0.1244477 | 0.1313612 | 0.1561829 | 0.1819573 | 0.1152255 | 0.1711283 | 0.1655594 | 0.1839006 | 0.2259376
2193 | 0.1489726 | 0.1442223 | 0.1338487 | 0.1233893 | 0.1388871 | 0.1624658 | 0.1302722 | 0.1234659 | 0.134617 | 0.1676779 | 0.1307551 | 0.1386405 | 0.2895093 | 0.1302478 | 0.1211871 | 0.1201092 | 0.1258448 | 0.114531 | 0.1769488 | 0.1621517 | 0.1908131 | 0.1279978 | 0.2189245 | 0.182244 | 0.1919753 | 0.1742295 | 0.1609069 | 0.1208311 | 0.1373203 | 0.1812266 | 0.1140342 | 0.1149456 | 0.1262662 | 0.1379778 | 0.215914 | 0.1859594 | 0.1657132 | 0.1242684 | 0.1315866 | 0.1563651 | 0.181978 | 0.1153468 | 0.1711303 | 0.1654398 | 0.1842089 | 0.2261404
2194 | 0.148955 | 0.1442188 | 0.1339468 | 0.1235714 | 0.1386998 | 0.1625795 | 0.1303708 | 0.1234417 | 0.1344232 | 0.1676924 | 0.1306296 | 0.1387574 | 0.2893202 | 0.1305748 | 0.1210931 | 0.1206108 | 0.1258112 | 0.1157989 | 0.1769681 | 0.1624855 | 0.1912723 | 0.1278494 | 0.2189146 | 0.1828199 | 0.1917137 | 0.17459 | 0.1608289 | 0.1209186 | 0.1373393 | 0.1811778 | 0.1138233 | 0.1148922 | 0.1258932 | 0.1380905 | 0.21604 | 0.1858493 | 0.1658293 | 0.1242434 | 0.1314337 | 0.156508 | 0.181978 | 0.1154788 | 0.1711441 | 0.165126 | 0.1845993 | 0.2260994
2195 | 0.1486915 | 0.1440812 | 0.1348268 | 0.1241768 | 0.1390903 | 0.1622687 | 0.1302625 | 0.1234238 | 0.134249 | 0.1676229 | 0.1306243 | 0.1387007 | 0.289147 | 0.1307693 | 0.1211277 | 0.1206473 | 0.1257615 | 0.1151664 | 0.1770009 | 0.1621043 | 0.1910813 | 0.128065 | 0.2189647 | 0.18293 | 0.1914206 | 0.1743011 | 0.1607715 | 0.1209099 | 0.1372834 | 0.1812038 | 0.1138448 | 0.1145299 | 0.1259835 | 0.1370796 | 0.215972 | 0.1858408 | 0.1657055 | 0.124403 | 0.1316987 | 0.1563497 | 0.1815969 | 0.115546 | 0.1712287 | 0.1651706 | 0.1846026 | 0.2263574
2196 | 0.1482373 | 0.1443087 | 0.1354739 | 0.1245281 | 0.1383449 | 0.1613928 | 0.1303922 | 0.1236921 | 0.1343725 | 0.1674569 | 0.1306553 | 0.1387332 | 0.2886827 | 0.1309907 | 0.120893 | 0.1210849 | 0.1260576 | 0.1151566 | 0.1768298 | 0.1623923 | 0.1910016 | 0.1281936 | 0.2191733 | 0.1831315 | 0.1912977 | 0.1743846 | 0.1605693 | 0.1209182 | 0.1372855 | 0.1812977 | 0.1134995 | 0.1144911 | 0.1260824 | 0.1363825 | 0.2159512 | 0.1856866 | 0.1659704 | 0.1245426 | 0.1311949 | 0.1565627 | 0.1810139 | 0.1153827 | 0.1714528 | 0.1649184 | 0.1848759 | 0.2263595
2197 | 0.148058 | 0.1442198 | 0.1355157 | 0.1251096 | 0.1376025 | 0.1606882 | 0.1301895 | 0.123449 | 0.1342506 | 0.1675307 | 0.1305974 | 0.1386719 | 0.2890371 | 0.1311479 | 0.1207396 | 0.1212416 | 0.1260665 | 0.115115 | 0.1761587 | 0.1626732 | 0.1915709 | 0.1280596 | 0.2191587 | 0.1833737 | 0.1913858 | 0.174363 | 0.1605842 | 0.1207124 | 0.1372792 | 0.1815369 | 0.1138266 | 0.1148802 | 0.1258847 | 0.1364168 | 0.2157655 | 0.1856704 | 0.1662164 | 0.1248577 | 0.1311828 | 0.1567847 | 0.1808571 | 0.1153793 | 0.1718348 | 0.1650793 | 0.1848416 | 0.2265882
2198 | 0.1480983 | 0.1437411 | 0.1355659 | 0.1261688 | 0.1376396 | 0.1604724 | 0.1302208 | 0.1236482 | 0.1341815 | 0.1677709 | 0.1305285 | 0.1383773 | 0.2890412 | 0.1313337 | 0.1207752 | 0.1212063 | 0.1259476 | 0.1152572 | 0.175639 | 0.1629774 | 0.1916249 | 0.1282625 | 0.2191447 | 0.1835636 | 0.1913989 | 0.1742829 | 0.1605524 | 0.1205184 | 0.1373093 | 0.1819704 | 0.1141965 | 0.1151209 | 0.1259646 | 0.1354942 | 0.2162687 | 0.1859356 | 0.1665035 | 0.1247161 | 0.1313595 | 0.1568413 | 0.1810468 | 0.1154812 | 0.1717921 | 0.1648779 | 0.1847387 | 0.226878
2199 | 0.1477668 | 0.1438045 | 0.1360619 | 0.1260742 | 0.1370163 | 0.1609795 | 0.1301761 | 0.123507 | 0.1338314 | 0.1677866 | 0.130339 | 0.1385833 | 0.2887146 | 0.1306103 | 0.1203598 | 0.1210757 | 0.1261675 | 0.1144936 | 0.1755443 | 0.163292 | 0.1912835 | 0.1284026 | 0.2192357 | 0.1836176 | 0.1911743 | 0.1744039 | 0.160731 | 0.120606 | 0.1371546 | 0.1821933 | 0.1139086 | 0.115308 | 0.1257259 | 0.1357743 | 0.2170717 | 0.1856378 | 0.1662874 | 0.1246064 | 0.131623 | 0.1565812 | 0.1809481 | 0.115207 | 0.171746 | 0.1648052 | 0.1848325 | 0.2269236
2200 | 0.1472612 | 0.1436142 | 0.136205 | 0.1259595 | 0.1374477 | 0.1613144 | 0.1298246 | 0.123652 | 0.1336132 | 0.1678245 | 0.1301456 | 0.1385297 | 0.2887884 | 0.130318 | 0.1198612 | 0.1209306 | 0.1260555 | 0.1150044 | 0.1752644 | 0.1632256 | 0.1910053 | 0.1285415 | 0.2191642 | 0.1836378 | 0.1906864 | 0.1744154 | 0.1609767 | 0.1205882 | 0.1374031 | 0.1822223 | 0.114001 | 0.1145658 | 0.1256086 | 0.1365075 | 0.2163995 | 0.1853074 | 0.1665386 | 0.124251 | 0.1316887 | 0.1563965 | 0.179942 | 0.1153627 | 0.17172 | 0.1648134 | 0.1854529 | 0.22706
2201 | 0.147391 | 0.1436916 | 0.1362202 | 0.1265183 | 0.1369611 | 0.1610573 | 0.1297453 | 0.1236555 | 0.1332766 | 0.1676886 | 0.1298161 | 0.1385372 | 0.28904 | 0.130075 | 0.1193492 | 0.1205753 | 0.1262083 | 0.1161978 | 0.174985 | 0.1634521 | 0.1909427 | 0.1289701 | 0.2191831 | 0.1837805 | 0.1904078 | 0.1740066 | 0.1616154 | 0.1207062 | 0.1376166 | 0.1822903 | 0.1142674 | 0.1146584 | 0.1260754 | 0.135925 | 0.2163727 | 0.1855752 | 0.1672888 | 0.1241045 | 0.1315495 | 0.1565303 | 0.1794715 | 0.1154689 | 0.1716062 | 0.1647649 | 0.1855334 | 0.2269164
2202 | 0.1477708 | 0.1435798 | 0.1365375 | 0.1268529 | 0.1373041 | 0.1612515 | 0.1297155 | 0.1235465 | 0.1332198 | 0.167734 | 0.1298787 | 0.1389261 | 0.2888114 | 0.1298644 | 0.1191692 | 0.120413 | 0.1265123 | 0.1157197 | 0.1750389 | 0.1633567 | 0.1906688 | 0.1291654 | 0.2192128 | 0.1840252 | 0.1902717 | 0.1741444 | 0.1618159 | 0.1208505 | 0.1375672 | 0.1824079 | 0.1139154 | 0.1147993 | 0.1258781 | 0.1356145 | 0.2156961 | 0.1848456 | 0.1674047 | 0.1243845 | 0.1315548 | 0.1567038 | 0.1792064 | 0.1154201 | 0.1717415 | 0.164417 | 0.185519 | 0.2272639
2203 | 0.1479854 | 0.1433523 | 0.1368878 | 0.126738 | 0.1367157 | 0.1613229 | 0.1296807 | 0.1234081 | 0.1330044 | 0.1676269 | 0.1298478 | 0.1389915 | 0.288492 | 0.1299466 | 0.1191101 | 0.1207431 | 0.1263158 | 0.1158436 | 0.1747113 | 0.163099 | 0.1903552 | 0.1291697 | 0.2192285 | 0.1844887 | 0.1898773 | 0.1739276 | 0.1616364 | 0.1211057 | 0.1378925 | 0.182698 | 0.1139769 | 0.1148022 | 0.1258188 | 0.1350707 | 0.2154042 | 0.1849977 | 0.1676043 | 0.1240241 | 0.1316761 | 0.1567077 | 0.1784487 | 0.1153618 | 0.1718963 | 0.1643963 | 0.1854882 | 0.2275239
2204 | 0.1479378 | 0.1434149 | 0.1374161 | 0.1271406 | 0.1368389 | 0.1612862 | 0.1295893 | 0.1234571 | 0.1331744 | 0.1677224 | 0.1299873 | 0.1390751 | 0.2885119 | 0.1297878 | 0.1182098 | 0.1207722 | 0.1266642 | 0.1160514 | 0.1744804 | 0.1636207 | 0.190316 | 0.12918 | 0.2193279 | 0.1844207 | 0.1898671 | 0.1738097 | 0.1614757 | 0.1214145 | 0.1379961 | 0.1827534 | 0.1143216 | 0.1148489 | 0.1256593 | 0.1353916 | 0.2154811 | 0.1852002 | 0.1673841 | 0.1238811 | 0.131831 | 0.1568386 | 0.1780762 | 0.1155241 | 0.1718075 | 0.1643429 | 0.1857677 | 0.2280833
2205 | 0.1476311 | 0.143498 | 0.1381314 | 0.1276937 | 0.1368815 | 0.160196 | 0.1296504 | 0.1233756 | 0.1330119 | 0.1677341 | 0.1302093 | 0.1389865 | 0.2887082 | 0.129652 | 0.1179611 | 0.1210872 | 0.1268409 | 0.1156119 | 0.1742978 | 0.163945 | 0.1903318 | 0.12937 | 0.2192795 | 0.1845575 | 0.189827 | 0.1734928 | 0.1619598 | 0.1216531 | 0.1378349 | 0.1828466 | 0.1144493 | 0.1149291 | 0.125494 | 0.1350771 | 0.2159477 | 0.1853334 | 0.1679589 | 0.1238571 | 0.1319937 | 0.1568054 | 0.1779351 | 0.1159384 | 0.1716457 | 0.1642525 | 0.1857461 | 0.2283374
2206 | 0.1468849 | 0.143079 | 0.1385354 | 0.1273661 | 0.1371797 | 0.1603404 | 0.1298588 | 0.1235634 | 0.1331147 | 0.1674855 | 0.1298985 | 0.1387145 | 0.2888286 | 0.1296329 | 0.1176366 | 0.1211507 | 0.1269622 | 0.1151882 | 0.1746159 | 0.1641247 | 0.1908252 | 0.1293387 | 0.2192647 | 0.1845022 | 0.1899561 | 0.1732377 | 0.1621032 | 0.1217044 | 0.1379193 | 0.1831439 | 0.1141149 | 0.1148565 | 0.1255529 | 0.1350944 | 0.2169426 | 0.1854341 | 0.1683728 | 0.1239127 | 0.1320155 | 0.1568061 | 0.1782925 | 0.1160458 | 0.1716473 | 0.1641342 | 0.1858061 | 0.2283144
2207 | 0.1472581 | 0.1432993 | 0.138505 | 0.1273224 | 0.1371512 | 0.1604654 | 0.1298918 | 0.1234337 | 0.133129 | 0.1671607 | 0.1299293 | 0.1390485 | 0.2886354 | 0.1296008 | 0.1176857 | 0.1212919 | 0.1272587 | 0.1150452 | 0.1745103 | 0.1640757 | 0.1905503 | 0.129554 | 0.2192145 | 0.1845255 | 0.1900729 | 0.1733076 | 0.1620139 | 0.1215832 | 0.1377954 | 0.1834782 | 0.1138286 | 0.1156666 | 0.1256658 | 0.1345525 | 0.2165298 | 0.1857114 | 0.1684916 | 0.1235499 | 0.1323148 | 0.1567389 | 0.1784699 | 0.1160339 | 0.1716427 | 0.1645046 | 0.1861751 | 0.2282447
2208 | 0.1472606 | 0.143383 | 0.1385018 | 0.127933 | 0.1368778 | 0.161139 | 0.1300685 | 0.1235703 | 0.1333988 | 0.1669851 | 0.1301015 | 0.1390428 | 0.2880841 | 0.1295293 | 0.117604 | 0.1214098 | 0.1272648 | 0.116459 | 0.1745575 | 0.1640769 | 0.1900758 | 0.1297856 | 0.2192132 | 0.1847627 | 0.1898985 | 0.1731411 | 0.1622218 | 0.1216996 | 0.1378314 | 0.1834561 | 0.113397 | 0.1157692 | 0.1254622 | 0.1334845 | 0.2166504 | 0.1856157 | 0.1688266 | 0.1235435 | 0.1319918 | 0.1569092 | 0.1784305 | 0.1165513 | 0.1715246 | 0.1641746 | 0.1860516 | 0.2280671
2209 | 0.1473464 | 0.1431417 | 0.1387242 | 0.127437 | 0.1369528 | 0.1611648 | 0.1302898 | 0.1237647 | 0.1336003 | 0.1670866 | 0.1300195 | 0.1391397 | 0.2882665 | 0.1293914 | 0.1174506 | 0.1213793 | 0.1276118 | 0.1166612 | 0.1743133 | 0.1643166 | 0.1895173 | 0.1298859 | 0.2191586 | 0.1850374 | 0.1897525 | 0.173179 | 0.1619065 | 0.1221213 | 0.1382185 | 0.1834852 | 0.1131689 | 0.1153421 | 0.1258447 | 0.1330841 | 0.2166344 | 0.1852079 | 0.1683931 | 0.1236008 | 0.1323154 | 0.1568141 | 0.1786711 | 0.1163231 | 0.1717658 | 0.1641038 | 0.1857243 | 0.2282582
2210 | 0.1467043 | 0.1432843 | 0.1383344 | 0.128079 | 0.1369736 | 0.160473 | 0.1302684 | 0.1237824 | 0.1334866 | 0.166696 | 0.1298662 | 0.1392734 | 0.287811 | 0.1294542 | 0.1175097 | 0.1217919 | 0.1273827 | 0.1173987 | 0.1743611 | 0.1650106 | 0.1894284 | 0.1297102 | 0.2190019 | 0.1852084 | 0.1894744 | 0.1732672 | 0.1624162 | 0.1223584 | 0.1384632 | 0.1835091 | 0.1132299 | 0.1157784 | 0.1259052 | 0.1330667 | 0.2164934 | 0.1851004 | 0.1686527 | 0.1236984 | 0.1320405 | 0.1570289 | 0.1790787 | 0.1160354 | 0.1720116 | 0.1641738 | 0.1859779 | 0.2286204
2211 | 0.1465113 | 0.1430919 | 0.1383153 | 0.128652 | 0.1368591 | 0.1604452 | 0.1303222 | 0.1237631 | 0.1333573 | 0.1665149 | 0.1295616 | 0.1390401 | 0.2876062 | 0.1290696 | 0.1172373 | 0.1215108 | 0.1273635 | 0.1175395 | 0.1748713 | 0.1651849 | 0.1887238 | 0.1295378 | 0.2191336 | 0.1853076 | 0.1895458 | 0.1735096 | 0.1627419 | 0.1222769 | 0.1385192 | 0.1836773 | 0.1127863 | 0.1157833 | 0.1254781 | 0.1331581 | 0.2164909 | 0.1851305 | 0.1683 | 0.123666 | 0.1319152 | 0.1572582 | 0.1786107 | 0.1159751 | 0.172249 | 0.1644917 | 0.186107 | 0.228521
2212 | 0.147048 | 0.1429963 | 0.1384891 | 0.1292143 | 0.1365442 | 0.1606074 | 0.1304177 | 0.1236716 | 0.1335115 | 0.1662995 | 0.1296431 | 0.1387709 | 0.2879041 | 0.1290757 | 0.1171046 | 0.121478 | 0.1275648 | 0.1170321 | 0.1741272 | 0.1650769 | 0.1879535 | 0.1295493 | 0.219001 | 0.1854103 | 0.1895958 | 0.1731354 | 0.1624396 | 0.122304 | 0.1385888 | 0.1842112 | 0.112573 | 0.1163186 | 0.1253743 | 0.13305 | 0.216573 | 0.1852923 | 0.1684461 | 0.1236013 | 0.132048 | 0.1575983 | 0.1786692 | 0.1159487 | 0.1723513 | 0.1645284 | 0.1864101 | 0.2285929
2213 | 0.1470556 | 0.143127 | 0.1385736 | 0.129591 | 0.1365959 | 0.1603158 | 0.1301825 | 0.1237767 | 0.1337471 | 0.165779 | 0.1293695 | 0.1386106 | 0.2881589 | 0.1293596 | 0.1168891 | 0.121372 | 0.1275706 | 0.1175231 | 0.1740544 | 0.1648815 | 0.1878482 | 0.1294456 | 0.2187472 | 0.1855708 | 0.1895075 | 0.1729312 | 0.1624685 | 0.1225049 | 0.1385502 | 0.1845149 | 0.1126316 | 0.1164055 | 0.1250446 | 0.1344999 | 0.216513 | 0.1853291 | 0.1686543 | 0.1235676 | 0.1319567 | 0.1575148 | 0.1786882 | 0.116116 | 0.1727335 | 0.1645716 | 0.1867035 | 0.228919
2214 | 0.1472545 | 0.1429979 | 0.1383507 | 0.1304015 | 0.137042 | 0.1606564 | 0.1301941 | 0.1239465 | 0.1337599 | 0.1658162 | 0.1294354 | 0.138715 | 0.2877984 | 0.1285492 | 0.117066 | 0.1213191 | 0.1282458 | 0.1169339 | 0.1742428 | 0.164939 | 0.1876569 | 0.1293588 | 0.2186439 | 0.1858102 | 0.189442 | 0.1729238 | 0.1624619 | 0.1226768 | 0.138576 | 0.1845307 | 0.1123508 | 0.116243 | 0.1253595 | 0.1352631 | 0.2164186 | 0.1857136 | 0.1689684 | 0.1236615 | 0.1320237 | 0.1575833 | 0.1783764 | 0.1162711 | 0.1725846 | 0.1646515 | 0.1868956 | 0.2294358
2215 | 0.1472342 | 0.1426029 | 0.1382483 | 0.1305177 | 0.1370924 | 0.1604039 | 0.1301082 | 0.1241033 | 0.1338537 | 0.1656916 | 0.1296831 | 0.1386858 | 0.2874994 | 0.1283956 | 0.1174358 | 0.1212917 | 0.1281824 | 0.115773 | 0.1741947 | 0.1647062 | 0.1874422 | 0.1294652 | 0.2182275 | 0.1859371 | 0.1893273 | 0.1728985 | 0.1631788 | 0.1228012 | 0.1384114 | 0.1848567 | 0.1124092 | 0.1163645 | 0.1254539 | 0.1352944 | 0.2164415 | 0.1859875 | 0.1691452 | 0.1235848 | 0.1318803 | 0.157483 | 0.178751 | 0.1163437 | 0.1727608 | 0.1644304 | 0.1873474 | 0.2293584
2216 | 0.1472925 | 0.1422744 | 0.1383174 | 0.1302817 | 0.1366463 | 0.1603271 | 0.1301125 | 0.1241947 | 0.1340409 | 0.1654575 | 0.1295577 | 0.1386928 | 0.287677 | 0.1283472 | 0.1178295 | 0.1209109 | 0.1286462 | 0.1156679 | 0.1740166 | 0.1645271 | 0.1873971 | 0.1298155 | 0.2182426 | 0.185836 | 0.189384 | 0.1728335 | 0.1629029 | 0.1225816 | 0.1389007 | 0.1848621 | 0.1123493 | 0.1160985 | 0.1255502 | 0.135335 | 0.2169696 | 0.1864682 | 0.1694825 | 0.1234565 | 0.1316131 | 0.1577442 | 0.1787077 | 0.1165243 | 0.172772 | 0.1644338 | 0.1875963 | 0.2291836
2217 | 0.1467725 | 0.1420362 | 0.1380738 | 0.1305272 | 0.136722 | 0.1592157 | 0.1300483 | 0.1244624 | 0.134042 | 0.1650277 | 0.1295996 | 0.1388887 | 0.2867747 | 0.1276484 | 0.1172963 | 0.1211021 | 0.128442 | 0.1148778 | 0.1739315 | 0.1644109 | 0.1868622 | 0.1297364 | 0.2181937 | 0.1859915 | 0.1895748 | 0.1724959 | 0.1628438 | 0.1224381 | 0.1389251 | 0.1847716 | 0.1124016 | 0.1160032 | 0.1254304 | 0.134749 | 0.2172179 | 0.1866039 | 0.1701022 | 0.1235233 | 0.1316458 | 0.1575337 | 0.1791264 | 0.1164724 | 0.1729525 | 0.1641302 | 0.1873854 | 0.2293994
2218 | 0.1469435 | 0.1417903 | 0.1378763 | 0.130279 | 0.1367998 | 0.1599063 | 0.1301616 | 0.1243554 | 0.1343122 | 0.1651464 | 0.1295106 | 0.1388807 | 0.2865745 | 0.1278457 | 0.1171581 | 0.120825 | 0.1285673 | 0.1138707 | 0.1737999 | 0.1643815 | 0.1862454 | 0.1297873 | 0.2182657 | 0.1859274 | 0.1895795 | 0.1727294 | 0.1626656 | 0.122317 | 0.1390804 | 0.1848384 | 0.1123569 | 0.1158669 | 0.1252059 | 0.1358851 | 0.2171497 | 0.1872367 | 0.1704376 | 0.1234641 | 0.1318441 | 0.1577867 | 0.1796528 | 0.1167206 | 0.1728814 | 0.1638675 | 0.1876119 | 0.2293103
2219 | 0.147185 | 0.1420291 | 0.1377377 | 0.1306364 | 0.1369871 | 0.1596702 | 0.130375 | 0.1244355 | 0.1345519 | 0.1653892 | 0.1293617 | 0.1390926 | 0.2860519 | 0.1275839 | 0.1172053 | 0.1213003 | 0.1288393 | 0.1126718 | 0.1727597 | 0.1643675 | 0.1860267 | 0.1297083 | 0.2182699 | 0.1863652 | 0.1895475 | 0.1728264 | 0.1625906 | 0.1223778 | 0.1394389 | 0.1850824 | 0.1124412 | 0.1163789 | 0.1252989 | 0.1367596 | 0.2168155 | 0.1875262 | 0.1709533 | 0.123237 | 0.1319237 | 0.1579993 | 0.179629 | 0.1171396 | 0.1730181 | 0.1636986 | 0.1878415 | 0.2289356
2220 | 0.1469894 | 0.1418832 | 0.1374468 | 0.1306591 | 0.1378406 | 0.1598675 | 0.1304155 | 0.124434 | 0.1347623 | 0.1654336 | 0.1292636 | 0.1389607 | 0.2860743 | 0.1279018 | 0.117344 | 0.1213367 | 0.1290797 | 0.1124812 | 0.1723753 | 0.1643992 | 0.1856584 | 0.1292429 | 0.2180964 | 0.1866304 | 0.1895946 | 0.1726663 | 0.1624063 | 0.1224369 | 0.1394832 | 0.1852553 | 0.1125108 | 0.1168481 | 0.1254326 | 0.1365283 | 0.2176977 | 0.1876103 | 0.1711396 | 0.1233445 | 0.1319997 | 0.1580116 | 0.1798984 | 0.1171155 | 0.1731063 | 0.1638356 | 0.1877116 | 0.2288248
2221 | 0.1471939 | 0.1416805 | 0.1374071 | 0.1305729 | 0.1374449 | 0.1601756 | 0.1307269 | 0.1244162 | 0.1351138 | 0.1652197 | 0.1289531 | 0.1388735 | 0.2862262 | 0.1271844 | 0.117204 | 0.1212983 | 0.1288823 | 0.1123864 | 0.1723924 | 0.1640618 | 0.1854512 | 0.1290595 | 0.2179546 | 0.1867116 | 0.1895024 | 0.172877 | 0.1623951 | 0.1224199 | 0.1396035 | 0.1853134 | 0.1125036 | 0.1171056 | 0.125148 | 0.137591 | 0.2182031 | 0.1875105 | 0.1717317 | 0.1233352 | 0.1318378 | 0.1579928 | 0.1797401 | 0.1169292 | 0.1732223 | 0.1637061 | 0.1878382 | 0.2287668
2222 | 0.1473712 | 0.1418338 | 0.1378995 | 0.1303101 | 0.1376487 | 0.1599578 | 0.1308403 | 0.1244346 | 0.1353292 | 0.165183 | 0.1289598 | 0.1388785 | 0.2852068 | 0.1272193 | 0.1172639 | 0.1214449 | 0.1289421 | 0.1123253 | 0.1725005 | 0.1636747 | 0.1853664 | 0.128849 | 0.2176223 | 0.1871318 | 0.1895352 | 0.1727525 | 0.161924 | 0.1222633 | 0.1398299 | 0.185503 | 0.1126688 | 0.116705 | 0.1255497 | 0.1380699 | 0.2186537 | 0.1878045 | 0.1719862 | 0.1232807 | 0.1316411 | 0.157929 | 0.1794815 | 0.1170121 | 0.1733647 | 0.1636088 | 0.1877922 | 0.2287988
2223 | 0.1478201 | 0.1416219 | 0.1379304 | 0.1301172 | 0.1369484 | 0.1601615 | 0.130865 | 0.1244298 | 0.1352308 | 0.1652543 | 0.1289553 | 0.1387347 | 0.2851355 | 0.1270384 | 0.1170657 | 0.121169 | 0.1292353 | 0.1119894 | 0.1726284 | 0.1636726 | 0.184901 | 0.128881 | 0.2177002 | 0.1871377 | 0.1893512 | 0.1728936 | 0.1624362 | 0.1225457 | 0.1400069 | 0.1854242 | 0.1128088 | 0.1170611 | 0.1254574 | 0.1386427 | 0.2184251 | 0.1880658 | 0.1726938 | 0.1234291 | 0.1314766 | 0.1581043 | 0.1799182 | 0.1171477 | 0.173667 | 0.1634268 | 0.1879391 | 0.2289536
2224 | 0.1480252 | 0.1411192 | 0.1379314 | 0.1305114 | 0.137185 | 0.1602582 | 0.1312151 | 0.1245275 | 0.1357397 | 0.1651053 | 0.1289003 | 0.1384677 | 0.2840027 | 0.1263236 | 0.1176642 | 0.1212083 | 0.1295044 | 0.112765 | 0.1722349 | 0.1633721 | 0.1851387 | 0.1290016 | 0.217664 | 0.1872669 | 0.1892283 | 0.1728029 | 0.1623842 | 0.1224111 | 0.1401075 | 0.1853692 | 0.1128299 | 0.1169114 | 0.1256473 | 0.1380036 | 0.2182191 | 0.188276 | 0.1728329 | 0.1234497 | 0.131294 | 0.1582986 | 0.1794906 | 0.1174984 | 0.1735829 | 0.1632719 | 0.1880616 | 0.2290292
2225 | 0.1480033 | 0.1412552 | 0.1378345 | 0.1304375 | 0.1372824 | 0.1601196 | 0.1312857 | 0.1246093 | 0.1359234 | 0.1648273 | 0.1284132 | 0.138343 | 0.2837768 | 0.1265088 | 0.1171381 | 0.1213709 | 0.1298407 | 0.1133712 | 0.1722945 | 0.1634818 | 0.1851463 | 0.1291319 | 0.2177299 | 0.1873126 | 0.1890033 | 0.1725852 | 0.1624614 | 0.1225378 | 0.1403258 | 0.1853603 | 0.1128404 | 0.1166172 | 0.1256431 | 0.1386392 | 0.2179424 | 0.1884434 | 0.1731164 | 0.1234542 | 0.1308547 | 0.1580357 | 0.1790364 | 0.1177335 | 0.1734633 | 0.1633963 | 0.1882908 | 0.2288621
2226 | 0.1481782 | 0.14093 | 0.1380638 | 0.1308879 | 0.1376536 | 0.1606308 | 0.1317015 | 0.1246529 | 0.1361128 | 0.1646534 | 0.1282813 | 0.1378868 | 0.2830619 | 0.1267889 | 0.11645 | 0.1211581 | 0.1298086 | 0.1134224 | 0.1723182 | 0.1637306 | 0.1845045 | 0.1291408 | 0.2175588 | 0.1874098 | 0.1890503 | 0.1721893 | 0.1628543 | 0.1225931 | 0.140294 | 0.1856414 | 0.113206 | 0.1170891 | 0.1261432 | 0.138837 | 0.218007 | 0.1885358 | 0.1733356 | 0.1234837 | 0.1305806 | 0.1579248 | 0.1792363 | 0.1176881 | 0.1733696 | 0.1634367 | 0.1887558 | 0.2286651
2227 | 0.1486435 | 0.1405829 | 0.1375927 | 0.130719 | 0.1387645 | 0.1606937 | 0.1318895 | 0.1245841 | 0.1363439 | 0.1644806 | 0.1284411 | 0.1378818 | 0.2831434 | 0.1269924 | 0.1166154 | 0.1210343 | 0.1300685 | 0.1136026 | 0.1727723 | 0.1641948 | 0.1842917 | 0.1293217 | 0.217772 | 0.1872064 | 0.1890589 | 0.1719831 | 0.1627896 | 0.1226844 | 0.1402124 | 0.1857502 | 0.1132835 | 0.1173753 | 0.1260132 | 0.1378262 | 0.2176784 | 0.1890185 | 0.1736693 | 0.1237433 | 0.1304433 | 0.1578702 | 0.1792957 | 0.1179234 | 0.1733458 | 0.163351 | 0.1886836 | 0.2287537
2228 | 0.1486065 | 0.1407094 | 0.1376604 | 0.1306722 | 0.1392072 | 0.1608323 | 0.1321292 | 0.1246503 | 0.1362199 | 0.1640445 | 0.1281696 | 0.1378656 | 0.2828576 | 0.1269187 | 0.1169905 | 0.1206788 | 0.1301916 | 0.1126772 | 0.1728944 | 0.1641863 | 0.1843443 | 0.1293443 | 0.2178978 | 0.1873113 | 0.1889698 | 0.1719187 | 0.1627526 | 0.1226025 | 0.1404266 | 0.1860129 | 0.1131626 | 0.1176269 | 0.1263948 | 0.1379515 | 0.2175404 | 0.1894413 | 0.1735554 | 0.1235726 | 0.1304862 | 0.1581013 | 0.1789341 | 0.1178524 | 0.1734224 | 0.1631619 | 0.1890069 | 0.2284262
2229 | 0.1494628 | 0.1409528 | 0.1376347 | 0.1304566 | 0.1390968 | 0.1611043 | 0.1323114 | 0.1246168 | 0.1363301 | 0.1638862 | 0.1282835 | 0.1378366 | 0.2822393 | 0.1265283 | 0.1172878 | 0.1204703 | 0.1308923 | 0.1126518 | 0.1728041 | 0.164534 | 0.1847892 | 0.1294017 | 0.2177794 | 0.1873309 | 0.1889354 | 0.1717378 | 0.1629762 | 0.122395 | 0.1405047 | 0.1861184 | 0.1129836 | 0.1174472 | 0.1266562 | 0.1394815 | 0.2174349 | 0.1897572 | 0.1736966 | 0.1235397 | 0.1300562 | 0.1579573 | 0.1789949 | 0.1181067 | 0.1735936 | 0.1634951 | 0.1888916 | 0.2284279
2230 | 0.1486527 | 0.1404526 | 0.1375636 | 0.1305945 | 0.139231 | 0.1612166 | 0.1328179 | 0.1246143 | 0.1362225 | 0.1635298 | 0.128267 | 0.1375296 | 0.2818642 | 0.1267818 | 0.1176262 | 0.120892 | 0.131113 | 0.1122993 | 0.1729593 | 0.1648038 | 0.1849983 | 0.12941 | 0.2175864 | 0.187392 | 0.1890054 | 0.1718014 | 0.1632647 | 0.1222454 | 0.140524 | 0.1861436 | 0.1128847 | 0.1175234 | 0.1267854 | 0.139423 | 0.2173897 | 0.1897937 | 0.1739664 | 0.1237662 | 0.1300437 | 0.1578879 | 0.1793387 | 0.1179541 | 0.1740567 | 0.1634667 | 0.1891785 | 0.2284089
2231 | 0.1491801 | 0.1404939 | 0.1372501 | 0.130358 | 0.1396273 | 0.1617154 | 0.1332026 | 0.1247613 | 0.1364864 | 0.1634345 | 0.1283458 | 0.1372032 | 0.2813558 | 0.1266818 | 0.1179187 | 0.1209447 | 0.1309677 | 0.1124717 | 0.1729173 | 0.1646876 | 0.1852744 | 0.1294286 | 0.2175684 | 0.1874858 | 0.189067 | 0.171464 | 0.1640906 | 0.1222614 | 0.1409876 | 0.1863131 | 0.1127768 | 0.1171361 | 0.1265311 | 0.1396391 | 0.2166923 | 0.1897182 | 0.1746936 | 0.1241236 | 0.1300707 | 0.1581076 | 0.1793054 | 0.1180023 | 0.1741926 | 0.1635142 | 0.1892714 | 0.2284946
2232 | 0.1492736 | 0.1406434 | 0.1372772 | 0.1300859 | 0.1397435 | 0.1614482 | 0.1335757 | 0.1249309 | 0.136822 | 0.163056 | 0.1284307 | 0.1371604 | 0.2811014 | 0.1271434 | 0.1179364 | 0.1211056 | 0.1309655 | 0.1126497 | 0.1729787 | 0.1647073 | 0.1853794 | 0.1294493 | 0.2174757 | 0.1872901 | 0.1887505 | 0.171594 | 0.1640138 | 0.1222159 | 0.1407437 | 0.1863483 | 0.1126987 | 0.117387 | 0.1265402 | 0.1401404 | 0.2167946 | 0.1900839 | 0.175011 | 0.1244497 | 0.1301623 | 0.1582508 | 0.1790239 | 0.1179543 | 0.1744228 | 0.1634354 | 0.1893753 | 0.2286319
2233 | 0.1490733 | 0.1407496 | 0.1376788 | 0.1298833 | 0.1396365 | 0.1615559 | 0.1337458 | 0.1250866 | 0.1370781 | 0.162794 | 0.1284077 | 0.137121 | 0.2808671 | 0.1274727 | 0.1183005 | 0.1212905 | 0.1311644 | 0.1128469 | 0.1729981 | 0.1641312 | 0.1847819 | 0.1293924 | 0.217483 | 0.1874637 | 0.1885928 | 0.171492 | 0.1639574 | 0.1220239 | 0.1409021 | 0.1863158 | 0.1127721 | 0.1173513 | 0.1264757 | 0.1403362 | 0.2175395 | 0.1903985 | 0.1753996 | 0.124562 | 0.1298513 | 0.1581081 | 0.179595 | 0.1177468 | 0.1746279 | 0.1633972 | 0.1892119 | 0.2285119
2234 | 0.1493466 | 0.140852 | 0.1371423 | 0.1291257 | 0.1396243 | 0.162009 | 0.1340441 | 0.1251905 | 0.1371139 | 0.1629057 | 0.1280999 | 0.1372279 | 0.28099 | 0.1277375 | 0.1181579 | 0.1212647 | 0.1315776 | 0.1121776 | 0.1730373 | 0.1639876 | 0.1849778 | 0.1293411 | 0.2174945 | 0.1872278 | 0.1886221 | 0.1715157 | 0.1642291 | 0.1219751 | 0.1408914 | 0.1863701 | 0.1126301 | 0.1172306 | 0.1267766 | 0.1403271 | 0.2172645 | 0.190614 | 0.175551 | 0.1246495 | 0.1293851 | 0.1580629 | 0.179293 | 0.1175438 | 0.1746423 | 0.1635058 | 0.1896187 | 0.2282763
2235 | 0.1497595 | 0.1404884 | 0.1367024 | 0.1296282 | 0.1393971 | 0.1619896 | 0.1342596 | 0.1250454 | 0.1374579 | 0.1627832 | 0.1279556 | 0.1371097 | 0.281072 | 0.1272301 | 0.1182073 | 0.1210321 | 0.1315927 | 0.1123348 | 0.1723711 | 0.1642131 | 0.1852735 | 0.1293662 | 0.2174307 | 0.1873197 | 0.1888815 | 0.1710772 | 0.1644392 | 0.1219877 | 0.1410043 | 0.186243 | 0.1128215 | 0.1172289 | 0.1268254 | 0.140757 | 0.2175098 | 0.1908551 | 0.1756041 | 0.1247357 | 0.1295407 | 0.1580143 | 0.179415 | 0.1174638 | 0.1749576 | 0.1634499 | 0.1899467 | 0.2280023
2236 | 0.1500324 | 0.1399889 | 0.1368224 | 0.1291055 | 0.1397944 | 0.1626934 | 0.134452 | 0.1250179 | 0.1378636 | 0.1622974 | 0.1280285 | 0.1368329 | 0.2806275 | 0.1271652 | 0.1178792 | 0.1206124 | 0.1315338 | 0.1113616 | 0.1724367 | 0.1644342 | 0.1854308 | 0.1295116 | 0.2173846 | 0.1875597 | 0.1889669 | 0.170989 | 0.1644144 | 0.121972 | 0.1410794 | 0.186266 | 0.1130746 | 0.1175574 | 0.1269751 | 0.1409426 | 0.2177441 | 0.1905956 | 0.1758367 | 0.1248502 | 0.1297243 | 0.1580577 | 0.1793038 | 0.1172584 | 0.175052 | 0.1634368 | 0.1903808 | 0.2281232
2237 | 0.1497595 | 0.1397097 | 0.136914 | 0.1290654 | 0.1402665 | 0.1628665 | 0.1348388 | 0.1250607 | 0.1379813 | 0.161939 | 0.1280997 | 0.1369088 | 0.2808709 | 0.1272277 | 0.118048 | 0.1203831 | 0.1313381 | 0.1109638 | 0.1729938 | 0.1649491 | 0.1847289 | 0.1295833 | 0.2173749 | 0.1877819 | 0.1890783 | 0.1709909 | 0.1650959 | 0.121931 | 0.1410817 | 0.186351 | 0.1127192 | 0.1178725 | 0.1270022 | 0.1401363 | 0.2178319 | 0.1906626 | 0.1762678 | 0.1248392 | 0.1298105 | 0.1577304 | 0.1793879 | 0.1170314 | 0.1749355 | 0.1637045 | 0.190352 | 0.2280087
2238 | 0.1497702 | 0.1395638 | 0.1372454 | 0.128977 | 0.1405617 | 0.162392 | 0.135163 | 0.1247801 | 0.1382296 | 0.1618257 | 0.1281558 | 0.1366997 | 0.2813904 | 0.1271841 | 0.1180388 | 0.1204741 | 0.131606 | 0.1113564 | 0.1732974 | 0.1646821 | 0.1852265 | 0.1294803 | 0.2174401 | 0.1878532 | 0.1892582 | 0.1710244 | 0.1652011 | 0.121993 | 0.141461 | 0.186307 | 0.1125886 | 0.1177474 | 0.1270812 | 0.1396055 | 0.2171612 | 0.1903549 | 0.1764938 | 0.1246228 | 0.1300193 | 0.1575837 | 0.1795258 | 0.11673 | 0.1748594 | 0.1633694 | 0.1903081 | 0.2274901
2239 | 0.1498919 | 0.1395671 | 0.1372252 | 0.1288008 | 0.1411815 | 0.1624903 | 0.1353824 | 0.1248467 | 0.1386864 | 0.1617641 | 0.1282083 | 0.1366731 | 0.2819868 | 0.1271814 | 0.1179738 | 0.1200225 | 0.1318406 | 0.1112779 | 0.1736391 | 0.1645786 | 0.1852707 | 0.1296051 | 0.2171578 | 0.1878069 | 0.1891949 | 0.1710091 | 0.1655095 | 0.1219376 | 0.1415396 | 0.1863994 | 0.1124507 | 0.1173101 | 0.12738 | 0.1399578 | 0.2167159 | 0.1913202 | 0.1766581 | 0.1244057 | 0.1295842 | 0.1574469 | 0.179219 | 0.1162576 | 0.1750348 | 0.1634464 | 0.1905714 | 0.2270322
2240 | 0.1497696 | 0.1395775 | 0.1369264 | 0.1285172 | 0.1408698 | 0.1638029 | 0.1355729 | 0.1248238 | 0.1388877 | 0.1616263 | 0.1283318 | 0.1368673 | 0.2815988 | 0.1272081 | 0.1181609 | 0.120019 | 0.1316103 | 0.1104466 | 0.1733956 | 0.1643699 | 0.1851847 | 0.129743 | 0.2173227 | 0.1878991 | 0.1892178 | 0.1709213 | 0.1658961 | 0.1218707 | 0.1415636 | 0.1864253 | 0.1119748 | 0.1175853 | 0.1273497 | 0.1392837 | 0.2176001 | 0.1909754 | 0.1771817 | 0.1243648 | 0.1292572 | 0.1570388 | 0.1785964 | 0.1160512 | 0.1748455 | 0.1633922 | 0.1908927 | 0.2265526
2241 | 0.1498837 | 0.1397088 | 0.1370397 | 0.1287351 | 0.1407624 | 0.1637976 | 0.1357866 | 0.124725 | 0.139133 | 0.1613381 | 0.1282007 | 0.1369837 | 0.2819565 | 0.1272697 | 0.1186969 | 0.1196384 | 0.1313251 | 0.1114417 | 0.1731464 | 0.1638359 | 0.1850839 | 0.1294441 | 0.2171821 | 0.187971 | 0.1895021 | 0.1706863 | 0.165823 | 0.1218153 | 0.1416027 | 0.1862896 | 0.1117243 | 0.118104 | 0.1272737 | 0.139529 | 0.2178314 | 0.1912409 | 0.1771322 | 0.1242837 | 0.129249 | 0.1567953 | 0.1782088 | 0.115986 | 0.175123 | 0.1635882 | 0.1909911 | 0.2263998
2242 | 0.1499411 | 0.1395071 | 0.1374199 | 0.129162 | 0.1409528 | 0.1635467 | 0.1358258 | 0.1246501 | 0.1393108 | 0.1611462 | 0.1285887 | 0.1368226 | 0.2817853 | 0.1273169 | 0.1189032 | 0.1190086 | 0.1313666 | 0.1117129 | 0.1726392 | 0.1641507 | 0.1848988 | 0.129676 | 0.2170454 | 0.1879883 | 0.1895162 | 0.1711503 | 0.1658112 | 0.121809 | 0.1415405 | 0.1859738 | 0.1116086 | 0.1178275 | 0.1271226 | 0.1398533 | 0.2179907 | 0.1911777 | 0.1767063 | 0.1243121 | 0.1290496 | 0.156674 | 0.1788721 | 0.1157006 | 0.1753886 | 0.1632421 | 0.191143 | 0.226325
2243 | 0.1508112 | 0.1401078 | 0.1372571 | 0.1285185 | 0.1413095 | 0.1637404 | 0.1361348 | 0.1247034 | 0.1394868 | 0.1609072 | 0.1284083 | 0.1366881 | 0.2813668 | 0.127398 | 0.1197143 | 0.1188723 | 0.1312586 | 0.1118794 | 0.1731296 | 0.1637576 | 0.1850251 | 0.1297635 | 0.2169438 | 0.1878417 | 0.1895012 | 0.1709617 | 0.1653371 | 0.1216034 | 0.1416154 | 0.1860465 | 0.1118065 | 0.1181201 | 0.1268384 | 0.1397603 | 0.2178684 | 0.1912063 | 0.1771957 | 0.1243444 | 0.12915 | 0.1562769 | 0.178976 | 0.1161837 | 0.1754624 | 0.1632327 | 0.1906936 | 0.2264471
2244 | 0.1509087 | 0.1401809 | 0.1371161 | 0.1276671 | 0.1404015 | 0.1637209 | 0.1362617 | 0.1245313 | 0.1400473 | 0.1609263 | 0.1285445 | 0.136604 | 0.2813036 | 0.1274845 | 0.1200792 | 0.1185191 | 0.1312961 | 0.1121005 | 0.1733057 | 0.1638853 | 0.1850174 | 0.129833 | 0.2168107 | 0.1878825 | 0.1895934 | 0.1708853 | 0.1648182 | 0.1219113 | 0.1415014 | 0.1859777 | 0.1117504 | 0.1183908 | 0.1267099 | 0.1399484 | 0.217825 | 0.1913657 | 0.1777375 | 0.1242561 | 0.1289042 | 0.1562282 | 0.1790191 | 0.1164493 | 0.1755446 | 0.1630783 | 0.1908609 | 0.2265653
2245 | 0.151101 | 0.1393923 | 0.1367818 | 0.1270862 | 0.1396822 | 0.1641408 | 0.1363333 | 0.1244273 | 0.1401609 | 0.1607196 | 0.1285958 | 0.136602 | 0.2813412 | 0.1278163 | 0.1207717 | 0.1185745 | 0.1311102 | 0.1125656 | 0.1735216 | 0.1638094 | 0.1845702 | 0.1297902 | 0.2167126 | 0.1879016 | 0.1895079 | 0.1709341 | 0.1644122 | 0.1217688 | 0.1414742 | 0.1854795 | 0.1116959 | 0.1184883 | 0.12659 | 0.1388337 | 0.2178603 | 0.1917197 | 0.1777647 | 0.124356 | 0.1284389 | 0.1561039 | 0.1789146 | 0.1166974 | 0.17585 | 0.1628192 | 0.1908264 | 0.2260977
2246 | 0.1513169 | 0.1391595 | 0.1366217 | 0.1264299 | 0.1390744 | 0.1638307 | 0.1364338 | 0.1243525 | 0.1403928 | 0.1607993 | 0.1285381 | 0.1365702 | 0.2810738 | 0.12779 | 0.1212299 | 0.1187568 | 0.1304954 | 0.1131909 | 0.1736008 | 0.1636854 | 0.1845223 | 0.1297922 | 0.2168007 | 0.1877272 | 0.1895776 | 0.1706175 | 0.1645483 | 0.1216198 | 0.1414981 | 0.1853572 | 0.1120373 | 0.1184029 | 0.126443 | 0.139872 | 0.2172046 | 0.1919896 | 0.1780073 | 0.1241989 | 0.1285874 | 0.1561977 | 0.1784238 | 0.1165178 | 0.1759086 | 0.1631693 | 0.1908541 | 0.2255508
2247 | 0.1510688 | 0.1383878 | 0.1359199 | 0.1264065 | 0.1392173 | 0.1629759 | 0.1366881 | 0.1241663 | 0.1407388 | 0.1605167 | 0.1285663 | 0.1366219 | 0.2808533 | 0.1274034 | 0.1212015 | 0.1191536 | 0.1302401 | 0.1138176 | 0.173444 | 0.1640353 | 0.1848202 | 0.1297613 | 0.2164362 | 0.1874908 | 0.1896442 | 0.1707811 | 0.1645905 | 0.1215012 | 0.1412852 | 0.1853252 | 0.1117065 | 0.1181088 | 0.1262895 | 0.1409707 | 0.2173631 | 0.1922512 | 0.1778902 | 0.1244929 | 0.1285122 | 0.1558136 | 0.1780532 | 0.1164859 | 0.1758576 | 0.1631677 | 0.190569 | 0.2255833
2248 | 0.1507772 | 0.1382845 | 0.1351469 | 0.1262229 | 0.1392775 | 0.1628354 | 0.1369712 | 0.1239418 | 0.1410314 | 0.1603887 | 0.1287834 | 0.1364999 | 0.2810117 | 0.1274034 | 0.121489 | 0.1196669 | 0.1300427 | 0.1144366 | 0.1736448 | 0.1638276 | 0.1854838 | 0.129821 | 0.216424 | 0.1872636 | 0.1898488 | 0.1707847 | 0.1648746 | 0.1216277 | 0.1411242 | 0.1850958 | 0.1118152 | 0.1182345 | 0.1264666 | 0.14006 | 0.2178874 | 0.1930429 | 0.17809 | 0.1243511 | 0.1284711 | 0.155683 | 0.177939 | 0.1167683 | 0.1758683 | 0.162898 | 0.1907999 | 0.2257385
2249 | 0.1505978 | 0.13814 | 0.1348931 | 0.1256175 | 0.1392442 | 0.1628467 | 0.1369206 | 0.1237749 | 0.1411774 | 0.1604232 | 0.1288536 | 0.1364049 | 0.2813035 | 0.127211 | 0.1218957 | 0.1198997 | 0.1300868 | 0.1152634 | 0.1738888 | 0.1637991 | 0.185771 | 0.1297267 | 0.2163613 | 0.1874757 | 0.1898976 | 0.1709277 | 0.1650185 | 0.1214411 | 0.1411727 | 0.1851397 | 0.1118202 | 0.1177797 | 0.1267376 | 0.140558 | 0.2178017 | 0.1934221 | 0.17822 | 0.1243141 | 0.1281059 | 0.1558187 | 0.1773992 | 0.1165694 | 0.1756325 | 0.1628705 | 0.1912233 | 0.2257447
2250 | 0.1505461 | 0.1380118 | 0.1347531 | 0.1254354 | 0.1394621 | 0.163124 | 0.1371621 | 0.1237024 | 0.1413651 | 0.1601076 | 0.1287384 | 0.1362987 | 0.281467 | 0.126788 | 0.1221515 | 0.1204674 | 0.129992 | 0.1162775 | 0.1743489 | 0.1638847 | 0.18644 | 0.1297577 | 0.2160429 | 0.1874108 | 0.1899217 | 0.1707192 | 0.1651048 | 0.121441 | 0.141043 | 0.1852184 | 0.1121521 | 0.116917 | 0.1269315 | 0.141212 | 0.218209 | 0.193624 | 0.1777638 | 0.1243152 | 0.1279874 | 0.1558338 | 0.1773472 | 0.1167005 | 0.1755215 | 0.16307 | 0.1915037 | 0.2258793
2251 | 0.1502994 | 0.1380063 | 0.1346359 | 0.125672 | 0.1392651 | 0.162715 | 0.1372724 | 0.123802 | 0.141538 | 0.1600796 | 0.1289538 | 0.1363827 | 0.2822315 | 0.1266591 | 0.1227973 | 0.1205017 | 0.1297077 | 0.1163021 | 0.1745422 | 0.1638439 | 0.1866027 | 0.129444 | 0.2159377 | 0.1874076 | 0.1901221 | 0.1705997 | 0.1653429 | 0.1210384 | 0.1412962 | 0.1853082 | 0.1124591 | 0.1167022 | 0.1266561 | 0.1411916 | 0.2184125 | 0.1941171 | 0.1774535 | 0.1240356 | 0.1280604 | 0.1555851 | 0.1776226 | 0.1164883 | 0.1753551 | 0.1629217 | 0.1913425 | 0.226073
2252 | 0.1505684 | 0.1378782 | 0.1350256 | 0.1256805 | 0.1388602 | 0.1631266 | 0.1372548 | 0.1237518 | 0.1416499 | 0.1597445 | 0.128489 | 0.1360213 | 0.281838 | 0.1261822 | 0.1229271 | 0.1206232 | 0.1296926 | 0.1174628 | 0.1740249 | 0.1636897 | 0.1867426 | 0.1291496 | 0.2158144 | 0.1876989 | 0.1903297 | 0.1706357 | 0.1651598 | 0.1208485 | 0.1412243 | 0.1853284 | 0.1122136 | 0.1166178 | 0.1267421 | 0.141282 | 0.2183976 | 0.1940852 | 0.1776819 | 0.1239919 | 0.1278246 | 0.1554538 | 0.1770202 | 0.1163742 | 0.17545 | 0.1631714 | 0.1917073 | 0.2260214
2253 | 0.1507335 | 0.1379081 | 0.1353031 | 0.1259459 | 0.1383836 | 0.1632276 | 0.1374575 | 0.1236987 | 0.1418585 | 0.1594509 | 0.1284875 | 0.135981 | 0.2821869 | 0.1262958 | 0.1228564 | 0.1206617 | 0.129648 | 0.1179434 | 0.1734668 | 0.1637242 | 0.1863403 | 0.129064 | 0.2158473 | 0.1877825 | 0.1905387 | 0.1706242 | 0.1654897 | 0.1206261 | 0.1415744 | 0.18523 | 0.1122132 | 0.1164637 | 0.12669 | 0.1417257 | 0.2185874 | 0.1945499 | 0.1778309 | 0.1240521 | 0.1277544 | 0.1551534 | 0.1770463 | 0.116301 | 0.1753119 | 0.1632038 | 0.1918188 | 0.2258788
2254 | 0.151136 | 0.1378325 | 0.1356092 | 0.1259191 | 0.1378401 | 0.1637613 | 0.137606 | 0.1234926 | 0.1418375 | 0.1594436 | 0.1283917 | 0.1358813 | 0.2823119 | 0.1261666 | 0.1230105 | 0.1208556 | 0.1295936 | 0.1176604 | 0.1737852 | 0.1633732 | 0.1863131 | 0.1290328 | 0.215812 | 0.1877276 | 0.1907001 | 0.1701695 | 0.165267 | 0.1204606 | 0.141832 | 0.1851391 | 0.112535 | 0.1164772 | 0.1269224 | 0.1416618 | 0.2187223 | 0.1947298 | 0.1781367 | 0.1238287 | 0.127754 | 0.1549757 | 0.176637 | 0.1163955 | 0.1753876 | 0.1632049 | 0.1920116 | 0.2256972
2255 | 0.1513233 | 0.1378805 | 0.1355275 | 0.1252675 | 0.1379978 | 0.1640915 | 0.1377881 | 0.1233754 | 0.1419628 | 0.1595944 | 0.1284787 | 0.1357455 | 0.2831901 | 0.125887 | 0.1235307 | 0.1210783 | 0.130008 | 0.1176942 | 0.1738807 | 0.1634138 | 0.186199 | 0.1289274 | 0.2155185 | 0.187695 | 0.190816 | 0.1703164 | 0.1647996 | 0.1204652 | 0.141625 | 0.1848873 | 0.1122835 | 0.116151 | 0.127327 | 0.1412028 | 0.2194713 | 0.1947653 | 0.1782537 | 0.1236009 | 0.1275876 | 0.1547683 | 0.1764401 | 0.1164244 | 0.1755624 | 0.1630643 | 0.1922116 | 0.2256548
2256 | 0.1515611 | 0.1376466 | 0.1355118 | 0.12531 | 0.1380001 | 0.164192 | 0.1379904 | 0.1234017 | 0.1418369 | 0.1595672 | 0.1285033 | 0.1359435 | 0.28309 | 0.125806 | 0.1243434 | 0.1206692 | 0.1295951 | 0.117831 | 0.1739804 | 0.1634009 | 0.1867699 | 0.1290702 | 0.215335 | 0.1875084 | 0.1909373 | 0.1701914 | 0.1649695 | 0.1202968 | 0.1418396 | 0.1848147 | 0.1120093 | 0.1156388 | 0.1271883 | 0.1417545 | 0.2189558 | 0.1946964 | 0.1782174 | 0.1236019 | 0.1276817 | 0.1547493 | 0.1764434 | 0.1163597 | 0.1756603 | 0.1628983 | 0.1926389 | 0.2257115
2257 | 0.1510833 | 0.1380699 | 0.1355377 | 0.1255013 | 0.1375245 | 0.1642152 | 0.1380447 | 0.1234045 | 0.1420027 | 0.1594973 | 0.1287701 | 0.1358959 | 0.2836924 | 0.1254222 | 0.1249071 | 0.1206909 | 0.1294116 | 0.1189827 | 0.1737923 | 0.1630353 | 0.1864912 | 0.1290107 | 0.215048 | 0.1872528 | 0.19111 | 0.1701538 | 0.1651417 | 0.1200274 | 0.1419096 | 0.184839 | 0.1118995 | 0.1157617 | 0.1276756 | 0.1404634 | 0.2183585 | 0.1944885 | 0.1773045 | 0.1238066 | 0.1277034 | 0.1548198 | 0.1764893 | 0.1165873 | 0.1756238 | 0.1628177 | 0.1927253 | 0.2253263
2258 | 0.151256 | 0.1385673 | 0.1351438 | 0.1254038 | 0.1376174 | 0.1645487 | 0.1382365 | 0.1233747 | 0.141799 | 0.1594383 | 0.1289434 | 0.1357925 | 0.2836593 | 0.125233 | 0.1244723 | 0.1201606 | 0.1296373 | 0.1193529 | 0.1734353 | 0.1633688 | 0.1865119 | 0.1290649 | 0.2150619 | 0.1872456 | 0.1913385 | 0.1702462 | 0.1650965 | 0.1200401 | 0.1421882 | 0.1848708 | 0.1120924 | 0.1154091 | 0.1279103 | 0.1405315 | 0.2181071 | 0.1948565 | 0.1774398 | 0.1239241 | 0.1276296 | 0.1548734 | 0.1762229 | 0.1166634 | 0.1754627 | 0.1627284 | 0.192777 | 0.2253096
2259 | 0.1511667 | 0.1387548 | 0.1355245 | 0.1251889 | 0.1375237 | 0.1648319 | 0.1383255 | 0.123145 | 0.1416995 | 0.159658 | 0.1294063 | 0.1355674 | 0.2839913 | 0.1251043 | 0.1243947 | 0.1202704 | 0.1296005 | 0.1194291 | 0.1737184 | 0.1633453 | 0.1865129 | 0.1290824 | 0.2150708 | 0.1872781 | 0.1914491 | 0.1699912 | 0.1650261 | 0.1198763 | 0.1421877 | 0.1847594 | 0.1122927 | 0.1152597 | 0.1281967 | 0.1416108 | 0.2187032 | 0.1950394 | 0.1769269 | 0.1239306 | 0.1277846 | 0.1547947 | 0.1759473 | 0.1168966 | 0.1753861 | 0.1629663 | 0.1928355 | 0.225277
2260 | 0.1507816 | 0.1386035 | 0.1358648 | 0.1253983 | 0.1378313 | 0.1646637 | 0.1384174 | 0.1233007 | 0.1416637 | 0.1596616 | 0.1293822 | 0.1355064 | 0.2843246 | 0.125605 | 0.125065 | 0.1203239 | 0.129762 | 0.1189048 | 0.1741983 | 0.1631745 | 0.1868863 | 0.1293385 | 0.2149206 | 0.1871486 | 0.1914408 | 0.1702657 | 0.1644888 | 0.1198826 | 0.142394 | 0.1847495 | 0.1121048 | 0.1146523 | 0.128034 | 0.1421729 | 0.2184243 | 0.1948853 | 0.1767444 | 0.1240163 | 0.127851 | 0.1549181 | 0.1757632 | 0.1170335 | 0.1750693 | 0.1632707 | 0.1929463 | 0.225132
2261 | 0.150481 | 0.1386329 | 0.1360099 | 0.1255289 | 0.1380775 | 0.1644218 | 0.1385605 | 0.1233537 | 0.1416141 | 0.1598711 | 0.1293675 | 0.135785 | 0.2840447 | 0.125275 | 0.1256108 | 0.120237 | 0.1298926 | 0.1194471 | 0.1737294 | 0.1632047 | 0.18692 | 0.1294813 | 0.2148077 | 0.1872487 | 0.1916831 | 0.1703383 | 0.1637374 | 0.119753 | 0.142318 | 0.184791 | 0.1120204 | 0.1144968 | 0.1281842 | 0.1417659 | 0.2191054 | 0.195242 | 0.1766334 | 0.1239522 | 0.1276653 | 0.155034 | 0.1758185 | 0.1169069 | 0.1748621 | 0.1633871 | 0.192905 | 0.2252277
2262 | 0.1508801 | 0.1390084 | 0.1361214 | 0.1255373 | 0.1385964 | 0.164726 | 0.1388522 | 0.1232313 | 0.1413559 | 0.160072 | 0.1295726 | 0.1356265 | 0.2840047 | 0.1250436 | 0.1253939 | 0.1202748 | 0.1298319 | 0.1194852 | 0.173279 | 0.1628326 | 0.1871535 | 0.1292657 | 0.2147503 | 0.1874057 | 0.191889 | 0.1707852 | 0.1639477 | 0.1196566 | 0.1424615 | 0.1849372 | 0.1119521 | 0.114498 | 0.1280459 | 0.1414137 | 0.2194413 | 0.195555 | 0.1763444 | 0.1241683 | 0.1278022 | 0.1548089 | 0.1753697 | 0.1174073 | 0.1747278 | 0.1634636 | 0.1932594 | 0.2253713
2263 | 0.1506778 | 0.1388184 | 0.1366139 | 0.1255654 | 0.1381636 | 0.1647404 | 0.1391471 | 0.1231633 | 0.141639 | 0.1598941 | 0.1296447 | 0.1358446 | 0.2838105 | 0.1253444 | 0.1255762 | 0.1198971 | 0.1296346 | 0.1189972 | 0.1737401 | 0.1627392 | 0.1872657 | 0.1293563 | 0.2148118 | 0.187228 | 0.1919931 | 0.1709577 | 0.1633868 | 0.1196551 | 0.1423979 | 0.1850237 | 0.1121327 | 0.1143375 | 0.1281047 | 0.140717 | 0.2190843 | 0.1957771 | 0.1762934 | 0.1240992 | 0.1276723 | 0.1545218 | 0.1755629 | 0.1173563 | 0.1748892 | 0.1635485 | 0.193686 | 0.225608
2264 | 0.1501018 | 0.1385084 | 0.1366093 | 0.1256209 | 0.1389024 | 0.1649808 | 0.1395038 | 0.1233731 | 0.1414876 | 0.1598585 | 0.1296505 | 0.1357733 | 0.2844461 | 0.1250189 | 0.1260971 | 0.1201138 | 0.1296922 | 0.1195555 | 0.1741267 | 0.1627721 | 0.1874292 | 0.1292663 | 0.2147979 | 0.1868985 | 0.1918954 | 0.1708467 | 0.1629944 | 0.1195234 | 0.1424409 | 0.1849586 | 0.1124435 | 0.1136486 | 0.1283042 | 0.1410225 | 0.2192938 | 0.1957517 | 0.176061 | 0.1240586 | 0.1279113 | 0.1545286 | 0.1751869 | 0.1174014 | 0.1750153 | 0.1635095 | 0.1942481 | 0.2258003
2265 | 0.1499119 | 0.1388032 | 0.1362585 | 0.1256975 | 0.1386995 | 0.1652016 | 0.1396096 | 0.1233877 | 0.1412612 | 0.1598082 | 0.1298219 | 0.135897 | 0.2846421 | 0.1249643 | 0.1260275 | 0.1202627 | 0.1293074 | 0.1201739 | 0.1743126 | 0.1628816 | 0.1874809 | 0.1292691 | 0.2147946 | 0.1866526 | 0.1917317 | 0.17083 | 0.1631026 | 0.1193734 | 0.1423569 | 0.1848934 | 0.112516 | 0.1130921 | 0.1283582 | 0.1413034 | 0.2185802 | 0.1954482 | 0.1758203 | 0.1237319 | 0.1277871 | 0.1546083 | 0.1755226 | 0.1173016 | 0.1750569 | 0.1635948 | 0.1944986 | 0.2258333
2266 | 0.1498728 | 0.1390038 | 0.1363594 | 0.1251743 | 0.1384518 | 0.1654326 | 0.1396542 | 0.1235302 | 0.1410848 | 0.1600532 | 0.1294875 | 0.1359683 | 0.2849117 | 0.1254988 | 0.1261793 | 0.1200335 | 0.1298938 | 0.1211534 | 0.1741983 | 0.1629049 | 0.1876844 | 0.1293096 | 0.2147798 | 0.1866545 | 0.1917085 | 0.1707554 | 0.1624422 | 0.1194333 | 0.1423382 | 0.1849156 | 0.1126994 | 0.1132774 | 0.1283347 | 0.1409175 | 0.2185083 | 0.1952879 | 0.1755174 | 0.123675 | 0.1281088 | 0.1546618 | 0.1757265 | 0.1174335 | 0.1748965 | 0.1635525 | 0.1947037 | 0.2259147
2267 | 0.149947 | 0.1393784 | 0.1367073 | 0.125007 | 0.1387468 | 0.1652911 | 0.1397431 | 0.123595 | 0.141234 | 0.1601052 | 0.1293598 | 0.1359331 | 0.2849151 | 0.1245601 | 0.1270065 | 0.1199667 | 0.1301529 | 0.1218364 | 0.1741881 | 0.1632878 | 0.1872178 | 0.1293422 | 0.2146039 | 0.1863618 | 0.1916805 | 0.1709096 | 0.1623849 | 0.1193205 | 0.1421876 | 0.184926 | 0.1127186 | 0.1133493 | 0.1284427 | 0.1405461 | 0.2187091 | 0.1953554 | 0.1757919 | 0.1237416 | 0.1282139 | 0.1546417 | 0.1762089 | 0.1173722 | 0.1746786 | 0.1633074 | 0.1950463 | 0.2259591
2268 | 0.1505978 | 0.139914 | 0.1363907 | 0.1244568 | 0.1391961 | 0.1655761 | 0.1399977 | 0.1233319 | 0.1416343 | 0.1601639 | 0.1297407 | 0.1357761 | 0.2857075 | 0.1241695 | 0.1274338 | 0.1201961 | 0.1301892 | 0.1218002 | 0.1742921 | 0.1629268 | 0.1871904 | 0.1292053 | 0.2145496 | 0.1862438 | 0.1916845 | 0.1709692 | 0.1620734 | 0.1193468 | 0.1425108 | 0.1849751 | 0.1127981 | 0.1132996 | 0.1289016 | 0.1401373 | 0.2184203 | 0.1961599 | 0.1753068 | 0.1235626 | 0.1281927 | 0.1545099 | 0.1764983 | 0.1174817 | 0.1745886 | 0.1633772 | 0.1951736 | 0.2259617
2269 | 0.1511547 | 0.1404487 | 0.136055 | 0.1248455 | 0.1389581 | 0.1651578 | 0.140241 | 0.1235055 | 0.1413583 | 0.1605567 | 0.1296014 | 0.1359302 | 0.2868129 | 0.1247279 | 0.1280752 | 0.1204891 | 0.1306966 | 0.1227659 | 0.1744652 | 0.1629576 | 0.1870882 | 0.1290352 | 0.2143986 | 0.1864294 | 0.1917027 | 0.1706858 | 0.1618564 | 0.1195413 | 0.1426809 | 0.1851823 | 0.1128013 | 0.1134457 | 0.1289622 | 0.1404133 | 0.2179847 | 0.1963137 | 0.1750742 | 0.1235132 | 0.1281747 | 0.154468 | 0.1760159 | 0.1178388 | 0.1745678 | 0.1634956 | 0.1954487 | 0.2258035
2270 | 0.1508695 | 0.1404788 | 0.1363384 | 0.1245903 | 0.1388081 | 0.1651812 | 0.1403096 | 0.1235749 | 0.1414544 | 0.1605807 | 0.129588 | 0.1358585 | 0.2873771 | 0.1249332 | 0.1283705 | 0.1200674 | 0.1302608 | 0.1222893 | 0.1743572 | 0.1622699 | 0.1865455 | 0.1290413 | 0.2145288 | 0.1865187 | 0.1918285 | 0.1705927 | 0.1615809 | 0.1195527 | 0.1426114 | 0.1854808 | 0.1127483 | 0.1135833 | 0.1288258 | 0.1405252 | 0.2178182 | 0.1962529 | 0.1750006 | 0.1235558 | 0.1282685 | 0.1544277 | 0.1757515 | 0.1177087 | 0.1744628 | 0.1631402 | 0.1956138 | 0.2258041
2271 | 0.1510668 | 0.140307 | 0.136406 | 0.1253468 | 0.1381793 | 0.1653311 | 0.14037 | 0.123677 | 0.1417468 | 0.1606913 | 0.1297789 | 0.1357286 | 0.2882535 | 0.1253935 | 0.128965 | 0.120614 | 0.1304848 | 0.1216738 | 0.1744314 | 0.1619052 | 0.1862831 | 0.1290044 | 0.2145472 | 0.1863031 | 0.1920611 | 0.1704562 | 0.161431 | 0.1196296 | 0.1425534 | 0.1855475 | 0.1128053 | 0.1137719 | 0.1284955 | 0.1399431 | 0.2180115 | 0.1959746 | 0.1748684 | 0.1232413 | 0.1283456 | 0.1544141 | 0.1760205 | 0.1178524 | 0.1744155 | 0.163207 | 0.1959326 | 0.2255292
2272 | 0.1513108 | 0.1410134 | 0.136541 | 0.124894 | 0.1378395 | 0.1650955 | 0.1406844 | 0.1235713 | 0.1416872 | 0.1609623 | 0.1300068 | 0.1355026 | 0.288767 | 0.1261901 | 0.128537 | 0.1206224 | 0.129759 | 0.1221331 | 0.1746454 | 0.1623554 | 0.1865973 | 0.1290171 | 0.2145672 | 0.1860475 | 0.1919658 | 0.1706836 | 0.1613247 | 0.1196283 | 0.1420864 | 0.1857613 | 0.1130487 | 0.1141866 | 0.1284776 | 0.1397178 | 0.2187627 | 0.196315 | 0.1750583 | 0.122858 | 0.128341 | 0.1542641 | 0.1763191 | 0.1181268 | 0.1744953 | 0.1631238 | 0.1968293 | 0.2252666
2273 | 0.1511739 | 0.1410119 | 0.136775 | 0.1249003 | 0.1384904 | 0.1652747 | 0.1410365 | 0.1234179 | 0.1417197 | 0.1609102 | 0.1303648 | 0.1352407 | 0.2889014 | 0.1258534 | 0.1283608 | 0.1207488 | 0.129703 | 0.1225579 | 0.1751789 | 0.1623957 | 0.1865952 | 0.128989 | 0.2144566 | 0.1860642 | 0.19204 | 0.1710364 | 0.1609606 | 0.1195356 | 0.1422758 | 0.1856782 | 0.1129704 | 0.1137817 | 0.1284716 | 0.1398599 | 0.219503 | 0.1964699 | 0.1747334 | 0.1229095 | 0.1282921 | 0.1541353 | 0.1760846 | 0.1179998 | 0.1745539 | 0.16316 | 0.1970962 | 0.2250787
2274 | 0.1513057 | 0.1408509 | 0.137289 | 0.1253086 | 0.1385167 | 0.1656415 | 0.1413855 | 0.1230976 | 0.1415242 | 0.1608021 | 0.1305682 | 0.1351161 | 0.2892129 | 0.1257863 | 0.1279751 | 0.1209286 | 0.1298691 | 0.1217367 | 0.1749756 | 0.1629199 | 0.1871548 | 0.129103 | 0.2144648 | 0.1862257 | 0.1919694 | 0.1712381 | 0.1611296 | 0.1197267 | 0.1421242 | 0.1855402 | 0.1129696 | 0.1136975 | 0.1280639 | 0.1397806 | 0.219135 | 0.1962199 | 0.1743206 | 0.123111 | 0.1285692 | 0.1540912 | 0.1765218 | 0.1179625 | 0.1746406 | 0.1632105 | 0.1972971 | 0.2252568
2275 | 0.1512021 | 0.1411595 | 0.1379478 | 0.1244343 | 0.1384572 | 0.165877 | 0.1415927 | 0.1231289 | 0.1417371 | 0.1602658 | 0.1306039 | 0.1353227 | 0.2897784 | 0.125737 | 0.1286454 | 0.1209956 | 0.1298466 | 0.1223737 | 0.1753007 | 0.1632368 | 0.1874669 | 0.1289243 | 0.2144841 | 0.1861358 | 0.1918998 | 0.170648 | 0.1605785 | 0.1198278 | 0.1423961 | 0.1857916 | 0.1128387 | 0.1135812 | 0.1274318 | 0.1396764 | 0.2185269 | 0.1962265 | 0.1742674 | 0.1233804 | 0.1288747 | 0.154172 | 0.1764095 | 0.1177547 | 0.17447 | 0.1631177 | 0.1975327 | 0.2252305
2276 | 0.1516284 | 0.1416229 | 0.1375915 | 0.1239379 | 0.1385589 | 0.1658786 | 0.1418468 | 0.122986 | 0.1415824 | 0.1603044 | 0.1309305 | 0.1355624 | 0.2897469 | 0.1258615 | 0.1289088 | 0.1210907 | 0.1295483 | 0.1223557 | 0.1752232 | 0.1635055 | 0.1873346 | 0.1289507 | 0.2144832 | 0.1860946 | 0.1917202 | 0.1705708 | 0.1604795 | 0.1198628 | 0.1423743 | 0.1856596 | 0.1128469 | 0.1134318 | 0.1273156 | 0.1400176 | 0.2191941 | 0.1958597 | 0.1743287 | 0.1235579 | 0.1288171 | 0.1542948 | 0.1766717 | 0.1177658 | 0.1743247 | 0.1635339 | 0.1977363 | 0.2252443
2277 | 0.1513701 | 0.1415602 | 0.1374777 | 0.1240079 | 0.1382804 | 0.165971 | 0.1421073 | 0.1227257 | 0.141291 | 0.160378 | 0.1312033 | 0.1353404 | 0.289285 | 0.1257604 | 0.1289026 | 0.1211624 | 0.1296471 | 0.1238813 | 0.174897 | 0.16316 | 0.1873478 | 0.1292097 | 0.2142781 | 0.1860123 | 0.1917382 | 0.1705759 | 0.1603808 | 0.1197507 | 0.1423785 | 0.1856526 | 0.112788 | 0.113548 | 0.1273051 | 0.13978 | 0.2189349 | 0.1955836 | 0.174512 | 0.1235816 | 0.1291746 | 0.1542807 | 0.1764779 | 0.1178101 | 0.174038 | 0.1639924 | 0.1978499 | 0.2249449
2278 | 0.1507036 | 0.1412944 | 0.1376342 | 0.1238881 | 0.1378788 | 0.1667542 | 0.1422678 | 0.1226421 | 0.1414173 | 0.1604683 | 0.1315302 | 0.1354274 | 0.2891422 | 0.1261524 | 0.1286439 | 0.1212115 | 0.12931 | 0.1247241 | 0.1749268 | 0.1628939 | 0.1873751 | 0.1292117 | 0.2141654 | 0.1861152 | 0.1918096 | 0.1708593 | 0.160541 | 0.1196139 | 0.14229 | 0.1857269 | 0.1131981 | 0.1132951 | 0.1267863 | 0.1404033 | 0.2183932 | 0.1953868 | 0.1745264 | 0.1236052 | 0.1294677 | 0.1544856 | 0.1765145 | 0.1175924 | 0.1742311 | 0.1640215 | 0.1984004 | 0.2253538
2279 | 0.1502277 | 0.1415755 | 0.1379128 | 0.1240076 | 0.137607 | 0.1663112 | 0.1424366 | 0.1226214 | 0.1414744 | 0.1604002 | 0.1315416 | 0.1353928 | 0.289854 | 0.1263003 | 0.1285863 | 0.1212324 | 0.1292407 | 0.1245165 | 0.1749981 | 0.1624909 | 0.1878342 | 0.1291256 | 0.2140951 | 0.1858836 | 0.1917489 | 0.1710517 | 0.1604513 | 0.119464 | 0.1422612 | 0.1858948 | 0.1136466 | 0.1136549 | 0.1265219 | 0.1399874 | 0.2186254 | 0.1954428 | 0.1743302 | 0.1233571 | 0.1297441 | 0.1546829 | 0.1768815 | 0.1172062 | 0.1741456 | 0.1637326 | 0.1985628 | 0.2252463
2280 | 0.1502658 | 0.1417867 | 0.1380003 | 0.1241189 | 0.1369956 | 0.1664232 | 0.1427293 | 0.122681 | 0.1412637 | 0.1604529 | 0.1316173 | 0.1354456 | 0.2898301 | 0.1270586 | 0.1289892 | 0.1210321 | 0.1290751 | 0.1245918 | 0.1749242 | 0.1624093 | 0.1876909 | 0.1290706 | 0.2140862 | 0.1857729 | 0.1914218 | 0.1710451 | 0.1599913 | 0.1194272 | 0.1423994 | 0.1858296 | 0.1138234 | 0.1144187 | 0.1260536 | 0.1397763 | 0.21881 | 0.1952465 | 0.1747618 | 0.1233138 | 0.1298165 | 0.1546436 | 0.1767306 | 0.1170536 | 0.1744048 | 0.1636151 | 0.1986896 | 0.2254
2281 | 0.1497047 | 0.1418053 | 0.1377666 | 0.1240533 | 0.136423 | 0.1659748 | 0.1428092 | 0.1227868 | 0.1411457 | 0.1605618 | 0.1317692 | 0.1351772 | 0.2899996 | 0.1272962 | 0.1289874 | 0.1213007 | 0.1288785 | 0.1245715 | 0.1755819 | 0.161929 | 0.1876132 | 0.1291131 | 0.2143111 | 0.185857 | 0.191529 | 0.1711502 | 0.1600394 | 0.1196457 | 0.1422045 | 0.1860209 | 0.1139549 | 0.1145087 | 0.1257846 | 0.1401199 | 0.2186861 | 0.1949783 | 0.1751165 | 0.1232489 | 0.1302631 | 0.1545253 | 0.1762836 | 0.1170863 | 0.1741954 | 0.1634811 | 0.1987958 | 0.2253984
2282 | 0.1495617 | 0.1418753 | 0.1377889 | 0.1239813 | 0.1366331 | 0.1654455 | 0.1427616 | 0.1228117 | 0.1409706 | 0.1607587 | 0.1319906 | 0.1352026 | 0.2904222 | 0.1277763 | 0.1290413 | 0.120765 | 0.1286415 | 0.125904 | 0.1757311 | 0.1621167 | 0.187684 | 0.1292848 | 0.214258 | 0.185743 | 0.1915118 | 0.1712361 | 0.1593633 | 0.1195813 | 0.1421549 | 0.1859438 | 0.1138587 | 0.1155162 | 0.1258698 | 0.1390732 | 0.2190011 | 0.1949227 | 0.1753124 | 0.1229768 | 0.1302054 | 0.1547674 | 0.1760363 | 0.1170718 | 0.1742772 | 0.1631256 | 0.1988434 | 0.2258617
2283 | 0.1494812 | 0.1422458 | 0.1374141 | 0.1242195 | 0.136702 | 0.1651332 | 0.142735 | 0.1228101 | 0.1405782 | 0.1607833 | 0.1321173 | 0.135282 | 0.2905249 | 0.128115 | 0.1284399 | 0.1212793 | 0.1283245 | 0.1264402 | 0.1755622 | 0.1619905 | 0.188026 | 0.1291881 | 0.2140533 | 0.1856663 | 0.1914147 | 0.1715808 | 0.1585675 | 0.1196048 | 0.1424094 | 0.1859223 | 0.1140995 | 0.115444 | 0.1256898 | 0.1386367254 | 0.2182639 | 0.1947047 | 0.1753391 | 0.1229042 | 0.1302538 | 0.154804 | 0.1764014 | 0.1169798 | 0.1744072 | 0.1631306 | 0.1990333 | 0.2258689
2284 | 0.1494119 | 0.1419242 | 0.137173 | 0.1242085 | 0.1364476 | 0.1649188 | 0.1429267 | 0.1229124 | 0.1403286 | 0.1610255 | 0.1320842 | 0.1354855 | 0.2907411 | 0.128385 | 0.1287838 | 0.1213555 | 0.1280375 | 0.1256383 | 0.1756838 | 0.1616252 | 0.1881126 | 0.1288933 | 0.2137795 | 0.1856398 | 0.1913589 | 0.1716792 | 0.1586325 | 0.1196906 | 0.1423829 | 0.1858207 | 0.1142029 | 0.1150825 | 0.1249575 | 0.1376774 | 0.2182238 | 0.1946998 | 0.17578 | 0.1227652 | 0.1302118 | 0.1549655 | 0.1761348 | 0.1172214 | 0.1743002 | 0.1630018 | 0.1990991 | 0.226059
2285 | 0.1493161 | 0.1416064 | 0.1372874 | 0.1244588 | 0.1365837 | 0.1649385 | 0.1429192 | 0.1227048 | 0.139902 | 0.1611729 | 0.1319488 | 0.1357113 | 0.2908592 | 0.1281283 | 0.1291721 | 0.1213284 | 0.1277348 | 0.1254304 | 0.1753739 | 0.1616044 | 0.1879461 | 0.1288334 | 0.2137927 | 0.1855006 | 0.1913654 | 0.1714315 | 0.1578373 | 0.1196203 | 0.1425133 | 0.1858217 | 0.1139495 | 0.1150953 | 0.12514 | 0.1374372 | 0.2184352 | 0.1942299 | 0.1753843 | 0.1229826 | 0.1302685 | 0.1551284 | 0.1765326 | 0.1171341 | 0.1745389 | 0.16326 | 0.1994204 | 0.2260124
2286 | 0.1495671 | 0.141811 | 0.1372134 | 0.1250485 | 0.1362675 | 0.1650651 | 0.1432062 | 0.1227771 | 0.1396686 | 0.1612493 | 0.1318875 | 0.1360731 | 0.2907665 | 0.1282907 | 0.1290121 | 0.1210429 | 0.1276922 | 0.1262367 | 0.1752145 | 0.1613528 | 0.1879236 | 0.1290242 | 0.2136095 | 0.1851898 | 0.1913069 | 0.1712299 | 0.1570158 | 0.1197912 | 0.1424339 | 0.1856958 | 0.1139585 | 0.1156376 | 0.1253599 | 0.1372488 | 0.2180686 | 0.1940916 | 0.1753846 | 0.1230967 | 0.1301155 | 0.1552689 | 0.1760338 | 0.1172065 | 0.17453 | 0.1631994 | 0.1997248 | 0.2263614
2287 | 0.1497222 | 0.1420784 | 0.1376259 | 0.125327 | 0.1363692 | 0.1648225 | 0.143243 | 0.1227347 | 0.1395837 | 0.1614281 | 0.131804 | 0.1363409 | 0.2907099 | 0.1285504 | 0.1286505 | 0.1207453 | 0.1274962 | 0.1262494 | 0.1756315 | 0.1616501 | 0.1882862 | 0.1289771 | 0.2136985 | 0.185092 | 0.1911111 | 0.171328 | 0.1568155 | 0.1199371 | 0.1421928 | 0.1860101 | 0.1141166 | 0.1159378 | 0.1253348 | 0.1378396 | 0.2183982 | 0.1936244 | 0.1753833 | 0.1229967 | 0.1303676 | 0.1553892 | 0.1759568 | 0.1172849 | 0.1744287 | 0.1633649 | 0.1999234 | 0.2267934
2288 | 0.1491472 | 0.1420289 | 0.137968 | 0.1251124 | 0.136288 | 0.1649084 | 0.1437495 | 0.1228336 | 0.1394298 | 0.1617136 | 0.1319785 | 0.1364303 | 0.2905913 | 0.128416 | 0.1283623 | 0.1205434 | 0.1276185 | 0.1262007 | 0.1753632 | 0.1614899 | 0.1880971 | 0.1289106 | 0.2140144 | 0.185269 | 0.1909511 | 0.1714195 | 0.1567812 | 0.1201359 | 0.1423491 | 0.1859534 | 0.1144025 | 0.1151774 | 0.1256309 | 0.1381047 | 0.2183226 | 0.1935987 | 0.1752875 | 0.1228984 | 0.1304309 | 0.1557035 | 0.175497 | 0.1173321 | 0.1745319 | 0.1631633 | 0.2001725 | 0.2272709
2289 | 0.1487728 | 0.1420974 | 0.1374195 | 0.1249306 | 0.1364098 | 0.1647092 | 0.1439375 | 0.1228197 | 0.1390313 | 0.1618266 | 0.1322112 | 0.1365367 | 0.2907476 | 0.1285845 | 0.1283483 | 0.1206624 | 0.1273313 | 0.1269151 | 0.1754754 | 0.1621936 | 0.1878335 | 0.1288528 | 0.2140818 | 0.1853067 | 0.1908595 | 0.1712522 | 0.156786 | 0.1201962 | 0.142205 | 0.1858976 | 0.1144604 | 0.1155288 | 0.1256831 | 0.1385883 | 0.2189612 | 0.193177 | 0.1755935 | 0.1229398 | 0.1305432 | 0.1559113 | 0.1759649 | 0.1174139 | 0.1746234 | 0.1631934 | 0.2000888 | 0.2275488
2290 | 0.148722 | 0.142006 | 0.1378052 | 0.1249659 | 0.1363228 | 0.1650474 | 0.144171 | 0.12262 | 0.1386734 | 0.1620325 | 0.1319962 | 0.1365139 | 0.2908973 | 0.1282626 | 0.1286077 | 0.1207574 | 0.1271296 | 0.1265652 | 0.1753221 | 0.1626303 | 0.1881899 | 0.128982 | 0.2141654 | 0.1853261 | 0.1906978 | 0.1709346 | 0.1568676 | 0.1199981 | 0.1419971 | 0.1859022 | 0.1144819 | 0.1153394 | 0.1254272 | 0.1384743 | 0.2197407 | 0.1936244 | 0.175744 | 0.1229063 | 0.1309276 | 0.1561083 | 0.1756015 | 0.1173832 | 0.1750901 | 0.1629791 | 0.2002377 | 0.2279631
2291 | 0.1486095 | 0.1417777 | 0.1379811 | 0.1258133 | 0.1365432 | 0.1645769 | 0.1446013 | 0.1225511 | 0.1385049 | 0.1620002 | 0.1319614 | 0.1366793 | 0.2912686 | 0.1283254 | 0.1287254 | 0.1206245 | 0.1274342 | 0.1263789 | 0.1752622 | 0.1625922 | 0.1882692 | 0.1292311 | 0.2142257 | 0.1854903 | 0.1904781 | 0.1708828 | 0.1567189 | 0.1198742 | 0.1416274 | 0.185778 | 0.1151172 | 0.1151956 | 0.1249666 | 0.1397027 | 0.2193951 | 0.1929678 | 0.1752466 | 0.1228809 | 0.1309616 | 0.1561712 | 0.1753032 | 0.117486 | 0.1753236 | 0.1630525 | 0.2005624 | 0.2280763
2292 | 0.1486529 | 0.1412685 | 0.1380072 | 0.1262256 | 0.1367735 | 0.1645668 | 0.144776 | 0.1225217 | 0.1381171 | 0.162177 | 0.1319 | 0.1370453 | 0.2909479 | 0.1284933 | 0.1286866 | 0.1210312 | 0.1279746 | 0.1267531 | 0.1752851 | 0.1621386 | 0.1882299 | 0.1293995 | 0.2142418 | 0.1853789 | 0.1904887 | 0.1710485 | 0.1563476 | 0.1198386 | 0.141838 | 0.1857742 | 0.114598 | 0.1151423 | 0.1245693 | 0.1389101 | 0.2195452 | 0.192641 | 0.1755187 | 0.122979 | 0.1310368 | 0.1562184 | 0.1745934 | 0.1173396 | 0.1753536 | 0.1632892 | 0.2006599 | 0.2283218
2293 | 0.1485492 | 0.1412138 | 0.1383643 | 0.1262543 | 0.1364653 | 0.1640235 | 0.1447665 | 0.1228265 | 0.1377622 | 0.1624901 | 0.1319289 | 0.1370031 | 0.2909336 | 0.1284887 | 0.1280711 | 0.1208793 | 0.1279735 | 0.1267323 | 0.1751726 | 0.1626111 | 0.1884639 | 0.1292752 | 0.214308 | 0.1853964 | 0.1903975 | 0.1711072 | 0.1564936 | 0.119755 | 0.1414799 | 0.1858574 | 0.1144326 | 0.1155246 | 0.1243208 | 0.1408717 | 0.2192803 | 0.1923972 | 0.1753629 | 0.1229795 | 0.1309928 | 0.1563998 | 0.1740756 | 0.1173917 | 0.1754671 | 0.1630303 | 0.200928 | 0.2286043
2294 | 0.148408 | 0.1411736 | 0.1389972 | 0.1265468 | 0.1365441 | 0.1635285 | 0.1448045 | 0.1228872 | 0.1374164 | 0.1627929 | 0.1318836 | 0.137155 | 0.2904393 | 0.1285873 | 0.1273553 | 0.1207821 | 0.1277516 | 0.1263717 | 0.1751022 | 0.1625661 | 0.1886217 | 0.1292549 | 0.2141463 | 0.1851817 | 0.1902751 | 0.1710216 | 0.1563607 | 0.1196798 | 0.1414655 | 0.1860851 | 0.1145782 | 0.1157379 | 0.1241663 | 0.1410248 | 0.2190542 | 0.1925239 | 0.1756385 | 0.1227267 | 0.1310915 | 0.1564326 | 0.1737904 | 0.1174758 | 0.1753584 | 0.1629981 | 0.2012506 | 0.2292561
2295 | 0.1488309 | 0.1408944 | 0.1390806 | 0.1264017 | 0.136347 | 0.1630586 | 0.1450029 | 0.1229491 | 0.1371726 | 0.1626246 | 0.1316661 | 0.1375945 | 0.2903129 | 0.1278995 | 0.1268513 | 0.1211157 | 0.1277534 | 0.1273929 | 0.1746558 | 0.1629579 | 0.1883307 | 0.1290625 | 0.2143393 | 0.185282 | 0.190251 | 0.1710018 | 0.1560602 | 0.1195446 | 0.1414769 | 0.1862161 | 0.1147422 | 0.1157853 | 0.1240297 | 0.1410534 | 0.2192299 | 0.1922063 | 0.1760449 | 0.1227905 | 0.1309162 | 0.1566298 | 0.1738463 | 0.1174402 | 0.1751528 | 0.1628325 | 0.2012591 | 0.2296913
2296 | 0.1493431 | 0.1406508 | 0.1386278 | 0.1263589 | 0.1364589 | 0.1634267 | 0.1449315 | 0.1228532 | 0.1367648 | 0.1625 | 0.1317175 | 0.137859 | 0.2909398 | 0.1278766 | 0.1268203 | 0.1206298 | 0.1272869 | 0.1269289 | 0.1751528 | 0.1625527 | 0.188277 | 0.1289698 | 0.2142303 | 0.1856039 | 0.1902054 | 0.1712416 | 0.1558967 | 0.1197399 | 0.1414485 | 0.1861834 | 0.1150519 | 0.1155199 | 0.123909 | 0.1410877 | 0.218868 | 0.1926405 | 0.176104 | 0.1227407 | 0.1312664 | 0.1567231 | 0.1740576 | 0.1177999 | 0.1751756 | 0.1628285 | 0.2011606 | 0.2299207
2297 | 0.149599 | 0.1407975 | 0.1383238 | 0.1262528 | 0.1370871 | 0.1637808 | 0.1449704 | 0.1229283 | 0.1364369 | 0.1625618 | 0.1314829 | 0.1381369 | 0.2910539 | 0.1277492 | 0.1259411 | 0.1203411 | 0.1274946 | 0.1263799 | 0.1755012 | 0.1629286 | 0.1881555 | 0.1290235 | 0.2141209 | 0.1854226 | 0.1899947 | 0.1709519 | 0.1556734 | 0.1199377 | 0.1417391 | 0.1863153 | 0.1149133 | 0.1156562 | 0.1236889 | 0.1404613 | 0.219217 | 0.1923589 | 0.1763848 | 0.1225024 | 0.1315113 | 0.1568512 | 0.1740646 | 0.1178449 | 0.1751619 | 0.1626797 | 0.2013097 | 0.2302453
2298 | 0.1495113 | 0.1411823 | 0.1383789 | 0.1260746 | 0.1371324 | 0.1633307 | 0.1450388 | 0.1227114 | 0.1361106 | 0.1624919 | 0.1313885 | 0.1382749 | 0.2908713 | 0.1275042 | 0.1252568 | 0.1204005 | 0.1273153 | 0.1258933 | 0.1759655 | 0.1630612 | 0.1876417 | 0.1290318 | 0.214205 | 0.1855419 | 0.1898681 | 0.1711766 | 0.1556571 | 0.1201624 | 0.1419457 | 0.1861277 | 0.1145598 | 0.1158951 | 0.1235725 | 0.1409168 | 0.2191278 | 0.192079 | 0.1762811 | 0.1223091 | 0.1317545 | 0.1568967 | 0.1736142 | 0.1176918 | 0.1754925 | 0.1628728 | 0.2016008 | 0.2308367
2299 | 0.1500688 | 0.1411702 | 0.1383379 | 0.1263405 | 0.1371224 | 0.1639371 | 0.1451477 | 0.1228098 | 0.1361389 | 0.1624808 | 0.1314688 | 0.1381935 | 0.2909901 | 0.1277259 | 0.1255794 | 0.1204843 | 0.1268998 | 0.1266265 | 0.1757825 | 0.1625974 | 0.1874115 | 0.1292325 | 0.2140935 | 0.1854477 | 0.1898548 | 0.1711765 | 0.1561087 | 0.1203518 | 0.1420109 | 0.1860316 | 0.1151487 | 0.1159518 | 0.1234231 | 0.1405072 | 0.2185524 | 0.1922617 | 0.1763994 | 0.1221838 | 0.1317587 | 0.157151 | 0.1737318 | 0.1181616 | 0.1753825 | 0.1632776 | 0.2016894 | 0.231778
2300 | 0.1503407 | 0.1411459 | 0.1385121 | 0.1266288 | 0.1370771 | 0.1637001 | 0.1455257 | 0.1228561 | 0.136259 | 0.1623977 | 0.1316553 | 0.1384948 | 0.2906076 | 0.1283058 | 0.1254573 | 0.1207483 | 0.1268956 | 0.1267116 | 0.1753262 | 0.1627035 | 0.188115 | 0.1292604 | 0.2142182 | 0.1854434 | 0.1900997 | 0.1708458 | 0.155854 | 0.1205681 | 0.1418633 | 0.1861 | 0.1151912 | 0.1158921 | 0.12339 | 0.1403095 | 0.2192064 | 0.191949 | 0.176607 | 0.1222011 | 0.1318855 | 0.1573348 | 0.1743282 | 0.1180819 | 0.1752567 | 0.1632356 | 0.201802 | 0.2322607
2301 | 0.1505137 | 0.1411064 | 0.1382792 | 0.1263079 | 0.1370633 | 0.1635163 | 0.1456153 | 0.1228987 | 0.1362449 | 0.1623819 | 0.1317698 | 0.1389761 | 0.2903732 | 0.12838 | 0.1255633 | 0.1206181 | 0.1274226 | 0.126091 | 0.1750609 | 0.1625889 | 0.1881107 | 0.1293873 | 0.214148 | 0.1856046 | 0.190344 | 0.1709161 | 0.155685 | 0.1208129 | 0.1414474 | 0.1863383 | 0.1150275 | 0.1159638 | 0.1233088 | 0.1409773 | 0.2192554 | 0.1916764 | 0.1761968 | 0.1224091 | 0.1319809 | 0.1573751 | 0.1750022 | 0.1179086 | 0.1754097 | 0.1633014 | 0.2020221 | 0.2329615
2302 | 0.1506466 | 0.1411365 | 0.1384669 | 0.1266875 | 0.1365558 | 0.1634101 | 0.1457801 | 0.1229335 | 0.1359582 | 0.1623517 | 0.1318528 | 0.1386124 | 0.290365 | 0.1281214 | 0.1255902 | 0.1205664 | 0.1273868 | 0.1265237 | 0.1751797 | 0.1625743 | 0.1886225 | 0.1294607 | 0.2141823 | 0.1856343 | 0.1903053 | 0.1707701 | 0.1554995 | 0.120976 | 0.1414502 | 0.1864231 | 0.1152358 | 0.1161018 | 0.1230513 | 0.1416987 | 0.2197456 | 0.1921334 | 0.1758199 | 0.122224 | 0.1319782 | 0.1574612 | 0.1750913 | 0.1182283 | 0.1755639 | 0.1638567 | 0.2021917 | 0.2331818
2303 | 0.1502909 | 0.1409771 | 0.1383784 | 0.1268375 | 0.1370724 | 0.1632036 | 0.1458074 | 0.1230236 | 0.1359352 | 0.1623961 | 0.1317736 | 0.1386708 | 0.2903555 | 0.1280988 | 0.12515 | 0.1203113 | 0.1272138 | 0.1267122 | 0.1756763 | 0.1629264 | 0.1888104 | 0.1295179 | 0.2142611 | 0.1854773 | 0.1905219 | 0.1709128 | 0.1552641 | 0.1209961 | 0.141474 | 0.1866134 | 0.1148571 | 0.1162875 | 0.1229651 | 0.1415268 | 0.2199868 | 0.1917409 | 0.1760866 | 0.122257 | 0.1318655 | 0.1575339 | 0.175274 | 0.1179583 | 0.175621 | 0.1641213 | 0.2024797 | 0.2333546
2304 | 0.1507265 | 0.1405115 | 0.1381309 | 0.1271158 | 0.137364 | 0.1626049 | 0.1457802 | 0.1229362 | 0.1356417 | 0.1620967 | 0.1314989 | 0.1388808 | 0.2902536 | 0.1282517 | 0.1257764 | 0.1204147 | 0.1272624 | 0.1270412 | 0.1758925 | 0.1630215 | 0.1888737 | 0.1296263 | 0.2141546 | 0.1854691 | 0.1903818 | 0.1706082 | 0.1551208 | 0.1209227 | 0.1413331 | 0.186996 | 0.114432 | 0.1162086 | 0.123213 | 0.1410573 | 0.2208547 | 0.1917718 | 0.1766744 | 0.1222888 | 0.1317289 | 0.1576879 | 0.1758925 | 0.1178992 | 0.1759088 | 0.1640511 | 0.2025116 | 0.2333583
2305 | 0.151222 | 0.1402597 | 0.1378701 | 0.1272012 | 0.136988 | 0.163584 | 0.1457073 | 0.1228324 | 0.13554 | 0.1618871 | 0.1313646 | 0.1389145 | 0.2904057 | 0.1280703 | 0.1259269 | 0.1200777 | 0.1274477 | 0.1267648 | 0.1755938 | 0.163417 | 0.1883201 | 0.129533 | 0.2141094 | 0.1857622 | 0.1902665 | 0.1704526 | 0.1545376 | 0.1209297 | 0.1416353 | 0.1872076 | 0.1141682 | 0.1164719 | 0.1231646 | 0.1426856 | 0.2209756 | 0.1915227 | 0.1762752 | 0.122079 | 0.1314908 | 0.1577572 | 0.1762453 | 0.1176756 | 0.1759749 | 0.1641589 | 0.2025561 | 0.2334256
2306 | 0.1517792 | 0.1399746 | 0.1378025 | 0.1275826 | 0.1370772 | 0.1634486 | 0.145746 | 0.122862 | 0.1353714 | 0.1617706 | 0.131521 | 0.1390676 | 0.2899143 | 0.1277392 | 0.1258761 | 0.120021 | 0.1273324 | 0.1276224 | 0.1750203 | 0.1632832 | 0.1883572 | 0.1294327 | 0.2140793 | 0.1861292 | 0.1901836 | 0.1709599 | 0.1548194 | 0.1209593 | 0.1415553 | 0.1872809 | 0.1143918 | 0.1163259 | 0.1227378 | 0.1429828 | 0.221131 | 0.1917156 | 0.1762406 | 0.1217878 | 0.131357 | 0.1579085 | 0.176155 | 0.1178136 | 0.1761027 | 0.164392 | 0.2026945 | 0.2340786
2307 | 0.151563 | 0.139813 | 0.1380088 | 0.1279666 | 0.1373827 | 0.1635685 | 0.1456388 | 0.1230408 | 0.1352612 | 0.1620141 | 0.1313452 | 0.1388422 | 0.2897225 | 0.1277876 | 0.1258131 | 0.1201866 | 0.1272661 | 0.1266792 | 0.1750124 | 0.1633738 | 0.1884924 | 0.1294513 | 0.2140424 | 0.1862106 | 0.1901399 | 0.1709553 | 0.1549276 | 0.1211024 | 0.1415601 | 0.187632 | 0.1144516 | 0.1162049 | 0.1228671 | 0.1434423 | 0.2214069 | 0.1915725 | 0.1761724 | 0.1218928 | 0.1313137 | 0.1578875 | 0.1761733 | 0.1175455 | 0.176248 | 0.1642914 | 0.202834 | 0.2345476
2308 | 0.1516559 | 0.1400262 | 0.1380444 | 0.1279349 | 0.1373768 | 0.163304 | 0.1458169 | 0.1231144 | 0.1350924 | 0.1622721 | 0.1310794 | 0.1386201 | 0.2898832 | 0.1277736 | 0.1257186 | 0.1200092 | 0.1273906 | 0.1244266 | 0.175156 | 0.1635425 | 0.188472 | 0.1295201 | 0.2138739 | 0.1861952 | 0.1902117 | 0.1710649 | 0.1548588 | 0.1212172 | 0.1412857 | 0.1879428 | 0.1142613 | 0.1165818 | 0.1226962 | 0.1440141 | 0.2210824 | 0.1915604 | 0.1759626 | 0.1217405 | 0.1312441 | 0.157732 | 0.176346 | 0.1174021 | 0.1764823 | 0.1643991 | 0.2030473 | 0.2351034
2309 | 0.1519914 | 0.140225 | 0.1379365 | 0.1285288 | 0.1374323 | 0.162553 | 0.1457641 | 0.1230777 | 0.1350379 | 0.1620027 | 0.1311904 | 0.1383556 | 0.2896583 | 0.1275716 | 0.1253225 | 0.119729 | 0.1271034 | 0.1233718 | 0.1747995 | 0.1632545 | 0.1890328 | 0.1296361 | 0.2137461 | 0.1862661 | 0.1902474 | 0.1711217 | 0.1551284 | 0.1211932 | 0.1412881 | 0.1881979 | 0.11432 | 0.1170716 | 0.1223604 | 0.1437226 | 0.2209717 | 0.191564 | 0.1760551 | 0.1215782 | 0.1311067 | 0.1580619 | 0.1767608 | 0.117585 | 0.1764077 | 0.1642428 | 0.2034982 | 0.2356946
2310 | 0.1522452 | 0.1402942 | 0.1381677 | 0.1286808 | 0.1371281 | 0.1629937 | 0.1460036 | 0.1232527 | 0.1346976 | 0.1621232 | 0.1311802 | 0.1383955 | 0.2898923 | 0.127754 | 0.1255705 | 0.1195386 | 0.1267331 | 0.1227639 | 0.1748124 | 0.163133 | 0.1890155 | 0.1298208 | 0.2138794 | 0.1863681 | 0.1906489 | 0.1711574 | 0.1547462 | 0.121059 | 0.1410283 | 0.1884895 | 0.1143314 | 0.116373 | 0.1224873 | 0.143643 | 0.2212036 | 0.1917789 | 0.1760892 | 0.1215512 | 0.1313714 | 0.1580301 | 0.1769505 | 0.1178505 | 0.1766523 | 0.1641077 | 0.2034356 | 0.2359022
2311 | 0.1519052 | 0.1400626 | 0.1384651 | 0.1288542 | 0.1371015 | 0.1627876 | 0.1459786 | 0.1232575 | 0.1349492 | 0.1621742 | 0.1312451 | 0.1385602 | 0.2895251 | 0.1275275 | 0.1251306 | 0.1194477 | 0.1268824 | 0.121641 | 0.1740583 | 0.1630061 | 0.1894725 | 0.1299399 | 0.2141763 | 0.1864328 | 0.1906163 | 0.1709291 | 0.1545852 | 0.1211686 | 0.1407502 | 0.1886158 | 0.1141226 | 0.1164248 | 0.1223493 | 0.1423771 | 0.2209912 | 0.1915544 | 0.1767116 | 0.1215335 | 0.1315889 | 0.1578795 | 0.1772987 | 0.1180571 | 0.1767952 | 0.1635623 | 0.2039369 | 0.2364596
2312 | 0.1515429 | 0.1399867 | 0.1385744 | 0.1291934 | 0.1371421 | 0.1624199 | 0.1461637 | 0.123335 | 0.1347518 | 0.162113 | 0.1311543 | 0.1385255 | 0.2892482 | 0.1274444 | 0.1253488 | 0.1195512 | 0.1265225 | 0.1216217 | 0.1742514 | 0.1635605 | 0.189597 | 0.1298585 | 0.2140912 | 0.1866686 | 0.1906452 | 0.171263 | 0.1548214 | 0.1210951 | 0.1405407 | 0.1888098 | 0.1142605 | 0.1162692 | 0.1222446 | 0.1433187 | 0.2213017 | 0.1912811 | 0.1770302 | 0.1215536 | 0.1314484 | 0.1577736 | 0.1776347 | 0.1179593 | 0.1770295 | 0.1637714 | 0.2040671 | 0.2369681
2313 | 0.1516281 | 0.1399692 | 0.1385433 | 0.1291797 | 0.1371122 | 0.1622859 | 0.1463098 | 0.1233489 | 0.1344615 | 0.1621018 | 0.130875 | 0.1385883 | 0.2886499 | 0.1271948 | 0.1253075 | 0.1192257 | 0.1268288 | 0.1197021 | 0.1744154 | 0.1636225 | 0.1891023 | 0.1297093 | 0.2140424 | 0.1868906 | 0.19083 | 0.171101 | 0.1549793 | 0.1212538 | 0.140406 | 0.1888206 | 0.1144072 | 0.115894 | 0.1221155 | 0.1420314 | 0.2225703 | 0.1912291 | 0.1772085 | 0.1217156 | 0.1313646 | 0.1578164 | 0.1778723 | 0.1181702 | 0.176845 | 0.1637053 | 0.2039799 | 0.2373209
2314 | 0.1509536 | 0.1398572 | 0.1383745 | 0.1288105 | 0.1369079 | 0.1620674 | 0.1463016 | 0.1232546 | 0.1346806 | 0.1617422 | 0.1308548 | 0.1387959 | 0.288818 | 0.1272295 | 0.1252298 | 0.119546 | 0.1266405 | 0.1196028 | 0.1746483 | 0.1638692 | 0.1893683 | 0.1298234 | 0.2140974 | 0.1869452 | 0.1910276 | 0.1712512 | 0.1546576 | 0.1211687 | 0.140093 | 0.1890785 | 0.114815 | 0.1156816 | 0.1216627 | 0.1414775 | 0.2232786 | 0.1907862 | 0.1771997 | 0.1215951 | 0.1310997 | 0.1580576 | 0.1784748 | 0.1181618 | 0.1771411 | 0.1635624 | 0.2040396 | 0.2376619
2315 | 0.1513955 | 0.1396248 | 0.1383666 | 0.1286763 | 0.1369695 | 0.16221 | 0.1464327 | 0.1232482 | 0.1348231 | 0.1618023 | 0.13063 | 0.1389209 | 0.2887444 | 0.1268846 | 0.12483 | 0.1195256 | 0.1268148 | 0.1197864 | 0.1745324 | 0.1640391 | 0.189649 | 0.1296321 | 0.2141654 | 0.1867284 | 0.1910512 | 0.1708764 | 0.1541345 | 0.1210645 | 0.1400702 | 0.1891847 | 0.1149558 | 0.1158547 | 0.1218152 | 0.1414401 | 0.2230214 | 0.1900309 | 0.1775973 | 0.1217065 | 0.1311593 | 0.1582244 | 0.1783615 | 0.1184696 | 0.1771665 | 0.1635547 | 0.2038969 | 0.2381699
2316 | 0.1509173 | 0.1392069 | 0.1381919 | 0.1292881 | 0.1378481 | 0.1621166 | 0.1464056 | 0.1233712 | 0.134549 | 0.1619265 | 0.1305669 | 0.1391619 | 0.2884529 | 0.1270985 | 0.1245796 | 0.1194783 | 0.12668 | 0.1191811 | 0.1744689 | 0.16385 | 0.1894545 | 0.129498 | 0.2140886 | 0.1870044 | 0.1912242 | 0.1708091 | 0.1539672 | 0.1211348 | 0.1397528 | 0.189447 | 0.1147968 | 0.1162398 | 0.1215919 | 0.141744 | 0.2224117 | 0.1900794 | 0.1778989 | 0.1218417 | 0.1313939 | 0.1584207 | 0.1781918 | 0.1185918 | 0.1774426 | 0.1633868 | 0.2038267 | 0.2383945
2317 | 0.1510326 | 0.1388291 | 0.1386455 | 0.1292741 | 0.1377541 | 0.1619992 | 0.1464465 | 0.123234 | 0.1344672 | 0.161974 | 0.1303815 | 0.1390873 | 0.288558 | 0.1274093 | 0.1246046 | 0.1192956 | 0.1268931 | 0.11929 | 0.1740323 | 0.1639869 | 0.1894335 | 0.1295363 | 0.2141928 | 0.1872224 | 0.1911529 | 0.1708151 | 0.1543344 | 0.1210452 | 0.1395559 | 0.1894286 | 0.1148471 | 0.1166342 | 0.121608 | 0.1415367 | 0.2223018 | 0.1900056 | 0.1782528 | 0.1219079 | 0.1312304 | 0.1585928 | 0.1783929 | 0.1184775 | 0.1775386 | 0.1631984 | 0.2041663 | 0.238687
2318 | 0.1511304 | 0.1385217 | 0.13869 | 0.1294309 | 0.1376247 | 0.161814 | 0.1465803 | 0.1233519 | 0.1345244 | 0.1618117 | 0.1301001 | 0.1391696 | 0.2881693 | 0.1270783 | 0.1243435 | 0.1194549 | 0.1267075 | 0.1189545 | 0.1740754 | 0.1641141 | 0.1898074 | 0.1294251 | 0.2140366 | 0.1875302 | 0.1910471 | 0.1707703 | 0.1544091 | 0.1214149 | 0.1393343 | 0.1897307 | 0.1146664 | 0.1165135 | 0.1217522 | 0.1420427 | 0.2222125 | 0.1898189 | 0.178415 | 0.1220532 | 0.1309362 | 0.1585475 | 0.1788293 | 0.1187526 | 0.1775673 | 0.1632492 | 0.204042 | 0.2391371
2319 | 0.1514245 | 0.1385012 | 0.1386117 | 0.1294017 | 0.1375006 | 0.1624107 | 0.1465082 | 0.123346 | 0.1341412 | 0.1614677 | 0.1299756 | 0.1390891 | 0.2878168 | 0.1271907 | 0.1238502 | 0.1196058 | 0.1262301 | 0.1184299 | 0.1748055 | 0.1644126 | 0.1897639 | 0.1293886 | 0.2139561 | 0.1874591 | 0.1910854 | 0.1708438 | 0.1545025 | 0.1214368 | 0.1389134 | 0.1900074 | 0.1142734 | 0.1165956 | 0.1216227 | 0.1426339 | 0.22227 | 0.1897981 | 0.1788193 | 0.1221949 | 0.1313086 | 0.1582651 | 0.1783846 | 0.1187745 | 0.1775485 | 0.1634719 | 0.204054 | 0.2396343
2320 | 0.1521377 | 0.1382765 | 0.1392206 | 0.1293788 | 0.1369715 | 0.1629162 | 0.1464701 | 0.1232959 | 0.1340757 | 0.1614853 | 0.1298927 | 0.1390748 | 0.2871655 | 0.1268406 | 0.1232292 | 0.11971 | 0.1264537 | 0.11905 | 0.1746964 | 0.1645248 | 0.1897161 | 0.1295543 | 0.2141349 | 0.1872595 | 0.1911003 | 0.1709316 | 0.154769 | 0.1213662 | 0.1388462 | 0.1902506 | 0.1142933 | 0.116703 | 0.1216272 | 0.1432053 | 0.2221113 | 0.1894503 | 0.1782786 | 0.1224589 | 0.1313562 | 0.1582593 | 0.1783895 | 0.1186914 | 0.1775598 | 0.1634218 | 0.2045128 | 0.240122
2321 | 0.1522838 | 0.1380565 | 0.1390144 | 0.1294929 | 0.1367068 | 0.1625238 | 0.1464706 | 0.123414 | 0.1340946 | 0.1616521 | 0.1299616 | 0.1391066 | 0.2867998 | 0.126973 | 0.1230961 | 0.1194515 | 0.1266874 | 0.1184268 | 0.175069 | 0.1648606 | 0.1894644 | 0.1296703 | 0.2143128 | 0.187361 | 0.1913351 | 0.1707111 | 0.155079 | 0.121494 | 0.1384782 | 0.1905748 | 0.1141958 | 0.1163232 | 0.1216043 | 0.1427009 | 0.2217295 | 0.1898066 | 0.1778498 | 0.1226905 | 0.1311419 | 0.1583968 | 0.178294 | 0.1187857 | 0.1777233 | 0.1633408 | 0.2042733 | 0.2404311
2322 | 0.1525438 | 0.1379236 | 0.138767 | 0.1295713 | 0.1366891 | 0.1628304 | 0.146496 | 0.1234377 | 0.1336816 | 0.1615065 | 0.129758 | 0.138966 | 0.2866761 | 0.1266998 | 0.1227765 | 0.1193771 | 0.1269502 | 0.1176826 | 0.1753597 | 0.1653099 | 0.1897218 | 0.1300275 | 0.2144485 | 0.1871227 | 0.1914931 | 0.170434 | 0.1555543 | 0.1217156 | 0.1383032 | 0.1905862 | 0.1141792 | 0.1171368 | 0.1212137 | 0.142759 | 0.222034 | 0.1899177 | 0.1777165 | 0.1227978 | 0.1314377 | 0.1585542 | 0.1790904 | 0.1187471 | 0.1777884 | 0.1633682 | 0.2044534 | 0.2404598
2323 | 0.1523443 | 0.1374069 | 0.1389091 | 0.1298222 | 0.1372556 | 0.1625867 | 0.1466698 | 0.1236292 | 0.1338183 | 0.161123 | 0.1296449 | 0.1388978 | 0.2858682 | 0.1273164 | 0.1230802 | 0.1193929 | 0.126864 | 0.1178726 | 0.1759789 | 0.1655352 | 0.1898802 | 0.1299273 | 0.2147289 | 0.1871545 | 0.1916719 | 0.1701208 | 0.1552621 | 0.1214361 | 0.1381448 | 0.1908463 | 0.1140834 | 0.1165343 | 0.1211564 | 0.1432567 | 0.2221088 | 0.1902097 | 0.1780903 | 0.1226255 | 0.1313077 | 0.1584518 | 0.1788701 | 0.11896 | 0.1777821 | 0.1634573 | 0.2044653 | 0.2406759
2324 | 0.1518717 | 0.137406 | 0.1391575 | 0.1301546 | 0.1378584 | 0.1631897 | 0.1467804 | 0.1234267 | 0.1333843 | 0.1610409 | 0.129527 | 0.138958 | 0.2861751 | 0.1275734 | 0.1230457 | 0.1194329 | 0.1268241 | 0.116556 | 0.1764515 | 0.1661476 | 0.18998 | 0.1298906 | 0.2146019 | 0.1871036 | 0.1917572 | 0.1702834 | 0.1555507 | 0.1215055 | 0.1377432 | 0.1909267 | 0.1139042 | 0.116559 | 0.121247 | 0.1430121 | 0.2219758 | 0.190013 | 0.1784219 | 0.1227878 | 0.1311477 | 0.1583731 | 0.1795959 | 0.1186756 | 0.1777836 | 0.1632989 | 0.2046127 | 0.2411564
2325 | 0.151472 | 0.1373317 | 0.1387431 | 0.1303954 | 0.1378706 | 0.1633934 | 0.1467231 | 0.1233468 | 0.133381 | 0.1610229 | 0.1295303 | 0.1391674 | 0.285764 | 0.1273102 | 0.1231496 | 0.1194458 | 0.1270436 | 0.1159358 | 0.1764602 | 0.1664088 | 0.1901569 | 0.1296727 | 0.2148455 | 0.1872169 | 0.1920032 | 0.1705659 | 0.1562267 | 0.1215696 | 0.1371822 | 0.1912671 | 0.1137648 | 0.1168544 | 0.1212513 | 0.1421835 | 0.2219251 | 0.1895932 | 0.1780663 | 0.1226678 | 0.1314331 | 0.1585913 | 0.1801778 | 0.1186515 | 0.1780997 | 0.1634378 | 0.204286 | 0.2415958
2326 | 0.151205 | 0.1376772 | 0.1390028 | 0.1300653 | 0.1381227 | 0.163477 | 0.1466466 | 0.1235341 | 0.1333395 | 0.1610597 | 0.1292505 | 0.1395805 | 0.2856679 | 0.1269885 | 0.1235292 | 0.1194317 | 0.1275202 | 0.1156999 | 0.1766918 | 0.1665253 | 0.190483 | 0.1295336 | 0.2149201 | 0.1872669 | 0.1920543 | 0.1709037 | 0.1567334 | 0.121606 | 0.1371494 | 0.1915136 | 0.1135131 | 0.1162838 | 0.121091 | 0.1414783 | 0.2222265 | 0.1894993 | 0.1782851 | 0.1227417 | 0.1315487 | 0.1586779 | 0.1802159 | 0.1185159 | 0.1782048 | 0.1633967 | 0.2040554 | 0.2418789
2327 | 0.1513431 | 0.1378186 | 0.138822 | 0.1299032 | 0.1383891 | 0.1629757 | 0.1468117 | 0.1237397 | 0.133339 | 0.1608764 | 0.1289089 | 0.1394905 | 0.284637 | 0.1266127 | 0.1235174 | 0.1194999 | 0.1272528 | 0.11447 | 0.1767428 | 0.1664964 | 0.190557 | 0.1296697 | 0.2145767 | 0.1873691 | 0.1920773 | 0.170898 | 0.1570035 | 0.1216526 | 0.1370915 | 0.1918695 | 0.1133821 | 0.1159107 | 0.1214096 | 0.1424417 | 0.2218986 | 0.1894609 | 0.1784355 | 0.1227257 | 0.1318019 | 0.1586018 | 0.1796801 | 0.1182393 | 0.178348 | 0.1634057 | 0.2040734 | 0.2419526
2328 | 0.1512299 | 0.1376193 | 0.1386536 | 0.1293812 | 0.1385215 | 0.1627947 | 0.1467869 | 0.1237221 | 0.1333225 | 0.1608103 | 0.1288548 | 0.1393192 | 0.2846137 | 0.1271692 | 0.1235254 | 0.1190575 | 0.127188 | 0.1144691 | 0.1769952 | 0.1665958 | 0.1902501 | 0.1295454 | 0.2144614 | 0.187741 | 0.1921318 | 0.1709111 | 0.1574209 | 0.1217574 | 0.1369559 | 0.1919028 | 0.1132332 | 0.1160045 | 0.1212113 | 0.1434112 | 0.2217306 | 0.189431 | 0.1790534 | 0.1227809 | 0.1318301 | 0.1582711 | 0.1793218 | 0.1182584 | 0.1784028 | 0.1634061 | 0.2039416 | 0.2424194
2329 | 0.1509651 | 0.1373356 | 0.1387707 | 0.1293827 | 0.1382572 | 0.1624578 | 0.1469329 | 0.1237164 | 0.1333262 | 0.1605985 | 0.1288529 | 0.1394421 | 0.2847459 | 0.1274539 | 0.1235336 | 0.1193374 | 0.1270803 | 0.1146972 | 0.1769729 | 0.1661143 | 0.1903795 | 0.1292772 | 0.2143445 | 0.1879427 | 0.192213 | 0.1710074 | 0.1576594 | 0.1219113 | 0.1368083 | 0.1921106 | 0.1133528 | 0.1159336 | 0.1208659 | 0.1420868 | 0.2215509 | 0.1886618 | 0.1787359 | 0.1229571 | 0.132053 | 0.1582565 | 0.1798568 | 0.1180175 | 0.1787741 | 0.1633214 | 0.2039864 | 0.2427027
2330 | 0.1517663 | 0.1377558 | 0.1385562 | 0.1296841 | 0.1381263 | 0.1621264 | 0.1469437 | 0.1235666 | 0.1334043 | 0.1608184 | 0.1288198 | 0.1392527 | 0.2840981 | 0.1272299 | 0.1234938 | 0.1186979 | 0.1270466 | 0.1157305 | 0.1770077 | 0.1660139 | 0.1900565 | 0.1294257 | 0.2144143 | 0.1878999 | 0.1922411 | 0.1707374 | 0.1581553 | 0.1219369 | 0.1367517 | 0.1921729 | 0.1133838 | 0.1162418 | 0.1206227 | 0.1436817 | 0.2217758 | 0.1890632 | 0.1788846 | 0.1231476 | 0.1319357 | 0.1583063 | 0.1797474 | 0.1178206 | 0.1788987 | 0.163145 | 0.2036752 | 0.242895
2331 | 0.1517803 | 0.1374508 | 0.1390929 | 0.1295209 | 0.1379076 | 0.1617824 | 0.1469189 | 0.1235696 | 0.1330433 | 0.1605841 | 0.1287156 | 0.1395746 | 0.283673 | 0.1276104 | 0.123401 | 0.1187783 | 0.1271815 | 0.1152968 | 0.1773308 | 0.1658641 | 0.1901545 | 0.1293361 | 0.2143365 | 0.1879322 | 0.1924215 | 0.1708486 | 0.1578924 | 0.1220494 | 0.1363547 | 0.192288 | 0.1133209 | 0.1160101 | 0.1206375 | 0.1445138 | 0.2222804 | 0.1893172 | 0.1789944 | 0.1231376 | 0.1320851 | 0.1582865 | 0.1798743 | 0.1177537 | 0.1789242 | 0.1630535 | 0.2036615 | 0.2429414
2332 | 0.1524421 | 0.1373136 | 0.1397605 | 0.1297289 | 0.1377426 | 0.1622016 | 0.1470369 | 0.1235368 | 0.1330321 | 0.160555 | 0.1286152 | 0.1397155 | 0.2836678 | 0.127516 | 0.1231644 | 0.1186434 | 0.1273428 | 0.1141683 | 0.1778243 | 0.166045 | 0.1894517 | 0.1295445 | 0.2142368 | 0.1879882 | 0.1927755 | 0.170787 | 0.1585093 | 0.1223198 | 0.1361288 | 0.1923183 | 0.1135216 | 0.1156904 | 0.1206881 | 0.1449502 | 0.2219978 | 0.1890784 | 0.179252 | 0.1230847 | 0.131905 | 0.1580743 | 0.1800751 | 0.117548 | 0.1789259 | 0.1631269 | 0.2038305 | 0.2429091
2333 | 0.1531289 | 0.136918 | 0.1398408 | 0.1300441 | 0.1380648 | 0.1618768 | 0.1473569 | 0.1234313 | 0.1331724 | 0.1606523 | 0.1285097 | 0.1396849 | 0.2836097 | 0.1270476 | 0.1233348 | 0.1184895 | 0.1276134 | 0.1140108 | 0.1777359 | 0.1659825 | 0.1895783 | 0.1295786 | 0.2140083 | 0.1878641 | 0.1929756 | 0.1709805 | 0.1586654 | 0.1221285 | 0.1356251 | 0.1923302 | 0.1133683 | 0.1154222 | 0.1207201 | 0.1449833 | 0.2218658 | 0.1889474 | 0.1790021 | 0.1231142 | 0.1319004 | 0.158176 | 0.1799276 | 0.1174287 | 0.1787888 | 0.163021 | 0.2036216 | 0.2434449
2334 | 0.1530575 | 0.1362417 | 0.1400306 | 0.1306827 | 0.1379285 | 0.1617421 | 0.1474711 | 0.123284 | 0.1331246 | 0.1603075 | 0.1290283 | 0.1395881 | 0.2829006 | 0.1267857 | 0.1233126 | 0.1181831 | 0.1281333 | 0.1140835 | 0.1776418 | 0.1655073 | 0.1899467 | 0.1295066 | 0.2141036 | 0.1880485 | 0.1932093 | 0.1708249 | 0.1591504 | 0.1220952 | 0.13563 | 0.1926292 | 0.1132995 | 0.11581 | 0.1204162 | 0.1449116 | 0.2217454 | 0.1892154 | 0.1788497 | 0.1232592 | 0.1321286 | 0.1580019 | 0.1802542 | 0.1172543 | 0.1786216 | 0.163065 | 0.2035867 | 0.2434415
2335 | 0.1532972 | 0.1364219 | 0.1404488 | 0.130364 | 0.1383815 | 0.1615406 | 0.1475641 | 0.1234141 | 0.1330687 | 0.1599639 | 0.129096 | 0.1395543 | 0.2824604 | 0.1269869 | 0.1233515 | 0.1179618 | 0.1278952 | 0.1144001 | 0.1781703 | 0.1651432 | 0.1901103 | 0.1294402 | 0.214048 | 0.1884246 | 0.1934495 | 0.1710058 | 0.1591379 | 0.1220246 | 0.1353383 | 0.1928915 | 0.1128199 | 0.1163235 | 0.1207621 | 0.1449997 | 0.2219844 | 0.1893741 | 0.1794032 | 0.123266 | 0.1320076 | 0.1578511 | 0.1801877 | 0.1171568 | 0.1785862 | 0.1629703 | 0.2037402 | 0.243487
2336 | 0.1536372 | 0.1364988 | 0.1400458 | 0.1306427 | 0.138578 | 0.160804 | 0.1475528 | 0.123583 | 0.132889 | 0.1599598 | 0.1291506 | 0.1396411 | 0.2825798 | 0.1275483 | 0.1238897 | 0.1176064 | 0.1278822 | 0.115629 | 0.1779266 | 0.1646406 | 0.1897012 | 0.1293871 | 0.2138188 | 0.1885043 | 0.1936305 | 0.1712152 | 0.1594751 | 0.122135 | 0.13521 | 0.1929535 | 0.1128527 | 0.1158659 | 0.1208455 | 0.1440629 | 0.2217673 | 0.1897562 | 0.1793215 | 0.123316 | 0.1317585 | 0.1576889 | 0.1805622 | 0.117428 | 0.1787783 | 0.1627595 | 0.2036639 | 0.2434674
2337 | 0.1540127 | 0.1363521 | 0.1399262 | 0.1307247 | 0.138438 | 0.1605935 | 0.1476833 | 0.1233684 | 0.1330741 | 0.1597109 | 0.129218 | 0.1394813 | 0.2821686 | 0.1272828 | 0.1240845 | 0.1177393 | 0.127851 | 0.1158254 | 0.1775559 | 0.1645929 | 0.190358 | 0.1295027 | 0.2136889 | 0.1887309 | 0.1938052 | 0.1712257 | 0.159559 | 0.1222552 | 0.1352315 | 0.1928807 | 0.1129007 | 0.1157934 | 0.1212555 | 0.1450258 | 0.2212944 | 0.1897135 | 0.1784079 | 0.1233208 | 0.1313744 | 0.1577616 | 0.1802766 | 0.1173358 | 0.17896 | 0.1623127 | 0.2036534 | 0.2436315
2338 | 0.1539623 | 0.1363187 | 0.1394484 | 0.1305079 | 0.138265 | 0.1606263 | 0.1477934 | 0.1233808 | 0.1331126 | 0.1598754 | 0.1289705 | 0.1394902 | 0.281462 | 0.1271027 | 0.1243093 | 0.1178097 | 0.1276532 | 0.1153298 | 0.177538 | 0.1644373 | 0.1904168 | 0.1294011 | 0.2134351 | 0.1888373 | 0.1938154 | 0.1712233 | 0.1590434 | 0.122114 | 0.1347924 | 0.1929685 | 0.1125464 | 0.1160065 | 0.1212977 | 0.146001 | 0.2221375 | 0.1899859 | 0.1778673 | 0.1234884 | 0.1311984 | 0.1574402 | 0.1801208 | 0.1175731 | 0.1791408 | 0.1626227 | 0.2038217 | 0.2438617
2339 | 0.1542492 | 0.1364845 | 0.1393559 | 0.1302182 | 0.1377249 | 0.1610392 | 0.1479092 | 0.1233496 | 0.1330711 | 0.1600349 | 0.1290179 | 0.1396189 | 0.2805735 | 0.1274047 | 0.1250074 | 0.1181548 | 0.1278957 | 0.1160581 | 0.177523 | 0.1640762 | 0.1904559 | 0.1293226 | 0.2133433 | 0.1890463 | 0.1942429 | 0.1711636 | 0.1590441 | 0.1221968 | 0.1345701 | 0.1931351 | 0.1123748 | 0.1156133 | 0.1210829 | 0.145441 | 0.2227222 | 0.1892752 | 0.1777284 | 0.1235599 | 0.131074 | 0.1571236 | 0.1800204 | 0.1177283 | 0.1791601 | 0.1626219 | 0.2039158 | 0.2441731
2340 | 0.1543814 | 0.1366973 | 0.1391435 | 0.1299742 | 0.1387352 | 0.1598375 | 0.1478118 | 0.1233356 | 0.1331964 | 0.1600505 | 0.1289935 | 0.139801 | 0.2806508 | 0.1276278 | 0.1252859 | 0.1181955 | 0.1280744 | 0.1168997 | 0.1780648 | 0.1638672 | 0.1909099 | 0.1292303 | 0.2132142 | 0.1889182 | 0.1944884 | 0.1710891 | 0.1586543 | 0.1221935 | 0.1345494 | 0.1933436 | 0.1125334 | 0.1155987 | 0.121034 | 0.144996 | 0.222266 | 0.1894309 | 0.1777435 | 0.1236716 | 0.1309483 | 0.1571301 | 0.1796706 | 0.117621 | 0.1793291 | 0.1625135 | 0.2035973 | 0.2446803
2341 | 0.1544141 | 0.1368955 | 0.1391855 | 0.1296456 | 0.1389259 | 0.1598407 | 0.1479209 | 0.123166 | 0.133188 | 0.1599926 | 0.1288967 | 0.1395821 | 0.2802269 | 0.1275963 | 0.1254355 | 0.1186663 | 0.1284642 | 0.1157992 | 0.1780253 | 0.163692 | 0.1909961 | 0.1293284 | 0.2133087 | 0.1886862 | 0.1944447 | 0.1710728 | 0.1583438 | 0.1221898 | 0.1345538 | 0.1935688 | 0.1126608 | 0.1153764 | 0.1211302 | 0.144634 | 0.2218062 | 0.1892268 | 0.1773865 | 0.1237876 | 0.1305442 | 0.1572513 | 0.1796868 | 0.1177202 | 0.1792057 | 0.1623857 | 0.2038686 | 0.2450151
2342 | 0.1545115 | 0.1371514 | 0.1389395 | 0.1293715 | 0.1384826 | 0.1591315 | 0.1481222 | 0.1233171 | 0.1334773 | 0.159853 | 0.1287062 | 0.1396877 | 0.2799199 | 0.1277857 | 0.1252126 | 0.1189789 | 0.1287528 | 0.1155738 | 0.1784889 | 0.1636459 | 0.1913532 | 0.1294221 | 0.2130694 | 0.1888089 | 0.1948833 | 0.1707936 | 0.1585797 | 0.1221877 | 0.1344169 | 0.1940055 | 0.1127552 | 0.1156883 | 0.120932 | 0.1440282 | 0.2218722 | 0.1891663 | 0.1775617 | 0.1239216 | 0.1306582 | 0.1572864 | 0.1790071 | 0.1178637 | 0.1791973 | 0.1623756 | 0.2038803 | 0.2451625
2343 | 0.1541734 | 0.1371304 | 0.1390303 | 0.1294142 | 0.1384205 | 0.1590094 | 0.147988 | 0.123353 | 0.1339053 | 0.1599136 | 0.1284889 | 0.1397237 | 0.2801108 | 0.1275296 | 0.1250524 | 0.1189718 | 0.1290391 | 0.115031 | 0.1785658 | 0.1635053 | 0.1916471 | 0.1293329 | 0.2127035 | 0.1889578 | 0.1950129 | 0.1706911 | 0.1587501 | 0.1221949 | 0.1340997 | 0.1941625 | 0.1125402 | 0.1155986 | 0.1212726 | 0.1437825 | 0.2215028 | 0.1893674 | 0.1776685 | 0.1237424 | 0.1304557 | 0.157396 | 0.178988 | 0.1177489 | 0.1789912 | 0.162486 | 0.2043972 | 0.2452698
2344 | 0.1541645 | 0.1369342 | 0.1389847 | 0.1292794 | 0.1391477 | 0.159174 | 0.1480241 | 0.1233377 | 0.1339224 | 0.1596905 | 0.1284585 | 0.1399198 | 0.2801445 | 0.127296 | 0.1257965 | 0.1195162 | 0.1289101 | 0.1149939 | 0.1787325 | 0.1633652 | 0.1915252 | 0.1293283 | 0.2123429 | 0.1890761 | 0.1952175 | 0.1707162 | 0.1591908 | 0.1219075 | 0.1341101 | 0.1941777 | 0.1127779 | 0.115221 | 0.1215987 | 0.1444891 | 0.2216393 | 0.1896897 | 0.1768631 | 0.1236423 | 0.1305404 | 0.1573273 | 0.1791451 | 0.1177675 | 0.1787306 | 0.1623652 | 0.2041636 | 0.245271
2345 | 0.1542662 | 0.1372508 | 0.1387599 | 0.1294272 | 0.1397512 | 0.1583942 | 0.1478988 | 0.123254 | 0.1340035 | 0.1595027 | 0.1282611 | 0.1398301 | 0.280236 | 0.1271061 | 0.1253058 | 0.1199054 | 0.1289796 | 0.1141658 | 0.1786557 | 0.1629003 | 0.1918154 | 0.129302 | 0.2122546 | 0.1891581 | 0.1953827 | 0.1708752 | 0.1588474 | 0.1218572 | 0.1339353 | 0.1945871 | 0.1128457 | 0.1146314 | 0.1218665 | 0.1445099 | 0.2215901 | 0.189974 | 0.1762791 | 0.1234426 | 0.1305733 | 0.1574635 | 0.1793291 | 0.117655 | 0.1785431 | 0.1624585 | 0.2039886 | 0.2458443
2346 | 0.1542729 | 0.1368696 | 0.1386334 | 0.1294327 | 0.1399048 | 0.1584312 | 0.1479074 | 0.1232889 | 0.1341771 | 0.1594315 | 0.1282174 | 0.1397878 | 0.2805531 | 0.1274657 | 0.1253684 | 0.1202492 | 0.129275 | 0.1148016 | 0.1781153 | 0.1625276 | 0.1919717 | 0.1294327 | 0.2119435 | 0.1890769 | 0.1955568 | 0.170963 | 0.1588238 | 0.1218343 | 0.1339822 | 0.1948344 | 0.1124725 | 0.1143809 | 0.1221571 | 0.1439356 | 0.2220289 | 0.1900317 | 0.1762953 | 0.1236961 | 0.1301833 | 0.1572435 | 0.1797481 | 0.1179367 | 0.1787276 | 0.162234 | 0.2041396 | 0.2466572
2347 | 0.1541288 | 0.1367487 | 0.1386611 | 0.1295946 | 0.1395442 | 0.1583912 | 0.1478694 | 0.1234152 | 0.1341294 | 0.1597182 | 0.1281535 | 0.1396594 | 0.2809951 | 0.1281302 | 0.1252274 | 0.1202447 | 0.1296727 | 0.1151906 | 0.1782916 | 0.1621303 | 0.1918928 | 0.1294828 | 0.2120018 | 0.1891942 | 0.1957948 | 0.1706861 | 0.1591119 | 0.1220403 | 0.1341954 | 0.194946 | 0.1125892 | 0.1140992 | 0.1226329 | 0.1424743 | 0.2220759 | 0.1897177 | 0.1762708 | 0.1235954 | 0.130022 | 0.1576993 | 0.1802731 | 0.1181476 | 0.1787267 | 0.1623589 | 0.2046043 | 0.2468509
2348 | 0.1537426 | 0.1369896 | 0.1391412 | 0.1295732 | 0.1396564 | 0.1590245 | 0.1475894 | 0.1237902 | 0.1341279 | 0.1593003 | 0.1281455 | 0.139574 | 0.2810424 | 0.1280423 | 0.1254458 | 0.1201678 | 0.1298609 | 0.1154982 | 0.1783618 | 0.1623272 | 0.1918872 | 0.1295077 | 0.2116616 | 0.1892794 | 0.1958845 | 0.1707693 | 0.1589697 | 0.1221628 | 0.1343803 | 0.1951249 | 0.1126193 | 0.113378 | 0.1226659 | 0.1423633 | 0.2217052 | 0.189154 | 0.176346 | 0.123855 | 0.1297201 | 0.1578713 | 0.1802666 | 0.117762 | 0.1787856 | 0.1625592 | 0.2045458 | 0.2468041
2349 | 0.1537307 | 0.137057 | 0.1394901 | 0.1295839 | 0.1396686 | 0.1595933 | 0.1476569 | 0.1239963 | 0.1342043 | 0.1588921 | 0.1280586 | 0.1392733 | 0.2804433 | 0.1279786 | 0.1256064 | 0.1202387 | 0.1297495 | 0.1152943 | 0.1783985 | 0.162697 | 0.191968 | 0.1295539 | 0.2113401 | 0.1892475 | 0.1961013 | 0.1708518 | 0.1589233 | 0.1221602 | 0.1343671 | 0.1950817 | 0.1126258 | 0.1137944 | 0.1227642 | 0.1415288 | 0.2215893 | 0.1893703 | 0.1758766 | 0.1236996 | 0.1295972 | 0.1576668 | 0.1807246 | 0.1180375 | 0.1787212 | 0.1622978 | 0.2044556 | 0.2467206
2350 | 0.1540779 | 0.136976 | 0.139528 | 0.1298896 | 0.1393846 | 0.1596775 | 0.1475804 | 0.1239848 | 0.1340196 | 0.1588552 | 0.1279593 | 0.1392533 | 0.2803468 | 0.1282502 | 0.1253018 | 0.1200896 | 0.1298957 | 0.1147815 | 0.178888 | 0.1621278 | 0.1916 | 0.1295074 | 0.2111887 | 0.1891403 | 0.1965663 | 0.1710486 | 0.159147 | 0.1223682 | 0.1341692 | 0.1950179 | 0.1127104 | 0.1142419 | 0.1229304 | 0.141614 | 0.2211393 | 0.1896043 | 0.1757181 | 0.1238134 | 0.1295205 | 0.1575922 | 0.180235 | 0.1183212 | 0.1790456 | 0.1616271 | 0.2046042 | 0.2467033
2351 | 0.1542574 | 0.1372643 | 0.1396746 | 0.129631 | 0.1395204 | 0.160008 | 0.1475865 | 0.1239271 | 0.1339465 | 0.1587641 | 0.1279031 | 0.1392237 | 0.2800877 | 0.128137 | 0.1249432 | 0.1200372 | 0.1301908 | 0.1145888 | 0.1788567 | 0.1616028 | 0.1915657 | 0.1298154 | 0.2112573 | 0.1888823 | 0.1967344 | 0.1712508 | 0.1588998 | 0.1224327 | 0.1340851 | 0.1950586 | 0.1126894 | 0.1139011 | 0.1232675 | 0.1416282 | 0.2208299 | 0.1896479 | 0.1757173 | 0.1239694 | 0.1295103 | 0.1574201 | 0.1800627 | 0.1182349 | 0.1787158 | 0.1616211 | 0.2048214 | 0.2469224
2352 | 0.1538192 | 0.1372453 | 0.1398066 | 0.1297672 | 0.1398552 | 0.160065 | 0.1475549 | 0.1239043 | 0.1340365 | 0.1589106 | 0.1279677 | 0.1393237 | 0.2801412 | 0.1277496 | 0.1256236 | 0.1198843 | 0.1303018 | 0.1138853 | 0.1793914 | 0.1613769 | 0.1912355 | 0.1299579 | 0.2109592 | 0.1889543 | 0.1969447 | 0.1714087 | 0.1589296 | 0.1226641 | 0.1340084 | 0.1952257 | 0.1128627 | 0.1139143 | 0.123422 | 0.1410425 | 0.2210544 | 0.1896595 | 0.1755411 | 0.1239471 | 0.1298192 | 0.1573182 | 0.1805091 | 0.1182905 | 0.1785997 | 0.161079 | 0.2050348 | 0.2470012
2353 | 0.1537606 | 0.1375486 | 0.1392821 | 0.1296033 | 0.1401261 | 0.1599778 | 0.1476045 | 0.1241003 | 0.1339212 | 0.159002 | 0.1279159 | 0.139152 | 0.2801402 | 0.1282762 | 0.1254465 | 0.1204127 | 0.1305244 | 0.1142006 | 0.1795326 | 0.1610286 | 0.1913437 | 0.1300091 | 0.2108336 | 0.1888098 | 0.1970855 | 0.1715047 | 0.1586623 | 0.1228681 | 0.133877 | 0.1953668 | 0.1128721 | 0.1139044 | 0.1234933 | 0.1404194 | 0.2206473 | 0.1896023 | 0.1757704 | 0.123763 | 0.1298294 | 0.1573736 | 0.1798096 | 0.1182304 | 0.1788665 | 0.1609507 | 0.2054252 | 0.2474266
2354 | 0.1533603 | 0.1379431 | 0.1389415 | 0.1298979 | 0.1405237 | 0.1595279 | 0.1476712 | 0.1242303 | 0.1340983 | 0.1588908 | 0.1281607 | 0.1391911 | 0.2796583 | 0.1287499 | 0.1257612 | 0.1200246 | 0.1306259 | 0.1143502 | 0.1793748 | 0.1605221 | 0.1915035 | 0.1300477 | 0.2105176 | 0.1885703 | 0.1974625 | 0.1717413 | 0.158691 | 0.1229968 | 0.1337461 | 0.195588 | 0.112715 | 0.1140867 | 0.1236172 | 0.1401305 | 0.2206813 | 0.1898952 | 0.1757102 | 0.1239458 | 0.1297858 | 0.1574991 | 0.179914 | 0.1184261 | 0.1787063 | 0.1608916 | 0.2058368 | 0.2473277
2355 | 0.1531978 | 0.1381726 | 0.1391485 | 0.1302327 | 0.1406957 | 0.1591152 | 0.147711 | 0.12439 | 0.134318 | 0.1588158 | 0.1279184 | 0.1394708 | 0.2792223 | 0.1286749 | 0.1262634 | 0.1196247 | 0.1305364 | 0.1145799 | 0.1801887 | 0.1601976 | 0.1915285 | 0.1301395 | 0.2104641 | 0.1886865 | 0.1978503 | 0.1715313 | 0.1589739 | 0.1232543 | 0.1338626 | 0.1960693 | 0.1127351 | 0.1141091 | 0.12349 | 0.1405352 | 0.2195796 | 0.1900543 | 0.1756268 | 0.1242844 | 0.1299497 | 0.1576334 | 0.1799962 | 0.118582 | 0.1785438 | 0.1608608 | 0.2059099 | 0.2473542
2356 | 0.1527601 | 0.1386131 | 0.1389693 | 0.1299717 | 0.1406463 | 0.1588067 | 0.1476418 | 0.1243317 | 0.1346321 | 0.1588877 | 0.1277401 | 0.1393532 | 0.279424 | 0.1291321 | 0.1260052 | 0.1195119 | 0.1308745 | 0.1147725 | 0.1801009 | 0.1599465 | 0.1913113 | 0.130148 | 0.2104343 | 0.1885247 | 0.1980656 | 0.1717757 | 0.1583982 | 0.12336 | 0.1338877 | 0.1962052 | 0.1125921 | 0.1140774 | 0.1240097 | 0.1399885 | 0.2195327 | 0.1902232 | 0.1754877 | 0.1242204 | 0.1297975 | 0.1576201 | 0.1799305 | 0.1183568 | 0.1784061 | 0.160805 | 0.2058964 | 0.247698
2357 | 0.1530438 | 0.1388854 | 0.1386987 | 0.1300117 | 0.1411742 | 0.1586069 | 0.1476877 | 0.1243241 | 0.1346733 | 0.1587684 | 0.1277505 | 0.1393654 | 0.2791914 | 0.1295623 | 0.1255814 | 0.1196226 | 0.1309901 | 0.1144086 | 0.1806473 | 0.1597775 | 0.1911516 | 0.1302393 | 0.210262 | 0.1887241 | 0.1982693 | 0.1717114 | 0.1586567 | 0.1233919 | 0.1335847 | 0.1960731 | 0.1125662 | 0.1137934 | 0.1239085 | 0.1410827 | 0.2197969 | 0.1904271 | 0.175316 | 0.1243575 | 0.12971 | 0.1576524 | 0.1798877 | 0.1184223 | 0.1782052 | 0.161102 | 0.2063386 | 0.2475155
2358 | 0.1526346 | 0.1388114 | 0.1389998 | 0.1301875 | 0.1416222 | 0.1582771 | 0.1477059 | 0.1246667 | 0.1348912 | 0.1587007 | 0.1278927 | 0.139351 | 0.279308 | 0.1293736 | 0.1260787 | 0.120307 | 0.1310064 | 0.1148475 | 0.1811051 | 0.1596272 | 0.1907365 | 0.1302065 | 0.2100149 | 0.188702 | 0.1984035 | 0.1720449 | 0.1588523 | 0.1232422 | 0.133521 | 0.1961191 | 0.1125435 | 0.1140601 | 0.1236064 | 0.1410885 | 0.2197373 | 0.1902998 | 0.175027 | 0.124152 | 0.1297765 | 0.1576326 | 0.1799778 | 0.1184678 | 0.1780495 | 0.161152 | 0.2066749 | 0.2473147
2359 | 0.152857 | 0.1388471 | 0.1387653 | 0.1301505 | 0.1420122 | 0.1582103 | 0.1476531 | 0.1248339 | 0.1348526 | 0.1584093 | 0.1276578 | 0.1393542 | 0.2795079 | 0.1295194 | 0.1266649 | 0.1202897 | 0.1312479 | 0.1145171 | 0.1810197 | 0.1596008 | 0.1908387 | 0.1302892 | 0.2098814 | 0.1887755 | 0.1986789 | 0.1723617 | 0.1588788 | 0.1234731 | 0.133617 | 0.1961019 | 0.1126313 | 0.1142249 | 0.1233576 | 0.140676 | 0.2195665 | 0.1900508 | 0.1749161 | 0.1240689 | 0.1299899 | 0.1576956 | 0.1804061 | 0.1184149 | 0.1777334 | 0.1607862 | 0.2070655 | 0.2474289
2360 | 0.1527089 | 0.139224 | 0.138582 | 0.1299585 | 0.1418537 | 0.1578996 | 0.1475158 | 0.1247184 | 0.1351397 | 0.1584557 | 0.1276893 | 0.1392612 | 0.2796566 | 0.1289011 | 0.1266385 | 0.1204455 | 0.1310462 | 0.1156656 | 0.1808946 | 0.1600244 | 0.1909187 | 0.1303236 | 0.2098136 | 0.1891188 | 0.1990095 | 0.1725465 | 0.1589384 | 0.123563 | 0.1333234 | 0.1958724 | 0.1130419 | 0.1141662 | 0.123828 | 0.1407309 | 0.2189164 | 0.1905708 | 0.1749508 | 0.1240863 | 0.1299306 | 0.1573933 | 0.1800497 | 0.1185365 | 0.1776786 | 0.1604854 | 0.2073135 | 0.2475653
2361 | 0.1524622 | 0.1395002 | 0.1385218 | 0.1297852 | 0.142092 | 0.1584891 | 0.1476921 | 0.1248922 | 0.1353524 | 0.1584511 | 0.1278805 | 0.1386593 | 0.2801188 | 0.1289269 | 0.126891 | 0.1209729 | 0.1309355 | 0.1155751 | 0.1812375 | 0.1602165 | 0.1908635 | 0.130202 | 0.2095771 | 0.1887933 | 0.1992964 | 0.1726288 | 0.1595541 | 0.123831 | 0.1335951 | 0.1956187 | 0.1129521 | 0.1137835 | 0.123927 | 0.1406495 | 0.2178242 | 0.1906953 | 0.1742683 | 0.1240987 | 0.1299929 | 0.1572519 | 0.1801068 | 0.1187315 | 0.1776125 | 0.1601096 | 0.2075872 | 0.2475488
2362 | 0.1520088 | 0.1401539 | 0.1385225 | 0.1294337 | 0.1420629 | 0.1591376 | 0.147758 | 0.1249463 | 0.1358087 | 0.1584397 | 0.1280462 | 0.1384228 | 0.280337 | 0.1291462 | 0.1268187 | 0.1208517 | 0.1315888 | 0.1153604 | 0.181205 | 0.160118 | 0.1909455 | 0.1301912 | 0.209404 | 0.1887159 | 0.1995642 | 0.1724897 | 0.1596485 | 0.1243245 | 0.1334817 | 0.195582 | 0.1131699 | 0.1137494 | 0.1242345 | 0.1404798 | 0.2172769 | 0.1904672 | 0.1740984 | 0.1238301 | 0.1300107 | 0.1574239 | 0.1799458 | 0.1185647 | 0.1777766 | 0.1599226 | 0.2077782 | 0.2477438
2363 | 0.1519834 | 0.140171 | 0.1384558 | 0.1293523 | 0.1425294 | 0.1593326 | 0.1477303 | 0.1249763 | 0.1358478 | 0.1584368 | 0.1279913 | 0.1383054 | 0.2805991 | 0.1289845 | 0.1267716 | 0.1209895 | 0.1317668 | 0.1157192 | 0.1808765 | 0.1602547 | 0.19117 | 0.1301097 | 0.2092794 | 0.1886425 | 0.1998794 | 0.1725828 | 0.1599554 | 0.1242203 | 0.1333953 | 0.1954097 | 0.1133238 | 0.1139243 | 0.1244137 | 0.1413366 | 0.2175256 | 0.1900755 | 0.1738608 | 0.1237905 | 0.1305132 | 0.1576082 | 0.1800356 | 0.1187124 | 0.1776556 | 0.1598969 | 0.2079292 | 0.2474897
2364 | 0.1521073 | 0.1410056 | 0.1382535 | 0.1293646 | 0.1426664 | 0.1590538 | 0.1476309 | 0.1249493 | 0.1357743 | 0.1583574 | 0.1282981 | 0.1383581 | 0.2804143 | 0.129158 | 0.1270266 | 0.1213146 | 0.1319499 | 0.1156334 | 0.1803854 | 0.1597661 | 0.1907868 | 0.1300277 | 0.2089794 | 0.1888664 | 0.2001575 | 0.1729701 | 0.1605777 | 0.1242096 | 0.1333071 | 0.1953266 | 0.1132221 | 0.1141105 | 0.1240559 | 0.1410167 | 0.2167801 | 0.1903592 | 0.1736313 | 0.1237209 | 0.1306997 | 0.1575932 | 0.1807625 | 0.1186443 | 0.1772824 | 0.1598042 | 0.2081275 | 0.247516
2365 | 0.1521166 | 0.1409118 | 0.1382401 | 0.1294443 | 0.1429384 | 0.1584188 | 0.1477601 | 0.124981 | 0.1361667 | 0.1587673 | 0.1281928 | 0.1383432 | 0.2804676 | 0.1293912 | 0.1271099 | 0.1214697 | 0.1322678 | 0.1155467 | 0.1809073 | 0.1595164 | 0.1908858 | 0.1298435 | 0.2088266 | 0.1889726 | 0.2005077 | 0.173063 | 0.1599968 | 0.124288 | 0.1335341 | 0.1955271 | 0.1130238 | 0.1141773 | 0.1239694 | 0.1409236 | 0.2167955 | 0.1908386 | 0.1737341 | 0.1237384 | 0.1309354 | 0.1574997 | 0.1801699 | 0.118938 | 0.1769154 | 0.1593656 | 0.2083409 | 0.2475247
2366 | 0.1517575 | 0.1414113 | 0.1378461 | 0.1300428 | 0.1435603 | 0.1586989 | 0.147898 | 0.124739 | 0.1364979 | 0.1585865 | 0.1285355 | 0.1380501 | 0.2801449 | 0.1291793 | 0.1274097 | 0.1214395 | 0.1316774 | 0.1151948 | 0.1817521 | 0.1593236 | 0.1905053 | 0.1295836 | 0.208535 | 0.1887304 | 0.2009736 | 0.1734451 | 0.1597693 | 0.1243678 | 0.1335646 | 0.195504 | 0.113019 | 0.113946 | 0.1238115 | 0.1401455 | 0.2167955 | 0.1906391 | 0.1735634 | 0.1237332 | 0.1309643 | 0.1573782 | 0.1803228 | 0.1190618 | 0.1769315 | 0.1593708 | 0.2086866 | 0.2476063
2367 | 0.1510826 | 0.1411671 | 0.1375291 | 0.1295881 | 0.1429504 | 0.1592162 | 0.1481224 | 0.124857 | 0.1360402 | 0.1584904 | 0.1285061 | 0.1380947 | 0.2803805 | 0.1298988 | 0.1272932 | 0.121513 | 0.1313235 | 0.1153023 | 0.1819334 | 0.1591335 | 0.1904768 | 0.1295652 | 0.2084622 | 0.1887177 | 0.2012465 | 0.1734823 | 0.159741 | 0.1242326 | 0.1335843 | 0.1952133 | 0.1132884 | 0.114118 | 0.1238357 | 0.1398232 | 0.2165507 | 0.190723 | 0.1731825 | 0.1236572 | 0.1310338 | 0.1571322 | 0.1804277 | 0.1189851 | 0.1769226 | 0.159539 | 0.2086698 | 0.2476349
2368 | 0.1505815 | 0.1411725 | 0.1373083 | 0.1298483 | 0.1427721 | 0.159429 | 0.1481521 | 0.125029 | 0.1357332 | 0.1584261 | 0.1284383 | 0.138005 | 0.2799685 | 0.1300088 | 0.1273663 | 0.1213415 | 0.1312826 | 0.1159679 | 0.1818349 | 0.1589233 | 0.1907717 | 0.1295531 | 0.2083561 | 0.1886655 | 0.2013829 | 0.1735002 | 0.1594192 | 0.1243223 | 0.1333918 | 0.1952458 | 0.1135662 | 0.1140489 | 0.1237677 | 0.1398454 | 0.2166955 | 0.1902408 | 0.1733954 | 0.1237042 | 0.1312926 | 0.1570074 | 0.1802446 | 0.1190777 | 0.176786 | 0.159683 | 0.209112 | 0.2478961
2369 | 0.1499359 | 0.1409605 | 0.137301 | 0.1300349 | 0.1421365 | 0.1599144 | 0.1480372 | 0.1249632 | 0.1358015 | 0.1584841 | 0.1289047 | 0.1376002 | 0.2798573 | 0.1301881 | 0.1265442 | 0.1213584 | 0.1308889 | 0.1153042 | 0.1817839 | 0.1587243 | 0.1906003 | 0.1294222 | 0.2082145 | 0.1885129 | 0.2017771 | 0.173964 | 0.1593096 | 0.124382 | 0.1334698 | 0.1953676 | 0.1132909 | 0.1142442 | 0.1233975 | 0.140153 | 0.2166133 | 0.1903768 | 0.1732145 | 0.1237429 | 0.131421 | 0.1568778 | 0.1800892 | 0.1190423 | 0.176741 | 0.1596366 | 0.2095792 | 0.2482245
2370 | 0.1504205 | 0.1409591 | 0.137098 | 0.1302284 | 0.142241 | 0.1604203 | 0.1481915 | 0.1249955 | 0.1354683 | 0.1586801 | 0.1291059 | 0.1374855 | 0.2799727 | 0.1299932 | 0.1263127 | 0.1215143 | 0.1310753 | 0.1156744 | 0.1825426 | 0.1594053 | 0.1909007 | 0.129307 | 0.2078214 | 0.1885853 | 0.2021637 | 0.174014 | 0.1593911 | 0.1245241 | 0.1336104 | 0.1952805 | 0.1133028 | 0.1144553 | 0.1233097 | 0.1401537 | 0.2165066 | 0.1911591 | 0.1733489 | 0.1237158 | 0.131491 | 0.1569354 | 0.1799653 | 0.1191039 | 0.1766773 | 0.1599117 | 0.2095167 | 0.2483055
2371 | 0.1497224 | 0.1411438 | 0.1365029 | 0.129399 | 0.142866 | 0.1601523 | 0.1483338 | 0.124934 | 0.1350598 | 0.158554 | 0.129328 | 0.1375119 | 0.2798305 | 0.1302411 | 0.1261315 | 0.121335 | 0.1308494 | 0.116364 | 0.1826442 | 0.1598514 | 0.1908841 | 0.1293937 | 0.2076634 | 0.1888 | 0.2024442 | 0.1740842 | 0.159567 | 0.1244053 | 0.1338688 | 0.1951725 | 0.1134406 | 0.114389 | 0.123352 | 0.1395917 | 0.2166178 | 0.1916644 | 0.1735802 | 0.1235587 | 0.1318535 | 0.1570302 | 0.1798234 | 0.1191563 | 0.176286 | 0.1599606 | 0.2098322 | 0.2485709
2372 | 0.14887 | 0.1414961 | 0.1362634 | 0.1294298 | 0.1428187 | 0.1610699 | 0.1484276 | 0.1248363 | 0.1351003 | 0.1584002 | 0.1292939 | 0.1377156 | 0.2798327 | 0.1300352 | 0.1261527 | 0.1214177 | 0.1311431 | 0.1155691 | 0.1828557 | 0.1590248 | 0.1901468 | 0.1294899 | 0.2073881 | 0.1889913 | 0.2027879 | 0.1741516 | 0.1596294 | 0.1243837 | 0.1342208 | 0.1950588 | 0.1132854 | 0.1138922 | 0.1231533 | 0.1409109 | 0.2162164 | 0.1914183 | 0.17368 | 0.1237616 | 0.1320306 | 0.1570182 | 0.1796595 | 0.1189127 | 0.1760885 | 0.1599494 | 0.2097474 | 0.249123
2373 | 0.1483813 | 0.1415943 | 0.1360093 | 0.1289936 | 0.1419704 | 0.1604203 | 0.1483302 | 0.1249412 | 0.1349965 | 0.1584002 | 0.1295327 | 0.1377614 | 0.2801767 | 0.1305326 | 0.1261142 | 0.1213467 | 0.1313357 | 0.1157536 | 0.1826286 | 0.1590833 | 0.1904895 | 0.1295157 | 0.2074512 | 0.1890046 | 0.202939 | 0.1738323 | 0.1597218 | 0.1242995 | 0.1339917 | 0.1950551 | 0.11352 | 0.113701 | 0.1233073 | 0.140343 | 0.2158309 | 0.1913374 | 0.1735552 | 0.1239137 | 0.1322712 | 0.156914 | 0.1795663 | 0.1189282 | 0.1761016 | 0.1597214 | 0.2099382 | 0.2494967
2374 | 0.1481715 | 0.141393 | 0.1358747 | 0.1288124 | 0.1414869 | 0.1598907 | 0.1481463 | 0.1250329 | 0.1349273 | 0.1582776 | 0.1299054 | 0.1377274 | 0.2801384 | 0.1306146 | 0.126463 | 0.1216179 | 0.1309871 | 0.1164035 | 0.1829758 | 0.1586142 | 0.1899539 | 0.1294056 | 0.2072846 | 0.1888044 | 0.2028409 | 0.1740237 | 0.1593517 | 0.1240323 | 0.1340276 | 0.1950506 | 0.1137749 | 0.1138161 | 0.1231981 | 0.1401599 | 0.2158016 | 0.1915597 | 0.1743189 | 0.1237533 | 0.1324093 | 0.1570402 | 0.1790347 | 0.118966 | 0.1757445 | 0.1597191 | 0.210066 | 0.2498478
2375 | 0.1476582 | 0.141306 | 0.1353732 | 0.1291719 | 0.1414406 | 0.1600762 | 0.1480622 | 0.1249985 | 0.134957 | 0.1584433 | 0.1298362 | 0.1374716 | 0.2801158 | 0.130909 | 0.1260819 | 0.1212537 | 0.1308384 | 0.1167643 | 0.1829935 | 0.1584737 | 0.1897604 | 0.1295111 | 0.2069984 | 0.1887444 | 0.2028844 | 0.1743476 | 0.1594916 | 0.1240032 | 0.1338143 | 0.1949393 | 0.1140784 | 0.1135003 | 0.12362 | 0.1400137 | 0.2158058 | 0.1914329 | 0.1740255 | 0.1236311 | 0.1326598 | 0.1570898 | 0.1788436 | 0.1188735 | 0.1757337 | 0.1595643 | 0.2102857 | 0.2499262
2376 | 0.1476467 | 0.1412995 | 0.1352297 | 0.1298986 | 0.1407722 | 0.1603291 | 0.1480045 | 0.1250144 | 0.135009 | 0.1583312 | 0.1300011 | 0.1375626 | 0.2799153 | 0.1307102 | 0.1254445 | 0.1208984 | 0.1312869 | 0.1179842 | 0.1835053 | 0.1579513 | 0.189565 | 0.1293249 | 0.2067543 | 0.1887227 | 0.2031668 | 0.174576 | 0.1594375 | 0.1238767 | 0.1336949 | 0.1949732 | 0.1142692 | 0.1137838 | 0.1233894 | 0.1394861 | 0.2149148 | 0.1920024 | 0.1741848 | 0.1235722 | 0.1326212 | 0.1570049 | 0.1789549 | 0.1187565 | 0.1761834 | 0.1594878 | 0.2107227 | 0.2504452
2377 | 0.1480451 | 0.141708 | 0.1354954 | 0.1297935 | 0.1409603 | 0.1599691 | 0.1478372 | 0.1250996 | 0.1350926 | 0.1584094 | 0.1299165 | 0.1376 | 0.2807294 | 0.1309758 | 0.1257516 | 0.1210253 | 0.1316283 | 0.1182469 | 0.1837132 | 0.1575567 | 0.1893499 | 0.1289907 | 0.2067134 | 0.1884906 | 0.2033361 | 0.174653 | 0.1591094 | 0.1238315 | 0.1335275 | 0.19485 | 0.1142312 | 0.1132321 | 0.1235947 | 0.1382813 | 0.2151569 | 0.1923525 | 0.1734036 | 0.1234305 | 0.1327618 | 0.1569122 | 0.1793661 | 0.1187704 | 0.176371 | 0.1590898 | 0.2111824 | 0.2507205
2378 | 0.1482315 | 0.141586 | 0.1350721 | 0.1295944 | 0.1409281 | 0.1595238 | 0.1477691 | 0.1254001 | 0.1349997 | 0.1580986 | 0.1297963 | 0.1373927 | 0.2808226 | 0.131012 | 0.1261797 | 0.1206687 | 0.1317275 | 0.117973 | 0.1838889 | 0.1572631 | 0.1889941 | 0.128821 | 0.2065996 | 0.1883272 | 0.2033155 | 0.1745545 | 0.1587854 | 0.1241693 | 0.1337552 | 0.1946534 | 0.1139079 | 0.1130216 | 0.1237288 | 0.1376457 | 0.21553 | 0.1931158 | 0.1730177 | 0.1236909 | 0.1329152 | 0.1569043 | 0.1793419 | 0.1187714 | 0.1763253 | 0.1590552 | 0.2112785 | 0.2507855
2379 | 0.1481933 | 0.1414534 | 0.1349769 | 0.1298833 | 0.1408054 | 0.1588327 | 0.1477922 | 0.125271 | 0.1348686 | 0.1578481 | 0.1297996 | 0.137513 | 0.2805244 | 0.1314782 | 0.1262161 | 0.1208571 | 0.131664 | 0.1184754 | 0.184167 | 0.1570303 | 0.1888188 | 0.1287741 | 0.2065508 | 0.1884007 | 0.2035358 | 0.1746761 | 0.1588488 | 0.1241382 | 0.1335429 | 0.1945364 | 0.1138926 | 0.112687 | 0.1236403 | 0.1368001 | 0.2153123 | 0.1930997 | 0.1729623 | 0.1237726 | 0.1327382 | 0.1566482 | 0.1787862 | 0.1189084 | 0.1765263 | 0.159277 | 0.211601 | 0.2512891
2380 | 0.1480956 | 0.1414352 | 0.1350297 | 0.129473 | 0.1408221 | 0.1584395 | 0.14782 | 0.125156 | 0.1346102 | 0.1578946 | 0.1297039 | 0.1375048 | 0.2806609 | 0.1310021 | 0.1265068 | 0.1209584 | 0.1319114 | 0.1181281 | 0.1844854 | 0.1568348 | 0.1885937 | 0.1288876 | 0.2064936 | 0.188327 | 0.2038441 | 0.1748853 | 0.1589116 | 0.124173 | 0.1336086 | 0.1945495 | 0.1139194 | 0.1118619 | 0.1236577 | 0.1363603 | 0.2158911 | 0.1932077 | 0.1730177 | 0.1238873 | 0.1328609 | 0.156551 | 0.1783448 | 0.1192568 | 0.1766028 | 0.1595476 | 0.2115346 | 0.2516753
2381 | 0.1485866 | 0.1414325 | 0.1350727 | 0.1298124 | 0.1407534 | 0.1587736 | 0.1478235 | 0.1252514 | 0.1345143 | 0.1579967 | 0.1296189 | 0.1375214 | 0.2807406 | 0.1307164 | 0.1259885 | 0.1205494 | 0.1319631 | 0.1187893 | 0.1837847 | 0.1572568 | 0.1886894 | 0.1288286 | 0.2062628 | 0.1882072 | 0.2040341 | 0.1748772 | 0.1589217 | 0.1240777 | 0.1336197 | 0.1942882 | 0.1137632 | 0.1113825 | 0.1240496 | 0.1361951 | 0.21545 | 0.1936281 | 0.1729566 | 0.1237871 | 0.1328561 | 0.1566646 | 0.1783149 | 0.1194005 | 0.1768315 | 0.1597057 | 0.2120076 | 0.2518488
2382 | 0.1479688 | 0.1416204 | 0.1351283 | 0.1295432 | 0.1408632 | 0.1591642 | 0.1477121 | 0.1253459 | 0.1343937 | 0.1577617 | 0.1295626 | 0.1377728 | 0.2801337 | 0.1298904 | 0.1258573 | 0.120424 | 0.1319267 | 0.1184545 | 0.1834729 | 0.1573611 | 0.1886382 | 0.1286797 | 0.2060685 | 0.1885424 | 0.2043547 | 0.1748657 | 0.158951 | 0.1239542 | 0.1333526 | 0.1942013 | 0.1141228 | 0.1109034 | 0.1240544 | 0.1365669 | 0.2148983 | 0.193647 | 0.1730934 | 0.1238624 | 0.1328766 | 0.1565542 | 0.1783933 | 0.1195234 | 0.1767068 | 0.160005 | 0.212346 | 0.2519598
2383 | 0.1479142 | 0.1416455 | 0.1355303 | 0.1298799 | 0.1407106 | 0.1592482 | 0.1478578 | 0.1253558 | 0.1342865 | 0.1580752 | 0.1295895 | 0.1377573 | 0.2800848 | 0.1301779 | 0.1257307 | 0.120076 | 0.1321199 | 0.117538 | 0.1831736 | 0.1573188 | 0.1886226 | 0.1286757 | 0.2062289 | 0.1885759 | 0.2045506 | 0.1747794 | 0.1591192 | 0.124132 | 0.1332355 | 0.1937802 | 0.1138385 | 0.1113733 | 0.1241216 | 0.136103 | 0.215497 | 0.193358 | 0.1731466 | 0.1238648 | 0.1331644 | 0.1565727 | 0.1782988 | 0.119702 | 0.176678 | 0.1603979 | 0.2129202 | 0.2523347
2384 | 0.148234 | 0.1420409 | 0.1355858 | 0.1303276 | 0.1407652 | 0.1594097 | 0.1478929 | 0.1252448 | 0.1339222 | 0.1581093 | 0.1299099 | 0.1376838 | 0.2795058 | 0.1301317 | 0.1253414 | 0.1201908 | 0.1323773 | 0.117638 | 0.1827602 | 0.1576806 | 0.1881717 | 0.1286047 | 0.206073 | 0.1886193 | 0.2047406 | 0.1748697 | 0.1588692 | 0.124084 | 0.1333484 | 0.1937062 | 0.1136874 | 0.1114828 | 0.1245975 | 0.1373825 | 0.2158673 | 0.193402 | 0.1726762 | 0.1239432 | 0.1330448 | 0.1564852 | 0.1778566 | 0.1198474 | 0.1766267 | 0.1606869 | 0.2133291 | 0.2527804
2385 | 0.1485243 | 0.1423328 | 0.1356582 | 0.1300938 | 0.1406159 | 0.159483 | 0.1478928 | 0.1254785 | 0.1342042 | 0.157952 | 0.130139 | 0.1375944 | 0.2794791 | 0.1302382 | 0.1251797 | 0.1204008 | 0.1323342 | 0.1182517 | 0.1829751 | 0.1578203 | 0.1880978 | 0.1287383 | 0.2058958 | 0.1885724 | 0.2049042 | 0.175049 | 0.1588832 | 0.1239974 | 0.1330735 | 0.1936405 | 0.1138768 | 0.1115006 | 0.1245259 | 0.1367384 | 0.215976 | 0.1940645 | 0.1731269 | 0.1235905 | 0.1333416 | 0.1565312 | 0.1772911 | 0.1199909 | 0.1767015 | 0.1604908 | 0.2133225 | 0.2535141
2386 | 0.1484514 | 0.1419183 | 0.1354279 | 0.1303632 | 0.1408392 | 0.1594146 | 0.1478433 | 0.1252996 | 0.1339771 | 0.1580364 | 0.1303995 | 0.1376719 | 0.2794004 | 0.1297552 | 0.1251625 | 0.1202707 | 0.1322294 | 0.1184852 | 0.1832264 | 0.157968 | 0.1878989 | 0.1285247 | 0.2058922 | 0.1888408 | 0.2052706 | 0.1750129 | 0.1594837 | 0.1239708 | 0.1329045 | 0.1934574 | 0.1138611 | 0.1113194 | 0.1243854 | 0.1369468 | 0.2161919 | 0.1935973 | 0.1730423 | 0.1234806 | 0.1337206 | 0.1565292 | 0.1771178 | 0.1202608 | 0.1769911 | 0.1604897 | 0.2135975 | 0.2535874
2387 | 0.1481072 | 0.1418113 | 0.1352746 | 0.1307198 | 0.1408284 | 0.1589876 | 0.1479345 | 0.1253792 | 0.1339911 | 0.1576543 | 0.1305109 | 0.1375331 | 0.2794366 | 0.1298552 | 0.1251787 | 0.1204767 | 0.1321431 | 0.1182212 | 0.1832723 | 0.15739 | 0.1882218 | 0.1286639 | 0.205923 | 0.1889621 | 0.2053469 | 0.1750408 | 0.1589383 | 0.1239943 | 0.1332236 | 0.1927925 | 0.1137726 | 0.110919 | 0.1244596 | 0.1362561 | 0.2167459 | 0.1938719 | 0.1733286 | 0.1236747 | 0.1335087 | 0.1562146 | 0.1769121 | 0.1201657 | 0.1773067 | 0.1603866 | 0.2141809 | 0.2536447
2388 | 0.1481901 | 0.1418387 | 0.1353139 | 0.1309481 | 0.1411759 | 0.1590149 | 0.1476509 | 0.1252063 | 0.1337971 | 0.1575195 | 0.1305423 | 0.1374812 | 0.2792667 | 0.1300287 | 0.125638 | 0.1204851 | 0.1320763 | 0.1181599 | 0.1834359 | 0.1573632 | 0.1876146 | 0.1289706 | 0.2056434 | 0.1888705 | 0.2056421 | 0.1750568 | 0.1589802 | 0.1239311 | 0.133138 | 0.1925709 | 0.1137791 | 0.1108025 | 0.12433 | 0.1364747 | 0.2167416 | 0.1941854 | 0.1735463 | 0.1236104 | 0.1336121 | 0.1559324 | 0.1769704 | 0.1201055 | 0.1774121 | 0.1607711 | 0.2144317 | 0.2536409
2389 | 0.1487365 | 0.1421401 | 0.1357074 | 0.1313451 | 0.1411538 | 0.1591084 | 0.1476273 | 0.125153 | 0.1338377 | 0.1572819 | 0.1305546 | 0.1372749 | 0.2791559 | 0.1299946 | 0.1253819 | 0.1203873 | 0.1321817 | 0.1179239 | 0.1831323 | 0.1572904 | 0.1876569 | 0.1290268 | 0.2057222 | 0.1889427 | 0.2057154 | 0.1751526 | 0.1587714 | 0.1237661 | 0.1330128 | 0.1925121 | 0.1134749 | 0.1108967 | 0.1243856 | 0.1356606 | 0.2168958 | 0.1945184 | 0.1725678 | 0.1237141 | 0.1335171 | 0.155855 | 0.1763221 | 0.1200539 | 0.1776681 | 0.1606052 | 0.2145176 | 0.2539483
2390 | 0.1489031 | 0.1421138 | 0.1352656 | 0.131289 | 0.1412264 | 0.1588377 | 0.147522 | 0.1252555 | 0.13373 | 0.1572196 | 0.1305205 | 0.1371881 | 0.2790688 | 0.1303032 | 0.1248826 | 0.1202807 | 0.1322782 | 0.1193 | 0.183192 | 0.1570698 | 0.1875036 | 0.1290597 | 0.2056993 | 0.1889587 | 0.2059393 | 0.1755576 | 0.1589847 | 0.1239737 | 0.1330394 | 0.1922254 | 0.1136196 | 0.1107994 | 0.1244241 | 0.135684 | 0.216323 | 0.1948279 | 0.1727596 | 0.1235046 | 0.1331327 | 0.1558525 | 0.1761761 | 0.1200768 | 0.1776138 | 0.1607225 | 0.2149616 | 0.2537753
2391 | 0.1491032 | 0.1421245 | 0.1358232 | 0.1304856 | 0.1412527 | 0.1591516 | 0.1473648 | 0.1253176 | 0.1337423 | 0.1574161 | 0.1306132 | 0.1371136 | 0.2787347 | 0.1304225 | 0.1243338 | 0.1202507 | 0.1320597 | 0.1190595 | 0.1830828 | 0.1573904 | 0.1876139 | 0.1291514 | 0.2057103 | 0.1891103 | 0.2063907 | 0.175469 | 0.1590347 | 0.1239902 | 0.1330816 | 0.1921998 | 0.1131755 | 0.1108125 | 0.1242288 | 0.1353988 | 0.2167688 | 0.195206 | 0.1731898 | 0.1233851 | 0.1335534 | 0.155756 | 0.1762958 | 0.1200037 | 0.1775746 | 0.1607943 | 0.2150596 | 0.2538485
2392 | 0.1491873 | 0.1424017 | 0.1356235 | 0.1298584 | 0.1406942 | 0.1593501 | 0.1472102 | 0.1252 | 0.1337989 | 0.1573699 | 0.1306661 | 0.1368799 | 0.278331 | 0.1305762 | 0.1244475 | 0.1203377 | 0.1312679 | 0.1189869 | 0.1835269 | 0.1578874 | 0.1879999 | 0.1289927 | 0.2057003 | 0.1894657 | 0.2064285 | 0.1756748 | 0.15943 | 0.1241392 | 0.1329979 | 0.1920977 | 0.1135394 | 0.110703 | 0.1239562 | 0.1362054 | 0.2171364 | 0.1956286 | 0.1732479 | 0.123312 | 0.1333466 | 0.1557685 | 0.1767323 | 0.1200382 | 0.1777482 | 0.1605265 | 0.2154166 | 0.2541322
2393 | 0.1492137 | 0.1425347 | 0.135094 | 0.1303095 | 0.1409315 | 0.159922 | 0.1470909 | 0.1250026 | 0.1339745 | 0.1572368 | 0.1306547 | 0.1369853 | 0.2779237 | 0.1302068 | 0.1245557 | 0.1205353 | 0.1307972 | 0.1191541 | 0.1835618 | 0.1576547 | 0.1877504 | 0.1291249 | 0.2056553 | 0.1895614 | 0.2067101 | 0.1754484 | 0.159263 | 0.1242123 | 0.1331278 | 0.1918756 | 0.1135048 | 0.1104799 | 0.1242466 | 0.1357627 | 0.2175366 | 0.1959141 | 0.173159 | 0.1235085 | 0.1333876 | 0.1557223 | 0.1769246 | 0.1199577 | 0.1775018 | 0.1608232 | 0.2156311 | 0.2542966
2394 | 0.1500339 | 0.1424529 | 0.1348239 | 0.1299534 | 0.140514 | 0.1601361 | 0.1471475 | 0.124881 | 0.1340823 | 0.1571779 | 0.1306224 | 0.1368665 | 0.277844 | 0.1302398 | 0.1249838 | 0.1205416 | 0.1309557 | 0.1194873 | 0.1833642 | 0.157775 | 0.1875754 | 0.1292702 | 0.2058112 | 0.1896832 | 0.207058 | 0.1751256 | 0.1590639 | 0.124295 | 0.1331361 | 0.191668 | 0.1136835 | 0.110186 | 0.1242132 | 0.1345858 | 0.2180001 | 0.1962403 | 0.1726994 | 0.1237647 | 0.1332707 | 0.1554554 | 0.1767584 | 0.1199348 | 0.1775447 | 0.1609106 | 0.2160421 | 0.2543832
2395 | 0.1498958 | 0.1425257 | 0.1343304 | 0.1299352 | 0.1404634 | 0.1602748 | 0.1469252 | 0.1248451 | 0.1339476 | 0.1573381 | 0.1311278 | 0.1366278 | 0.2781462 | 0.1298902 | 0.1252445 | 0.1202413 | 0.1312171 | 0.1194122 | 0.184371 | 0.1577442 | 0.1879789 | 0.1293973 | 0.2061413 | 0.1895359 | 0.2071935 | 0.1749867 | 0.1592942 | 0.1242764 | 0.1330922 | 0.1915385 | 0.113639 | 0.1106818 | 0.1239882 | 0.1340866 | 0.2183553 | 0.1965409 | 0.1725336 | 0.1236827 | 0.133165 | 0.155261 | 0.1767842 | 0.1202852 | 0.177843 | 0.1611772 | 0.2164401 | 0.2545169
2396 | 0.1498591 | 0.1421559 | 0.1346585 | 0.1298718 | 0.1409197 | 0.1603096 | 0.1467064 | 0.124846 | 0.1340714 | 0.157486 | 0.1309026 | 0.1366044 | 0.2773225 | 0.1301819 | 0.1249181 | 0.1205348 | 0.1314151 | 0.1187568 | 0.1836433 | 0.158035 | 0.187556 | 0.1295592 | 0.2063075 | 0.1895215 | 0.2073695 | 0.1749955 | 0.1593268 | 0.1240719 | 0.1330771 | 0.1913233 | 0.1137147 | 0.1104943 | 0.12402 | 0.133125 | 0.2192687 | 0.1961706 | 0.1722042 | 0.12353 | 0.1332593 | 0.1551867 | 0.1767338 | 0.120088 | 0.1777296 | 0.1613664 | 0.2170362 | 0.2544569
2397 | 0.150135 | 0.1421084 | 0.1350876 | 0.1299122 | 0.1406978 | 0.1603848 | 0.1467088 | 0.1248204 | 0.134295 | 0.1573635 | 0.1312238 | 0.1364266 | 0.2771645 | 0.1299384 | 0.125431 | 0.1205757 | 0.1312139 | 0.1193688 | 0.1834983 | 0.1579081 | 0.1869715 | 0.1296797 | 0.2064924 | 0.1897527 | 0.2078495 | 0.174905 | 0.1596632 | 0.1239708 | 0.1328431 | 0.1910903 | 0.1135258 | 0.1102971 | 0.1241555 | 0.1342456 | 0.2194417 | 0.1962546 | 0.1720196 | 0.1235696 | 0.1335236 | 0.1551549 | 0.1763738 | 0.1202554 | 0.177865 | 0.1614003 | 0.2175105 | 0.2545961
2398 | 0.1504931 | 0.142181 | 0.1352669 | 0.1294395 | 0.1406477 | 0.1615226 | 0.1466348 | 0.1248012 | 0.1343646 | 0.1571265 | 0.1313774 | 0.1364221 | 0.2771149 | 0.1302763 | 0.1255775 | 0.1205932 | 0.130813 | 0.1190978 | 0.1833772 | 0.1579655 | 0.1871466 | 0.1296481 | 0.2065427 | 0.1900071 | 0.2079354 | 0.1745455 | 0.1594009 | 0.123893 | 0.1325018 | 0.1909935 | 0.1135584 | 0.1103466 | 0.1238525 | 0.1344921 | 0.2196395 | 0.196473 | 0.1718471 | 0.1236102 | 0.1334034 | 0.1551552 | 0.1766491 | 0.1205078 | 0.1777877 | 0.1614049 | 0.2179095 | 0.2546363
2399 | 0.1498664 | 0.1422338 | 0.1349019 | 0.1291904 | 0.1409375 | 0.1602274 | 0.1463028 | 0.1247071 | 0.1340591 | 0.1570512 | 0.1314503 | 0.1365495 | 0.2769394 | 0.1308319 | 0.1255269 | 0.120556 | 0.1310422 | 0.1197128 | 0.1837655 | 0.1584014 | 0.18755 | 0.1293519 | 0.2068515 | 0.1901928 | 0.2082135 | 0.1742727 | 0.1590556 | 0.1237913 | 0.1323266 | 0.1907177 | 0.1134757 | 0.1102238 | 0.1238212 | 0.1342811 | 0.2203109 | 0.1963869 | 0.1721018 | 0.1235935 | 0.1336882 | 0.1551415 | 0.1766884 | 0.1203859 | 0.1781207 | 0.1611601 | 0.2186802 | 0.2541947
2400 | 0.149689 | 0.1422114 | 0.135153 | 0.1289987 | 0.1407392 | 0.1599317 | 0.1459495 | 0.1245998 | 0.1340793 | 0.1570614 | 0.1314105 | 0.1364681 | 0.2770681 | 0.130369 | 0.1258723 | 0.1202868 | 0.1310805 | 0.1207752 | 0.1842686 | 0.1589225 | 0.1869564 | 0.1296535 | 0.2068327 | 0.1903714 | 0.2083789 | 0.1745127 | 0.1590654 | 0.1237608 | 0.1325789 | 0.1907883 | 0.1134779 | 0.1104565 | 0.1238041 | 0.1339254 | 0.2200304 | 0.1968869 | 0.1718742 | 0.1235378 | 0.1334649 | 0.1551908 | 0.1767406 | 0.1205658 | 0.1782254 | 0.1613336 | 0.2189584 | 0.2539325
2401 | 0.1497402 | 0.1419737 | 0.1356376 | 0.1292662 | 0.1409394 | 0.159963 | 0.1457509 | 0.1245554 | 0.1342039 | 0.1572049 | 0.1313744 | 0.1361719 | 0.2771529 | 0.1304251 | 0.1256059 | 0.1204606 | 0.1307862 | 0.1204465 | 0.1843185 | 0.159181 | 0.1869368 | 0.1294231 | 0.2071213 | 0.19045 | 0.2085405 | 0.1745019 | 0.1586585 | 0.1236476 | 0.1327387 | 0.1907483 | 0.1136312 | 0.1099991 | 0.1235925 | 0.1348227 | 0.2213189 | 0.1967571 | 0.1718152 | 0.1230928 | 0.1337181 | 0.1549911 | 0.1762344 | 0.1207003 | 0.1782589 | 0.161194 | 0.2194141 | 0.2540143
2402 | 0.1492073 | 0.1418858 | 0.1351999 | 0.1290807 | 0.1411129 | 0.1600287 | 0.1454949 | 0.124495 | 0.1341932 | 0.1572667 | 0.1311349 | 0.1362878 | 0.2767456 | 0.1308783 | 0.1253055 | 0.1201869 | 0.1306817 | 0.1202196 | 0.1845768 | 0.1593296 | 0.1869549 | 0.1293825 | 0.2074642 | 0.190546 | 0.2086286 | 0.1747053 | 0.1590763 | 0.1233628 | 0.1324546 | 0.1908707 | 0.113579 | 0.1105308 | 0.1237277 | 0.1341116 | 0.2214144 | 0.1967528 | 0.1719714 | 0.1229618 | 0.1335866 | 0.1550033 | 0.1767358 | 0.1206662 | 0.1781858 | 0.1607527 | 0.2199396 | 0.254047
2403 | 0.1495514 | 0.1420022 | 0.1354271 | 0.1290295 | 0.1406268 | 0.160014 | 0.1452956 | 0.1245038 | 0.1344105 | 0.1574947 | 0.1310493 | 0.136215 | 0.2765392 | 0.130199 | 0.1251108 | 0.1200807 | 0.130247 | 0.1195076 | 0.1838641 | 0.1591202 | 0.1869987 | 0.1295133 | 0.2075249 | 0.1907022 | 0.2085589 | 0.1747565 | 0.1594094 | 0.123351 | 0.1323645 | 0.1905175 | 0.1141892 | 0.1104364 | 0.1238773 | 0.1348659 | 0.2220343 | 0.1965369 | 0.1717758 | 0.1229574 | 0.1332211 | 0.154973 | 0.1773534 | 0.1211802 | 0.178015 | 0.1602584 | 0.2202775 | 0.2543031
2404 | 0.1495415 | 0.1419309 | 0.1354843 | 0.1291675 | 0.1402793 | 0.1599667 | 0.1453434 | 0.1245069 | 0.1347448 | 0.157541 | 0.1313342 | 0.1358758 | 0.2765294 | 0.1300409 | 0.1244784 | 0.1199969 | 0.1300758 | 0.1183668 | 0.1839417 | 0.1588871 | 0.1870127 | 0.1294165 | 0.2077081 | 0.1907868 | 0.2085283 | 0.1749467 | 0.1595221 | 0.1234536 | 0.1321836 | 0.1902897 | 0.1143333 | 0.1106041 | 0.12366 | 0.1342958 | 0.2223027 | 0.1965079 | 0.1718816 | 0.1228218 | 0.1332403 | 0.1547684 | 0.177319 | 0.1211469 | 0.1779514 | 0.1601762 | 0.2205071 | 0.2543233
2405 | 0.1490565 | 0.1421911 | 0.1355756 | 0.1290526 | 0.1401836 | 0.1597706 | 0.1451205 | 0.1247325 | 0.1347808 | 0.1575854 | 0.1312022 | 0.1359125 | 0.2762819 | 0.1299408 | 0.1243686 | 0.1199589 | 0.1296404 | 0.1183813 | 0.1841072 | 0.1586945 | 0.1868672 | 0.1292858 | 0.2079871 | 0.1908454 | 0.2086759 | 0.1750337 | 0.1596056 | 0.1233996 | 0.1321048 | 0.1901837 | 0.1143879 | 0.1105873 | 0.1236355 | 0.1327883 | 0.2227071 | 0.1965773 | 0.1719011 | 0.1230898 | 0.1334247 | 0.154992 | 0.1779365 | 0.1211249 | 0.1780581 | 0.1600066 | 0.2210147 | 0.2545022
2406 | 0.1489695 | 0.1423731 | 0.1358005 | 0.1290342 | 0.1399838 | 0.1598912 | 0.1449188 | 0.1248102 | 0.1347834 | 0.1579348 | 0.1312316 | 0.1358763 | 0.2761656 | 0.1303528 | 0.1239147 | 0.1201026 | 0.1297623 | 0.1173483 | 0.184673 | 0.1587442 | 0.1865042 | 0.1292885 | 0.2079838 | 0.1908041 | 0.2087598 | 0.1746792 | 0.159091 | 0.1232084 | 0.1317774 | 0.1903716 | 0.1143892 | 0.1106078 | 0.123956 | 0.1328927 | 0.2225478 | 0.1964948 | 0.172054 | 0.1231886 | 0.1336263 | 0.1551987 | 0.1783145 | 0.1208165 | 0.1781425 | 0.1598155 | 0.2214358 | 0.254359
2407 | 0.1484382 | 0.1423831 | 0.1359475 | 0.1287959 | 0.1399045 | 0.1596023 | 0.1450335 | 0.124847 | 0.135074 | 0.1580278 | 0.1313754 | 0.1359526 | 0.2765265 | 0.1298533 | 0.1237589 | 0.1202576 | 0.1295461 | 0.1168361 | 0.1847872 | 0.1587695 | 0.186256 | 0.1292199 | 0.2082405 | 0.190704 | 0.2088554 | 0.1747782 | 0.1590287 | 0.1231979 | 0.1317049 | 0.1902407 | 0.1139135 | 0.1102408 | 0.1241913 | 0.1312641 | 0.2231275 | 0.1960321 | 0.1726407 | 0.1232186 | 0.1332929 | 0.1552648 | 0.1787119 | 0.1211542 | 0.1784221 | 0.1596446 | 0.2217993 | 0.2546214
2408 | 0.1488996 | 0.1416853 | 0.1358773 | 0.1288605 | 0.1396257 | 0.1590547 | 0.1449897 | 0.1246649 | 0.1349298 | 0.1578304 | 0.131348 | 0.1363575 | 0.2759835 | 0.1299592 | 0.1234832 | 0.1206341 | 0.1295875 | 0.117602 | 0.1849034 | 0.1582011 | 0.1864547 | 0.1289792 | 0.2083679 | 0.1908207 | 0.2087308 | 0.1744536 | 0.158695 | 0.1230931 | 0.1317315 | 0.1901215 | 0.11408 | 0.1096609 | 0.1241181 | 0.131892 | 0.2234664 | 0.1955452 | 0.1723225 | 0.1233736 | 0.1334271 | 0.155571 | 0.1785694 | 0.1210625 | 0.1787016 | 0.1597594 | 0.2219595 | 0.2547888
2409 | 0.14838 | 0.1416094 | 0.1359623 | 0.1287343 | 0.1391552 | 0.1599315 | 0.1449479 | 0.1246764 | 0.1348917 | 0.1577793 | 0.1309897 | 0.1365042 | 0.2759536 | 0.1293525 | 0.1240008 | 0.1210647 | 0.1290093 | 0.1184189 | 0.1857459 | 0.1584731 | 0.1864542 | 0.1288077 | 0.2088056 | 0.1911532 | 0.2090768 | 0.1743814 | 0.1584998 | 0.122916 | 0.1313188 | 0.1900033 | 0.1138682 | 0.1088493 | 0.1239892 | 0.1326527 | 0.2240162 | 0.19543 | 0.1722106 | 0.1236964 | 0.1335796 | 0.1553949 | 0.1789669 | 0.1212103 | 0.178675 | 0.1598629 | 0.2225851 | 0.2545952
2410 | 0.1488852 | 0.1417275 | 0.135967 | 0.128507 | 0.1394121 | 0.1598152 | 0.1447443 | 0.1245668 | 0.1352907 | 0.1578634 | 0.1307212 | 0.1364183 | 0.2757814 | 0.1291488 | 0.1236562 | 0.1208665 | 0.1291335 | 0.1170033 | 0.1853541 | 0.1583967 | 0.1856896 | 0.1286424 | 0.209085 | 0.1911469 | 0.2089921 | 0.1745015 | 0.1584969 | 0.1229962 | 0.1311793 | 0.1899192 | 0.1137233 | 0.1094926 | 0.1236613 | 0.1330894 | 0.2245022 | 0.195379 | 0.1721733 | 0.1236884 | 0.1334129 | 0.1555375 | 0.1795069 | 0.1211459 | 0.1786621 | 0.1600539 | 0.2229148 | 0.2548069
2411 | 0.1494754 | 0.1415382 | 0.1358094 | 0.1283254 | 0.1392913 | 0.1597146 | 0.1446436 | 0.1245861 | 0.1350371 | 0.1575889 | 0.1305092 | 0.1360506 | 0.2756945 | 0.1291271 | 0.1237932 | 0.1207354 | 0.1288738 | 0.1174255 | 0.1855785 | 0.1584808 | 0.1855892 | 0.1283162 | 0.2091763 | 0.1913605 | 0.2089703 | 0.1745011 | 0.1585413 | 0.1228128 | 0.1313124 | 0.1898727 | 0.1142376 | 0.1092179 | 0.1234958 | 0.13453 | 0.2254055 | 0.1954895 | 0.1721655 | 0.1237226 | 0.1329506 | 0.1559538 | 0.179717 | 0.1210725 | 0.1788253 | 0.1601273 | 0.2230293 | 0.2550049
2412 | 0.1496402 | 0.1414497 | 0.1360042 | 0.1280421 | 0.1392593 | 0.1602878 | 0.1443528 | 0.1246345 | 0.1352382 | 0.1574741 | 0.129983 | 0.1362725 | 0.2753425 | 0.128951 | 0.1237748 | 0.1205172 | 0.1291775 | 0.1177306 | 0.1861652 | 0.1582275 | 0.1858012 | 0.1284709 | 0.2094663 | 0.1914699 | 0.2090161 | 0.1745229 | 0.1586961 | 0.1230625 | 0.1316491 | 0.189776 | 0.1144926 | 0.1094027 | 0.1236498 | 0.1348142 | 0.225619 | 0.1953514 | 0.1724418 | 0.123709 | 0.1330088 | 0.1561774 | 0.1794838 | 0.1213417 | 0.1787165 | 0.1601366 | 0.2234909 | 0.2551174
2413 | 0.1495931 | 0.1413121 | 0.1360492 | 0.1280597 | 0.1386433 | 0.1602162 | 0.1443233 | 0.1245777 | 0.1352775 | 0.1578264 | 0.1301217 | 0.1363471 | 0.2753461 | 0.1289441 | 0.1239943 | 0.1205316 | 0.1288443 | 0.1183536 | 0.1860503 | 0.1587966 | 0.1862669 | 0.1286108 | 0.2098219 | 0.1914142 | 0.2088802 | 0.1747038 | 0.1586501 | 0.123007 | 0.1316686 | 0.1896343 | 0.1143238 | 0.1092177 | 0.1238818 | 0.1356349 | 0.2252751 | 0.1955579 | 0.1726686 | 0.1236032 | 0.13354 | 0.1563294 | 0.1797299 | 0.1214177 | 0.1787373 | 0.1601795 | 0.2236229 | 0.2550618
2414 | 0.1503613 | 0.1414872 | 0.1358521 | 0.1282563 | 0.1384979 | 0.1607692 | 0.1444307 | 0.1245762 | 0.1353542 | 0.1582004 | 0.129801 | 0.1361292 | 0.2748103 | 0.1291088 | 0.1241689 | 0.1199994 | 0.1286648 | 0.1184562 | 0.1856994 | 0.1584507 | 0.1858337 | 0.1282979 | 0.2101622 | 0.1913913 | 0.208815 | 0.1745565 | 0.1591412 | 0.1229444 | 0.1317498 | 0.1894092 | 0.114201 | 0.108961 | 0.1242812 | 0.1363319 | 0.2248647 | 0.196169 | 0.1724945 | 0.123605 | 0.1335567 | 0.156365 | 0.1799455 | 0.1213526 | 0.1786675 | 0.159731 | 0.2237693 | 0.254979
2415 | 0.1506104 | 0.1419788 | 0.1358722 | 0.1283006 | 0.1380937 | 0.1610551 | 0.1440518 | 0.1245222 | 0.1351419 | 0.1581283 | 0.129552 | 0.1361791 | 0.2741095 | 0.1288787 | 0.1243121 | 0.1199904 | 0.128812 | 0.1180038 | 0.1853082 | 0.1587732 | 0.18563 | 0.1284618 | 0.2106678 | 0.1915739 | 0.2088123 | 0.1748259 | 0.1596913 | 0.1229464 | 0.1316326 | 0.1893956 | 0.1139047 | 0.1091959 | 0.1243103 | 0.1364065 | 0.2249862 | 0.1965138 | 0.1723535 | 0.12374 | 0.1333684 | 0.1565048 | 0.1801497 | 0.1213177 | 0.1788478 | 0.1597797 | 0.224268 | 0.2550509
2416 | 0.1510021 | 0.1419412 | 0.136039 | 0.1278847 | 0.1378233 | 0.1607864 | 0.1442859 | 0.1244047 | 0.135377 | 0.1580259 | 0.1293125 | 0.1361507 | 0.2734067 | 0.1286848 | 0.1243892 | 0.1201998 | 0.1289686 | 0.1184984 | 0.1851032 | 0.1593132 | 0.185911 | 0.1285119 | 0.2112159 | 0.1917947 | 0.2086379 | 0.1749574 | 0.1599793 | 0.123037 | 0.1315215 | 0.1893119 | 0.1142629 | 0.1087322 | 0.1243618 | 0.1365736 | 0.2256893 | 0.1963915 | 0.1721061 | 0.1236494 | 0.1333696 | 0.1564568 | 0.1804874 | 0.121195 | 0.178645 | 0.1599113 | 0.2243917 | 0.2554841
2417 | 0.1517954 | 0.1422394 | 0.1355861 | 0.1276575 | 0.1378081 | 0.1622452 | 0.1442456 | 0.1244294 | 0.1355442 | 0.158256 | 0.1290182 | 0.135945 | 0.2728983 | 0.1284524 | 0.1243556 | 0.1203228 | 0.1288381 | 0.1176029 | 0.1856052 | 0.1595512 | 0.1855593 | 0.1283886 | 0.211254 | 0.1917876 | 0.2085856 | 0.1751543 | 0.1603948 | 0.1229793 | 0.1318373 | 0.1894073 | 0.1142489 | 0.1087125 | 0.1242155 | 0.1369011 | 0.2256797 | 0.1963475 | 0.1718301 | 0.1236852 | 0.1331534 | 0.1563578 | 0.1806391 | 0.1213683 | 0.1788415 | 0.1600026 | 0.2245571 | 0.2558088
2418 | 0.1522494 | 0.1429204 | 0.1362326 | 0.1272977 | 0.1378824 | 0.1628151 | 0.1440083 | 0.1243208 | 0.1351936 | 0.1581575 | 0.1291521 | 0.1359718 | 0.2727149 | 0.1287622 | 0.1246873 | 0.1202054 | 0.1291254 | 0.116605 | 0.1856566 | 0.1597454 | 0.1857298 | 0.1284292 | 0.2116105 | 0.191953 | 0.2088336 | 0.1750258 | 0.1611757 | 0.1227031 | 0.1319471 | 0.189466 | 0.1143674 | 0.1089511 | 0.1240136 | 0.1373003 | 0.225612 | 0.1961188 | 0.1716434 | 0.1236847 | 0.1333207 | 0.1564938 | 0.1801828 | 0.1211903 | 0.178902 | 0.159716 | 0.2250057 | 0.2557204
2419 | 0.1520565 | 0.142752 | 0.1367699 | 0.1268656 | 0.137528 | 0.1625331 | 0.1439404 | 0.1243091 | 0.1354841 | 0.1581786 | 0.1290178 | 0.1358506 | 0.2722999 | 0.1285978 | 0.1250039 | 0.1198244 | 0.1291479 | 0.1166621 | 0.1852556 | 0.1595324 | 0.1855402 | 0.1281988 | 0.21221 | 0.1918989 | 0.2088633 | 0.1750147 | 0.1611421 | 0.1227204 | 0.1319245 | 0.189315 | 0.1145589 | 0.1090408 | 0.1239305 | 0.137618 | 0.2259803 | 0.1959162 | 0.1712238 | 0.1237878 | 0.1331448 | 0.1566813 | 0.1808091 | 0.1207655 | 0.1790273 | 0.1597527 | 0.2254239 | 0.2555416
2420 | 0.1517485 | 0.1427878 | 0.1364358 | 0.126668 | 0.1376943 | 0.1625085 | 0.1441025 | 0.1243288 | 0.1351107 | 0.1581942 | 0.1290426 | 0.135803 | 0.2724992 | 0.1287516 | 0.1254646 | 0.1197659 | 0.1289677 | 0.1157603 | 0.1856851 | 0.1598995 | 0.1860522 | 0.1280574 | 0.2125202 | 0.1921971 | 0.2088023 | 0.1749948 | 0.1612977 | 0.1228947 | 0.1318752 | 0.1891846 | 0.1142952 | 0.1088317 | 0.1240226 | 0.1367507 | 0.2257807 | 0.1964629 | 0.1723382 | 0.1237152 | 0.1330474 | 0.1566214 | 0.1808472 | 0.1205797 | 0.179089 | 0.1597149 | 0.2256062 | 0.2552055
2421 | 0.1521504 | 0.142889 | 0.1365354 | 0.1258314 | 0.137974 | 0.162647 | 0.1439823 | 0.1242949 | 0.1345583 | 0.1578586 | 0.1290428 | 0.1358118 | 0.2719333 | 0.1287868 | 0.1259059 | 0.1197459 | 0.1292714 | 0.1168956 | 0.1856198 | 0.1598804 | 0.186926 | 0.1279344 | 0.2126081 | 0.1923204 | 0.2087936 | 0.1750388 | 0.1612132 | 0.1226826 | 0.132064 | 0.1893039 | 0.1145476 | 0.1092044 | 0.123872 | 0.13809 | 0.2257694 | 0.196041 | 0.1722597 | 0.1236863 | 0.1328538 | 0.1566913 | 0.1813068 | 0.1205435 | 0.1790735 | 0.1598733 | 0.2261139 | 0.2550312
2422 | 0.1524863 | 0.1427265 | 0.1369525 | 0.1254926 | 0.1379497 | 0.1626009 | 0.1440087 | 0.1244155 | 0.1345075 | 0.1577521 | 0.1290186 | 0.1360089 | 0.2720043 | 0.129299 | 0.1261326 | 0.1196027 | 0.1293786 | 0.1181951 | 0.1855235 | 0.1599174 | 0.1866206 | 0.1279069 | 0.2128089 | 0.1924668 | 0.2087721 | 0.175149 | 0.1615547 | 0.1226289 | 0.1318233 | 0.189484 | 0.1144189 | 0.1088423 | 0.123768 | 0.1380783 | 0.2253468 | 0.1954887 | 0.1727936 | 0.1237121 | 0.1330367 | 0.1566659 | 0.1807426 | 0.1203284 | 0.1790656 | 0.1597872 | 0.226407 | 0.2550996
2423 | 0.1521151 | 0.1434236 | 0.1367115 | 0.1256502 | 0.1379277 | 0.1628245 | 0.1437812 | 0.1242203 | 0.1343714 | 0.1581045 | 0.1290323 | 0.1359792 | 0.2724029 | 0.1281912 | 0.1266985 | 0.1196605 | 0.1293586 | 0.1190474 | 0.1852279 | 0.1602093 | 0.1869577 | 0.127844 | 0.2129626 | 0.1926741 | 0.2084632 | 0.1754456 | 0.1621917 | 0.122935 | 0.1317028 | 0.1896012 | 0.1145137 | 0.1090887 | 0.1238254 | 0.1376933 | 0.2251674 | 0.194935 | 0.1720952 | 0.1237875 | 0.1332502 | 0.1568672 | 0.180431 | 0.120179 | 0.1790309 | 0.1597903 | 0.226692 | 0.2549533
2424 | 0.1526302 | 0.1434454 | 0.1365704 | 0.125396 | 0.1377752 | 0.1625867 | 0.1433778 | 0.1244697 | 0.134365 | 0.1578613 | 0.1291808 | 0.136104 | 0.2723718 | 0.1282027 | 0.1261874 | 0.1198597 | 0.1298333 | 0.1191858 | 0.1844103 | 0.1598293 | 0.1871877 | 0.1279268 | 0.2132385 | 0.1929358 | 0.2082569 | 0.1752502 | 0.1622693 | 0.1229589 | 0.1319353 | 0.1896977 | 0.1144701 | 0.1087032 | 0.1237955 | 0.1372013 | 0.2251478 | 0.1950513 | 0.1720524 | 0.1238232 | 0.1332947 | 0.1567579 | 0.1804751 | 0.1202284 | 0.179059 | 0.1599962 | 0.2268845 | 0.254758
2425 | 0.1535068 | 0.1436526 | 0.136956 | 0.1251309 | 0.1376964 | 0.1625782 | 0.1433711 | 0.1245555 | 0.1344662 | 0.1576695 | 0.1292952 | 0.1360948 | 0.2718013 | 0.1284847 | 0.126501 | 0.1196402 | 0.1294303 | 0.1192146 | 0.1851287 | 0.1596112 | 0.1869873 | 0.1280108 | 0.2132914 | 0.1929035 | 0.208198 | 0.1748179 | 0.1617325 | 0.1230163 | 0.1324195 | 0.1893896 | 0.1142384 | 0.1093726 | 0.1240635 | 0.1379421 | 0.2253394 | 0.1954954 | 0.1718325 | 0.1238903 | 0.1330782 | 0.156726 | 0.1804231 | 0.1200659 | 0.1790689 | 0.1599062 | 0.2272957 | 0.2545743
2426 | 0.1545938 | 0.1436244 | 0.1364844 | 0.1249978 | 0.137784 | 0.1623105 | 0.1431778 | 0.1244726 | 0.1343639 | 0.157561 | 0.1292959 | 0.1358905 | 0.2722369 | 0.1282996 | 0.1268678 | 0.1198677 | 0.1292316 | 0.1194973 | 0.184648 | 0.1595912 | 0.1871475 | 0.1280831 | 0.213654 | 0.1930472 | 0.2079218 | 0.1747093 | 0.1612313 | 0.1233271 | 0.1327082 | 0.1894343 | 0.1140687 | 0.109376 | 0.1241224 | 0.138283 | 0.2250444 | 0.1955466 | 0.1719062 | 0.1240419 | 0.1330295 | 0.1564853 | 0.1805456 | 0.1198956 | 0.1793808 | 0.1599256 | 0.2275602 | 0.2544731
2427 | 0.1553843 | 0.1433825 | 0.1372831 | 0.1251731 | 0.136926 | 0.1627333 | 0.1431544 | 0.1243491 | 0.1342936 | 0.1576758 | 0.1294232 | 0.1362062 | 0.2729957 | 0.128146 | 0.1271145 | 0.1196044 | 0.1294143 | 0.1205147 | 0.1845547 | 0.1593206 | 0.1871906 | 0.1279594 | 0.2141173 | 0.1933614 | 0.2079343 | 0.174838 | 0.1612805 | 0.1232684 | 0.1328951 | 0.1893478 | 0.1140087 | 0.1098064 | 0.1241311 | 0.1389268 | 0.2253562 | 0.1954829 | 0.1721369 | 0.1240483 | 0.1324296 | 0.1566414 | 0.1808012 | 0.1196197 | 0.179669 | 0.1597315 | 0.2277831 | 0.2544976
2428 | 0.1558389 | 0.1439891 | 0.1374594 | 0.1257005 | 0.1364628 | 0.162901 | 0.1432025 | 0.1244858 | 0.1344493 | 0.1575563 | 0.1295875 | 0.1362419 | 0.2731778 | 0.1277436 | 0.1273084 | 0.1200672 | 0.1297214 | 0.1203883 | 0.1847501 | 0.159288 | 0.1875565 | 0.1279708 | 0.214227 | 0.1933754 | 0.2079039 | 0.1748212 | 0.1616558 | 0.1231213 | 0.1329896 | 0.1893224 | 0.1142245 | 0.1098216 | 0.1241804 | 0.1394214 | 0.2258251 | 0.1952991 | 0.1721224 | 0.1240169 | 0.1321916 | 0.1568836 | 0.1811853 | 0.119516 | 0.1798863 | 0.1599136 | 0.2280457 | 0.2544077
2429 | 0.1564727 | 0.1442851 | 0.13781 | 0.1256137 | 0.1367843 | 0.1632773 | 0.1430385 | 0.1246279 | 0.1342986 | 0.1576691 | 0.129523 | 0.1360885 | 0.2728913 | 0.1280329 | 0.1274505 | 0.1199072 | 0.1296763 | 0.1196833 | 0.1854861 | 0.1591164 | 0.1874792 | 0.1281372 | 0.2142012 | 0.1933852 | 0.2079354 | 0.1748339 | 0.1617775 | 0.1230448 | 0.1333071 | 0.1892833 | 0.1141513 | 0.110287 | 0.1244289 | 0.1408296 | 0.2263108 | 0.1956023 | 0.1726339 | 0.1239585 | 0.1321195 | 0.156939 | 0.1808022 | 0.1193856 | 0.179964 | 0.1598385 | 0.2282153 | 0.2545128
2430 | 0.1572017 | 0.1443758 | 0.1377495 | 0.1249168 | 0.1369375 | 0.163684 | 0.1428063 | 0.1247753 | 0.1342177 | 0.1575412 | 0.1295412 | 0.136225 | 0.2735721 | 0.1280438 | 0.1277846 | 0.1199303 | 0.1296539 | 0.1184775 | 0.1856726 | 0.1589286 | 0.1875719 | 0.1280569 | 0.2145184 | 0.1938406 | 0.2079042 | 0.1747804 | 0.1620382 | 0.1229767 | 0.1336399 | 0.1894744 | 0.1137692 | 0.1098103 | 0.1244709 | 0.1409318 | 0.2257284 | 0.1954432 | 0.1731624 | 0.1239165 | 0.1320439 | 0.1567337 | 0.1809651 | 0.1192621 | 0.179822 | 0.1597815 | 0.2283456 | 0.2545685
2431 | 0.1574397 | 0.1442227 | 0.1377422 | 0.1256491 | 0.1368019 | 0.1637932 | 0.1427935 | 0.1247008 | 0.1343033 | 0.1574998 | 0.1296525 | 0.1360234 | 0.2737471 | 0.1275302 | 0.1278879 | 0.1198499 | 0.1300584 | 0.118396 | 0.1863341 | 0.1587825 | 0.1876088 | 0.1279618 | 0.2145291 | 0.1941137 | 0.2078706 | 0.17465 | 0.1628163 | 0.1228085 | 0.13367 | 0.189629 | 0.1139407 | 0.110134 | 0.1245829 | 0.1401759 | 0.2258128 | 0.1952452 | 0.1731174 | 0.1238916 | 0.1315774 | 0.1566716 | 0.1813979 | 0.1190019 | 0.1795248 | 0.1598688 | 0.2287526 | 0.2544564
2432 | 0.1572684 | 0.144257 | 0.1374568 | 0.125322 | 0.1373666 | 0.1640152 | 0.1425731 | 0.1246464 | 0.1340639 | 0.1573442 | 0.1294407 | 0.1361048 | 0.2739482 | 0.1274363 | 0.1282248 | 0.1198381 | 0.1299741 | 0.1180889 | 0.1858374 | 0.1585089 | 0.1885306 | 0.1278544 | 0.2147288 | 0.1941004 | 0.2078636 | 0.1743982 | 0.1626929 | 0.1226857 | 0.133789 | 0.189831 | 0.1137415 | 0.1101239 | 0.1248717 | 0.1397317 | 0.2260774 | 0.1953485 | 0.1730109 | 0.1239653 | 0.1315691 | 0.157036 | 0.1814432 | 0.1187417 | 0.1794735 | 0.1597605 | 0.2287612 | 0.2546438
2433 | 0.1574971 | 0.1441422 | 0.1376951 | 0.1257459 | 0.1367593 | 0.1643544 | 0.1424578 | 0.1246579 | 0.1336469 | 0.1573314 | 0.1294959 | 0.1366287 | 0.273751 | 0.1282275 | 0.1277433 | 0.1201949 | 0.1300523 | 0.1179907 | 0.1858892 | 0.1582744 | 0.1891581 | 0.1278668 | 0.2150302 | 0.1944502 | 0.2078218 | 0.1740069 | 0.1626603 | 0.1226126 | 0.1343601 | 0.1899403 | 0.1136251 | 0.1107796 | 0.1253592 | 0.1400302 | 0.2257086 | 0.1953956 | 0.1729986 | 0.1242751 | 0.1317115 | 0.1569992 | 0.1815914 | 0.1186244 | 0.1794009 | 0.1598822 | 0.2293479 | 0.253832
2434 | 0.1574314 | 0.144361 | 0.137639 | 0.12535 | 0.136958 | 0.1642445 | 0.1421383 | 0.1246993 | 0.1334511 | 0.1571856 | 0.1291971 | 0.1367218 | 0.2738333 | 0.1277496 | 0.128267 | 0.1200699 | 0.1297007 | 0.1176634 | 0.1857647 | 0.1588639 | 0.1887253 | 0.1281215 | 0.2149318 | 0.1947358 | 0.2078629 | 0.1740031 | 0.1628662 | 0.1224728 | 0.1346886 | 0.1899368 | 0.1136696 | 0.1104697 | 0.1254765 | 0.1399521 | 0.2257456 | 0.1949797 | 0.173032 | 0.1240873 | 0.1316162 | 0.1571613 | 0.1811815 | 0.1185432 | 0.1798011 | 0.1600906 | 0.2294706 | 0.2539313
2435 | 0.1572478 | 0.1444319 | 0.1369651 | 0.1255544 | 0.1365708 | 0.164907 | 0.1418359 | 0.1246127 | 0.1335822 | 0.1572795 | 0.1291145 | 0.1369143 | 0.2742219 | 0.1277534 | 0.1284045 | 0.1201282 | 0.1299868 | 0.1173104 | 0.1853909 | 0.1588146 | 0.1882594 | 0.1283255 | 0.2150842 | 0.1945398 | 0.2076421 | 0.1736172 | 0.1632427 | 0.1226073 | 0.1348519 | 0.1901095 | 0.1135634 | 0.1107233 | 0.1253933 | 0.1388119 | 0.225165 | 0.1945041 | 0.1727061 | 0.1238783 | 0.1317762 | 0.1570111 | 0.1806624 | 0.1185635 | 0.1797941 | 0.1600619 | 0.2294543 | 0.2537905
2436 | 0.1568977 | 0.144713 | 0.1369351 | 0.1253546 | 0.1367523 | 0.1651399 | 0.1417077 | 0.1245936 | 0.1335603 | 0.1573031 | 0.1290932 | 0.1372084 | 0.2740137 | 0.1273699 | 0.1285713 | 0.1205678 | 0.1301847 | 0.1176671 | 0.1855202 | 0.1590703 | 0.1884977 | 0.1284082 | 0.2152468 | 0.1944938 | 0.2076939 | 0.1736315 | 0.1632031 | 0.1226756 | 0.1349294 | 0.1902951 | 0.1133717 | 0.1112505 | 0.1255496 | 0.1385552 | 0.225237 | 0.1941358 | 0.1727174 | 0.1237544 | 0.1316075 | 0.1572015 | 0.179877 | 0.1184346 | 0.1796041 | 0.1604588 | 0.2296626 | 0.25381
2437 | 0.1572172 | 0.145548 | 0.1371633 | 0.1249962 | 0.1366494 | 0.1654301 | 0.1416757 | 0.1246122 | 0.1334592 | 0.1574147 | 0.1290203 | 0.1373619 | 0.2741599 | 0.1279328 | 0.1287442 | 0.1213402 | 0.1301757 | 0.1181413 | 0.1854038 | 0.1588774 | 0.1881708 | 0.1282836 | 0.2153163 | 0.1943629 | 0.2076084 | 0.1737202 | 0.1632613 | 0.1226509 | 0.1351539 | 0.1903562 | 0.1132491 | 0.1112969 | 0.1254516 | 0.1377814 | 0.2255591 | 0.1943081 | 0.1733405 | 0.123654 | 0.1316691 | 0.1570888 | 0.1796253 | 0.1184744 | 0.1796895 | 0.1607981 | 0.2296723 | 0.2537738
2438 | 0.1576033 | 0.1462078 | 0.1371862 | 0.1248848 | 0.1367683 | 0.1657222 | 0.1414414 | 0.1247196 | 0.133251 | 0.1574176 | 0.1290997 | 0.1374497 | 0.2742347 | 0.1283359 | 0.1288953 | 0.1213024 | 0.1301337 | 0.118943 | 0.185499 | 0.158194 | 0.1877944 | 0.128438 | 0.2154395 | 0.1943877 | 0.207556 | 0.1734617 | 0.1636502 | 0.1224578 | 0.1355551 | 0.1903527 | 0.1133502 | 0.1110028 | 0.1254019 | 0.1363365 | 0.2247597 | 0.1942622 | 0.1740118 | 0.1235877 | 0.1314256 | 0.1572402 | 0.1788707 | 0.1181899 | 0.180043 | 0.1605704 | 0.229917 | 0.253889
2439 | 0.1570926 | 0.1464034 | 0.1370109 | 0.1250557 | 0.137348 | 0.1654273 | 0.1414059 | 0.1247357 | 0.1331738 | 0.1571274 | 0.1290407 | 0.1376112 | 0.2747463 | 0.1284251 | 0.1287778 | 0.1211719 | 0.1296755 | 0.1187898 | 0.1853643 | 0.1581163 | 0.1880165 | 0.1284971 | 0.2153375 | 0.1942359 | 0.2074796 | 0.1733131 | 0.1634027 | 0.1223016 | 0.1357526 | 0.1903894 | 0.1134297 | 0.1112284 | 0.1255141 | 0.1355543 | 0.2248531 | 0.194134 | 0.174438 | 0.1236967 | 0.1316502 | 0.157486 | 0.1791468 | 0.1181777 | 0.1802416 | 0.1604301 | 0.2298988 | 0.253822
2440 | 0.1569593 | 0.1459243 | 0.1371354 | 0.1255504 | 0.1369106 | 0.1664049 | 0.141535 | 0.1246618 | 0.1329453 | 0.1567018 | 0.1288948 | 0.1375228 | 0.2744608 | 0.1284422 | 0.1291652 | 0.1213963 | 0.1295132 | 0.1184787 | 0.1849756 | 0.1580687 | 0.1875094 | 0.1286926 | 0.2153563 | 0.1946031 | 0.2072185 | 0.1734368 | 0.1633031 | 0.1223234 | 0.1360503 | 0.1905498 | 0.1132387 | 0.1117682 | 0.1252417 | 0.1365509 | 0.2247081 | 0.1941551 | 0.1741795 | 0.1236382 | 0.1314441 | 0.1574991 | 0.1795147 | 0.118381 | 0.1804551 | 0.160381 | 0.2303356 | 0.2539674
2441 | 0.1567897 | 0.1457683 | 0.1369554 | 0.1256905 | 0.1366401 | 0.1667489 | 0.1413466 | 0.1247082 | 0.1330643 | 0.1565855 | 0.1289443 | 0.1375839 | 0.2749812 | 0.1283223 | 0.1289778 | 0.1216888 | 0.1293878 | 0.1194845 | 0.1853376 | 0.1581935 | 0.1872106 | 0.1289662 | 0.2150393 | 0.1947782 | 0.2072194 | 0.173478 | 0.1638154 | 0.1221707 | 0.1362836 | 0.1904749 | 0.1129425 | 0.1117136 | 0.1251545 | 0.1363454 | 0.2247548 | 0.1941828 | 0.1746845 | 0.1233932 | 0.1314488 | 0.1574498 | 0.1795984 | 0.1184181 | 0.180529 | 0.1603611 | 0.2303375 | 0.2539784
2442 | 0.1564996 | 0.1452767 | 0.1369581 | 0.1253812 | 0.1369962 | 0.1673348 | 0.1411654 | 0.1247763 | 0.1329255 | 0.1563236 | 0.1289488 | 0.1374361 | 0.2755353 | 0.1283583 | 0.1292884 | 0.1217146 | 0.1292896 | 0.1195017 | 0.1856773 | 0.1583129 | 0.1870286 | 0.129006 | 0.2149869 | 0.1950863 | 0.2067951 | 0.1735301 | 0.1640152 | 0.1222491 | 0.136639 | 0.1905909 | 0.1129596 | 0.111306 | 0.125623 | 0.1370026 | 0.2250232 | 0.1943775 | 0.1747358 | 0.1232842 | 0.1313851 | 0.1574491 | 0.1796182 | 0.1184823 | 0.1807592 | 0.1605967 | 0.2307109 | 0.2538487
2443 | 0.156065 | 0.1449254 | 0.1362263 | 0.1258231 | 0.1369138 | 0.1677952 | 0.1411574 | 0.124819 | 0.132751 | 0.1561406 | 0.1291044 | 0.1376775 | 0.2754209 | 0.1287249 | 0.1300454 | 0.1219176 | 0.1292291 | 0.1205576 | 0.1859445 | 0.1586125 | 0.1868929 | 0.1292262 | 0.2151098 | 0.194995 | 0.2070766 | 0.1734246 | 0.1639903 | 0.1220587 | 0.1368241 | 0.1905744 | 0.1128553 | 0.1115161 | 0.1256978 | 0.1373852 | 0.2251873 | 0.1944006 | 0.1739734 | 0.1236037 | 0.131318 | 0.1575987 | 0.1795564 | 0.1183515 | 0.1809006 | 0.1603238 | 0.2310161 | 0.2539012
2444 | 0.1553622 | 0.1449529 | 0.1362619 | 0.1264056 | 0.1370204 | 0.1680103 | 0.1411743 | 0.124995 | 0.1325676 | 0.1558644 | 0.1290172 | 0.1375493 | 0.2759098 | 0.1286008 | 0.1294094 | 0.1215937 | 0.1292 | 0.1213327 | 0.1855845 | 0.158526 | 0.1870961 | 0.1291583 | 0.2153044 | 0.194827 | 0.2070801 | 0.1734608 | 0.1643479 | 0.1221454 | 0.13714 | 0.190704 | 0.1128099 | 0.1114808 | 0.1255526 | 0.1381259 | 0.2248628 | 0.194662 | 0.1744375 | 0.1237233 | 0.1309155 | 0.1574981 | 0.1798129 | 0.1180524 | 0.1812087 | 0.1606426 | 0.2314016 | 0.2538588
2445 | 0.1555471 | 0.1449137 | 0.1361969 | 0.1261873 | 0.1373924 | 0.1684244 | 0.1411174 | 0.1250377 | 0.1321642 | 0.1557316 | 0.1291706 | 0.1377435 | 0.2758472 | 0.1282438 | 0.1296193 | 0.1216937 | 0.1292179 | 0.1222899 | 0.1860169 | 0.1588688 | 0.187235 | 0.1292346 | 0.2151959 | 0.1947328 | 0.2072408 | 0.1733962 | 0.1650619 | 0.122284 | 0.1376014 | 0.1907947 | 0.113043 | 0.1117116 | 0.1254453 | 0.1384025 | 0.2249035 | 0.194583 | 0.1747601 | 0.1240679 | 0.1309602 | 0.1573062 | 0.180305 | 0.1179364 | 0.1811822 | 0.1607768 | 0.2321575 | 0.2535803
2446 | 0.1554973 | 0.1452708 | 0.1361252 | 0.1265177 | 0.1371246 | 0.1684345 | 0.1411018 | 0.1250744 | 0.1320585 | 0.1553469 | 0.128916 | 0.1378249 | 0.2761345 | 0.127795 | 0.1299726 | 0.1215144 | 0.1290251 | 0.1216577 | 0.1867607 | 0.1588618 | 0.1876056 | 0.1291976 | 0.2150974 | 0.1949916 | 0.2073078 | 0.1733945 | 0.1657133 | 0.1223908 | 0.1379294 | 0.1908602 | 0.1132411 | 0.1121991 | 0.1256283 | 0.1386547 | 0.2246322 | 0.1943376 | 0.174857 | 0.1238469 | 0.1308212 | 0.1575181 | 0.1795632 | 0.117903 | 0.1807989 | 0.1603792 | 0.2324482 | 0.2531158
2447 | 0.1554586 | 0.1453212 | 0.1364511 | 0.126273 | 0.1379805 | 0.169721 | 0.1408893 | 0.1250293 | 0.132186 | 0.1549402 | 0.1289255 | 0.1381462 | 0.2765035 | 0.1272721 | 0.1309478 | 0.1210202 | 0.1290375 | 0.1211334 | 0.1866973 | 0.1590697 | 0.1877494 | 0.1292209 | 0.2150287 | 0.1947999 | 0.2073363 | 0.1733799 | 0.1654602 | 0.1223291 | 0.138344 | 0.1907492 | 0.1134656 | 0.1133409 | 0.1257461 | 0.1396765 | 0.2244567 | 0.1945702 | 0.1751008 | 0.1239885 | 0.130835 | 0.1572987 | 0.1797094 | 0.1174344 | 0.1808267 | 0.1601789 | 0.2323955 | 0.2532632
2448 | 0.1551665 | 0.1457616 | 0.1365151 | 0.125814 | 0.1377403 | 0.1694051 | 0.1409925 | 0.1247102 | 0.1320537 | 0.1550011 | 0.1290166 | 0.1381562 | 0.2768078 | 0.1271962 | 0.1312544 | 0.1207941 | 0.1287783 | 0.1207259 | 0.1872628 | 0.1593941 | 0.1879958 | 0.1292553 | 0.2149201 | 0.1948382 | 0.2072743 | 0.1734286 | 0.1656571 | 0.1221595 | 0.1384596 | 0.1906888 | 0.1135559 | 0.1135173 | 0.126127 | 0.1408837 | 0.223962 | 0.1946063 | 0.174859 | 0.1237604 | 0.131146 | 0.1570992 | 0.1795267 | 0.1175286 | 0.1808322 | 0.1599577 | 0.2329071 | 0.2534009
2449 | 0.1551694 | 0.145389 | 0.1358567 | 0.1264535 | 0.1380958 | 0.1695279 | 0.1409448 | 0.1246392 | 0.1318518 | 0.155067 | 0.1289304 | 0.1385504 | 0.2774655 | 0.127478 | 0.1314985 | 0.1211832 | 0.1292795 | 0.1198368 | 0.1875617 | 0.1587081 | 0.1882062 | 0.1292771 | 0.2149093 | 0.1944228 | 0.2075399 | 0.1737282 | 0.1658466 | 0.1224492 | 0.1390759 | 0.1906638 | 0.1140027 | 0.1130743 | 0.1261233 | 0.1419433 | 0.2241166 | 0.1948319 | 0.1749242 | 0.1239325 | 0.1312951 | 0.1572669 | 0.1792186 | 0.1173096 | 0.1809273 | 0.1599937 | 0.232984 | 0.253746
2450 | 0.1550028 | 0.1452285 | 0.1353628 | 0.1258024 | 0.1383874 | 0.1695369 | 0.1408788 | 0.1246262 | 0.1320917 | 0.1549096 | 0.1290606 | 0.1385088 | 0.2774916 | 0.1273864 | 0.1315483 | 0.1211998 | 0.1296172 | 0.1192761 | 0.1874677 | 0.1591834 | 0.1883419 | 0.129431 | 0.2149681 | 0.1945379 | 0.2074777 | 0.1738314 | 0.1652871 | 0.1223841 | 0.1392414 | 0.1910016 | 0.1138275 | 0.1125736 | 0.1258105 | 0.1424525 | 0.2233771 | 0.1948408 | 0.17506 | 0.1238298 | 0.1312636 | 0.1572905 | 0.1797126 | 0.1171399 | 0.180516 | 0.1603238 | 0.2332189 | 0.2537695
2451 | 0.1543322 | 0.1454484 | 0.1353722 | 0.1259959 | 0.139035 | 0.1694033 | 0.1406877 | 0.1245468 | 0.1320185 | 0.1547232 | 0.1291766 | 0.138428 | 0.2772872 | 0.1277219 | 0.1321941 | 0.1210755 | 0.1295293 | 0.1198264 | 0.1869176 | 0.1592761 | 0.1882781 | 0.1294375 | 0.2147452 | 0.194912 | 0.2076249 | 0.1740439 | 0.1654911 | 0.122421 | 0.1397033 | 0.1909302 | 0.1139901 | 0.1129765 | 0.125589 | 0.1431288 | 0.2228835 | 0.1951851 | 0.174852 | 0.1238344 | 0.1311348 | 0.1573908 | 0.1792766 | 0.1172688 | 0.1808479 | 0.1601456 | 0.2337922 | 0.2535553
2452 | 0.1541826 | 0.1453874 | 0.1351387 | 0.126402 | 0.1387156 | 0.1692186 | 0.1406452 | 0.1245325 | 0.1319081 | 0.1547875 | 0.1293384 | 0.1386103 | 0.2779183 | 0.1281463 | 0.1323385 | 0.1216704 | 0.1291271 | 0.1195806 | 0.186401 | 0.1593233 | 0.1882434 | 0.1295092 | 0.2147877 | 0.1946997 | 0.2077676 | 0.1737638 | 0.1654055 | 0.1223637 | 0.1400205 | 0.1910799 | 0.1141782 | 0.1131509 | 0.12556 | 0.1449906 | 0.2227681 | 0.1953913 | 0.175009 | 0.1238991 | 0.1311359 | 0.1572226 | 0.1791112 | 0.1172612 | 0.1805805 | 0.1604022 | 0.2342473 | 0.2540198
2453 | 0.1540195 | 0.1451863 | 0.1348851 | 0.1264173 | 0.1382072 | 0.1687441 | 0.1402995 | 0.1244056 | 0.1321288 | 0.1548255 | 0.1295047 | 0.1389192 | 0.2783679 | 0.1274087 | 0.1327889 | 0.1213838 | 0.129035 | 0.1192342 | 0.1866266 | 0.1592951 | 0.1884802 | 0.1297608 | 0.2146404 | 0.1947612 | 0.2078963 | 0.1738877 | 0.1654 | 0.1221189 | 0.1403689 | 0.1909051 | 0.1140836 | 0.1130625 | 0.1258618 | 0.1451831 | 0.2219699 | 0.1954031 | 0.1746642 | 0.1241266 | 0.1314835 | 0.1570181 | 0.1793054 | 0.1171769 | 0.1804421 | 0.1602652 | 0.2344471 | 0.2538631
2454 | 0.1537729 | 0.1450305 | 0.1342958 | 0.1267387 | 0.1383317 | 0.1689948 | 0.1400998 | 0.1244891 | 0.1317535 | 0.1548513 | 0.1294516 | 0.1389763 | 0.2790121 | 0.1268751 | 0.1330017 | 0.1214699 | 0.1288204 | 0.1189074 | 0.1866326 | 0.1594814 | 0.1880843 | 0.1297535 | 0.2148725 | 0.1949588 | 0.2079106 | 0.174219 | 0.1658404 | 0.1219646 | 0.1406495 | 0.190998 | 0.1139528 | 0.1126956 | 0.1257949 | 0.1456723 | 0.2216964 | 0.1956814 | 0.1744768 | 0.1241076 | 0.1315187 | 0.157097 | 0.1788246 | 0.1171706 | 0.1804087 | 0.1602695 | 0.2345304 | 0.2538557
2455 | 0.1534625 | 0.1452778 | 0.1345013 | 0.127213 | 0.1383186 | 0.1695882 | 0.1400787 | 0.1243316 | 0.1315219 | 0.154296 | 0.1298701 | 0.1386171 | 0.2794897 | 0.1269291 | 0.1328986 | 0.1215537 | 0.1288891 | 0.1190191 | 0.1861717 | 0.1594317 | 0.1883583 | 0.1298781 | 0.2147267 | 0.1948152 | 0.2079125 | 0.1742038 | 0.1658461 | 0.1215448 | 0.1406471 | 0.1908324 | 0.1140571 | 0.1127579 | 0.1261999 | 0.1470798 | 0.2217848 | 0.196115 | 0.1743754 | 0.1241074 | 0.1313752 | 0.1571261 | 0.1785125 | 0.1170212 | 0.1800496 | 0.1598882 | 0.2348781 | 0.2539113
2456 | 0.1535542 | 0.1450469 | 0.1346069 | 0.1277156 | 0.138869 | 0.1696792 | 0.1400497 | 0.12425 | 0.1314224 | 0.1542104 | 0.1301093 | 0.1386305 | 0.2798025 | 0.1269043 | 0.1332811 | 0.1220934 | 0.1289793 | 0.1187429 | 0.1864239 | 0.1598171 | 0.1884698 | 0.1297889 | 0.2149146 | 0.1952842 | 0.2078667 | 0.1743935 | 0.1661693 | 0.121524 | 0.1408055 | 0.190767 | 0.1143017 | 0.1134332 | 0.1261162 | 0.1480963 | 0.221748 | 0.1961042 | 0.1742756 | 0.1239755 | 0.1313676 | 0.1570836 | 0.1781272 | 0.1172615 | 0.1799995 | 0.1599433 | 0.2351477 | 0.2536142
2457 | 0.1530777 | 0.1447083 | 0.1342872 | 0.1276898 | 0.1391715 | 0.1696019 | 0.1401266 | 0.1243119 | 0.1313606 | 0.1540428 | 0.1303008 | 0.138605 | 0.2804512 | 0.1264487 | 0.1341336 | 0.1220977 | 0.1291954 | 0.1195957 | 0.1864429 | 0.1599111 | 0.1889976 | 0.1298313 | 0.2148727 | 0.1951708 | 0.2079587 | 0.1746638 | 0.1657124 | 0.1216955 | 0.1413311 | 0.191076 | 0.1145136 | 0.1130181 | 0.1260766 | 0.1489064 | 0.2218083 | 0.1963977 | 0.1745309 | 0.123853 | 0.1313665 | 0.1571581 | 0.1778924 | 0.1173759 | 0.1798514 | 0.1594165 | 0.2355289 | 0.2541473
2458 | 0.1529152 | 0.145171 | 0.1338283 | 0.1280322 | 0.1392507 | 0.169607 | 0.1399595 | 0.1241454 | 0.1313247 | 0.1540845 | 0.1299813 | 0.138519 | 0.2804893 | 0.1265181 | 0.1339405 | 0.1217579 | 0.1289391 | 0.1185839 | 0.1861731 | 0.1596225 | 0.1896191 | 0.130057 | 0.2148249 | 0.1951916 | 0.2080491 | 0.1744918 | 0.1654436 | 0.1218449 | 0.141727 | 0.1909706 | 0.1145082 | 0.1126904 | 0.126412 | 0.1485504 | 0.2224067 | 0.1969335 | 0.1744264 | 0.1239276 | 0.131917 | 0.1571066 | 0.177549 | 0.1173166 | 0.1798915 | 0.1595277 | 0.2356149 | 0.254431
2459 | 0.1526345 | 0.1451944 | 0.1340433 | 0.1280319 | 0.1389403 | 0.1697394 | 0.1398931 | 0.1241947 | 0.1311589 | 0.1542039 | 0.1301068 | 0.1386129 | 0.2803219 | 0.1260902 | 0.1336497 | 0.1215046 | 0.1289397 | 0.1186679 | 0.1859968 | 0.159462 | 0.1895757 | 0.1300428 | 0.2151481 | 0.195056 | 0.2080742 | 0.1742684 | 0.1651982 | 0.1217926 | 0.1418292 | 0.1910617 | 0.1142725 | 0.1126872 | 0.126425 | 0.1478817 | 0.2219444 | 0.1974669 | 0.1749574 | 0.1241091 | 0.1316601 | 0.1570102 | 0.1774835 | 0.1174811 | 0.1798992 | 0.1591404 | 0.2358799 | 0.2543006
2460 | 0.1522193 | 0.1448536 | 0.1337803 | 0.1281798 | 0.1391842 | 0.1704938 | 0.1400261 | 0.1243184 | 0.1309549 | 0.1539452 | 0.1301867 | 0.1386867 | 0.2803661 | 0.126028 | 0.1335695 | 0.1211438 | 0.1291526 | 0.1182091 | 0.1860677 | 0.1589808 | 0.1893931 | 0.129881 | 0.2148197 | 0.1948766 | 0.2081527 | 0.1740351 | 0.1658511 | 0.1215579 | 0.1422012 | 0.1912372 | 0.1142136 | 0.1130575 | 0.126447 | 0.1488984 | 0.2227259 | 0.1972203 | 0.1749422 | 0.1240469 | 0.1317169 | 0.157334 | 0.178186 | 0.1174581 | 0.1799322 | 0.1589775 | 0.2363842 | 0.2541465
2461 | 0.1520593 | 0.1446593 | 0.1340622 | 0.1285365 | 0.1390468 | 0.1704321 | 0.1398666 | 0.1242208 | 0.1306342 | 0.1541681 | 0.1302252 | 0.138692 | 0.280892 | 0.1260391 | 0.1330446 | 0.1208495 | 0.1289235 | 0.1185225 | 0.1857707 | 0.1590673 | 0.1892951 | 0.1296065 | 0.2149631 | 0.1953681 | 0.2081842 | 0.1740686 | 0.1656293 | 0.1214629 | 0.1424484 | 0.1916514 | 0.1141131 | 0.1138779 | 0.1263993 | 0.1497183 | 0.2228114 | 0.1969467 | 0.1752318 | 0.1240502 | 0.1317609 | 0.1573707 | 0.1776503 | 0.1172783 | 0.1798419 | 0.1597159 | 0.2369137 | 0.2543551
2462 | 0.1514599 | 0.1444039 | 0.1333214 | 0.1287045 | 0.1391237 | 0.1703836 | 0.1398274 | 0.1241369 | 0.1303096 | 0.1541724 | 0.1301584 | 0.1389217 | 0.2806722 | 0.125957 | 0.1333571 | 0.1210535 | 0.1284054 | 0.1193494 | 0.1863296 | 0.1594671 | 0.1889605 | 0.129595 | 0.2149942 | 0.1954103 | 0.2082856 | 0.1740429 | 0.1659082 | 0.1212577 | 0.1429604 | 0.1914917 | 0.1142037 | 0.1138178 | 0.1263469 | 0.1487251 | 0.2227732 | 0.1969162 | 0.1755782 | 0.1240712 | 0.1322409 | 0.1573984 | 0.1773943 | 0.1169519 | 0.179704 | 0.1596683 | 0.2378032 | 0.2543373
2463 | 0.151349 | 0.1443724 | 0.1330304 | 0.1289675 | 0.138881 | 0.1704045 | 0.1399845 | 0.1240147 | 0.1299839 | 0.1541666 | 0.1304928 | 0.1390881 | 0.2809232 | 0.1261379 | 0.1332849 | 0.1211928 | 0.1279757 | 0.1203086 | 0.1867328 | 0.1594196 | 0.1891495 | 0.1293549 | 0.2150149 | 0.1955714 | 0.208354 | 0.1740234 | 0.1658154 | 0.1214101 | 0.1431559 | 0.1917006 | 0.1140218 | 0.1136643 | 0.1262617 | 0.1490035 | 0.223095 | 0.1974078 | 0.1754955 | 0.1240698 | 0.1324002 | 0.1572485 | 0.1774084 | 0.1168657 | 0.1794749 | 0.1595415 | 0.2384743 | 0.2543745
2464 | 0.1505324 | 0.1439256 | 0.1328928 | 0.1292647 | 0.138516 | 0.1711268 | 0.140058 | 0.1238102 | 0.1298602 | 0.1543317 | 0.1303152 | 0.1387961 | 0.2811794 | 0.1257474 | 0.133331 | 0.1209636 | 0.1281023 | 0.1209771 | 0.187251 | 0.1594888 | 0.1893419 | 0.1293622 | 0.2151133 | 0.1954681 | 0.2085039 | 0.1740094 | 0.1653972 | 0.1214993 | 0.1435379 | 0.1918303 | 0.1141052 | 0.1136289 | 0.1267073 | 0.1491593 | 0.2230689 | 0.1975745 | 0.1754703 | 0.12398 | 0.1322129 | 0.1572195 | 0.1769485 | 0.11695 | 0.1793511 | 0.1596819 | 0.2389853 | 0.2545098
2465 | 0.1499905 | 0.1436054 | 0.1325866 | 0.1295848 | 0.1383973 | 0.171748 | 0.1400491 | 0.1236584 | 0.1296892 | 0.1541041 | 0.1301339 | 0.1384021 | 0.2817209 | 0.1251434 | 0.1337756 | 0.120555 | 0.128206 | 0.1208133 | 0.1871754 | 0.1595359 | 0.1894869 | 0.1295086 | 0.2149878 | 0.1954056 | 0.2083456 | 0.1740197 | 0.1655963 | 0.1213473 | 0.1433719 | 0.1919429 | 0.114242 | 0.1138074 | 0.1270476 | 0.1485641 | 0.2230675 | 0.1974149 | 0.1753571 | 0.1239217 | 0.1322643 | 0.1570104 | 0.1772746 | 0.1168398 | 0.1793499 | 0.1598938 | 0.2389833 | 0.2547303
2466 | 0.1497126 | 0.1433504 | 0.1324783 | 0.1292912 | 0.1383215 | 0.1716969 | 0.1399879 | 0.1238606 | 0.129433 | 0.1542909 | 0.12991 | 0.1383228 | 0.2823053 | 0.1250738 | 0.1339516 | 0.1206146 | 0.1288029 | 0.1213742 | 0.1869371 | 0.1596687 | 0.1892994 | 0.1294902 | 0.2151773 | 0.1955008 | 0.2083515 | 0.1739506 | 0.1660063 | 0.1213884 | 0.143224 | 0.1918236 | 0.1142492 | 0.1143443 | 0.1269415 | 0.1501927 | 0.2229344 | 0.1981142 | 0.1755109 | 0.124106 | 0.1324484 | 0.1569102 | 0.1764914 | 0.1169133 | 0.1792081 | 0.1601426 | 0.2395658 | 0.2549256
2467 | 0.150246 | 0.1435754 | 0.1324863 | 0.1298589 | 0.1384454 | 0.1715091 | 0.1398162 | 0.1238802 | 0.1296504 | 0.1542909 | 0.1301046 | 0.1379572 | 0.2827883 | 0.1249685 | 0.1336341 | 0.1205 | 0.1289032 | 0.1195769 | 0.1868117 | 0.1595848 | 0.1891819 | 0.1295941 | 0.2152788 | 0.1957871 | 0.2085552 | 0.1738154 | 0.1662928 | 0.1214271 | 0.1434676 | 0.191865 | 0.1141224 | 0.1142858 | 0.1269898 | 0.1509068 | 0.2228477 | 0.1977965 | 0.175813 | 0.1240085 | 0.1324425 | 0.1571583 | 0.1763136 | 0.1171554 | 0.1791887 | 0.1600653 | 0.2404889 | 0.2553989
2468 | 0.1498203 | 0.1438279 | 0.1326258 | 0.1302608 | 0.1382836 | 0.1710439 | 0.1398636 | 0.1239952 | 0.1297963 | 0.1543595 | 0.1303394 | 0.1380165 | 0.2833201 | 0.1252621 | 0.1334939 | 0.12065 | 0.1289894 | 0.1192602 | 0.1869599 | 0.1599997 | 0.1884056 | 0.1294435 | 0.2153155 | 0.1960779 | 0.2086029 | 0.1740611 | 0.166852 | 0.1214363 | 0.1436764 | 0.1917493 | 0.1138002 | 0.1144487 | 0.1269462 | 0.1516664 | 0.2219707 | 0.1977485 | 0.175893 | 0.1237735 | 0.1326541 | 0.1571922 | 0.1762348 | 0.1173895 | 0.1790871 | 0.1600024 | 0.241232 | 0.2552854
2469 | 0.1499276 | 0.1436669 | 0.1324345 | 0.130304 | 0.1390212 | 0.1703868 | 0.1399966 | 0.1239484 | 0.1296165 | 0.15421 | 0.1302804 | 0.1381546 | 0.2833343 | 0.1248483 | 0.1339217 | 0.1202378 | 0.1294306 | 0.1191654 | 0.1869951 | 0.1597667 | 0.1885427 | 0.1294913 | 0.2153653 | 0.1962443 | 0.2087426 | 0.173794 | 0.1668821 | 0.1212964 | 0.143733 | 0.1915389 | 0.1135836 | 0.1142327 | 0.1273617 | 0.1514229 | 0.2219128 | 0.198219 | 0.1762103 | 0.1237218 | 0.1328632 | 0.1571524 | 0.1761344 | 0.1172883 | 0.1791408 | 0.159879 | 0.2416577 | 0.2551281
2470 | 0.1495221 | 0.1440381 | 0.1328313 | 0.1299683 | 0.1386951 | 0.1693828 | 0.1399694 | 0.1240287 | 0.1299926 | 0.1541399 | 0.1303076 | 0.1380788 | 0.2835454 | 0.1249483 | 0.1343998 | 0.1203628 | 0.1296693 | 0.119841 | 0.1868847 | 0.1595871 | 0.1881417 | 0.1294554 | 0.2154281 | 0.1958425 | 0.2088024 | 0.1738234 | 0.1669386 | 0.1210931 | 0.1435692 | 0.191454 | 0.1136127 | 0.1138871 | 0.1275732 | 0.151096 | 0.2227366 | 0.1979968 | 0.1767251 | 0.1238017 | 0.1330536 | 0.1569265 | 0.175782 | 0.117067 | 0.1793264 | 0.1598191 | 0.2426015 | 0.2552745
2471 | 0.1495355 | 0.1439679 | 0.1330356 | 0.1301154 | 0.1388965 | 0.1699333 | 0.1400398 | 0.1239583 | 0.1303169 | 0.1540961 | 0.1305017 | 0.1380548 | 0.283765 | 0.1246746 | 0.1349318 | 0.1200834 | 0.1302525 | 0.1196379 | 0.1874401 | 0.1590642 | 0.1877985 | 0.1292378 | 0.2155797 | 0.1954515 | 0.2088308 | 0.173837 | 0.1668771 | 0.1212589 | 0.1435479 | 0.1914579 | 0.113488 | 0.1132749 | 0.1277687 | 0.1518022 | 0.2220243 | 0.198188 | 0.1766736 | 0.1239844 | 0.1332356 | 0.1564256 | 0.1758816 | 0.1169309 | 0.1796327 | 0.1595949 | 0.2432336 | 0.2554264
2472 | 0.149376 | 0.1434287 | 0.133065 | 0.1299674 | 0.1388111 | 0.1691604 | 0.1401821 | 0.1238803 | 0.1301579 | 0.1542266 | 0.1301906 | 0.1377603 | 0.2843055 | 0.1245504 | 0.1354449 | 0.1205011 | 0.1307808 | 0.1202106 | 0.187322 | 0.1594547 | 0.1877168 | 0.1292458 | 0.2157267 | 0.1953428 | 0.2087609 | 0.173881 | 0.1665519 | 0.12111 | 0.1435932 | 0.1913106 | 0.113459 | 0.1132401 | 0.1280048 | 0.1508554 | 0.2221456 | 0.1987746 | 0.1766623 | 0.1240068 | 0.133415 | 0.1564008 | 0.1759324 | 0.1168902 | 0.179951 | 0.1593806 | 0.2437152 | 0.2553466
2473 | 0.1489152 | 0.1437069 | 0.1329618 | 0.130004 | 0.1392351 | 0.1693841 | 0.1402409 | 0.1238173 | 0.1300642 | 0.1541683 | 0.129967 | 0.13764 | 0.2842723 | 0.1240895 | 0.135902 | 0.1205606 | 0.1306946 | 0.1204768 | 0.1874798 | 0.1595304 | 0.1874636 | 0.1290919 | 0.2156365 | 0.1953168 | 0.2087617 | 0.1743942 | 0.1664399 | 0.1211017 | 0.1436867 | 0.1912204 | 0.1132977 | 0.1129851 | 0.1278268 | 0.1498767 | 0.2219295 | 0.1995371 | 0.1768003 | 0.1239726 | 0.1332721 | 0.1563313 | 0.1759737 | 0.11685 | 0.1796739 | 0.1594019 | 0.2443414 | 0.2554644
2474 | 0.1486864 | 0.1444317 | 0.1326179 | 0.1305019 | 0.139919 | 0.169513 | 0.1402414 | 0.123925 | 0.1300396 | 0.1540853 | 0.1294059 | 0.1376131 | 0.2844296 | 0.1239606 | 0.1358286 | 0.1202311 | 0.1308222 | 0.1204052 | 0.187163 | 0.1592608 | 0.1874998 | 0.1290814 | 0.2153959 | 0.1954189 | 0.2091935 | 0.1743435 | 0.1664099 | 0.1209733 | 0.1436309 | 0.1910117 | 0.113201 | 0.1124049 | 0.1276728 | 0.150656 | 0.2221025 | 0.2000192 | 0.1763264 | 0.1241467 | 0.1329561 | 0.1560441 | 0.175901 | 0.1169533 | 0.1798927 | 0.1594411 | 0.2450333 | 0.2555775
2475 | 0.1493104 | 0.1444839 | 0.1321402 | 0.130303 | 0.1401441 | 0.1693872 | 0.1403088 | 0.1239096 | 0.1299527 | 0.1540152 | 0.129264 | 0.1376 | 0.284678 | 0.1238462 | 0.1359286 | 0.1203306 | 0.1310624 | 0.1198531 | 0.1876186 | 0.1590332 | 0.1873563 | 0.1290664 | 0.2156033 | 0.1954989 | 0.2097574 | 0.1744349 | 0.1665842 | 0.1207957 | 0.143494 | 0.1908469 | 0.1130565 | 0.1121689 | 0.1276029 | 0.1501299 | 0.221989 | 0.2005148 | 0.1765772 | 0.1242574 | 0.1326301 | 0.1559346 | 0.1759475 | 0.1169079 | 0.1800356 | 0.1596745 | 0.2461206 | 0.2556141
2476 | 0.1488671 | 0.1447102 | 0.1322345 | 0.1301673 | 0.1404765 | 0.1686708 | 0.1402508 | 0.1238071 | 0.129908 | 0.1539121 | 0.1290848 | 0.1376044 | 0.2846877 | 0.1236284 | 0.135809 | 0.1205429 | 0.1311139 | 0.1190307 | 0.1874421 | 0.1593987 | 0.1873727 | 0.1290734 | 0.2155699 | 0.1955811 | 0.2099895 | 0.1744279 | 0.1664018 | 0.1207326 | 0.1437928 | 0.19054 | 0.1127697 | 0.1115956 | 0.1275152 | 0.1512318 | 0.2227466 | 0.2005536 | 0.1765083 | 0.1241277 | 0.1327824 | 0.1559162 | 0.1757131 | 0.1172552 | 0.1799483 | 0.1597903 | 0.2464483 | 0.2555067
2477 | 0.148348 | 0.1447149 | 0.1318483 | 0.1303271 | 0.1402561 | 0.168575 | 0.1402999 | 0.1237994 | 0.1300339 | 0.1539029 | 0.1290737 | 0.1374287 | 0.2844305 | 0.1235374 | 0.1360389 | 0.1206052 | 0.1309735 | 0.1183838 | 0.1879887 | 0.1594591 | 0.1875032 | 0.1291913 | 0.2157189 | 0.1956155 | 0.2100578 | 0.1741776 | 0.1662439 | 0.1206556 | 0.1443739 | 0.1903472 | 0.1128898 | 0.1118073 | 0.1274691 | 0.1509823 | 0.2218757 | 0.2004631 | 0.1772207 | 0.1242106 | 0.132575 | 0.1557824 | 0.1752898 | 0.1174303 | 0.1798536 | 0.1599925 | 0.2472189 | 0.2555783
2478 | 0.1480219 | 0.1450955 | 0.1321142 | 0.1304068 | 0.1405448 | 0.1680455 | 0.1405553 | 0.123676 | 0.1301513 | 0.1540335 | 0.1290911 | 0.1376877 | 0.2840367 | 0.1235405 | 0.1360058 | 0.1204543 | 0.1306926 | 0.1181117 | 0.187655 | 0.159862 | 0.187138 | 0.1292331 | 0.2158169 | 0.1956175 | 0.2104781 | 0.1744389 | 0.1663147 | 0.1205642 | 0.1444576 | 0.190139 | 0.1128846 | 0.1123603 | 0.1273278 | 0.1509777 | 0.2216047 | 0.2006195 | 0.1772783 | 0.1238016 | 0.1323939 | 0.1555428 | 0.1750117 | 0.1173987 | 0.1795596 | 0.1600883 | 0.2476992 | 0.2557668
2479 | 0.147985 | 0.1449321 | 0.1319467 | 0.1302915 | 0.1402444 | 0.1682891 | 0.140515 | 0.1237221 | 0.1304869 | 0.1541681 | 0.129123 | 0.1375771 | 0.2842052 | 0.1231577 | 0.135488 | 0.1204152 | 0.1308672 | 0.1187047 | 0.1879607 | 0.159875 | 0.1869448 | 0.1294262 | 0.2157536 | 0.1956481 | 0.2106637 | 0.1745989 | 0.1666344 | 0.1204541 | 0.1446164 | 0.1898147 | 0.1128218 | 0.1122369 | 0.1273671 | 0.1506043 | 0.2217377 | 0.2004934 | 0.1772106 | 0.1236762 | 0.1326226 | 0.1553535 | 0.1752917 | 0.1177854 | 0.179779 | 0.1602757 | 0.2486211 | 0.2557389
2480 | 0.1481938 | 0.1449693 | 0.1314324 | 0.1306673 | 0.1405006 | 0.1685345 | 0.1406599 | 0.1239301 | 0.1308944 | 0.154291 | 0.1291963 | 0.1374732 | 0.2839333 | 0.1232793 | 0.1351066 | 0.1199642 | 0.1305163 | 0.1189198 | 0.1873271 | 0.1605228 | 0.1869491 | 0.1292148 | 0.2159825 | 0.1957483 | 0.2108913 | 0.1746243 | 0.1668377 | 0.1203917 | 0.1445599 | 0.1894523 | 0.1126542 | 0.1125924 | 0.127529 | 0.1508396 | 0.2210979 | 0.2007056 | 0.1768813 | 0.1233921 | 0.1328715 | 0.1554217 | 0.1751647 | 0.1178672 | 0.1796196 | 0.1604251 | 0.2498656 | 0.2556656
2481 | 0.1476885 | 0.1453607 | 0.1312899 | 0.1310918 | 0.1402408 | 0.168772 | 0.1407713 | 0.1237146 | 0.1309627 | 0.1541645 | 0.1294854 | 0.137474 | 0.2838609 | 0.1237489 | 0.1350539 | 0.1200312 | 0.1302904 | 0.1195836 | 0.1874003 | 0.1602268 | 0.1872238 | 0.1292898 | 0.2162047 | 0.195932 | 0.2112424 | 0.1746893 | 0.1663905 | 0.1204133 | 0.1447924 | 0.1892362 | 0.1127442 | 0.1131332 | 0.1273938 | 0.1500787 | 0.2211794 | 0.2005757 | 0.1766514 | 0.1234834 | 0.1328599 | 0.1552719 | 0.1750839 | 0.1178653 | 0.1796504 | 0.1603655 | 0.2505816 | 0.2557761
2482 | 0.1485332 | 0.1453046 | 0.1313417 | 0.1311598 | 0.1401991 | 0.1684215 | 0.1411566 | 0.1235388 | 0.1310868 | 0.154192 | 0.129637 | 0.1371725 | 0.2836107 | 0.124949 | 0.134332 | 0.1203521 | 0.1303624 | 0.118836 | 0.1872587 | 0.1600972 | 0.1865489 | 0.1294115 | 0.2164515 | 0.1958228 | 0.2113335 | 0.1746252 | 0.1662262 | 0.1205563 | 0.1450605 | 0.1890253 | 0.1121748 | 0.1130666 | 0.1271065 | 0.1509172 | 0.2210379 | 0.2010103 | 0.1764806 | 0.1234981 | 0.1328781 | 0.155112 | 0.1748093 | 0.1182264 | 0.179769 | 0.1603017 | 0.2513493 | 0.2556799
2483 | 0.1483588 | 0.1454427 | 0.1310502 | 0.1307626 | 0.1407698 | 0.1679584 | 0.1413451 | 0.1237605 | 0.1313187 | 0.1540294 | 0.129461 | 0.1369127 | 0.2837031 | 0.1248259 | 0.1347299 | 0.120051 | 0.1300588 | 0.1186178 | 0.1872624 | 0.1599479 | 0.1859929 | 0.1293831 | 0.2163883 | 0.1959565 | 0.2115357 | 0.1748314 | 0.1662327 | 0.1207038 | 0.1450671 | 0.1891001 | 0.1120806 | 0.1126585 | 0.1272403 | 0.1510679 | 0.2210362 | 0.2014131 | 0.1765047 | 0.1235482 | 0.1326778 | 0.1547743 | 0.1746842 | 0.1183467 | 0.1797062 | 0.1599963 | 0.2521717 | 0.2554682
2484 | 0.1474531 | 0.1455395 | 0.1312531 | 0.1305043 | 0.14095 | 0.1678399 | 0.1415151 | 0.1238157 | 0.1314629 | 0.1539134 | 0.1294096 | 0.1368865 | 0.283803 | 0.1249876 | 0.1349948 | 0.1198622 | 0.1298278 | 0.1195795 | 0.1878373 | 0.1596993 | 0.1861066 | 0.1296403 | 0.2164088 | 0.1959887 | 0.2118609 | 0.1747432 | 0.1663012 | 0.1206524 | 0.1449507 | 0.1889349 | 0.1120874 | 0.1129676 | 0.1270852 | 0.1511832 | 0.2210859 | 0.2013402 | 0.1764747 | 0.1235189 | 0.1329013 | 0.1547341 | 0.174721 | 0.1184083 | 0.1799322 | 0.1599461 | 0.2531197 | 0.2553803
2485 | 0.1472788 | 0.1455563 | 0.1313982 | 0.1309347 | 0.1410058 | 0.1678098 | 0.1417061 | 0.1236327 | 0.131525 | 0.1542502 | 0.1294171 | 0.1369453 | 0.2839891 | 0.1249596 | 0.1346185 | 0.1196464 | 0.1300389 | 0.119792 | 0.1877517 | 0.1597527 | 0.1858562 | 0.1293635 | 0.2166033 | 0.1962079 | 0.2121151 | 0.1746667 | 0.1663898 | 0.1208404 | 0.1449668 | 0.1887225 | 0.1117369 | 0.1129963 | 0.1270722 | 0.1518197 | 0.2207568 | 0.2011762 | 0.1763744 | 0.1237896 | 0.132898 | 0.154625 | 0.1748465 | 0.1185826 | 0.1798209 | 0.1599583 | 0.2543799 | 0.2554454
2486 | 0.1469198 | 0.1460208 | 0.1317232 | 0.1312808 | 0.1411621 | 0.1672648 | 0.1416488 | 0.1240198 | 0.1319359 | 0.1541665 | 0.1292637 | 0.1364102 | 0.2832306 | 0.1251619 | 0.1346079 | 0.1197471 | 0.1297289 | 0.1186533 | 0.1877179 | 0.1599022 | 0.1857586 | 0.1293347 | 0.2166871 | 0.1961873 | 0.2122336 | 0.1745363 | 0.1665001 | 0.1209595 | 0.1450925 | 0.1887389 | 0.1118422 | 0.1133268 | 0.1269928 | 0.1512211 | 0.2211859 | 0.2014043 | 0.1761165 | 0.1236239 | 0.1327499 | 0.1541498 | 0.174879 | 0.1184011 | 0.1798634 | 0.1599651 | 0.2557277 | 0.2554397
2487 | 0.1468514 | 0.1460079 | 0.131612 | 0.1311043 | 0.1408318 | 0.1675458 | 0.1417343 | 0.1237972 | 0.1320282 | 0.1543302 | 0.1292713 | 0.1366116 | 0.2824639 | 0.1247172 | 0.1345013 | 0.1198016 | 0.1298659 | 0.1189327 | 0.1884908 | 0.1600262 | 0.1855053 | 0.1291772 | 0.2168293 | 0.1962366 | 0.2124951 | 0.1744247 | 0.1669378 | 0.1210273 | 0.1449682 | 0.1888214 | 0.1118836 | 0.1134038 | 0.1268559 | 0.1510963 | 0.2209048 | 0.2017702 | 0.1759279 | 0.1234315 | 0.1329662 | 0.1541305 | 0.1746023 | 0.1185541 | 0.1796619 | 0.1602805 | 0.2568295 | 0.2556153
2488 | 0.1466437 | 0.1454679 | 0.1315497 | 0.1310495 | 0.1402628 | 0.1671044 | 0.1420341 | 0.1238858 | 0.132285 | 0.154201 | 0.1289286 | 0.136676 | 0.2821595 | 0.1244677 | 0.1338846 | 0.1199522 | 0.1297281 | 0.1193797 | 0.1883305 | 0.1600218 | 0.1859748 | 0.1289889 | 0.2170453 | 0.1963099 | 0.2124347 | 0.1743455 | 0.1671112 | 0.1209148 | 0.1451283 | 0.1888088 | 0.1116002 | 0.1139466 | 0.1266538 | 0.1498653 | 0.2211275 | 0.2016533 | 0.1757808 | 0.1233748 | 0.1328644 | 0.1540852 | 0.1746986 | 0.1187894 | 0.179683 | 0.1601832 | 0.2576122 | 0.2555753
2489 | 0.1465855 | 0.1450315 | 0.1314766 | 0.1308296 | 0.1399143 | 0.1672764 | 0.1421351 | 0.1239406 | 0.1326615 | 0.1544714 | 0.1286978 | 0.1369727 | 0.2821174 | 0.1247419 | 0.1336279 | 0.120045 | 0.1296104 | 0.1188466 | 0.1884289 | 0.1596813 | 0.185632 | 0.1289806 | 0.2172397 | 0.1964942 | 0.2127746 | 0.1742449 | 0.1673952 | 0.1210763 | 0.1452814 | 0.1882321 | 0.1118534 | 0.113962 | 0.1261914 | 0.1491165 | 0.221552 | 0.20167 | 0.176218 | 0.1231301 | 0.1328797 | 0.1538888 | 0.1751608 | 0.1191327 | 0.1793145 | 0.1604635 | 0.2588948 | 0.2552507
2490 | 0.1461494 | 0.1443151 | 0.1316371 | 0.1308296 | 0.1397578 | 0.1670541 | 0.1422836 | 0.1238944 | 0.1329251 | 0.154611 | 0.128445 | 0.1370308 | 0.2819878 | 0.1246741 | 0.1331606 | 0.1199347 | 0.1296532 | 0.1178956 | 0.1887144 | 0.1594548 | 0.1850654 | 0.1288083 | 0.2172964 | 0.196758 | 0.2131356 | 0.173865 | 0.1671725 | 0.1210557 | 0.1450403 | 0.1877574 | 0.1119361 | 0.1141172 | 0.1260585 | 0.1492578 | 0.2217598 | 0.2015708 | 0.1759448 | 0.1230659 | 0.1330033 | 0.1537376 | 0.1748695 | 0.1192597 | 0.1789811 | 0.1603352 | 0.2596485 | 0.2552629
2491 | 0.1459649 | 0.1442191 | 0.1317252 | 0.1311803 | 0.1389365 | 0.1670003 | 0.1425109 | 0.1239136 | 0.1329284 | 0.154561 | 0.128377 | 0.1372192 | 0.281838 | 0.1248894 | 0.1329905 | 0.1199429 | 0.1299227 | 0.1185917 | 0.1891239 | 0.1591967 | 0.1844684 | 0.1286182 | 0.2174003 | 0.1968753 | 0.2133054 | 0.1740465 | 0.1674911 | 0.1210738 | 0.1451483 | 0.1875853 | 0.1119017 | 0.1142348 | 0.126173 | 0.1484208 | 0.2218348 | 0.2017075 | 0.175212 | 0.1231049 | 0.1327792 | 0.1537554 | 0.1746977 | 0.1195144 | 0.1791526 | 0.1602979 | 0.2606944 | 0.2556561
2492 | 0.1459878 | 0.1442666 | 0.1320921 | 0.1313223 | 0.1392142 | 0.1659153 | 0.1426168 | 0.1239564 | 0.1330996 | 0.1545556 | 0.1282236 | 0.1373422 | 0.2819726 | 0.1250066 | 0.1327195 | 0.1196123 | 0.1303928 | 0.1183354 | 0.1888772 | 0.1590618 | 0.1840637 | 0.1287334 | 0.2175404 | 0.1967473 | 0.2136212 | 0.173716 | 0.1673152 | 0.1210721 | 0.1451312 | 0.1871963 | 0.1118192 | 0.1145702 | 0.1265951 | 0.1482979 | 0.2216713 | 0.2011902 | 0.1748937 | 0.1230431 | 0.1329479 | 0.1535948 | 0.1740964 | 0.1194964 | 0.1788597 | 0.1601122 | 0.2619959 | 0.2556195
2493 | 0.1461527 | 0.1442723 | 0.1325611 | 0.1311001 | 0.1389765 | 0.1652591 | 0.1429304 | 0.1241446 | 0.1332262 | 0.1544989 | 0.1281586 | 0.1372232 | 0.2815774 | 0.1251603 | 0.1330002 | 0.1193475 | 0.1302996 | 0.1189492 | 0.1894964 | 0.159082 | 0.1836475 | 0.1287059 | 0.2175966 | 0.1967772 | 0.2136268 | 0.1739608 | 0.1671931 | 0.1211317 | 0.1450524 | 0.1870713 | 0.1124291 | 0.1142109 | 0.1263714 | 0.1465785 | 0.2214495 | 0.2011236 | 0.1757562 | 0.1229908 | 0.1325442 | 0.153424 | 0.1743817 | 0.119762 | 0.1788369 | 0.1599086 | 0.2629324 | 0.2555405
2494 | 0.1457571 | 0.1441704 | 0.1323177 | 0.1312885 | 0.1392937 | 0.1650109 | 0.1430174 | 0.1242589 | 0.1337601 | 0.154369 | 0.1282313 | 0.1373016 | 0.2820907 | 0.1253721 | 0.1325726 | 0.1189781 | 0.1299866 | 0.1181468 | 0.1895921 | 0.1587241 | 0.1833731 | 0.1287597 | 0.2177685 | 0.1969081 | 0.2136052 | 0.174156 | 0.1673711 | 0.1211971 | 0.1451323 | 0.1864901 | 0.11235 | 0.1145849 | 0.1265336 | 0.1468031 | 0.2215406 | 0.2002126 | 0.1761653 | 0.1230158 | 0.1326155 | 0.1534206 | 0.1750513 | 0.1199403 | 0.1788127 | 0.1600313 | 0.2641936 | 0.2556391
2495 | 0.1459759 | 0.1440273 | 0.1326429 | 0.1313068 | 0.1390597 | 0.165045 | 0.1431719 | 0.124117 | 0.1340878 | 0.1544128 | 0.1279684 | 0.1372346 | 0.2815251 | 0.1261973 | 0.1326524 | 0.118732 | 0.1298024 | 0.1168832 | 0.1893986 | 0.1584684 | 0.18285 | 0.1286125 | 0.2177633 | 0.1970094 | 0.2139193 | 0.1740659 | 0.1676177 | 0.1211864 | 0.1450332 | 0.1861851 | 0.1125235 | 0.1143523 | 0.1265813 | 0.1474397 | 0.2216858 | 0.2002838 | 0.1763338 | 0.1232166 | 0.1328608 | 0.1535116 | 0.1752068 | 0.1199961 | 0.1787736 | 0.1599257 | 0.2653489 | 0.2555662
2496 | 0.145856 | 0.1443219 | 0.1326774 | 0.1314397 | 0.1378022 | 0.1650164 | 0.1433324 | 0.1240821 | 0.1345151 | 0.1543625 | 0.1280856 | 0.1370691 | 0.2813844 | 0.1259864 | 0.1325984 | 0.118629 | 0.1294474 | 0.1172718 | 0.1894641 | 0.1585197 | 0.1833765 | 0.1285592 | 0.2178952 | 0.1972564 | 0.2141567 | 0.1738238 | 0.1676335 | 0.1213022 | 0.1449966 | 0.1862143 | 0.1124921 | 0.1150138 | 0.1261742 | 0.1483763 | 0.2218932 | 0.1999363 | 0.1767745 | 0.123338 | 0.1329829 | 0.153553 | 0.1757705 | 0.1203263 | 0.178822 | 0.1598292 | 0.2666257 | 0.2558834
2497 | 0.1454151 | 0.1444746 | 0.1327597 | 0.131293 | 0.1380132 | 0.1640425 | 0.1433649 | 0.124202 | 0.1345454 | 0.1544994 | 0.1279167 | 0.1369958 | 0.281142 | 0.1261682 | 0.1319025 | 0.1185391 | 0.1291222 | 0.1173754 | 0.1895806 | 0.1582034 | 0.1834147 | 0.128554 | 0.2180354 | 0.1970692 | 0.2142387 | 0.1739194 | 0.166995 | 0.1213611 | 0.1449033 | 0.1861345 | 0.1131735 | 0.1149172 | 0.1258868 | 0.1475263 | 0.2218501 | 0.199635 | 0.1766511 | 0.1233988 | 0.1331826 | 0.1536015 | 0.176218 | 0.1204767 | 0.1785617 | 0.159576 | 0.2677557 | 0.2563679
2498 | 0.1455215 | 0.1439974 | 0.1324686 | 0.1316461 | 0.13805 | 0.1632576 | 0.143255 | 0.1243438 | 0.134822 | 0.1548229 | 0.1278135 | 0.137103 | 0.2810687 | 0.1260948 | 0.1312236 | 0.1185333 | 0.1294428 | 0.1171781 | 0.1893218 | 0.1581895 | 0.183358 | 0.1286396 | 0.2179117 | 0.1966885 | 0.2142913 | 0.1739238 | 0.1668691 | 0.121308 | 0.1448878 | 0.1860105 | 0.113319 | 0.1143649 | 0.12593 | 0.1491098 | 0.2224408 | 0.1995092 | 0.1768165 | 0.1233466 | 0.1333494 | 0.1534339 | 0.1761966 | 0.1205628 | 0.1786279 | 0.1594386 | 0.2686484 | 0.2564634
2499 | 0.1457559 | 0.1440036 | 0.1325465 | 0.131694 | 0.1377012 | 0.1636249 | 0.1435143 | 0.1243247 | 0.1352193 | 0.1551756 | 0.1275858 | 0.1370192 | 0.2810982 | 0.125511 | 0.1311795 | 0.1184198 | 0.1295597 | 0.1163418 | 0.1895466 | 0.1578221 | 0.1831159 | 0.1286779 | 0.2178826 | 0.1964771 | 0.2143335 | 0.1742407 | 0.1666478 | 0.1212415 | 0.1449584 | 0.1862261 | 0.113436 | 0.114269 | 0.1260055 | 0.1491517 | 0.2225485 | 0.1996707 | 0.1768708 | 0.1234064 | 0.1333184 | 0.1534934 | 0.1760759 | 0.1205047 | 0.1785432 | 0.1594068 | 0.2694169 | 0.256679
2500 | 0.146336 | 0.1439888 | 0.1325925 | 0.1310962 | 0.138002 | 0.1631496 | 0.1438218 | 0.1242959 | 0.135345 | 0.1550769 | 0.1272577 | 0.1369813 | 0.2808643 | 0.1257265 | 0.1306065 | 0.1182706 | 0.1296598 | 0.1146376 | 0.1890552 | 0.1576169 | 0.1830044 | 0.1283793 | 0.2178838 | 0.1966102 | 0.2144948 | 0.1742944 | 0.1667908 | 0.1215859 | 0.1445971 | 0.1860357 | 0.1133956 | 0.1141366 | 0.1261127 | 0.1497885 | 0.2233932 | 0.1996102 | 0.1770294 | 0.1235748 | 0.133433 | 0.1536516 | 0.1758913 | 0.1207752 | 0.1786847 | 0.1592579 | 0.2703929 | 0.2573438
2501 | 0.145906 | 0.1439776 | 0.1325706 | 0.1308618 | 0.1377405 | 0.1633348 | 0.1440163 | 0.1242877 | 0.1356326 | 0.1551427 | 0.1271151 | 0.1368408 | 0.2802471 | 0.1256641 | 0.1308379 | 0.1179279 | 0.129496 | 0.1154476 | 0.1889879 | 0.15724 | 0.1824625 | 0.1283363 | 0.2177261 | 0.1966104 | 0.2143508 | 0.1743735 | 0.166981 | 0.1215178 | 0.1443278 | 0.1856373 | 0.113314 | 0.1142513 | 0.1260854 | 0.1494355 | 0.2230631 | 0.200173 | 0.1768097 | 0.1239979 | 0.1330421 | 0.1539027 | 0.1766564 | 0.1208838 | 0.1782115 | 0.1595629 | 0.2715771 | 0.2576836
2502 | 0.1458486 | 0.1439974 | 0.1330034 | 0.1307919 | 0.1374905 | 0.1628156 | 0.1440928 | 0.1242687 | 0.1359803 | 0.1555571 | 0.1270586 | 0.1367231 | 0.2800609 | 0.1256645 | 0.1307081 | 0.1180711 | 0.129314 | 0.1145689 | 0.189215 | 0.1573676 | 0.1822364 | 0.1281677 | 0.217633 | 0.1968353 | 0.2144771 | 0.1742251 | 0.1663049 | 0.1215909 | 0.1444715 | 0.1853993 | 0.1134951 | 0.1138146 | 0.1262092 | 0.1490843 | 0.2224471 | 0.200066 | 0.1765863 | 0.124212 | 0.1330289 | 0.1538091 | 0.1762496 | 0.1208278 | 0.1782383 | 0.1596519 | 0.2726961 | 0.25797
2503 | 0.1451828 | 0.1437474 | 0.1330122 | 0.1307588 | 0.137102 | 0.1624354 | 0.1444107 | 0.1242138 | 0.1361503 | 0.1553791 | 0.127225 | 0.1368193 | 0.2801778 | 0.1263552 | 0.1308578 | 0.1182948 | 0.1297928 | 0.1151783 | 0.189804 | 0.1574393 | 0.1817182 | 0.127726 | 0.2176417 | 0.1969434 | 0.2145873 | 0.174196 | 0.1658432 | 0.1216627 | 0.1444531 | 0.1856846 | 0.1132942 | 0.1132821 | 0.1262704 | 0.1484446 | 0.2224868 | 0.2004625 | 0.1768469 | 0.1243715 | 0.1331388 | 0.1536221 | 0.1766036 | 0.1206894 | 0.1787453 | 0.160116 | 0.2735257 | 0.2581606
2504 | 0.1445248 | 0.1433391 | 0.1337484 | 0.1304062 | 0.1368519 | 0.1624782 | 0.1445575 | 0.1243296 | 0.1361701 | 0.1554875 | 0.1270227 | 0.1367311 | 0.2798694 | 0.1262305 | 0.1307539 | 0.1181239 | 0.1295224 | 0.1159173 | 0.1894773 | 0.1577885 | 0.1817445 | 0.1278109 | 0.217918 | 0.1969478 | 0.2149563 | 0.1741823 | 0.1658974 | 0.1217619 | 0.1446585 | 0.1855727 | 0.1133759 | 0.1130888 | 0.1264768 | 0.1492467 | 0.2221607 | 0.2004259 | 0.1767317 | 0.1247243 | 0.1327391 | 0.1538961 | 0.1769344 | 0.120607 | 0.1788908 | 0.1603801 | 0.2748156 | 0.2581798
2505 | 0.1448174 | 0.1430887 | 0.1340131 | 0.1305638 | 0.136751 | 0.1624749 | 0.1448772 | 0.124407 | 0.1362538 | 0.1558474 | 0.1270556 | 0.1366714 | 0.2795607 | 0.1261827 | 0.1306072 | 0.1182002 | 0.1295151 | 0.1165429 | 0.1895787 | 0.1575373 | 0.1819109 | 0.1279823 | 0.2180075 | 0.1969951 | 0.2151585 | 0.1743158 | 0.1656959 | 0.1217657 | 0.1443493 | 0.1854686 | 0.1133182 | 0.1121196 | 0.1265532 | 0.1496905 | 0.2217856 | 0.2001037 | 0.1774473 | 0.1246482 | 0.1327289 | 0.1538609 | 0.176885 | 0.1208654 | 0.1790048 | 0.1604916 | 0.2756056 | 0.2584048
2506 | 0.1446611 | 0.1429107 | 0.1340369 | 0.1308477 | 0.1368194 | 0.162253 | 0.1450509 | 0.1243171 | 0.136648 | 0.1557604 | 0.1269855 | 0.1366165 | 0.2790855 | 0.1258199 | 0.1307753 | 0.118389 | 0.1294085 | 0.116742 | 0.1893518 | 0.1574559 | 0.1819674 | 0.12792 | 0.2181996 | 0.196729 | 0.2154382 | 0.174463 | 0.16557 | 0.1219049 | 0.1442994 | 0.1851578 | 0.1133462 | 0.1126101 | 0.1261424 | 0.1499689 | 0.2216666 | 0.2003788 | 0.1774761 | 0.1246756 | 0.1323238 | 0.1536686 | 0.1775012 | 0.1209808 | 0.1790216 | 0.1607842 | 0.2766006 | 0.2586215
2507 | 0.145044 | 0.1431041 | 0.1336895 | 0.13086 | 0.1370843 | 0.1622396 | 0.1450306 | 0.1242935 | 0.1367931 | 0.1553881 | 0.1267846 | 0.1364867 | 0.278917 | 0.1259513 | 0.1310415 | 0.1180178 | 0.1291971 | 0.1170874 | 0.1895916 | 0.1575778 | 0.1822181 | 0.1277466 | 0.2181442 | 0.1971206 | 0.2156154 | 0.1742251 | 0.1653309 | 0.1219374 | 0.1437279 | 0.1848497 | 0.1137298 | 0.1126188 | 0.12568 | 0.1515069 | 0.2211322 | 0.2007162 | 0.1769329 | 0.1248748 | 0.1324042 | 0.1537965 | 0.1774993 | 0.1207475 | 0.1790945 | 0.161198 | 0.2776752 | 0.2587131
2508 | 0.1438469 | 0.1432771 | 0.1340557 | 0.1307414 | 0.1366903 | 0.1623056 | 0.1449415 | 0.1245003 | 0.1369319 | 0.1555463 | 0.1266851 | 0.1360493 | 0.2785145 | 0.125659 | 0.1312777 | 0.1177571 | 0.1291733 | 0.1172196 | 0.1891725 | 0.1578207 | 0.182237 | 0.127782 | 0.218416 | 0.1972789 | 0.2160174 | 0.1744784 | 0.1657878 | 0.1220599 | 0.143734 | 0.1846331 | 0.1136675 | 0.1124106 | 0.1258363 | 0.1507442 | 0.2211158 | 0.2006919 | 0.1773144 | 0.1248277 | 0.132198 | 0.153772 | 0.1781414 | 0.1210231 | 0.1788974 | 0.161397 | 0.2784696 | 0.2586878
2509 | 0.1446311 | 0.143127 | 0.1342724 | 0.1306366 | 0.1364802 | 0.161639 | 0.1450845 | 0.1245498 | 0.1372075 | 0.1556047 | 0.1268017 | 0.1360657 | 0.2788273 | 0.1261462 | 0.1304851 | 0.1178243 | 0.1292042 | 0.1167382 | 0.1886266 | 0.1581572 | 0.1821698 | 0.1276224 | 0.2184889 | 0.1973823 | 0.215994 | 0.1745333 | 0.1662787 | 0.1221728 | 0.1436354 | 0.1844368 | 0.1140762 | 0.1123868 | 0.1256354 | 0.1507458 | 0.2216558 | 0.201087 | 0.1774407 | 0.1248091 | 0.1320172 | 0.1539297 | 0.1776758 | 0.1210266 | 0.1790521 | 0.1614146 | 0.2791396 | 0.2590915
2510 | 0.1443377 | 0.1425014 | 0.1342586 | 0.1303972 | 0.1365278 | 0.1616355 | 0.1451539 | 0.1245089 | 0.1371984 | 0.155436 | 0.1270397 | 0.1360891 | 0.2783666 | 0.1261862 | 0.1307723 | 0.1176846 | 0.1291958 | 0.1181559 | 0.1887012 | 0.1583447 | 0.1825847 | 0.1276901 | 0.2186086 | 0.1976041 | 0.2160442 | 0.1741671 | 0.1664973 | 0.1221253 | 0.1437891 | 0.184258 | 0.11451 | 0.1123018 | 0.1256454 | 0.1511773 | 0.2216854 | 0.2005536 | 0.1773959 | 0.1247161 | 0.1320172 | 0.1541025 | 0.1771442 | 0.1212281 | 0.1790768 | 0.1611958 | 0.2801072 | 0.2590514
2511 | 0.1441988 | 0.1424904 | 0.1346298 | 0.1306181 | 0.1370636 | 0.1616324 | 0.1453148 | 0.1244587 | 0.1374644 | 0.1556105 | 0.1270323 | 0.1363491 | 0.2784421 | 0.1260213 | 0.1311082 | 0.1179389 | 0.1291224 | 0.1182687 | 0.1888138 | 0.1588085 | 0.1822159 | 0.1280226 | 0.2187955 | 0.197797 | 0.2164698 | 0.1743196 | 0.1663678 | 0.1222871 | 0.1436355 | 0.1839824 | 0.1144094 | 0.1122302 | 0.125648 | 0.1507335 | 0.2217058 | 0.2004492 | 0.1767801 | 0.1250018 | 0.1323848 | 0.1538556 | 0.1771215 | 0.1214319 | 0.1788776 | 0.1614588 | 0.281397 | 0.2593699
2512 | 0.1443524 | 0.1429293 | 0.1340037 | 0.1307383 | 0.1366554 | 0.1610629 | 0.1454694 | 0.124406 | 0.1374379 | 0.1556512 | 0.1270549 | 0.1362552 | 0.2786133 | 0.1254207 | 0.1314374 | 0.1176893 | 0.1292563 | 0.1175851 | 0.1887848 | 0.1590443 | 0.1820098 | 0.1278447 | 0.2187898 | 0.1979529 | 0.2165948 | 0.1743047 | 0.1662476 | 0.1220937 | 0.1433248 | 0.1838126 | 0.1143469 | 0.1119423 | 0.1253996 | 0.1500553 | 0.2213134 | 0.2006301 | 0.1763609 | 0.1251181 | 0.1324509 | 0.1539428 | 0.1774892 | 0.1213045 | 0.1792262 | 0.1612183 | 0.2825652 | 0.2591765
2513 | 0.1447229 | 0.1426724 | 0.133539 | 0.130163 | 0.1373433 | 0.1612025 | 0.1457281 | 0.1244766 | 0.137441 | 0.155346 | 0.1270599 | 0.1362481 | 0.2783012 | 0.1251287 | 0.1315287 | 0.1179363 | 0.1294553 | 0.1181666 | 0.1885951 | 0.1590117 | 0.1817001 | 0.1278651 | 0.2188257 | 0.1981427 | 0.2170178 | 0.1743434 | 0.1661099 | 0.1221738 | 0.1431042 | 0.1835098 | 0.1143165 | 0.1125057 | 0.1251763 | 0.1498044 | 0.2218084 | 0.200155 | 0.1760546 | 0.1251923 | 0.1322496 | 0.153986 | 0.1780405 | 0.1211682 | 0.1793009 | 0.1609882 | 0.2836777 | 0.2596481
2514 | 0.1442339 | 0.1423318 | 0.1341773 | 0.1299533 | 0.1370705 | 0.1608414 | 0.1456765 | 0.124602 | 0.1374971 | 0.1554098 | 0.1272165 | 0.136344 | 0.2788635 | 0.1250701 | 0.1314041 | 0.1179681 | 0.1294752 | 0.1177054 | 0.1886064 | 0.159334 | 0.1820847 | 0.1280057 | 0.2187262 | 0.1982613 | 0.2173222 | 0.1741035 | 0.1658808 | 0.1222078 | 0.1430088 | 0.1835973 | 0.114155 | 0.1124941 | 0.1248863 | 0.1487854 | 0.2217661 | 0.1998261 | 0.17629 | 0.1252023 | 0.1323997 | 0.1539855 | 0.1781663 | 0.1210918 | 0.1793078 | 0.1614035 | 0.2841375 | 0.2597479
2515 | 0.1441749 | 0.1423966 | 0.1340431 | 0.1300345 | 0.1371588 | 0.1604729 | 0.1458696 | 0.1246678 | 0.1375569 | 0.1555867 | 0.1274193 | 0.1362235 | 0.2794426 | 0.1256445 | 0.1311179 | 0.118076 | 0.1291509 | 0.1188061 | 0.1886884 | 0.1590783 | 0.1819102 | 0.1279874 | 0.2187703 | 0.198641 | 0.217595 | 0.1740987 | 0.1655212 | 0.1223651 | 0.1429046 | 0.1835779 | 0.1145844 | 0.1119289 | 0.1248772 | 0.1487708 | 0.2219444 | 0.1998186 | 0.1769291 | 0.125136 | 0.1325855 | 0.1538726 | 0.1784393 | 0.1211605 | 0.1793992 | 0.1615325 | 0.2849095 | 0.2599241
2516 | 0.144575 | 0.1425409 | 0.1345451 | 0.1300568 | 0.1367368 | 0.1610044 | 0.1459118 | 0.1248663 | 0.13764 | 0.1559072 | 0.1275583 | 0.1359596 | 0.2804459 | 0.1259648 | 0.1312857 | 0.1184212 | 0.1288889 | 0.1177946 | 0.1889941 | 0.1589335 | 0.181544 | 0.1277498 | 0.2186675 | 0.1989019 | 0.2178695 | 0.1740229 | 0.1655087 | 0.1223916 | 0.1427228 | 0.183518 | 0.1144602 | 0.1122936 | 0.1249028 | 0.1489028 | 0.2212157 | 0.1997239 | 0.1772861 | 0.1252764 | 0.1324096 | 0.1537089 | 0.1785481 | 0.1211848 | 0.1796874 | 0.1617613 | 0.2862125 | 0.2600068
2517 | 0.1447915 | 0.1429332 | 0.1348176 | 0.1299937 | 0.1367081 | 0.1607568 | 0.1459349 | 0.1248297 | 0.137533 | 0.155721 | 0.1279659 | 0.1360568 | 0.2813486 | 0.125897 | 0.1312222 | 0.1181241 | 0.1289787 | 0.1181495 | 0.1887712 | 0.1589203 | 0.1820208 | 0.127766 | 0.2189305 | 0.1989983 | 0.2182984 | 0.1738778 | 0.1653197 | 0.1225408 | 0.1424154 | 0.1836739 | 0.1143415 | 0.1118776 | 0.1245869 | 0.1499383 | 0.2214079 | 0.2000098 | 0.1779633 | 0.1253703 | 0.1326495 | 0.1539419 | 0.1782707 | 0.1213715 | 0.179507 | 0.1616892 | 0.2871311 | 0.2597388
2518 | 0.1450094 | 0.1423467 | 0.134858 | 0.1298368 | 0.1367509 | 0.1603604 | 0.1460342 | 0.1248333 | 0.1373848 | 0.1558718 | 0.1281022 | 0.1358772 | 0.2817917 | 0.1259131 | 0.1313008 | 0.1179964 | 0.1290553 | 0.1186759 | 0.1885145 | 0.1589146 | 0.1814362 | 0.1276146 | 0.2190629 | 0.198961 | 0.2184238 | 0.1736955 | 0.1652141 | 0.1227126 | 0.1421736 | 0.1833977 | 0.114224 | 0.1121325 | 0.124711 | 0.1499428 | 0.2210699 | 0.2004923 | 0.1784119 | 0.1253179 | 0.1326414 | 0.1538482 | 0.178787 | 0.121188 | 0.1796411 | 0.162367 | 0.28762 | 0.2595797
2519 | 0.1448803 | 0.1421897 | 0.134815 | 0.1298492 | 0.1372776 | 0.1601935 | 0.1462197 | 0.1248041 | 0.1373795 | 0.155922 | 0.1284572 | 0.1361316 | 0.2822699 | 0.1260137 | 0.1315904 | 0.1180793 | 0.129153 | 0.1203169 | 0.18869 | 0.1591028 | 0.1817391 | 0.127879 | 0.2191791 | 0.1990898 | 0.2186143 | 0.1735563 | 0.1655489 | 0.1227539 | 0.1420224 | 0.183487 | 0.1143884 | 0.1118449 | 0.1248139 | 0.1488507 | 0.2207678 | 0.2008898 | 0.1787031 | 0.125414 | 0.1326519 | 0.1538027 | 0.1789731 | 0.1214314 | 0.1795878 | 0.1623158 | 0.2877923 | 0.2598971
2520 | 0.1452862 | 0.141952 | 0.1352969 | 0.1296899 | 0.1370898 | 0.1600282 | 0.14622 | 0.1248323 | 0.1378098 | 0.1558497 | 0.1284908 | 0.1362103 | 0.2822138 | 0.1260468 | 0.1322761 | 0.1178952 | 0.1292671 | 0.1209774 | 0.188361 | 0.158758 | 0.1817065 | 0.1280757 | 0.2190163 | 0.1993298 | 0.2189009 | 0.1737005 | 0.1656139 | 0.1226319 | 0.1420288 | 0.1834448 | 0.1142251 | 0.1121047 | 0.1244521 | 0.1500885 | 0.2203294 | 0.2008854 | 0.1783706 | 0.1254157 | 0.1324414 | 0.1538102 | 0.1791482 | 0.1215767 | 0.1796465 | 0.162548 | 0.2879405 | 0.2601564
2521 | 0.1445676 | 0.1419585 | 0.1360755 | 0.1301433 | 0.1372213 | 0.1599899 | 0.1462103 | 0.12485 | 0.1382567 | 0.1559694 | 0.1284772 | 0.1363256 | 0.2827034 | 0.1259504 | 0.1318267 | 0.1180821 | 0.1291578 | 0.120567 | 0.187952 | 0.158657 | 0.1810735 | 0.1282173 | 0.2190848 | 0.1993051 | 0.2189823 | 0.173616 | 0.1656659 | 0.1228085 | 0.1419337 | 0.1834463 | 0.1140859 | 0.1122461 | 0.1250276 | 0.1490947 | 0.2204857 | 0.200922 | 0.179273 | 0.1253586 | 0.132731 | 0.153855 | 0.1792728 | 0.1217064 | 0.1796708 | 0.1625279 | 0.2883391 | 0.2600594
2522 | 0.1449087 | 0.1424329 | 0.1359978 | 0.1303999 | 0.1368756 | 0.1598374 | 0.1460735 | 0.1246729 | 0.1382552 | 0.1562149 | 0.1285251 | 0.1362729 | 0.2825198 | 0.1258377 | 0.132174 | 0.1182083 | 0.1290009 | 0.1206172 | 0.1878341 | 0.1581833 | 0.1810673 | 0.1280386 | 0.2192546 | 0.1994138 | 0.219117 | 0.173565 | 0.1656065 | 0.1229369 | 0.142168 | 0.1831013 | 0.1142656 | 0.11183 | 0.1253627 | 0.1484283 | 0.2206119 | 0.2012669 | 0.1796547 | 0.1254014 | 0.1322862 | 0.153832 | 0.179442 | 0.1217738 | 0.1799346 | 0.162778 | 0.2889057 | 0.2601565
2523 | 0.1456918 | 0.1423528 | 0.1364391 | 0.1297648 | 0.1365617 | 0.1594767 | 0.1462268 | 0.1248811 | 0.1380817 | 0.1558943 | 0.1283354 | 0.1365874 | 0.2825559 | 0.1263911 | 0.1317463 | 0.1183229 | 0.1288386 | 0.120008 | 0.1879443 | 0.1583099 | 0.1807495 | 0.1281333 | 0.219199 | 0.199453 | 0.2196894 | 0.1735606 | 0.1656338 | 0.1229446 | 0.1422833 | 0.1830305 | 0.114193 | 0.1116796 | 0.1255019 | 0.1483867 | 0.220792 | 0.2016727 | 0.1804229 | 0.1254432 | 0.1320484 | 0.1536229 | 0.180257 | 0.1215554 | 0.1800736 | 0.1630421 | 0.2897143 | 0.2602298
2524 | 0.146109 | 0.1426411 | 0.13683 | 0.1297647 | 0.1365534 | 0.1594195 | 0.1461717 | 0.1248575 | 0.1383714 | 0.156117 | 0.1282913 | 0.1367112 | 0.2826406 | 0.1264793 | 0.1320574 | 0.1182514 | 0.1287767 | 0.1207316 | 0.1886927 | 0.1581689 | 0.1804799 | 0.1280671 | 0.2193171 | 0.199529 | 0.2201209 | 0.1735306 | 0.1656571 | 0.1231334 | 0.1422266 | 0.1828074 | 0.1142048 | 0.1123286 | 0.1254492 | 0.1491312 | 0.2213646 | 0.2018363 | 0.1805745 | 0.1254628 | 0.1318816 | 0.1537841 | 0.1796289 | 0.1214382 | 0.1805003 | 0.1631924 | 0.2902011 | 0.2604979
2525 | 0.1461939 | 0.1420187 | 0.1371326 | 0.1300418 | 0.1369072 | 0.1597862 | 0.1462116 | 0.1249695 | 0.1381467 | 0.1559991 | 0.1281635 | 0.1367235 | 0.283396 | 0.1261214 | 0.1320651 | 0.1184044 | 0.1292804 | 0.1203698 | 0.1885285 | 0.158146 | 0.180533 | 0.1280148 | 0.2193606 | 0.1997792 | 0.2203451 | 0.1737159 | 0.1659603 | 0.122989 | 0.1421392 | 0.1829336 | 0.1145209 | 0.1118323 | 0.1252302 | 0.1499511 | 0.2211693 | 0.2015869 | 0.1812499 | 0.1256495 | 0.1320908 | 0.1536866 | 0.1792066 | 0.1215454 | 0.1804021 | 0.1631674 | 0.2915917 | 0.2607824
2526 | 0.1466875 | 0.1422833 | 0.1370206 | 0.1300999 | 0.1364754 | 0.1592873 | 0.1463211 | 0.1250349 | 0.1378684 | 0.1558768 | 0.1285449 | 0.1369903 | 0.2834293 | 0.1262387 | 0.1320321 | 0.1184228 | 0.1292827 | 0.1199306 | 0.1892306 | 0.1577355 | 0.179644 | 0.1279528 | 0.2195245 | 0.199629 | 0.2206977 | 0.1735676 | 0.1659301 | 0.1228021 | 0.1419438 | 0.1827882 | 0.1145044 | 0.1123606 | 0.1252128 | 0.150221 | 0.2211199 | 0.2013701 | 0.181484 | 0.125577 | 0.1320554 | 0.1540007 | 0.1789023 | 0.1215417 | 0.1803925 | 0.1632984 | 0.2920719 | 0.2607382
2527 | 0.1464751 | 0.1427434 | 0.1364658 | 0.1303197 | 0.1366075 | 0.1595712 | 0.1460791 | 0.1250236 | 0.137872 | 0.1559956 | 0.1288302 | 0.1368966 | 0.2840791 | 0.1265348 | 0.1321722 | 0.1184033 | 0.1295166 | 0.1202344 | 0.1897308 | 0.1574071 | 0.1795783 | 0.1277885 | 0.219345 | 0.1996268 | 0.2209477 | 0.1734829 | 0.1663499 | 0.1228985 | 0.1417769 | 0.1826351 | 0.1142552 | 0.1121029 | 0.1250385 | 0.1500193 | 0.2207346 | 0.2009064 | 0.181675 | 0.1256292 | 0.1323801 | 0.1541189 | 0.1789886 | 0.1217799 | 0.1803984 | 0.16322 | 0.2938415 | 0.2609456
2528 | 0.1464493 | 0.1422124 | 0.1365164 | 0.1305515 | 0.1365673 | 0.1594243 | 0.1461343 | 0.1248618 | 0.1376242 | 0.1563956 | 0.1290196 | 0.1369363 | 0.2842973 | 0.1263625 | 0.1323837 | 0.1183951 | 0.1298547 | 0.1199625 | 0.1893751 | 0.1571339 | 0.1794007 | 0.1279693 | 0.2192034 | 0.199354 | 0.221371 | 0.1734887 | 0.1658798 | 0.1229585 | 0.1418419 | 0.182531 | 0.1141514 | 0.1118313 | 0.1247762 | 0.1489711 | 0.2204979 | 0.2007703 | 0.1813622 | 0.1256735 | 0.1327262 | 0.1540793 | 0.179227 | 0.1217093 | 0.1806218 | 0.1631244 | 0.294664 | 0.2613086
2529 | 0.1466208 | 0.1418609 | 0.1358001 | 0.1304123 | 0.1360964 | 0.1595616 | 0.1461261 | 0.1246684 | 0.1375501 | 0.1562877 | 0.1291289 | 0.1370354 | 0.2850339 | 0.1264156 | 0.1322803 | 0.1184577 | 0.129901 | 0.1197702 | 0.1892013 | 0.1573524 | 0.1793236 | 0.1280157 | 0.2194728 | 0.199403 | 0.2218017 | 0.1734064 | 0.1656575 | 0.1230526 | 0.1416199 | 0.1825764 | 0.114319 | 0.1117573 | 0.1245688 | 0.149383 | 0.2201895 | 0.2012076 | 0.1819593 | 0.1259137 | 0.1328451 | 0.1540404 | 0.1798157 | 0.121517 | 0.1804722 | 0.1632224 | 0.2956269 | 0.2612375
2530 | 0.1461914 | 0.1423439 | 0.1357086 | 0.1306312 | 0.1363672 | 0.1598067 | 0.1462339 | 0.1246662 | 0.1375744 | 0.1561738 | 0.1291057 | 0.1374653 | 0.2848362 | 0.1267605 | 0.1323059 | 0.1187606 | 0.1299663 | 0.1208972 | 0.1890571 | 0.1575068 | 0.1793046 | 0.1280966 | 0.2193501 | 0.1992873 | 0.2221713 | 0.1732225 | 0.1656201 | 0.1229627 | 0.1414811 | 0.1826221 | 0.1144361 | 0.1120995 | 0.1244911 | 0.1482516 | 0.2213278 | 0.2014245 | 0.1816114 | 0.1259283 | 0.1327621 | 0.1540945 | 0.1795548 | 0.1213764 | 0.1804627 | 0.1634709 | 0.297406 | 0.2612184
2531 | 0.1461351 | 0.1422101 | 0.1354652 | 0.1302559 | 0.1361418 | 0.1595261 | 0.1461811 | 0.1247024 | 0.1376684 | 0.1562367 | 0.1288917 | 0.1377819 | 0.2852237 | 0.1271224 | 0.1326381 | 0.1189947 | 0.1296572 | 0.1216308 | 0.1882717 | 0.1577355 | 0.1792497 | 0.1283381 | 0.2194946 | 0.1989711 | 0.2224538 | 0.1730095 | 0.1650106 | 0.1230392 | 0.1416408 | 0.1823821 | 0.11415 | 0.1119669 | 0.1244019 | 0.1482619 | 0.2216303 | 0.2012545 | 0.1819103 | 0.1260653 | 0.1328917 | 0.1542567 | 0.1792632 | 0.1213805 | 0.1808114 | 0.1637465 | 0.2978969 | 0.2614981
2532 | 0.1461186 | 0.1420092 | 0.1353792 | 0.1308993 | 0.1357673 | 0.1590809 | 0.1462716 | 0.1248629 | 0.1376434 | 0.1565021 | 0.1292236 | 0.1377807 | 0.2855002 | 0.1269643 | 0.1325498 | 0.1191184 | 0.1296372 | 0.122784 | 0.1886458 | 0.1575942 | 0.178855 | 0.1284909 | 0.2194034 | 0.1990483 | 0.2226735 | 0.1731062 | 0.1651344 | 0.122933 | 0.1419589 | 0.1821489 | 0.1141842 | 0.1121304 | 0.1245227 | 0.1473042 | 0.2213882 | 0.20124 | 0.1813307 | 0.1260071 | 0.1328704 | 0.1541036 | 0.1791923 | 0.1213869 | 0.1808529 | 0.1638392 | 0.2990903 | 0.2614698
2533 | 0.1465045 | 0.1423601 | 0.1353149 | 0.1304683 | 0.1362806 | 0.158606 | 0.1461466 | 0.1247694 | 0.1380789 | 0.1562254 | 0.1293492 | 0.1377517 | 0.2858046 | 0.1265093 | 0.1330552 | 0.1188032 | 0.129474 | 0.1236288 | 0.1887012 | 0.1575912 | 0.1783702 | 0.1287593 | 0.2193038 | 0.1988915 | 0.2228696 | 0.173058 | 0.1650688 | 0.1229515 | 0.1418275 | 0.1819516 | 0.1140789 | 0.111958 | 0.1240706 | 0.147232 | 0.2216745 | 0.2011355 | 0.1818313 | 0.1257276 | 0.1328507 | 0.1540074 | 0.1787276 | 0.1217126 | 0.1808115 | 0.1635697 | 0.3002616 | 0.2620254
2534 | 0.1467908 | 0.1420317 | 0.1354625 | 0.1301703 | 0.1356487 | 0.1588385 | 0.1462898 | 0.1246911 | 0.1385682 | 0.1563627 | 0.1294867 | 0.1379558 | 0.2864741 | 0.1273682 | 0.1331174 | 0.1187922 | 0.1293729 | 0.1243173 | 0.1880103 | 0.1574105 | 0.1781926 | 0.1287713 | 0.2192227 | 0.1986503 | 0.2231481 | 0.1729753 | 0.165053 | 0.122934 | 0.1417723 | 0.1818906 | 0.1140292 | 0.1122806 | 0.124482 | 0.1483384 | 0.2216764 | 0.2014105 | 0.1822839 | 0.1257349 | 0.1330571 | 0.1537785 | 0.1786029 | 0.1216693 | 0.1805411 | 0.1631943 | 0.3010339 | 0.2621023
2535 | 0.1468602 | 0.1420372 | 0.1354988 | 0.1300069 | 0.136042 | 0.1585973 | 0.1462843 | 0.1247034 | 0.1383271 | 0.156259 | 0.1296001 | 0.1379347 | 0.2865588 | 0.1275623 | 0.1335093 | 0.118942 | 0.1292284 | 0.124921 | 0.1881505 | 0.1577746 | 0.1779041 | 0.1287052 | 0.2191453 | 0.1986401 | 0.2235414 | 0.173136 | 0.1647226 | 0.122774 | 0.1418736 | 0.1816419 | 0.1142946 | 0.1119419 | 0.1242835 | 0.148154 | 0.2222927 | 0.2017288 | 0.1824907 | 0.1259951 | 0.1331673 | 0.1540065 | 0.1784782 | 0.1215173 | 0.1807113 | 0.1632572 | 0.3024021 | 0.2623862
2536 | 0.1471241 | 0.1418632 | 0.1351479 | 0.1298315 | 0.1358025 | 0.1587543 | 0.1464458 | 0.124679 | 0.1382618 | 0.1561465 | 0.1296769 | 0.138009 | 0.2871468 | 0.1272023 | 0.1338687 | 0.1192151 | 0.129151 | 0.1247495 | 0.188002 | 0.1575486 | 0.177798 | 0.1288405 | 0.2191665 | 0.1985995 | 0.2237222 | 0.1726915 | 0.1649672 | 0.1227953 | 0.1419301 | 0.1814236 | 0.114356 | 0.1116805 | 0.1239723 | 0.1486761 | 0.2225246 | 0.2020383 | 0.1825156 | 0.1260264 | 0.1335216 | 0.1538526 | 0.1788601 | 0.121327 | 0.181052 | 0.1629564 | 0.3035782 | 0.2625509
2537 | 0.1472334 | 0.1410023 | 0.1348943 | 0.1299197 | 0.1362306 | 0.1586397 | 0.1462222 | 0.124626 | 0.1384063 | 0.1562215 | 0.1294897 | 0.1381438 | 0.2873368 | 0.1267258 | 0.1338467 | 0.1189839 | 0.1290435 | 0.1249343 | 0.1878596 | 0.1573137 | 0.1781385 | 0.128719 | 0.2192181 | 0.1985514 | 0.2239835 | 0.172508 | 0.1648475 | 0.122658 | 0.1421494 | 0.1816203 | 0.1144933 | 0.1110035 | 0.1241155 | 0.1487057 | 0.2227447 | 0.2016759 | 0.1827214 | 0.1261167 | 0.1334828 | 0.1538634 | 0.1787503 | 0.1210779 | 0.1813006 | 0.1630533 | 0.3052894 | 0.2626042
2538 | 0.1468073 | 0.1409452 | 0.135376 | 0.1303297 | 0.1365631 | 0.1585069 | 0.1461181 | 0.1245454 | 0.1384082 | 0.1561995 | 0.1295943 | 0.1383023 | 0.2878482 | 0.1263644 | 0.1335413 | 0.1186724 | 0.1289732 | 0.1250624 | 0.1875922 | 0.1579086 | 0.1783471 | 0.1290052 | 0.2192208 | 0.1987568 | 0.2243017 | 0.1724394 | 0.1647441 | 0.1227461 | 0.1420048 | 0.1814876 | 0.1147671 | 0.1112719 | 0.1238215 | 0.1487959 | 0.2235923 | 0.2014207 | 0.1825124 | 0.1261466 | 0.1336299 | 0.1537458 | 0.1789082 | 0.121102 | 0.1812569 | 0.1631256 | 0.3063054 | 0.2627528
2539 | 0.1471029 | 0.1403714 | 0.1355956 | 0.1304855 | 0.1361373 | 0.1585015 | 0.1458916 | 0.1245014 | 0.1383673 | 0.155799 | 0.1296921 | 0.1383521 | 0.2885161 | 0.1261063 | 0.1343457 | 0.118622 | 0.1293911 | 0.1245402 | 0.1872436 | 0.1586062 | 0.1784893 | 0.1290662 | 0.2193197 | 0.1987094 | 0.2245645 | 0.1726276 | 0.165117 | 0.1226755 | 0.1422353 | 0.1813256 | 0.1149005 | 0.1116295 | 0.1237209 | 0.1503351 | 0.2235054 | 0.2019378 | 0.1822198 | 0.1261668 | 0.1335236 | 0.1534456 | 0.179204 | 0.1210664 | 0.1809431 | 0.1631554 | 0.3073077 | 0.2632624
2540 | 0.1474734 | 0.1404978 | 0.1360411 | 0.1303466 | 0.1358112 | 0.1579235 | 0.1457592 | 0.1246133 | 0.1388923 | 0.1560053 | 0.1299926 | 0.138446 | 0.2891922 | 0.1258642 | 0.1349384 | 0.118831 | 0.1295816 | 0.1250442 | 0.1877953 | 0.1588274 | 0.1786353 | 0.1288702 | 0.2194142 | 0.1986575 | 0.22491 | 0.1725467 | 0.165478 | 0.1226639 | 0.1423793 | 0.1813182 | 0.1148945 | 0.1112807 | 0.1237315 | 0.1500436 | 0.2240675 | 0.2017437 | 0.1821392 | 0.126307 | 0.1336994 | 0.1534506 | 0.1791511 | 0.120865 | 0.1809012 | 0.1633117 | 0.3084413 | 0.2632034
2541 | 0.1471021 | 0.1405636 | 0.1357627 | 0.1301274 | 0.136426 | 0.1575854 | 0.1456916 | 0.1247281 | 0.1388861 | 0.1559222 | 0.1298661 | 0.1386829 | 0.2897007 | 0.12618 | 0.135004 | 0.1183531 | 0.12968 | 0.1245041 | 0.1871511 | 0.1590496 | 0.1791755 | 0.1287323 | 0.2196464 | 0.1986845 | 0.225116 | 0.172289 | 0.1651423 | 0.1227872 | 0.1424608 | 0.1812798 | 0.1152491 | 0.111386 | 0.123753 | 0.1509007 | 0.2246206 | 0.202194 | 0.1820214 | 0.1266392 | 0.1332603 | 0.1533341 | 0.179398 | 0.1206434 | 0.1811048 | 0.1633952 | 0.3099293 | 0.2629916
2542 | 0.1475972 | 0.1409325 | 0.1354408 | 0.1306669 | 0.1366018 | 0.1578452 | 0.1454888 | 0.1245522 | 0.1388761 | 0.1559915 | 0.1301207 | 0.1388431 | 0.29036 | 0.1261708 | 0.1351514 | 0.1186642 | 0.1296567 | 0.1235233 | 0.1870443 | 0.1589089 | 0.1792135 | 0.1288204 | 0.2199796 | 0.1985696 | 0.2255375 | 0.1725419 | 0.1651193 | 0.1227337 | 0.1425409 | 0.1810063 | 0.1151227 | 0.1115083 | 0.1236914 | 0.1520838 | 0.2241432 | 0.2021152 | 0.1816896 | 0.1268003 | 0.1331446 | 0.1533086 | 0.1799947 | 0.120595 | 0.1807139 | 0.1632991 | 0.3107785 | 0.2632872
2543 | 0.1478813 | 0.1408153 | 0.1360432 | 0.1304626 | 0.1367554 | 0.1574665 | 0.1454019 | 0.1244587 | 0.1387708 | 0.156157 | 0.1301756 | 0.1391499 | 0.2910312 | 0.1260663 | 0.1351024 | 0.1187338 | 0.129615 | 0.1231993 | 0.1869228 | 0.1590866 | 0.1795505 | 0.1288913 | 0.2201694 | 0.1987379 | 0.225566 | 0.1727692 | 0.1649811 | 0.1229852 | 0.1427995 | 0.1808628 | 0.1152646 | 0.1109937 | 0.1234544 | 0.1526442 | 0.2239297 | 0.2022483 | 0.1822796 | 0.1268479 | 0.1328633 | 0.1534231 | 0.1800771 | 0.1207078 | 0.1806063 | 0.1631158 | 0.3118023 | 0.2631855
2544 | 0.1483787 | 0.1412496 | 0.135819 | 0.1305017 | 0.1370063 | 0.1569894 | 0.1451985 | 0.1244376 | 0.138792 | 0.156008 | 0.1302023 | 0.1391869 | 0.2912417 | 0.1264138 | 0.135355 | 0.1190176 | 0.1298455 | 0.1226026 | 0.1873759 | 0.1589622 | 0.1798432 | 0.1288502 | 0.2201759 | 0.1987563 | 0.225744 | 0.1729548 | 0.1646938 | 0.1229055 | 0.1430258 | 0.1808773 | 0.1155658 | 0.1110522 | 0.1233162 | 0.1522455 | 0.2243228 | 0.2024881 | 0.1822642 | 0.1270074 | 0.1331452 | 0.1536129 | 0.1797154 | 0.1206767 | 0.1802811 | 0.1628368 | 0.31284 | 0.2635529
2545 | 0.148292 | 0.1405797 | 0.1360407 | 0.1306851 | 0.1366549 | 0.1572282 | 0.1450514 | 0.1244241 | 0.1389826 | 0.1561734 | 0.1301257 | 0.1392306 | 0.2915874 | 0.1266714 | 0.1354303 | 0.1188482 | 0.1297337 | 0.1213224 | 0.1868188 | 0.1587477 | 0.1801018 | 0.1290901 | 0.2200189 | 0.1987913 | 0.2259438 | 0.1730694 | 0.1644277 | 0.1228599 | 0.1431043 | 0.180698 | 0.1155924 | 0.1115275 | 0.1235186 | 0.1527594 | 0.2239807 | 0.2023119 | 0.1823599 | 0.126876 | 0.1328348 | 0.1536972 | 0.1790513 | 0.1209346 | 0.1803943 | 0.1627858 | 0.3138842 | 0.2639813
2546 | 0.1481012 | 0.1401607 | 0.1365566 | 0.130329 | 0.1369269 | 0.1574321 | 0.1446832 | 0.1242945 | 0.138924 | 0.156431 | 0.13054 | 0.139246 | 0.2922644 | 0.1269159 | 0.1350162 | 0.1191438 | 0.1296941 | 0.1214688 | 0.1867304 | 0.158917 | 0.1803914 | 0.129355 | 0.2202666 | 0.1987986 | 0.226202 | 0.1732479 | 0.1636706 | 0.1228517 | 0.1430981 | 0.1803008 | 0.1158252 | 0.1111498 | 0.1235363 | 0.1528317 | 0.22369 | 0.2025661 | 0.18234 | 0.1269554 | 0.1333658 | 0.1536972 | 0.1797732 | 0.1206695 | 0.1806258 | 0.1626342 | 0.3152008 | 0.2643759
2547 | 0.1478464 | 0.1404373 | 0.1363625 | 0.1300644 | 0.137223 | 0.15729 | 0.1446291 | 0.1243319 | 0.1389076 | 0.1564397 | 0.1307442 | 0.1391389 | 0.2923581 | 0.1269213 | 0.1348168 | 0.1197064 | 0.1296573 | 0.121938 | 0.1869934 | 0.159022 | 0.1802024 | 0.1293546 | 0.2202101 | 0.1990543 | 0.2264882 | 0.1735394 | 0.1640319 | 0.1228931 | 0.1430115 | 0.1802159 | 0.1157374 | 0.1105007 | 0.1233891 | 0.1537086 | 0.2230403 | 0.2026695 | 0.1822229 | 0.1267614 | 0.1333574 | 0.1539231 | 0.1793472 | 0.1208717 | 0.1804393 | 0.1624378 | 0.3173861 | 0.264463
2548 | 0.1481815 | 0.1396946 | 0.135769 | 0.1305615 | 0.1372896 | 0.1572359 | 0.1443404 | 0.1244248 | 0.1386335 | 0.1563623 | 0.1308806 | 0.1391947 | 0.2923858 | 0.1270107 | 0.1349394 | 0.1196646 | 0.1294549 | 0.1222516 | 0.1868879 | 0.1583932 | 0.1799203 | 0.1293069 | 0.2203787 | 0.1989154 | 0.226943 | 0.1735114 | 0.1641652 | 0.123001 | 0.1430587 | 0.1803768 | 0.1159078 | 0.1109883 | 0.1234216 | 0.1528738 | 0.2232203 | 0.203245 | 0.1822995 | 0.1266104 | 0.1331558 | 0.153867 | 0.1798464 | 0.1208557 | 0.1803233 | 0.1625422 | 0.317881 | 0.2647499
2549 | 0.14824 | 0.1391424 | 0.1358803 | 0.1299852 | 0.1375841 | 0.1563422 | 0.1442447 | 0.1243801 | 0.1387968 | 0.1563985 | 0.1308874 | 0.1391057 | 0.292515 | 0.127332 | 0.1353326 | 0.1192558 | 0.1291922 | 0.1229825 | 0.1865698 | 0.1581513 | 0.1798101 | 0.129502 | 0.2207088 | 0.1992481 | 0.2270537 | 0.1733405 | 0.1639111 | 0.1228804 | 0.143065 | 0.1804209 | 0.1158983 | 0.1109548 | 0.1232552 | 0.1526358 | 0.2233098 | 0.2032026 | 0.1825271 | 0.1265957 | 0.1329437 | 0.1537788 | 0.1801545 | 0.1209123 | 0.179977 | 0.1626542 | 0.3190568 | 0.2649349
2550 | 0.1484613 | 0.1395981 | 0.1361845 | 0.1302911 | 0.1376414 | 0.1557748 | 0.1442142 | 0.1242985 | 0.1387278 | 0.1567433 | 0.1308185 | 0.1390001 | 0.2928522 | 0.1273999 | 0.1357503 | 0.1191864 | 0.1286542 | 0.1234179 | 0.1858561 | 0.1576375 | 0.1797039 | 0.1295521 | 0.2208289 | 0.1993333 | 0.2276429 | 0.1733112 | 0.1644893 | 0.1227702 | 0.1435498 | 0.1801766 | 0.1160422 | 0.1117994 | 0.12348 | 0.1532548 | 0.2237317 | 0.2030226 | 0.1825911 | 0.1266774 | 0.1326422 | 0.1536854 | 0.179744 | 0.1207937 | 0.1799071 | 0.1623696 | 0.3201472 | 0.265112
2551 | 0.1496086 | 0.1394183 | 0.1358737 | 0.1303378 | 0.1373219 | 0.1558262 | 0.144142 | 0.1242865 | 0.1387981 | 0.1568056 | 0.1307083 | 0.1389126 | 0.2936611 | 0.1270694 | 0.1358451 | 0.1192103 | 0.1285841 | 0.1234171 | 0.1861002 | 0.1577913 | 0.1797896 | 0.1294512 | 0.2211608 | 0.1990622 | 0.2279607 | 0.1728463 | 0.1643499 | 0.122692 | 0.1435341 | 0.180133 | 0.1157943 | 0.111829 | 0.1236594 | 0.1533762 | 0.2243369 | 0.2025964 | 0.1831023 | 0.1268264 | 0.1328818 | 0.1537421 | 0.1797419 | 0.1206207 | 0.1795743 | 0.1622544 | 0.3219733 | 0.265297
2552 | 0.1499342 | 0.1391694 | 0.1358793 | 0.1302022 | 0.1377869 | 0.1559634 | 0.1438465 | 0.1243518 | 0.1388733 | 0.1565857 | 0.1308239 | 0.1389126 | 0.2938642 | 0.1265695 | 0.1361584 | 0.1188851 | 0.128849 | 0.1243146 | 0.186214 | 0.1576223 | 0.1795262 | 0.1294 | 0.2213821 | 0.1992693 | 0.2281658 | 0.1728455 | 0.1646907 | 0.1225823 | 0.1437044 | 0.1801431 | 0.1159408 | 0.1115004 | 0.1238353 | 0.1528274 | 0.2245208 | 0.2022898 | 0.1828998 | 0.1270024 | 0.1331008 | 0.1537652 | 0.1800256 | 0.1205287 | 0.1794771 | 0.1620013 | 0.324066 | 0.2650649
2553 | 0.1501456 | 0.1391865 | 0.136085 | 0.1302486 | 0.1387073 | 0.1563341 | 0.1439161 | 0.1243691 | 0.1385387 | 0.1564091 | 0.1307188 | 0.1387927 | 0.2939939 | 0.1267653 | 0.1361167 | 0.1188777 | 0.1288752 | 0.1242261 | 0.1865204 | 0.1575946 | 0.179361 | 0.1293564 | 0.2217168 | 0.1993724 | 0.2284669 | 0.1726074 | 0.1650543 | 0.1226819 | 0.1438118 | 0.1803123 | 0.1162737 | 0.1121475 | 0.1236668 | 0.1541037 | 0.2255447 | 0.2021868 | 0.1834882 | 0.126736 | 0.1331114 | 0.1540205 | 0.1799859 | 0.1204831 | 0.1792647 | 0.1620604 | 0.3251009 | 0.2651071
2554 | 0.1504599 | 0.1388293 | 0.1365582 | 0.1300689 | 0.1389065 | 0.1562192 | 0.1439755 | 0.1242976 | 0.1387406 | 0.1563427 | 0.1309756 | 0.1387803 | 0.2943012 | 0.1267515 | 0.135793 | 0.1187765 | 0.1288432 | 0.1250927 | 0.186845 | 0.157779 | 0.1799056 | 0.1293315 | 0.2218573 | 0.199743 | 0.2286355 | 0.1725717 | 0.1649463 | 0.122987 | 0.143906 | 0.1800425 | 0.1165999 | 0.1120771 | 0.1239496 | 0.1541179 | 0.2253514 | 0.2016331 | 0.1835999 | 0.126535 | 0.13297 | 0.154115 | 0.1800524 | 0.1204949 | 0.1791683 | 0.1618259 | 0.3268212 | 0.2652401
2555 | 0.1502588 | 0.1385249 | 0.1362753 | 0.1299429 | 0.1390839 | 0.1557198 | 0.1439519 | 0.1245146 | 0.1386614 | 0.1567729 | 0.1307436 | 0.1389378 | 0.2944562 | 0.1265385 | 0.1355442 | 0.118907 | 0.1289738 | 0.1241985 | 0.1866669 | 0.1580769 | 0.1795667 | 0.1292304 | 0.2221132 | 0.1998752 | 0.2290421 | 0.1728036 | 0.1644991 | 0.1232572 | 0.144243 | 0.1800353 | 0.1167418 | 0.1120883 | 0.1234746 | 0.1534068 | 0.2255015 | 0.2016463 | 0.1838469 | 0.1265086 | 0.1332577 | 0.1542767 | 0.1800269 | 0.1204105 | 0.1791473 | 0.1619448 | 0.3287543 | 0.2654697
2556 | 0.1502709 | 0.1385066 | 0.1363236 | 0.1298607 | 0.1388468 | 0.1552579 | 0.1436258 | 0.1245576 | 0.1383411 | 0.156747 | 0.1308378 | 0.1389085 | 0.2945785 | 0.1261752 | 0.1355375 | 0.118526 | 0.1291189 | 0.1248128 | 0.1858525 | 0.1574986 | 0.179483 | 0.1293265 | 0.2221843 | 0.1997933 | 0.2296952 | 0.1727559 | 0.164392 | 0.1234006 | 0.1443205 | 0.1799871 | 0.1169817 | 0.1121446 | 0.123432 | 0.153396 | 0.2259023 | 0.2014812 | 0.1835036 | 0.126664 | 0.1335307 | 0.1543712 | 0.1805665 | 0.1204363 | 0.1789495 | 0.161969 | 0.3309756 | 0.2656195
2557 | 0.1501497 | 0.1384418 | 0.136472 | 0.1295325 | 0.1383582 | 0.1550541 | 0.1434806 | 0.1246096 | 0.1378989 | 0.1567649 | 0.1305496 | 0.1385998 | 0.2946612 | 0.1262248 | 0.134689 | 0.118699 | 0.1292589 | 0.1242227 | 0.1858037 | 0.1573586 | 0.1799262 | 0.129276 | 0.2224086 | 0.1999152 | 0.2300218 | 0.1725985 | 0.1643726 | 0.1232552 | 0.1442764 | 0.1798314 | 0.117167 | 0.1126851 | 0.123575 | 0.1522996 | 0.2258073 | 0.2010347 | 0.1831685 | 0.1268329 | 0.1336084 | 0.1541638 | 0.1806122 | 0.1202243 | 0.1787957 | 0.1621578 | 0.3328422 | 0.2655943
2558 | 0.1503344 | 0.1378056 | 0.1369238 | 0.1293108 | 0.1386023 | 0.1551689 | 0.1435402 | 0.1245629 | 0.137558 | 0.1567683 | 0.1307475 | 0.1387419 | 0.2952462 | 0.1258628 | 0.13435 | 0.1190438 | 0.1293209 | 0.1246649 | 0.1862663 | 0.1571319 | 0.1797331 | 0.1291797 | 0.2228412 | 0.2000027 | 0.2303137 | 0.1725503 | 0.1644409 | 0.1233584 | 0.1441247 | 0.1795951 | 0.1175472 | 0.1127788 | 0.1236108 | 0.1534398 | 0.2260188 | 0.2003502 | 0.1836077 | 0.1267453 | 0.133443 | 0.1543409 | 0.1807828 | 0.1203322 | 0.1784398 | 0.1620083 | 0.3341297 | 0.2656998
2559 | 0.1501282 | 0.1381207 | 0.1367963 | 0.1297184 | 0.1388487 | 0.1547093 | 0.1435683 | 0.1243525 | 0.1375559 | 0.1567567 | 0.1307201 | 0.1385608 | 0.2956757 | 0.1256853 | 0.1349166 | 0.1192955 | 0.1291689 | 0.1248206 | 0.1864793 | 0.1574552 | 0.1794073 | 0.1293639 | 0.2226947 | 0.2004395 | 0.2306489 | 0.1727237 | 0.1645827 | 0.1233954 | 0.1441212 | 0.1795347 | 0.11755 | 0.1129904 | 0.1239454 | 0.1545409 | 0.2257984 | 0.2002119 | 0.183276 | 0.1264338 | 0.133728 | 0.1544582 | 0.1804847 | 0.1202044 | 0.1779632 | 0.1622664 | 0.3360117 | 0.2658509
2560 | 0.1499977 | 0.138514 | 0.1372123 | 0.1303422 | 0.1390137 | 0.1544793 | 0.1434281 | 0.1241701 | 0.1376594 | 0.1568811 | 0.1305353 | 0.1383467 | 0.2958892 | 0.1261443 | 0.1347118 | 0.1192588 | 0.1287712 | 0.1255073 | 0.186478 | 0.1577318 | 0.1797505 | 0.1295103 | 0.2230121 | 0.2004819 | 0.2308989 | 0.1729068 | 0.1646311 | 0.1236289 | 0.1443798 | 0.1795365 | 0.1173658 | 0.1127183 | 0.1239121 | 0.1533025 | 0.2252558 | 0.2005054 | 0.1833594 | 0.1262516 | 0.1338589 | 0.154443 | 0.1799143 | 0.1200115 | 0.1777197 | 0.1623295 | 0.3378682 | 0.2662676
2561 | 0.1498482 | 0.1386922 | 0.1370149 | 0.1304041 | 0.1386834 | 0.154192 | 0.1434886 | 0.1239703 | 0.1378896 | 0.1567268 | 0.1303529 | 0.1383062 | 0.2960181 | 0.1259185 | 0.1351976 | 0.1191645 | 0.1291807 | 0.1254453 | 0.1863001 | 0.1572133 | 0.1799418 | 0.1299113 | 0.2231564 | 0.2003589 | 0.2311787 | 0.1727367 | 0.1649712 | 0.1236801 | 0.1440468 | 0.1792347 | 0.1176962 | 0.1123747 | 0.1241008 | 0.1527494 | 0.2252948 | 0.2003368 | 0.1829159 | 0.1262784 | 0.1340732 | 0.1543713 | 0.1804976 | 0.1203174 | 0.1772298 | 0.1617186 | 0.340591 | 0.2663608
2562 | 0.1502018 | 0.1383382 | 0.1372374 | 0.1306411 | 0.1390687 | 0.1541546 | 0.1434322 | 0.1239793 | 0.1378267 | 0.1567566 | 0.1303308 | 0.1382275 | 0.2968664 | 0.1261621 | 0.1350821 | 0.1193335 | 0.1294967 | 0.1255061 | 0.1863359 | 0.1567873 | 0.1802338 | 0.1299798 | 0.22315 | 0.2004548 | 0.2314133 | 0.172986 | 0.1644791 | 0.1238226 | 0.143705 | 0.1792243 | 0.1171562 | 0.1124238 | 0.1245161 | 0.1537971 | 0.2255702 | 0.2004158 | 0.1824831 | 0.1261436 | 0.1336489 | 0.1541309 | 0.181367 | 0.1206654 | 0.177063 | 0.1617284 | 0.3423713 | 0.2667258
2563 | 0.1497937 | 0.1383586 | 0.1368909 | 0.1304976 | 0.1391607 | 0.1542014 | 0.1432558 | 0.1241714 | 0.1379067 | 0.1570268 | 0.1299831 | 0.1380543 | 0.2970543 | 0.1260807 | 0.1348565 | 0.119068 | 0.1297719 | 0.124935 | 0.1863342 | 0.1566682 | 0.1798585 | 0.1301719 | 0.2233829 | 0.2005543 | 0.2315743 | 0.172815 | 0.1646104 | 0.1237207 | 0.1437951 | 0.1790248 | 0.1168908 | 0.1119433 | 0.1245639 | 0.1535177 | 0.2249958 | 0.2005228 | 0.1824591 | 0.1261981 | 0.1332383 | 0.1539563 | 0.1816938 | 0.12053 | 0.1769561 | 0.1614669 | 0.3442103 | 0.2667768
2564 | 0.1504506 | 0.1382941 | 0.1371473 | 0.1301989 | 0.139565 | 0.1537417 | 0.1430776 | 0.1244409 | 0.1380879 | 0.1570746 | 0.1297897 | 0.1381077 | 0.2973711 | 0.1264541 | 0.1349031 | 0.1193088 | 0.1294295 | 0.1233773 | 0.1863623 | 0.1565862 | 0.1797938 | 0.1304114 | 0.223542 | 0.20086 | 0.2318686 | 0.1729392 | 0.1649264 | 0.1236956 | 0.1436642 | 0.1787405 | 0.1170377 | 0.1121661 | 0.1246638 | 0.1535468 | 0.2243993 | 0.2003837 | 0.1827418 | 0.1262762 | 0.1335809 | 0.153771 | 0.1817064 | 0.1204765 | 0.1771242 | 0.1613197 | 0.3459762 | 0.2671633
2565 | 0.1504671 | 0.1388281 | 0.1375575 | 0.1299708 | 0.1394491 | 0.1534784 | 0.1429839 | 0.1246765 | 0.1379361 | 0.1571505 | 0.129525 | 0.1382082 | 0.2976056 | 0.1267053 | 0.1347519 | 0.1195553 | 0.129165 | 0.1232185 | 0.1862508 | 0.1563051 | 0.1795562 | 0.1303254 | 0.223764 | 0.2007546 | 0.2324157 | 0.1729251 | 0.1648467 | 0.1238362 | 0.1438269 | 0.1786097 | 0.116942 | 0.1124409 | 0.1248248 | 0.1535645 | 0.2241768 | 0.2005644 | 0.1831678 | 0.1263954 | 0.1332847 | 0.1537909 | 0.1818155 | 0.1204318 | 0.1769848 | 0.1613133 | 0.3474642 | 0.2674623
2566 | 0.1504159 | 0.1385838 | 0.1375435 | 0.1300935 | 0.1395697 | 0.1535295 | 0.1430097 | 0.1246832 | 0.1377504 | 0.1567167 | 0.1297609 | 0.1382289 | 0.2980567 | 0.1267096 | 0.1341546 | 0.1194691 | 0.129284 | 0.1224711 | 0.1859403 | 0.155942 | 0.1797291 | 0.1304155 | 0.2238403 | 0.2008791 | 0.2326445 | 0.1727914 | 0.1648478 | 0.1240823 | 0.1440694 | 0.178669 | 0.1168267 | 0.1126795 | 0.1251 | 0.1530084 | 0.2238405 | 0.2008071 | 0.1835813 | 0.1261202 | 0.132924 | 0.1538018 | 0.1823543 | 0.1203024 | 0.177299 | 0.1608529 | 0.3490362 | 0.2677922
2567 | 0.1499065 | 0.1387192 | 0.1372143 | 0.1302773 | 0.1395162 | 0.1533327 | 0.1430583 | 0.1246019 | 0.1378439 | 0.1566202 | 0.1296128 | 0.1382381 | 0.2982829 | 0.1264732 | 0.1345675 | 0.119588 | 0.1295418 | 0.1226042 | 0.1856471 | 0.1559668 | 0.1797031 | 0.1303272 | 0.2239506 | 0.201036 | 0.2329182 | 0.1727584 | 0.164759 | 0.1242301 | 0.1441957 | 0.1786332 | 0.1166471 | 0.112474 | 0.1252534 | 0.1535616 | 0.2242657 | 0.2013236 | 0.1839328 | 0.1261128 | 0.1330267 | 0.1537278 | 0.1823679 | 0.1202321 | 0.1771875 | 0.1605243 | 0.3499018 | 0.2678149
2568 | 0.1497392 | 0.1387927 | 0.1367988 | 0.1301998 | 0.1398359 | 0.1532751 | 0.1430685 | 0.1245506 | 0.1375826 | 0.1564142 | 0.1295327 | 0.1382199 | 0.2987296 | 0.1260488 | 0.1348496 | 0.1194828 | 0.1296505 | 0.1225199 | 0.1855441 | 0.1555923 | 0.1799456 | 0.1306373 | 0.2241172 | 0.2007382 | 0.2331802 | 0.1726323 | 0.1646724 | 0.1243894 | 0.144216 | 0.1785498 | 0.1165865 | 0.1118875 | 0.1253846 | 0.1523204 | 0.2244912 | 0.2017142 | 0.1840427 | 0.1263159 | 0.1327225 | 0.1534974 | 0.1828127 | 0.1197774 | 0.17692 | 0.1605064 | 0.3513019 | 0.2679594
2569 | 0.1499828 | 0.1395286 | 0.1367693 | 0.1297657 | 0.1390988 | 0.1539016 | 0.1430778 | 0.1245368 | 0.1376833 | 0.1564132 | 0.1292961 | 0.1381186 | 0.2989143 | 0.1257854 | 0.1351751 | 0.1197381 | 0.12959 | 0.1227577 | 0.1855662 | 0.1555398 | 0.1797325 | 0.1307079 | 0.2243041 | 0.2004661 | 0.2334104 | 0.1724058 | 0.1645622 | 0.1243232 | 0.1442817 | 0.1784362 | 0.1169194 | 0.1120974 | 0.1250223 | 0.1525392 | 0.2242223 | 0.2013942 | 0.183549 | 0.126311 | 0.132856 | 0.1535275 | 0.1832629 | 0.1197171 | 0.1768374 | 0.1605171 | 0.3527593 | 0.2682304
2570 | 0.1493528 | 0.139432 | 0.1366912 | 0.1295769 | 0.1394609 | 0.154448 | 0.1429494 | 0.1242381 | 0.137222 | 0.1561722 | 0.1289018 | 0.1381786 | 0.2990302 | 0.1258235 | 0.1351471 | 0.1199608 | 0.1297913 | 0.1222533 | 0.1858084 | 0.1552815 | 0.1799478 | 0.1307287 | 0.2244211 | 0.2005561 | 0.2334962 | 0.1723938 | 0.1644914 | 0.1244011 | 0.1444974 | 0.1782094 | 0.1167866 | 0.1118721 | 0.1248065 | 0.1520548 | 0.2233225 | 0.2013831 | 0.1830069 | 0.1263968 | 0.1329448 | 0.1534712 | 0.1834744 | 0.1199817 | 0.176574 | 0.1605668 | 0.3549804 | 0.2684214
2571 | 0.1495568 | 0.1396862 | 0.1367891 | 0.129577 | 0.1395142 | 0.1533895 | 0.1430667 | 0.1242128 | 0.1369598 | 0.1563056 | 0.1285199 | 0.1382821 | 0.2994188 | 0.1256852 | 0.1341123 | 0.120088 | 0.1298542 | 0.1219107 | 0.1854202 | 0.1557103 | 0.179906 | 0.1308635 | 0.2245071 | 0.200703 | 0.2338224 | 0.1723779 | 0.1644641 | 0.1243902 | 0.1442716 | 0.1778699 | 0.1171948 | 0.1122603 | 0.1246446 | 0.1518504 | 0.2230117 | 0.2014627 | 0.1828545 | 0.1262611 | 0.1328132 | 0.1537462 | 0.1840229 | 0.1200497 | 0.1763167 | 0.1607597 | 0.3612003 | 0.2688669
2572 | 0.1493671 | 0.1400118 | 0.1368056 | 0.1299881 | 0.1395705 | 0.1534431 | 0.1428106 | 0.1242512 | 0.1371796 | 0.156006 | 0.1287083 | 0.1382827 | 0.2993821 | 0.1252513 | 0.1339763 | 0.1197532 | 0.1296375 | 0.1219162 | 0.1849365 | 0.1554649 | 0.1803962 | 0.1307981 | 0.2246111 | 0.2006612 | 0.2339752 | 0.1721611 | 0.1644 | 0.1246651 | 0.1439561 | 0.1775176 | 0.1171403 | 0.1122679 | 0.1245018 | 0.1521324 | 0.2230606 | 0.2016582 | 0.1825909 | 0.1262625 | 0.1326673 | 0.1538631 | 0.1834851 | 0.1201431 | 0.1759379 | 0.1609792 | 0.3673565 | 0.269437
2573 | 0.1502897 | 0.1399153 | 0.1367894 | 0.130134 | 0.1395065 | 0.1532618 | 0.1427516 | 0.1242066 | 0.1373117 | 0.1560746 | 0.1287189 | 0.1384095 | 0.2995797 | 0.1254477 | 0.133376 | 0.1200817 | 0.1297362 | 0.1210375 | 0.1846957 | 0.1550289 | 0.1806529 | 0.1308895 | 0.22497 | 0.2006502 | 0.2343493 | 0.1719763 | 0.1648297 | 0.1246869 | 0.1436608 | 0.1773812 | 0.1173157 | 0.1130696 | 0.1245106 | 0.1520307 | 0.2228925 | 0.2014469 | 0.1826035 | 0.1261959 | 0.1324071 | 0.1538733 | 0.1835987 | 0.1202181 | 0.1759853 | 0.1611036 | 0.3728584 | 0.2697832
2574 | 0.1502808 | 0.1395502 | 0.1365449 | 0.1297316 | 0.1394514 | 0.153562 | 0.1429077 | 0.1241622 | 0.1371534 | 0.1561755 | 0.1290156 | 0.1383924 | 0.2998291 | 0.1254469 | 0.1331681 | 0.1202732 | 0.1301598 | 0.1211746 | 0.1847618 | 0.1555363 | 0.1805004 | 0.1306848 | 0.2254371 | 0.2007109 | 0.2345784 | 0.1717222 | 0.1648582 | 0.1250749 | 0.1437131 | 0.1774656 | 0.1171836 | 0.1130632 | 0.1249327 | 0.1504947 | 0.2224123 | 0.2011423 | 0.1824886 | 0.1258955 | 0.1326501 | 0.1541343 | 0.183847 | 0.1201592 | 0.1758416 | 0.1611868 | 0.3781482 | 0.2698085
2575 | 0.1501931 | 0.1397642 | 0.1369948 | 0.1301479 | 0.1388767 | 0.1533039 | 0.1430065 | 0.1239638 | 0.136943 | 0.1564435 | 0.1289387 | 0.138577 | 0.2997867 | 0.1251389 | 0.1325158 | 0.1202064 | 0.1301747 | 0.121012 | 0.1844791 | 0.1555566 | 0.1805766 | 0.1306515 | 0.2255449 | 0.2007143 | 0.2346509 | 0.1716241 | 0.1644907 | 0.1253108 | 0.1436778 | 0.1773344 | 0.1170346 | 0.1134082 | 0.1250126 | 0.1508603 | 0.2222784 | 0.2012133 | 0.1824849 | 0.1257674 | 0.132681 | 0.1540874 | 0.1841994 | 0.1205276 | 0.1757135 | 0.1614672 | 0.3826373 | 0.2698842
2576 | 0.1507875 | 0.139737 | 0.1370217 | 0.1299483 | 0.1387738 | 0.153622 | 0.1432568 | 0.124002 | 0.1369543 | 0.1564823 | 0.1290034 | 0.1385488 | 0.3000449 | 0.1254516 | 0.1329924 | 0.1197949 | 0.1303209 | 0.1203088 | 0.1845946 | 0.1552867 | 0.1805178 | 0.1307474 | 0.2256407 | 0.2005173 | 0.2346328 | 0.1714445 | 0.1647064 | 0.1253898 | 0.1435784 | 0.1772426 | 0.1169353 | 0.1138602 | 0.1250622 | 0.1503757 | 0.221567 | 0.2009612 | 0.1823923 | 0.1259007 | 0.1327124 | 0.1539432 | 0.1840901 | 0.1205629 | 0.1754841 | 0.1613915 | 0.3873101 | 0.2700061
2577 | 0.1506112 | 0.1394418 | 0.1372289 | 0.129722 | 0.1388848 | 0.1528611 | 0.1432897 | 0.1240062 | 0.1368089 | 0.1563728 | 0.1288081 | 0.1386589 | 0.3005205 | 0.1256151 | 0.1323668 | 0.1196732 | 0.1299662 | 0.1200642 | 0.1841554 | 0.1552276 | 0.1805141 | 0.130787 | 0.2260017 | 0.2005483 | 0.2349502 | 0.171793 | 0.164861 | 0.125579 | 0.1431347 | 0.1770031 | 0.1167292 | 0.1138878 | 0.1248761 | 0.1505526 | 0.2220276 | 0.2011944 | 0.1817637 | 0.125896 | 0.1325734 | 0.1540397 | 0.184072 | 0.1206664 | 0.1753015 | 0.1612303 | 0.3913577 | 0.2699173
2578 | 0.1509795 | 0.1393145 | 0.1372578 | 0.1303835 | 0.1391053 | 0.1532402 | 0.1432023 | 0.1240723 | 0.1366107 | 0.1563333 | 0.128797 | 0.1383675 | 0.3007667 | 0.1255458 | 0.1321383 | 0.1200433 | 0.1305963 | 0.1197446 | 0.1839275 | 0.1550287 | 0.1807634 | 0.1308976 | 0.2262919 | 0.2007778 | 0.2349709 | 0.1714665 | 0.1648898 | 0.1255663 | 0.1428089 | 0.1768307 | 0.1166087 | 0.113773 | 0.1251687 | 0.1501088 | 0.2217458 | 0.2007965 | 0.1814482 | 0.1259298 | 0.13267 | 0.1540829 | 0.1841819 | 0.1207954 | 0.1756772 | 0.1609466 | 0.3954054 | 0.2700427
2579 | 0.1511555 | 0.1395689 | 0.1372099 | 0.1305259 | 0.1389844 | 0.153175 | 0.1433933 | 0.1241847 | 0.1360437 | 0.1563085 | 0.1286066 | 0.1384589 | 0.3006082 | 0.1256732 | 0.1320909 | 0.1196774 | 0.1301016 | 0.1192062 | 0.1837171 | 0.1550517 | 0.1807694 | 0.131021 | 0.2266431 | 0.2008894 | 0.2350174 | 0.1713907 | 0.1644898 | 0.1259314 | 0.1426009 | 0.1768506 | 0.1165275 | 0.1139332 | 0.125216 | 0.1509035 | 0.2215707 | 0.2013293 | 0.1809628 | 0.1257903 | 0.1326913 | 0.1541951 | 0.1836595 | 0.1204855 | 0.1755812 | 0.160849 | 0.3987101 | 0.2699958
2580 | 0.1508585 | 0.1399016 | 0.1375106 | 0.1306721 | 0.1393451 | 0.1526697 | 0.1432646 | 0.1241423 | 0.1357597 | 0.1561578 | 0.1287112 | 0.1384761 | 0.3009533 | 0.1255588 | 0.1318792 | 0.119846 | 0.1301757 | 0.1190367 | 0.1837694 | 0.1542104 | 0.1809741 | 0.1312521 | 0.2267261 | 0.2009629 | 0.2353526 | 0.1712703 | 0.1642442 | 0.1261028 | 0.1427191 | 0.1767995 | 0.1164769 | 0.114283 | 0.1250477 | 0.1498516 | 0.2222179 | 0.2013672 | 0.1810907 | 0.1258771 | 0.1324427 | 0.1540525 | 0.1835864 | 0.1203343 | 0.1755522 | 0.1608388 | 0.4017985 | 0.2701937
2581 | 0.1512945 | 0.1401152 | 0.1381185 | 0.1306183 | 0.1395568 | 0.1519303 | 0.1433917 | 0.1242375 | 0.1354584 | 0.1561783 | 0.1282292 | 0.1385269 | 0.3008227 | 0.1255165 | 0.1316546 | 0.1198265 | 0.1299757 | 0.1181992 | 0.1832538 | 0.1541852 | 0.1804637 | 0.1311215 | 0.2266016 | 0.2009389 | 0.2356206 | 0.171029 | 0.1646069 | 0.1261751 | 0.1425109 | 0.1766022 | 0.116272 | 0.1142736 | 0.1252114 | 0.1502054 | 0.2226241 | 0.2016577 | 0.1813305 | 0.1258041 | 0.1318492 | 0.1538967 | 0.1835801 | 0.1204036 | 0.175447 | 0.1607596 | 0.4046312 | 0.2704132
2582 | 0.1502901 | 0.1402567 | 0.1380672 | 0.1308351 | 0.1395403 | 0.151769 | 0.1434751 | 0.1243889 | 0.1355223 | 0.1561585 | 0.1278742 | 0.1386638 | 0.3009455 | 0.125232 | 0.1323226 | 0.1196596 | 0.1299656 | 0.1189807 | 0.1833697 | 0.1539889 | 0.1805501 | 0.131053 | 0.226533 | 0.2010565 | 0.2356552 | 0.1706066 | 0.1650982 | 0.1262539 | 0.1421659 | 0.1765383 | 0.1163745 | 0.1143305 | 0.1254213 | 0.1489657 | 0.2224447 | 0.2013572 | 0.1814632 | 0.1258285 | 0.1318401 | 0.154066 | 0.1836724 | 0.1202984 | 0.1751542 | 0.1606446 | 0.4072556 | 0.2707685
2583 | 0.1504408 | 0.1400614 | 0.1383305 | 0.1310964 | 0.13882 | 0.1522151 | 0.1434886 | 0.1242007 | 0.1355823 | 0.1560713 | 0.1278905 | 0.1387174 | 0.3013563 | 0.12503 | 0.1319698 | 0.1198287 | 0.1296598 | 0.1189317 | 0.1834608 | 0.1541519 | 0.1810505 | 0.1309636 | 0.226868 | 0.2010153 | 0.235758 | 0.1705079 | 0.1651277 | 0.1262011 | 0.141934 | 0.1765585 | 0.116433 | 0.1143173 | 0.1249996 | 0.1486649 | 0.2224746 | 0.2011795 | 0.1814079 | 0.1256221 | 0.1318051 | 0.1542168 | 0.1833777 | 0.1202504 | 0.1752293 | 0.161115 | 0.4092693 | 0.2711061
2584 | 0.1507285 | 0.1395663 | 0.1378021 | 0.1313321 | 0.138477 | 0.1521092 | 0.1434645 | 0.1240417 | 0.135371 | 0.1558783 | 0.1280829 | 0.1386813 | 0.3009656 | 0.1247335 | 0.1318086 | 0.1199317 | 0.1294289 | 0.1172158 | 0.1832624 | 0.1537122 | 0.1810346 | 0.1307968 | 0.2271983 | 0.2009712 | 0.2358617 | 0.1705883 | 0.1658005 | 0.1264508 | 0.1418441 | 0.17633 | 0.1165754 | 0.1144891 | 0.1249935 | 0.1468216 | 0.2225665 | 0.2013546 | 0.1813655 | 0.1256632 | 0.1316728 | 0.1541251 | 0.1838556 | 0.1199822 | 0.1751272 | 0.1611326 | 0.4109843 | 0.2710422
2585 | 0.1505424 | 0.1393944 | 0.1376322 | 0.1309671 | 0.1381732 | 0.1514752 | 0.1436034 | 0.1240868 | 0.1354261 | 0.1557382 | 0.1277334 | 0.1387829 | 0.3002304 | 0.1244956 | 0.1326912 | 0.1199147 | 0.1293126 | 0.1165079 | 0.1834867 | 0.1530497 | 0.1810201 | 0.1309833 | 0.2273277 | 0.2011584 | 0.2360819 | 0.1706616 | 0.1658641 | 0.1264939 | 0.1416077 | 0.1761923 | 0.1168221 | 0.1146706 | 0.1249238 | 0.1452805 | 0.2224078 | 0.2013374 | 0.1805786 | 0.1253734 | 0.1314287 | 0.1540021 | 0.1842102 | 0.1198069 | 0.175048 | 0.1611528 | 0.4122753 | 0.2708339
2586 | 0.1502922 | 0.1389579 | 0.1374249 | 0.1307828 | 0.1382932 | 0.1518863 | 0.1438115 | 0.1237598 | 0.1352781 | 0.155549 | 0.1275231 | 0.1391577 | 0.3002957 | 0.1248254 | 0.1321791 | 0.119612 | 0.1294487 | 0.11644 | 0.1839223 | 0.1527572 | 0.1808598 | 0.1312094 | 0.2277146 | 0.2010798 | 0.2360312 | 0.1707447 | 0.1657196 | 0.1264459 | 0.1413994 | 0.1757986 | 0.1167534 | 0.1150404 | 0.1246648 | 0.145205 | 0.2218139 | 0.2015168 | 0.1804208 | 0.125455 | 0.1316559 | 0.1544715 | 0.184259 | 0.1200063 | 0.1749579 | 0.16128 | 0.4130109 | 0.2709366
2587 | 0.1500681 | 0.1390949 | 0.1379798 | 0.1307686 | 0.1384927 | 0.1520191 | 0.1437255 | 0.1239551 | 0.1350192 | 0.1556559 | 0.1274776 | 0.1391366 | 0.3007717 | 0.1249722 | 0.1315599 | 0.11939 | 0.1291846 | 0.1163672 | 0.1832636 | 0.1526084 | 0.1804423 | 0.1313991 | 0.2279168 | 0.2013708 | 0.2361369 | 0.1706975 | 0.1654949 | 0.1265952 | 0.141336 | 0.1757357 | 0.1166438 | 0.1149702 | 0.1249284 | 0.1446881 | 0.2215047 | 0.2012674 | 0.1803324 | 0.1254682 | 0.1316012 | 0.154777 | 0.1842282 | 0.1195774 | 0.1752365 | 0.1611806 | 0.4134719 | 0.271012
2588 | 0.1504661 | 0.1393438 | 0.1375206 | 0.1312414 | 0.1390228 | 0.1524522 | 0.1437176 | 0.1238729 | 0.1348601 | 0.1556059 | 0.1277422 | 0.1392612 | 0.301185 | 0.1254834 | 0.1315034 | 0.1191794 | 0.129592 | 0.1159617 | 0.1832567 | 0.1526901 | 0.1802702 | 0.1315128 | 0.228148 | 0.2013668 | 0.2363603 | 0.1707489 | 0.1653941 | 0.1268641 | 0.1410215 | 0.1754293 | 0.1166867 | 0.1152352 | 0.1251166 | 0.145598 | 0.2217285 | 0.2011465 | 0.1803201 | 0.1255183 | 0.131702 | 0.1547834 | 0.1839396 | 0.1197951 | 0.1751924 | 0.1611462 | 0.4141424 | 0.2715559
2589 | 0.1504417 | 0.1398042 | 0.1378819 | 0.1312434 | 0.1387441 | 0.1520113 | 0.1439347 | 0.1239052 | 0.1348009 | 0.1554517 | 0.1276511 | 0.139277 | 0.3007692 | 0.1253789 | 0.1310727 | 0.1189712 | 0.1296379 | 0.1151074 | 0.1836848 | 0.1529305 | 0.1803036 | 0.1316211 | 0.2280977 | 0.2012061 | 0.2363546 | 0.1709451 | 0.1649624 | 0.1269294 | 0.1409659 | 0.1756662 | 0.1166224 | 0.1152506 | 0.1250989 | 0.1455703 | 0.2216868 | 0.2012599 | 0.1802593 | 0.1257256 | 0.1313387 | 0.1551119 | 0.1838123 | 0.1197098 | 0.1754605 | 0.1609226 | 0.41425 | 0.2717611
2590 | 0.1505244 | 0.1406134 | 0.1376358 | 0.1310715 | 0.1385635 | 0.1518263 | 0.1441482 | 0.1239247 | 0.1349568 | 0.1551498 | 0.1279164 | 0.1396529 | 0.3002544 | 0.1256027 | 0.131256 | 0.1191918 | 0.1296859 | 0.1149766 | 0.1833791 | 0.1530057 | 0.1802036 | 0.131888 | 0.2282449 | 0.2010578 | 0.2361813 | 0.1711143 | 0.1651234 | 0.1270413 | 0.1409814 | 0.1756818 | 0.1170751 | 0.1153828 | 0.1246037 | 0.1446922 | 0.2220136 | 0.2007547 | 0.1803586 | 0.1259904 | 0.1314935 | 0.1550999 | 0.184504 | 0.119988 | 0.1756945 | 0.1610836 | 0.414249 | 0.2724227
2591 | 0.1504164 | 0.1405392 | 0.1373167 | 0.1316673 | 0.1385941 | 0.1517488 | 0.1441193 | 0.1238205 | 0.1353022 | 0.1551016 | 0.1278527 | 0.1396735 | 0.2996936 | 0.1251052 | 0.1318882 | 0.119209 | 0.1294315 | 0.113806 | 0.1827378 | 0.1529881 | 0.1807708 | 0.1320894 | 0.228309 | 0.2010971 | 0.2360928 | 0.1708534 | 0.1648607 | 0.1273176 | 0.1405147 | 0.1756305 | 0.1172209 | 0.1155215 | 0.1245439 | 0.1444654 | 0.2219453 | 0.2007989 | 0.1799361 | 0.126113 | 0.131362 | 0.1550659 | 0.1845716 | 0.1198953 | 0.1754047 | 0.1610309 | 0.4138951 | 0.2721606
2592 | 0.1501946 | 0.1404481 | 0.1366641 | 0.1318746 | 0.1387146 | 0.1525208 | 0.1442628 | 0.1236903 | 0.1352731 | 0.1549995 | 0.1277515 | 0.1395224 | 0.2992015 | 0.1248292 | 0.1317059 | 0.1194224 | 0.1293032 | 0.1136788 | 0.182996 | 0.1529308 | 0.1802526 | 0.1322157 | 0.2286147 | 0.2009794 | 0.236246 | 0.1708338 | 0.1645552 | 0.1274242 | 0.1402071 | 0.1757014 | 0.117545 | 0.11567 | 0.1246965 | 0.1440444 | 0.2219087 | 0.2012281 | 0.1801196 | 0.1263326 | 0.131268 | 0.1549274 | 0.1849758 | 0.1200756 | 0.1755404 | 0.1612622 | 0.4129543 | 0.272429
2593 | 0.1502326 | 0.1406406 | 0.1368156 | 0.1320345 | 0.1387727 | 0.1521562 | 0.1441966 | 0.1234825 | 0.1354159 | 0.155098 | 0.1277694 | 0.1396377 | 0.2992902 | 0.1248473 | 0.1309777 | 0.1193642 | 0.1292687 | 0.1126145 | 0.1826518 | 0.1526658 | 0.1808925 | 0.132271 | 0.2286442 | 0.2009133 | 0.2365493 | 0.1706245 | 0.1645876 | 0.1275403 | 0.140205 | 0.1754451 | 0.1174205 | 0.1158548 | 0.1244974 | 0.1444482 | 0.2215557 | 0.2010845 | 0.1793965 | 0.1264818 | 0.1315798 | 0.1550111 | 0.1851277 | 0.1204387 | 0.1758762 | 0.1615931 | 0.4122168 | 0.2731394
2594 | 0.1497447 | 0.1409504 | 0.1369135 | 0.1319367 | 0.1387881 | 0.1516373 | 0.1442873 | 0.1236277 | 0.1352516 | 0.1550847 | 0.1277389 | 0.1396067 | 0.2983876 | 0.1245609 | 0.1313747 | 0.1195993 | 0.1293454 | 0.111796 | 0.1819945 | 0.1530276 | 0.1808457 | 0.1322537 | 0.2288263 | 0.2005667 | 0.236943 | 0.1705951 | 0.1649155 | 0.1276147 | 0.1397368 | 0.1756668 | 0.1173304 | 0.1158255 | 0.1247504 | 0.1444957 | 0.2215348 | 0.2016747 | 0.1787335 | 0.1266977 | 0.1317575 | 0.1550365 | 0.1848842 | 0.1204056 | 0.1761386 | 0.1614929 | 0.4107664 | 0.2731462
2595 | 0.1497398 | 0.1407497 | 0.1373971 | 0.1316973 | 0.1383417 | 0.1509638 | 0.1443105 | 0.1236263 | 0.1353004 | 0.1552902 | 0.1276464 | 0.1396062 | 0.2979929 | 0.1243698 | 0.1306828 | 0.1197577 | 0.1289534 | 0.1121986 | 0.1818616 | 0.1531105 | 0.1811936 | 0.1324442 | 0.2287902 | 0.2005644 | 0.2369946 | 0.1710799 | 0.1647359 | 0.1278563 | 0.1395715 | 0.175844 | 0.1172908 | 0.1157199 | 0.1249092 | 0.1439954 | 0.2213749 | 0.2017244 | 0.178538 | 0.1264791 | 0.1319659 | 0.1549697 | 0.1846737 | 0.1205529 | 0.1762591 | 0.161386 | 0.4092456 | 0.273385
2596 | 0.1494223 | 0.1402906 | 0.1377595 | 0.1317133 | 0.1391263 | 0.1506776 | 0.1445427 | 0.1235912 | 0.1347872 | 0.1551842 | 0.12751 | 0.1396894 | 0.2983271 | 0.12405 | 0.1302639 | 0.1200014 | 0.1290711 | 0.1122513 | 0.1817264 | 0.1533523 | 0.181161 | 0.1326086 | 0.2287875 | 0.2002562 | 0.2369588 | 0.1711153 | 0.1649951 | 0.1278854 | 0.1394782 | 0.175892 | 0.1172764 | 0.1155751 | 0.1251738 | 0.1438067 | 0.2209929 | 0.2021155 | 0.1781102 | 0.126435 | 0.1319584 | 0.1550321 | 0.1841719 | 0.12068 | 0.1764051 | 0.1612613 | 0.4071354 | 0.2739462
2597 | 0.1488143 | 0.1400534 | 0.1380646 | 0.1319512 | 0.13967 | 0.1516434 | 0.1446935 | 0.1235256 | 0.1350309 | 0.1551164 | 0.1274753 | 0.1396939 | 0.2975942 | 0.1241868 | 0.1301982 | 0.1201154 | 0.1293231 | 0.1115429 | 0.1813225 | 0.1539014 | 0.181247 | 0.1325985 | 0.2288549 | 0.2005936 | 0.2371765 | 0.1710865 | 0.1655 | 0.1279427 | 0.1390801 | 0.1757943 | 0.1169219 | 0.1152636 | 0.1256247 | 0.1441208 | 0.2210811 | 0.2026645 | 0.1777741 | 0.1264741 | 0.131794 | 0.1552213 | 0.1844096 | 0.120476 | 0.1764301 | 0.1615078 | 0.4049816 | 0.2741191
2598 | 0.1485524 | 0.139946 | 0.1382014 | 0.1320346 | 0.1394208 | 0.1514373 | 0.1447992 | 0.1236571 | 0.1350075 | 0.1550156 | 0.1274164 | 0.1394168 | 0.2967582 | 0.1237383 | 0.1310523 | 0.1202478 | 0.1293548 | 0.1127495 | 0.1820476 | 0.1542415 | 0.181233 | 0.1324395 | 0.2291251 | 0.2009661 | 0.237464 | 0.1712291 | 0.1654078 | 0.1280527 | 0.1388951 | 0.1754959 | 0.117005 | 0.1153968 | 0.1257271 | 0.1435322 | 0.2200661 | 0.2030905 | 0.1776175 | 0.1265971 | 0.1315432 | 0.155444 | 0.1841604 | 0.1202623 | 0.1761471 | 0.161655 | 0.4028731 | 0.2739954
2599 | 0.1480223 | 0.139716 | 0.1387882 | 0.1319304 | 0.1398457 | 0.1512566 | 0.1448166 | 0.1237394 | 0.1351548 | 0.1546418 | 0.1273843 | 0.1392835 | 0.296161 | 0.1237256 | 0.1305004 | 0.119968 | 0.1293257 | 0.1125971 | 0.1816492 | 0.1544416 | 0.1816122 | 0.1324497 | 0.2292184 | 0.2013197 | 0.2378235 | 0.171146 | 0.1660082 | 0.1281209 | 0.1389275 | 0.1754723 | 0.1170583 | 0.1150958 | 0.1257568 | 0.144355 | 0.2206487 | 0.2030653 | 0.1775059 | 0.1267299 | 0.1315543 | 0.1555925 | 0.1842821 | 0.120177 | 0.1761061 | 0.1618723 | 0.4005495 | 0.2743816
2600 | 0.1475347 | 0.1394595 | 0.138762 | 0.1328119 | 0.1397099 | 0.1517521 | 0.1448551 | 0.1237232 | 0.1351531 | 0.1548045 | 0.1275718 | 0.1392352 | 0.295884 | 0.1236359 | 0.1303748 | 0.1199509 | 0.129403 | 0.1134272 | 0.1818822 | 0.1546414 | 0.1816385 | 0.1324667 | 0.2295083 | 0.201263 | 0.2377468 | 0.1711604 | 0.1661939 | 0.1278503 | 0.1388022 | 0.1755125 | 0.1171575 | 0.1152083 | 0.1261554 | 0.1437218 | 0.2212189 | 0.2031022 | 0.1769744 | 0.126748 | 0.1311675 | 0.1554316 | 0.1846381 | 0.1198506 | 0.1763245 | 0.1618396 | 0.3977907 | 0.27447
2601 | 0.1471879 | 0.1394534 | 0.1386729 | 0.1329655 | 0.1393851 | 0.1515215 | 0.1449392 | 0.123611 | 0.135033 | 0.1549107 | 0.1278138 | 0.139294 | 0.295545 | 0.1234429 | 0.1300836 | 0.1198174 | 0.1293181 | 0.1133555 | 0.1820774 | 0.1551594 | 0.1815168 | 0.1328316 | 0.2296056 | 0.2014594 | 0.2381936 | 0.1712093 | 0.1662155 | 0.1280241 | 0.1385508 | 0.1758995 | 0.1176024 | 0.1150628 | 0.126123 | 0.1429489 | 0.2210096 | 0.2028437 | 0.1768838 | 0.1267509 | 0.1312457 | 0.1555809 | 0.1845608 | 0.120075 | 0.1766384 | 0.1617159 | 0.3945298 | 0.274533
2602 | 0.1467768 | 0.1396118 | 0.1386407 | 0.1330701 | 0.1393792 | 0.1521067 | 0.1452889 | 0.1236986 | 0.1349062 | 0.1546764 | 0.1278126 | 0.1393622 | 0.2953031 | 0.1232958 | 0.1298895 | 0.1201799 | 0.1292733 | 0.1137235 | 0.1819208 | 0.1548894 | 0.1809148 | 0.1327933 | 0.2296422 | 0.2012984 | 0.2384359 | 0.1712272 | 0.1662825 | 0.1282496 | 0.1383602 | 0.1760916 | 0.1174981 | 0.1143094 | 0.1263026 | 0.1427836 | 0.2214909 | 0.2026511 | 0.1772171 | 0.1267123 | 0.1309532 | 0.1557718 | 0.1848953 | 0.1200391 | 0.1769808 | 0.1617698 | 0.391087 | 0.2745883
2603 | 0.1467948 | 0.1398746 | 0.1385851 | 0.1332976 | 0.1394329 | 0.1525079 | 0.1451701 | 0.1236098 | 0.1348167 | 0.1548114 | 0.127558 | 0.1392875 | 0.2946236 | 0.123121 | 0.1296186 | 0.1199602 | 0.1292752 | 0.1136164 | 0.1814487 | 0.1552198 | 0.181056 | 0.1330678 | 0.2296668 | 0.2015893 | 0.2386612 | 0.1711785 | 0.1662775 | 0.1281117 | 0.1381298 | 0.1759183 | 0.1174321 | 0.1142038 | 0.126227 | 0.1414621 | 0.2208954 | 0.2027893 | 0.177141 | 0.1267836 | 0.1309241 | 0.1559096 | 0.1847357 | 0.1201212 | 0.1771327 | 0.1618672 | 0.3878137 | 0.274581
2604 | 0.1471698 | 0.1400972 | 0.1383546 | 0.1338808 | 0.139913 | 0.1523053 | 0.145226 | 0.1236951 | 0.134951 | 0.1546512 | 0.1278644 | 0.1394728 | 0.2947637 | 0.1228561 | 0.1301253 | 0.1201765 | 0.1291597 | 0.1140701 | 0.1811175 | 0.1552632 | 0.1808518 | 0.1330795 | 0.2295683 | 0.2014784 | 0.2389318 | 0.1712823 | 0.1658635 | 0.1281344 | 0.1376441 | 0.1758839 | 0.1174815 | 0.1140317 | 0.1261245 | 0.140369 | 0.2210272 | 0.2025484 | 0.1770495 | 0.1267971 | 0.1312432 | 0.1559829 | 0.1848893 | 0.1199538 | 0.1773557 | 0.1621399 | 0.384145 | 0.2747816
2605 | 0.147474 | 0.1399985 | 0.1378958 | 0.1340052 | 0.1402421 | 0.1521719 | 0.1452465 | 0.1234407 | 0.1350414 | 0.1541742 | 0.1277501 | 0.1393317 | 0.2948334 | 0.1227638 | 0.1303619 | 0.1205532 | 0.12895 | 0.1126777 | 0.1815473 | 0.1554536 | 0.1808802 | 0.1330233 | 0.2299189 | 0.2016347 | 0.2393414 | 0.1712223 | 0.1663706 | 0.1281481 | 0.1373841 | 0.1761281 | 0.1173989 | 0.1142382 | 0.1262636 | 0.140474 | 0.2216809 | 0.2025213 | 0.1764306 | 0.1266758 | 0.1314833 | 0.155952 | 0.1851348 | 0.1198027 | 0.1774383 | 0.1622219 | 0.3804809 | 0.2748399
2606 | 0.1474132 | 0.1401792 | 0.1378787 | 0.1334288 | 0.1394536 | 0.1526205 | 0.1455665 | 0.1235301 | 0.1349632 | 0.1539574 | 0.1277012 | 0.1391452 | 0.2950108 | 0.1225704 | 0.1310435 | 0.1201886 | 0.1289911 | 0.1120962 | 0.1811212 | 0.1552133 | 0.1806298 | 0.1330733 | 0.2300483 | 0.2019826 | 0.239502 | 0.1711059 | 0.1665172 | 0.1281756 | 0.1374741 | 0.176133 | 0.1171629 | 0.1136952 | 0.1265492 | 0.1401872 | 0.2221308 | 0.2024308 | 0.1763528 | 0.1268085 | 0.1315626 | 0.1561068 | 0.1844578 | 0.1197321 | 0.1774449 | 0.162322 | 0.3764781 | 0.2750194
2607 | 0.1477541 | 0.139895 | 0.1382504 | 0.1334933 | 0.1389022 | 0.152563 | 0.1456565 | 0.1235521 | 0.1349303 | 0.1541405 | 0.1279886 | 0.1391376 | 0.2945772 | 0.1221834 | 0.1307373 | 0.1203773 | 0.129098 | 0.1122928 | 0.1805799 | 0.1553046 | 0.1801768 | 0.1332776 | 0.2304023 | 0.2017326 | 0.2396086 | 0.1713429 | 0.1669443 | 0.1282811 | 0.1377051 | 0.1761399 | 0.1171349 | 0.113679 | 0.1269967 | 0.1392149 | 0.2225435 | 0.2018498 | 0.176199 | 0.1268671 | 0.1316172 | 0.1562063 | 0.1847776 | 0.1199078 | 0.1773823 | 0.1622341 | 0.372087 | 0.2752978
2608 | 0.1484939 | 0.1399094 | 0.1381303 | 0.1332995 | 0.1397834 | 0.1524157 | 0.145906 | 0.1234538 | 0.1351086 | 0.1541967 | 0.1281765 | 0.1393052 | 0.2946172 | 0.122355 | 0.1304148 | 0.1203181 | 0.1286754 | 0.1128859 | 0.1806984 | 0.1556861 | 0.1802136 | 0.1333213 | 0.2305621 | 0.2017846 | 0.2397066 | 0.1713093 | 0.1668155 | 0.128252 | 0.1374344 | 0.1759539 | 0.117047 | 0.1145057 | 0.126524 | 0.1397616 | 0.2223373 | 0.2022129 | 0.1758962 | 0.126716 | 0.131825 | 0.1562421 | 0.1845282 | 0.1197773 | 0.1773082 | 0.1620526 | 0.3680904 | 0.2756094
2609 | 0.1481554 | 0.1398855 | 0.1381018 | 0.1335319 | 0.1402507 | 0.1524601 | 0.1459189 | 0.1234223 | 0.1349782 | 0.1543177 | 0.1281173 | 0.1393892 | 0.2938451 | 0.1226066 | 0.130435 | 0.1195617 | 0.1286677 | 0.1127103 | 0.1801787 | 0.1556828 | 0.1798738 | 0.1335379 | 0.2306295 | 0.2017702 | 0.2402091 | 0.1715199 | 0.1664559 | 0.1279999 | 0.1375671 | 0.1762466 | 0.1169156 | 0.114566 | 0.1263671 | 0.1385338 | 0.2219845 | 0.2023822 | 0.1757173 | 0.1266992 | 0.1320579 | 0.1564932 | 0.1844131 | 0.1195876 | 0.1773063 | 0.162013 | 0.3636126 | 0.2756074
2610 | 0.1482671 | 0.1402887 | 0.1383586 | 0.1331254 | 0.1402926 | 0.1522919 | 0.1461248 | 0.123424 | 0.1349495 | 0.1540379 | 0.1281053 | 0.1395097 | 0.2942611 | 0.122534 | 0.130119 | 0.1194169 | 0.1285398 | 0.1126617 | 0.1801166 | 0.1562778 | 0.1796655 | 0.1335184 | 0.230852 | 0.2015058 | 0.2406424 | 0.1716112 | 0.1666816 | 0.1279888 | 0.1372875 | 0.1762192 | 0.1167532 | 0.1145467 | 0.1261316 | 0.1376609 | 0.2218406 | 0.2029332 | 0.1760186 | 0.1266369 | 0.132453 | 0.1564401 | 0.1843115 | 0.1194514 | 0.1773286 | 0.1622175 | 0.3591244 | 0.2759045
2611 | 0.1483465 | 0.1402595 | 0.1383023 | 0.132831 | 0.1397518 | 0.1525489 | 0.1462638 | 0.1234912 | 0.1348673 | 0.1539623 | 0.1282005 | 0.1394656 | 0.2939108 | 0.1224975 | 0.1300397 | 0.1191162 | 0.1287008 | 0.1133429 | 0.1794966 | 0.1563272 | 0.1802616 | 0.1330914 | 0.2308052 | 0.2015947 | 0.2409273 | 0.1717177 | 0.1671001 | 0.1278511 | 0.1374417 | 0.1763946 | 0.1169397 | 0.1146672 | 0.1260466 | 0.1369973 | 0.2215066 | 0.2029943 | 0.1759722 | 0.1264807 | 0.1323547 | 0.1566093 | 0.184006 | 0.1194106 | 0.1775395 | 0.1621831 | 0.3540674 | 0.2754669
2612 | 0.1482988 | 0.139987 | 0.1383428 | 0.1325824 | 0.1397607 | 0.1527894 | 0.1465095 | 0.1234798 | 0.1349385 | 0.154149 | 0.1285437 | 0.1395246 | 0.2938519 | 0.1227335 | 0.1299284 | 0.1192064 | 0.1285866 | 0.1141653 | 0.1785608 | 0.1566145 | 0.1799393 | 0.1330375 | 0.2310362 | 0.2015322 | 0.2413801 | 0.1718857 | 0.1672508 | 0.1278947 | 0.1373019 | 0.1764898 | 0.1169574 | 0.1148088 | 0.1261092 | 0.1363814 | 0.2220628 | 0.2026782 | 0.1763852 | 0.126434 | 0.1321535 | 0.15665 | 0.1840409 | 0.1194914 | 0.1775817 | 0.1623564 | 0.3486447 | 0.2757366
2613 | 0.1487003 | 0.1398922 | 0.1389055 | 0.133014 | 0.139968 | 0.1529855 | 0.1465078 | 0.1236243 | 0.1351702 | 0.1540923 | 0.1285334 | 0.1395984 | 0.2938624 | 0.1225111 | 0.1298763 | 0.1190023 | 0.1285715 | 0.11388 | 0.1784253 | 0.1564168 | 0.1794005 | 0.1328401 | 0.2311766 | 0.2018152 | 0.2414614 | 0.171809 | 0.1674737 | 0.1277078 | 0.137324 | 0.1768008 | 0.1169037 | 0.1143157 | 0.1260381 | 0.1361755 | 0.2215118 | 0.2028688 | 0.1765912 | 0.1266907 | 0.1320373 | 0.1568736 | 0.1838435 | 0.119456 | 0.1777454 | 0.1628468 | 0.3434089 | 0.2755235
2614 | 0.1493657 | 0.1399357 | 0.139152 | 0.1331552 | 0.1396701 | 0.1531414 | 0.146637 | 0.1236264 | 0.1351342 | 0.1538519 | 0.1285815 | 0.1396854 | 0.2933571 | 0.1224353 | 0.1302137 | 0.1189673 | 0.1288067 | 0.1142451 | 0.1783628 | 0.156911 | 0.1796118 | 0.1326387 | 0.2314219 | 0.2017402 | 0.2417351 | 0.1723612 | 0.1676386 | 0.1277527 | 0.1372126 | 0.176753 | 0.1169942 | 0.1149689 | 0.1263524 | 0.1366024 | 0.2210974 | 0.2030125 | 0.1770193 | 0.1269636 | 0.1320203 | 0.1569979 | 0.1831346 | 0.1193747 | 0.1781167 | 0.1630901 | 0.3387647 | 0.2755221
2615 | 0.1492616 | 0.1395135 | 0.1389954 | 0.1327764 | 0.139657 | 0.1536372 | 0.1467774 | 0.1236487 | 0.1353774 | 0.1537622 | 0.1284743 | 0.1397493 | 0.2929029 | 0.1220577 | 0.1305554 | 0.1189061 | 0.1287772 | 0.1133288 | 0.1783407 | 0.1574639 | 0.1794149 | 0.1325417 | 0.2314582 | 0.2018067 | 0.2419243 | 0.1725916 | 0.1680359 | 0.1275577 | 0.1370976 | 0.1767736 | 0.1168216 | 0.1149185 | 0.1261909 | 0.1366004 | 0.2209262 | 0.2032322 | 0.1767571 | 0.1270283 | 0.1320257 | 0.1571013 | 0.1829117 | 0.1189621 | 0.1781165 | 0.1631473 | 0.3334418 | 0.275348
2616 | 0.1493397 | 0.1397831 | 0.1388113 | 0.1321402 | 0.1401067 | 0.1540245 | 0.1466835 | 0.1235303 | 0.135446 | 0.1536242 | 0.1284606 | 0.1399992 | 0.29211 | 0.122119 | 0.1307716 | 0.1185421 | 0.1286814 | 0.113461 | 0.1780049 | 0.1578775 | 0.1796287 | 0.1328611 | 0.2315122 | 0.2015381 | 0.2421212 | 0.1726981 | 0.168464 | 0.1274154 | 0.137415 | 0.1768167 | 0.1166517 | 0.1146865 | 0.1261234 | 0.1355302 | 0.2208141 | 0.2034478 | 0.1770079 | 0.1270128 | 0.1320843 | 0.1572265 | 0.1830141 | 0.1191224 | 0.1784499 | 0.1632634 | 0.3277728 | 0.2748048
2617 | 0.1489713 | 0.1392719 | 0.1386606 | 0.1314343 | 0.1400466 | 0.1538869 | 0.1466928 | 0.1234784 | 0.1354371 | 0.1537506 | 0.1286798 | 0.1401293 | 0.291344 | 0.1223975 | 0.1309791 | 0.118173 | 0.1286104 | 0.1137269 | 0.1777587 | 0.1582879 | 0.179248 | 0.1329927 | 0.2315603 | 0.2013064 | 0.2420658 | 0.1730562 | 0.1687059 | 0.1272788 | 0.1376307 | 0.1767577 | 0.1163573 | 0.1149063 | 0.1261284 | 0.1358533 | 0.2205403 | 0.2031236 | 0.1772192 | 0.1269679 | 0.1320624 | 0.1574004 | 0.1828418 | 0.1189241 | 0.1783302 | 0.1632929 | 0.3221654 | 0.2748017
2618 | 0.1486023 | 0.1394294 | 0.1386405 | 0.1311149 | 0.1399193 | 0.1538295 | 0.1467175 | 0.1234897 | 0.1358741 | 0.1537324 | 0.1285825 | 0.1404132 | 0.2908105 | 0.1224896 | 0.1308626 | 0.1183567 | 0.1284435 | 0.113898 | 0.1773472 | 0.1585938 | 0.1790159 | 0.1332298 | 0.2317859 | 0.2011253 | 0.2423161 | 0.1733265 | 0.1684495 | 0.1271463 | 0.1377901 | 0.1768875 | 0.1163021 | 0.1143008 | 0.1259889 | 0.135741 | 0.2209985 | 0.2029438 | 0.177308 | 0.1271254 | 0.1319106 | 0.1576471 | 0.1829542 | 0.1190365 | 0.1783914 | 0.1633138 | 0.3167716 | 0.2743829
2619 | 0.1489892 | 0.13918 | 0.1382536 | 0.1310893 | 0.1399743 | 0.1540625 | 0.1467421 | 0.1235331 | 0.1359442 | 0.1539262 | 0.1280606 | 0.1402948 | 0.2903801 | 0.1221788 | 0.1306785 | 0.1186778 | 0.128695 | 0.1129135 | 0.1763826 | 0.1589488 | 0.1789373 | 0.1330793 | 0.2319767 | 0.2012238 | 0.2426862 | 0.1735875 | 0.1684004 | 0.1270255 | 0.1380842 | 0.1768089 | 0.1160738 | 0.1138273 | 0.126068 | 0.136872 | 0.2211738 | 0.2026816 | 0.1778345 | 0.1272189 | 0.1316964 | 0.1580217 | 0.1827806 | 0.118996 | 0.1786462 | 0.163473 | 0.3117623 | 0.2741089
2620 | 0.1490361 | 0.1396958 | 0.1380959 | 0.1314151 | 0.1399503 | 0.1537085 | 0.1466206 | 0.1237373 | 0.1358881 | 0.1539617 | 0.1279864 | 0.1404903 | 0.290254 | 0.1222127 | 0.1298854 | 0.1183421 | 0.128779 | 0.1135181 | 0.1765353 | 0.1589713 | 0.1780098 | 0.1330315 | 0.232156 | 0.2010682 | 0.2428105 | 0.1735679 | 0.1688035 | 0.1271935 | 0.1381802 | 0.1764779 | 0.1162423 | 0.1132783 | 0.1264991 | 0.1355677 | 0.2209698 | 0.2020243 | 0.1787516 | 0.1273491 | 0.131936 | 0.1583482 | 0.1827722 | 0.1193173 | 0.1785245 | 0.1634086 | 0.3067151 | 0.2737334
2621 | 0.1494945 | 0.1396852 | 0.1374378 | 0.1315462 | 0.1395586 | 0.1538818 | 0.1467066 | 0.1238798 | 0.1358607 | 0.1539204 | 0.127786 | 0.1405744 | 0.2902141 | 0.1226243 | 0.1301187 | 0.1184105 | 0.1290766 | 0.1127971 | 0.1768626 | 0.1588655 | 0.1776645 | 0.1329472 | 0.2323954 | 0.2010415 | 0.2429332 | 0.1739235 | 0.1689339 | 0.1270068 | 0.1386064 | 0.1763014 | 0.1159966 | 0.1129731 | 0.1260694 | 0.135324 | 0.2208241 | 0.2019721 | 0.1781739 | 0.1273744 | 0.1321101 | 0.1582432 | 0.1824971 | 0.1192297 | 0.1786992 | 0.1634906 | 0.3015346 | 0.2736358
2622 | 0.1489966 | 0.1395663 | 0.1369898 | 0.1314256 | 0.1396983 | 0.1543773 | 0.1466833 | 0.1241073 | 0.136102 | 0.1536468 | 0.1277724 | 0.1406143 | 0.2899197 | 0.122227 | 0.1304889 | 0.1187303 | 0.1293762 | 0.1132018 | 0.1769717 | 0.1593825 | 0.1777237 | 0.1328457 | 0.2327538 | 0.201154 | 0.2431161 | 0.1742594 | 0.1689512 | 0.1268257 | 0.1389207 | 0.1764383 | 0.1158392 | 0.1126298 | 0.1256466 | 0.1352564 | 0.2212995 | 0.2018624 | 0.1775916 | 0.1273595 | 0.1322985 | 0.1584671 | 0.1824463 | 0.1190124 | 0.1785399 | 0.1634968 | 0.2962408 | 0.2735172
2623 | 0.1488503 | 0.1393209 | 0.1368188 | 0.1321677 | 0.1401216 | 0.1545766 | 0.1466242 | 0.1240738 | 0.1364958 | 0.153954 | 0.1281584 | 0.1406582 | 0.2899024 | 0.1221493 | 0.1307189 | 0.1184606 | 0.1299016 | 0.1134803 | 0.1763518 | 0.1593875 | 0.1777878 | 0.1328101 | 0.232967 | 0.2009511 | 0.2433145 | 0.1741123 | 0.1687521 | 0.1266492 | 0.1392738 | 0.1763874 | 0.1155516 | 0.112947 | 0.1255639 | 0.1357716 | 0.2216132 | 0.2017628 | 0.1767237 | 0.1274002 | 0.1319895 | 0.1587831 | 0.181721 | 0.1193044 | 0.1784822 | 0.1634317 | 0.2909126 | 0.2733779
2624 | 0.14844 | 0.1391659 | 0.1360557 | 0.1320472 | 0.1404085 | 0.1547618 | 0.1468934 | 0.1239187 | 0.1363942 | 0.1540085 | 0.128229 | 0.1405886 | 0.2896166 | 0.1218834 | 0.1308867 | 0.1184071 | 0.1297263 | 0.1131703 | 0.1760312 | 0.1596843 | 0.1779922 | 0.1328576 | 0.2331666 | 0.2009336 | 0.2433796 | 0.174224 | 0.1687091 | 0.126437 | 0.1394181 | 0.1765085 | 0.1156147 | 0.1126932 | 0.1258834 | 0.1352038 | 0.2209015 | 0.2018471 | 0.1764157 | 0.1273614 | 0.1322717 | 0.1589538 | 0.1819426 | 0.1192889 | 0.1782942 | 0.16349 | 0.2856844 | 0.2731271
2625 | 0.1481156 | 0.1396202 | 0.1356788 | 0.1316866 | 0.139657 | 0.1546041 | 0.1467293 | 0.1239655 | 0.1364626 | 0.1542577 | 0.1284542 | 0.140663 | 0.2896122 | 0.1214361 | 0.1309488 | 0.1185807 | 0.1291535 | 0.1135758 | 0.1755642 | 0.1596148 | 0.1781084 | 0.1329046 | 0.2333852 | 0.200855 | 0.2436751 | 0.1744736 | 0.1683902 | 0.126447 | 0.1398144 | 0.1765789 | 0.1155325 | 0.1123391 | 0.1258765 | 0.1346075 | 0.2208541 | 0.2017109 | 0.175988 | 0.1273158 | 0.1323677 | 0.1591908 | 0.1819898 | 0.1189605 | 0.1784243 | 0.1636133 | 0.2797842 | 0.2728743
2626 | 0.1478198 | 0.1393142 | 0.1355237 | 0.1318339 | 0.1394395 | 0.155377 | 0.1467431 | 0.1239539 | 0.1367733 | 0.1543177 | 0.1285747 | 0.1406691 | 0.2892774 | 0.1216488 | 0.1307389 | 0.1182281 | 0.1295311 | 0.1136426 | 0.1751522 | 0.1598685 | 0.1781461 | 0.1331292 | 0.2332284 | 0.201052 | 0.2441069 | 0.1746024 | 0.1684136 | 0.126358 | 0.1402466 | 0.1765383 | 0.115406 | 0.11233 | 0.1257961 | 0.1359839 | 0.221285 | 0.2011144 | 0.1762408 | 0.1271435 | 0.1326299 | 0.1591601 | 0.1822386 | 0.1190547 | 0.1786293 | 0.1633874 | 0.2746856 | 0.2729309
2627 | 0.1479854 | 0.1392378 | 0.1357421 | 0.1313228 | 0.1395934 | 0.1548572 | 0.1469376 | 0.1239976 | 0.1368988 | 0.1544226 | 0.1285168 | 0.1405941 | 0.2887765 | 0.1217018 | 0.1309187 | 0.1180238 | 0.1294548 | 0.1137916 | 0.1747699 | 0.1603607 | 0.1785046 | 0.1332698 | 0.2333592 | 0.2010997 | 0.2444715 | 0.1745441 | 0.1677285 | 0.1259751 | 0.1408303 | 0.1766077 | 0.1152384 | 0.1129834 | 0.1259922 | 0.1356385 | 0.2221742 | 0.2011751 | 0.1765565 | 0.126906 | 0.1326727 | 0.1589069 | 0.1819063 | 0.1189388 | 0.1785823 | 0.1637168 | 0.2684404 | 0.2727719
2628 | 0.1489756 | 0.139548 | 0.1356946 | 0.1311685 | 0.1397014 | 0.1552031 | 0.1468477 | 0.1242912 | 0.1373222 | 0.1541121 | 0.1283785 | 0.1406982 | 0.2885236 | 0.122128 | 0.13124 | 0.1177131 | 0.1296207 | 0.1143544 | 0.174646 | 0.1608225 | 0.1784819 | 0.1329486 | 0.2334135 | 0.2014673 | 0.2445339 | 0.1744824 | 0.1682179 | 0.1258457 | 0.1412145 | 0.1767556 | 0.1153572 | 0.1132432 | 0.1261919 | 0.1373555 | 0.2226073 | 0.2011308 | 0.176862 | 0.1271186 | 0.1325031 | 0.1589218 | 0.181915 | 0.118835 | 0.1786311 | 0.1640211 | 0.2629983 | 0.2724638
2629 | 0.1487398 | 0.1396852 | 0.1363171 | 0.1311379 | 0.1400081 | 0.1549896 | 0.146986 | 0.1245413 | 0.1376878 | 0.1541081 | 0.1283932 | 0.1407081 | 0.2880275 | 0.1221974 | 0.1315216 | 0.1173992 | 0.1298892 | 0.1163713 | 0.173975 | 0.1609681 | 0.1781968 | 0.1330154 | 0.233438 | 0.2015071 | 0.244479 | 0.174292 | 0.1686234 | 0.1255318 | 0.1414941 | 0.1765622 | 0.1153053 | 0.1129773 | 0.1261693 | 0.136761 | 0.222462 | 0.2007294 | 0.1765478 | 0.1269501 | 0.1324306 | 0.1589469 | 0.1811019 | 0.1188845 | 0.1784703 | 0.1640621 | 0.2575311 | 0.2721956
2630 | 0.1491877 | 0.1388183 | 0.1362911 | 0.1311875 | 0.1394078 | 0.1545499 | 0.1468646 | 0.1245569 | 0.137783 | 0.1540899 | 0.128453 | 0.1407694 | 0.2881439 | 0.1221768 | 0.1321043 | 0.1170553 | 0.1298797 | 0.1161989 | 0.1741569 | 0.1608522 | 0.1778917 | 0.1330159 | 0.2336845 | 0.201637 | 0.2446639 | 0.1747167 | 0.1688328 | 0.1254237 | 0.1421339 | 0.1764516 | 0.1152188 | 0.1127253 | 0.1263091 | 0.136648 | 0.2221512 | 0.2006319 | 0.1770001 | 0.1268355 | 0.1325707 | 0.1591431 | 0.1809456 | 0.1189262 | 0.1786133 | 0.1641914 | 0.2513353 | 0.2717542
2631 | 0.1493115 | 0.1391231 | 0.1359686 | 0.1312565 | 0.1395362 | 0.154772 | 0.1470428 | 0.1245173 | 0.137781 | 0.1541525 | 0.1286656 | 0.1407532 | 0.2874956 | 0.1223136 | 0.1322031 | 0.1165079 | 0.1302253 | 0.116782 | 0.1744235 | 0.1608286 | 0.1776213 | 0.1329085 | 0.2338592 | 0.2018997 | 0.2449243 | 0.1746899 | 0.1694094 | 0.1252549 | 0.1426784 | 0.1763715 | 0.1151166 | 0.1125911 | 0.1259152 | 0.1368405 | 0.2216103 | 0.200674 | 0.1766394 | 0.1269212 | 0.1327454 | 0.1589533 | 0.1812406 | 0.1191738 | 0.1786709 | 0.1638802 | 0.2461677 | 0.2715364
2632 | 0.1491883 | 0.1391318 | 0.1363546 | 0.1306567 | 0.1398124 | 0.1550252 | 0.1470535 | 0.124511 | 0.1378093 | 0.1538869 | 0.1286091 | 0.1408421 | 0.2865169 | 0.1228647 | 0.1325238 | 0.1165155 | 0.1304025 | 0.1167913 | 0.1740987 | 0.1609293 | 0.1775489 | 0.132903 | 0.2339987 | 0.2021767 | 0.2451277 | 0.1748129 | 0.1694098 | 0.1252239 | 0.1428351 | 0.1763337 | 0.1149745 | 0.1125923 | 0.1255677 | 0.1371657 | 0.2211303 | 0.2007913 | 0.1769819 | 0.1266681 | 0.1329087 | 0.1587975 | 0.1808913 | 0.1193516 | 0.1788277 | 0.1639501 | 0.2406501 | 0.2715468
2633 | 0.1487458 | 0.1386876 | 0.1363354 | 0.1306454 | 0.1395266 | 0.1555333 | 0.1470677 | 0.1245948 | 0.137767 | 0.1540557 | 0.1289283 | 0.1408337 | 0.2859287 | 0.1230082 | 0.1325215 | 0.1163184 | 0.1303986 | 0.1161653 | 0.1736463 | 0.1611449 | 0.1772296 | 0.1326408 | 0.2343173 | 0.2024064 | 0.2455332 | 0.1751391 | 0.1693555 | 0.1253352 | 0.1430976 | 0.1765276 | 0.1149772 | 0.1123909 | 0.126007 | 0.1379159 | 0.2214027 | 0.2007503 | 0.1770144 | 0.1265859 | 0.1331782 | 0.1586986 | 0.1807543 | 0.1189774 | 0.1790005 | 0.164257 | 0.2350719 | 0.2709083
2634 | 0.1482872 | 0.1390656 | 0.1361917 | 0.1308398 | 0.1397434 | 0.1554924 | 0.1470487 | 0.124681 | 0.1377004 | 0.1540102 | 0.1289386 | 0.1407144 | 0.2852607 | 0.1226867 | 0.1326502 | 0.1165158 | 0.1301788 | 0.1170055 | 0.1739774 | 0.1613458 | 0.1773763 | 0.1326706 | 0.2346431 | 0.2026 | 0.2458037 | 0.1754685 | 0.1692433 | 0.1253416 | 0.1433886 | 0.1765055 | 0.1147771 | 0.1120911 | 0.1261385 | 0.1375363 | 0.2215067 | 0.2003752 | 0.1772594 | 0.126677 | 0.1329147 | 0.1587948 | 0.1808316 | 0.119089 | 0.179338 | 0.1647731 | 0.2299811 | 0.2705962
2635 | 0.1485898 | 0.1386858 | 0.136349 | 0.1308393 | 0.1397931 | 0.1558357 | 0.1471957 | 0.1249028 | 0.138319 | 0.1538663 | 0.1286836 | 0.1410326 | 0.2845288 | 0.1227079 | 0.1325086 | 0.1166541 | 0.1304037 | 0.1171486 | 0.1739517 | 0.1612997 | 0.1775092 | 0.1325928 | 0.2347887 | 0.2027221 | 0.2460366 | 0.1755474 | 0.1693258 | 0.1255003 | 0.1435727 | 0.176687 | 0.1147622 | 0.1123445 | 0.1259794 | 0.1378044 | 0.2214771 | 0.2004652 | 0.1773692 | 0.1264904 | 0.1326264 | 0.1588203 | 0.1810131 | 0.1191095 | 0.1793838 | 0.1647117 | 0.2245366 | 0.27031
2636 | 0.1483798 | 0.1389843 | 0.1370766 | 0.1312107 | 0.140165 | 0.1565817 | 0.1470229 | 0.1248214 | 0.1386042 | 0.1537298 | 0.1288327 | 0.1411248 | 0.2843478 | 0.1233865 | 0.1322188 | 0.116086 | 0.1303038 | 0.1178951 | 0.1744247 | 0.1618585 | 0.1776003 | 0.1324556 | 0.2349027 | 0.2030803 | 0.2464043 | 0.1757449 | 0.1691701 | 0.1257168 | 0.1441614 | 0.1766676 | 0.1146976 | 0.1125695 | 0.1263478 | 0.1372926 | 0.2218575 | 0.2004974 | 0.1774217 | 0.126565 | 0.1325236 | 0.1587966 | 0.1809128 | 0.1191784 | 0.1791909 | 0.164956 | 0.2192996 | 0.2697489
2637 | 0.1485612 | 0.1394653 | 0.1371947 | 0.1310689 | 0.1404469 | 0.1563569 | 0.1470262 | 0.1249484 | 0.1386386 | 0.1536049 | 0.1290743 | 0.1411507 | 0.2841605 | 0.1235858 | 0.1325678 | 0.115469 | 0.1303869 | 0.1178476 | 0.1742075 | 0.1624761 | 0.1772423 | 0.1325951 | 0.2351758 | 0.2031746 | 0.2466559 | 0.1757569 | 0.1692276 | 0.1258179 | 0.1443699 | 0.1766275 | 0.1145153 | 0.1129857 | 0.1262466 | 0.1370478 | 0.2217166 | 0.2005877 | 0.1775072 | 0.1265917 | 0.132592 | 0.1589216 | 0.1809566 | 0.11917 | 0.1787765 | 0.1650658 | 0.2136797 | 0.2694974
2638 | 0.1482246 | 0.1390249 | 0.1368733 | 0.1311701 | 0.1402067 | 0.1564031 | 0.1469578 | 0.1251146 | 0.1387296 | 0.1535416 | 0.1290213 | 0.1413476 | 0.283608 | 0.1244858 | 0.1332709 | 0.116047 | 0.130554 | 0.1172599 | 0.174373 | 0.1625204 | 0.1773351 | 0.1324566 | 0.235287 | 0.203225 | 0.2471287 | 0.1761432 | 0.1689552 | 0.1255828 | 0.1446192 | 0.1766086 | 0.1143644 | 0.1130135 | 0.1265983 | 0.1383445 | 0.2216185 | 0.2007568 | 0.1774894 | 0.1266446 | 0.1324655 | 0.158787 | 0.1815726 | 0.1194103 | 0.1789502 | 0.1651964 | 0.2086973 | 0.2692567
2639 | 0.1476651 | 0.1393795 | 0.1370868 | 0.1312054 | 0.1400084 | 0.1567551 | 0.1471015 | 0.125273 | 0.1390845 | 0.1537521 | 0.1290885 | 0.1414291 | 0.2826951 | 0.1252415 | 0.1332885 | 0.1167692 | 0.1306356 | 0.1177763 | 0.1748017 | 0.1625949 | 0.1775998 | 0.1326097 | 0.2355916 | 0.2034839 | 0.2471176 | 0.1761768 | 0.1685824 | 0.1255308 | 0.1448687 | 0.1768448 | 0.1142815 | 0.1127635 | 0.1264735 | 0.1377245 | 0.2212991 | 0.2006655 | 0.1780647 | 0.1266923 | 0.1322919 | 0.1591155 | 0.1813544 | 0.1195316 | 0.1790797 | 0.1651658 | 0.2041684 | 0.2689312
2640 | 0.1478665 | 0.1397365 | 0.1368398 | 0.1315018 | 0.1402224 | 0.1571703 | 0.1471481 | 0.1250579 | 0.138891 | 0.1536561 | 0.1290726 | 0.1413647 | 0.2827976 | 0.1257577 | 0.1325049 | 0.1165758 | 0.130513 | 0.117251 | 0.1743103 | 0.1626292 | 0.1774102 | 0.1328938 | 0.2355789 | 0.2035335 | 0.2474131 | 0.1762579 | 0.1683655 | 0.1256782 | 0.1451288 | 0.1767862 | 0.114535 | 0.1126229 | 0.1266799 | 0.1393327 | 0.2208535 | 0.2007269 | 0.1787491 | 0.1266598 | 0.1321876 | 0.1591938 | 0.1814487 | 0.1196891 | 0.1791082 | 0.1652839 | 0.1995172 | 0.2684678
2641 | 0.1481761 | 0.1396231 | 0.1366207 | 0.1319187 | 0.1394676 | 0.1572637 | 0.1470273 | 0.1250324 | 0.1389525 | 0.1535477 | 0.1295799 | 0.1411742 | 0.2819973 | 0.1259203 | 0.132488 | 0.1166718 | 0.1302933 | 0.1181514 | 0.1749802 | 0.1624867 | 0.1775834 | 0.1328742 | 0.2356618 | 0.2038559 | 0.2479422 | 0.1765222 | 0.1683913 | 0.1254224 | 0.145225 | 0.1769287 | 0.1146916 | 0.112788 | 0.1267929 | 0.1396546 | 0.220335 | 0.1999432 | 0.1788392 | 0.1265533 | 0.1323864 | 0.159445 | 0.1815438 | 0.1199407 | 0.1792392 | 0.1652611 | 0.1948055 | 0.2684374
2642 | 0.1480845 | 0.1395899 | 0.1370716 | 0.1316766 | 0.1391238 | 0.1568245 | 0.1470851 | 0.1252093 | 0.1392235 | 0.1533641 | 0.1298164 | 0.1412448 | 0.2817082 | 0.1258876 | 0.1330227 | 0.1163856 | 0.1300093 | 0.1183851 | 0.1749389 | 0.1625305 | 0.177843 | 0.1327925 | 0.2357512 | 0.2038504 | 0.2482963 | 0.1764419 | 0.1682379 | 0.1254416 | 0.1454048 | 0.1771291 | 0.1148503 | 0.1130816 | 0.1264906 | 0.1386166 | 0.2200231 | 0.200093 | 0.1793182 | 0.1264375 | 0.1326941 | 0.159603 | 0.181079 | 0.1198718 | 0.1794476 | 0.1650098 | 0.1905934 | 0.268067
2643 | 0.1479039 | 0.1394562 | 0.1371995 | 0.131423 | 0.1391461 | 0.1573474 | 0.1470002 | 0.1251601 | 0.1394065 | 0.1533689 | 0.1299023 | 0.1411428 | 0.2815393 | 0.1263326 | 0.1333993 | 0.1164168 | 0.1299611 | 0.1184663 | 0.1747963 | 0.1622108 | 0.1781086 | 0.1326546 | 0.2355023 | 0.2037301 | 0.2485231 | 0.1762981 | 0.1681025 | 0.1254074 | 0.1456614 | 0.1772226 | 0.1150244 | 0.1130291 | 0.1268009 | 0.1382199 | 0.2198828 | 0.2000209 | 0.180129 | 0.1264603 | 0.1331225 | 0.1595523 | 0.1811693 | 0.1197716 | 0.1794426 | 0.1651657 | 0.1863713 | 0.2681411
2644 | 0.14825 | 0.138694 | 0.1372287 | 0.1309975 | 0.1389046 | 0.1578161 | 0.1466387 | 0.1250447 | 0.1394927 | 0.1539139 | 0.1299286 | 0.141263 | 0.2808277 | 0.1265123 | 0.1336283 | 0.1161364 | 0.1296142 | 0.1187489 | 0.1746204 | 0.1621578 | 0.177792 | 0.1326579 | 0.2354756 | 0.2039614 | 0.2484776 | 0.1763064 | 0.1677624 | 0.1256374 | 0.1456651 | 0.1770424 | 0.1149518 | 0.1127759 | 0.1268393 | 0.1379701 | 0.2200605 | 0.1997197 | 0.1802215 | 0.1263152 | 0.1327834 | 0.1595138 | 0.1815211 | 0.1199758 | 0.1796203 | 0.1652869 | 0.1825138 | 0.2677133
2645 | 0.1484909 | 0.1391088 | 0.1377312 | 0.1308195 | 0.1387919 | 0.1580741 | 0.1466361 | 0.1251778 | 0.1396183 | 0.1535251 | 0.1300947 | 0.1409774 | 0.2809787 | 0.1264945 | 0.1340838 | 0.1164404 | 0.1295776 | 0.1193208 | 0.1750461 | 0.1623934 | 0.1777377 | 0.1326294 | 0.2354887 | 0.2043632 | 0.2490097 | 0.1758575 | 0.1675101 | 0.1257338 | 0.1460465 | 0.1769661 | 0.1148656 | 0.1124751 | 0.1267507 | 0.1379913 | 0.220291 | 0.199882 | 0.1804395 | 0.1261885 | 0.1330482 | 0.1595716 | 0.1816919 | 0.1196594 | 0.1791732 | 0.1654188 | 0.1787919 | 0.2674478
2646 | 0.1486968 | 0.138753 | 0.1373204 | 0.1303211 | 0.1385588 | 0.1574706 | 0.1465521 | 0.1252008 | 0.1397891 | 0.1532573 | 0.1298059 | 0.1409347 | 0.2803012 | 0.1269364 | 0.1343328 | 0.115882 | 0.12971 | 0.1191283 | 0.1745838 | 0.1623658 | 0.1776953 | 0.1322819 | 0.2356506 | 0.2043505 | 0.2494809 | 0.1758758 | 0.167531 | 0.1256639 | 0.146264 | 0.1771051 | 0.1147254 | 0.1123378 | 0.1267022 | 0.1387522 | 0.2207406 | 0.2001175 | 0.1803965 | 0.1261336 | 0.1327608 | 0.1596701 | 0.1816945 | 0.1200148 | 0.1789989 | 0.1656468 | 0.1749991 | 0.2672382
2647 | 0.1488601 | 0.1386446 | 0.137316 | 0.1306734 | 0.1379703 | 0.1575042 | 0.1466518 | 0.1252892 | 0.1399337 | 0.1532766 | 0.1299791 | 0.1408266 | 0.2797785 | 0.1275386 | 0.1348617 | 0.1155838 | 0.1295844 | 0.119266 | 0.1744686 | 0.162107 | 0.1783435 | 0.1323028 | 0.2356774 | 0.2044619 | 0.2499505 | 0.1757173 | 0.1675759 | 0.1256445 | 0.1465376 | 0.1769092 | 0.1146837 | 0.112327 | 0.1265738 | 0.1380437 | 0.2212351 | 0.2000303 | 0.1801669 | 0.1261683 | 0.1327496 | 0.1594686 | 0.1820482 | 0.120148 | 0.1788073 | 0.165635 | 0.1706407 | 0.2670104
2648 | 0.1496818 | 0.1386269 | 0.1373519 | 0.1305108 | 0.1378768 | 0.1574777 | 0.1465538 | 0.1253708 | 0.1404186 | 0.153426 | 0.1299442 | 0.1406826 | 0.2795615 | 0.1274632 | 0.1349871 | 0.1156333 | 0.1297508 | 0.1182457 | 0.1744156 | 0.1620865 | 0.1787216 | 0.13253 | 0.2359507 | 0.2045133 | 0.2505164 | 0.1757839 | 0.1671975 | 0.1255933 | 0.1468437 | 0.1769062 | 0.1149121 | 0.1122202 | 0.1263446 | 0.1391217 | 0.2210603 | 0.1997641 | 0.1802967 | 0.1262259 | 0.1326953 | 0.1593757 | 0.1815314 | 0.1201345 | 0.1785707 | 0.1654875 | 0.1680254 | 0.266859
2649 | 0.1499606 | 0.1389831 | 0.1373816 | 0.1302641 | 0.1370924 | 0.1576406 | 0.1464354 | 0.1254687 | 0.1404291 | 0.1535545 | 0.130296 | 0.1403833 | 0.2791893 | 0.1274611 | 0.1348492 | 0.1153667 | 0.1296736 | 0.118485 | 0.1741554 | 0.1624164 | 0.1782975 | 0.1324599 | 0.2361687 | 0.2047911 | 0.2507987 | 0.1758277 | 0.167161 | 0.1256687 | 0.1470642 | 0.1770432 | 0.1149079 | 0.1122905 | 0.1265258 | 0.1402802 | 0.2210246 | 0.1996647 | 0.180053 | 0.1263432 | 0.1330403 | 0.1593884 | 0.1811897 | 0.1201397 | 0.1786913 | 0.1654264 | 0.1654773 | 0.2662419
2650 | 0.150164 | 0.1385565 | 0.137556 | 0.1300646 | 0.1370771 | 0.1576127 | 0.1463045 | 0.12561 | 0.1405834 | 0.1530951 | 0.1305647 | 0.1405972 | 0.2794372 | 0.1276635 | 0.1350637 | 0.11549 | 0.1297078 | 0.1181565 | 0.1747819 | 0.1624254 | 0.1785004 | 0.1323782 | 0.2363328 | 0.2045652 | 0.2512053 | 0.175739 | 0.1668636 | 0.1256322 | 0.1471874 | 0.1769539 | 0.1149428 | 0.1119858 | 0.1266113 | 0.1401619 | 0.2209951 | 0.1997707 | 0.1803868 | 0.1263097 | 0.1333805 | 0.1594529 | 0.1813968 | 0.1197773 | 0.1786632 | 0.1655464 | 0.1631785 | 0.2659324
2651 | 0.1492823 | 0.1381988 | 0.1373705 | 0.1301542 | 0.1369861 | 0.1575686 | 0.1461597 | 0.1257864 | 0.1405861 | 0.1531197 | 0.1306234 | 0.140722 | 0.2789272 | 0.1276932 | 0.1349689 | 0.1155066 | 0.1295892 | 0.1184546 | 0.1747682 | 0.1622135 | 0.1785602 | 0.132569 | 0.2365686 | 0.2050212 | 0.2512772 | 0.1757806 | 0.1667758 | 0.1257156 | 0.1473509 | 0.1771484 | 0.1148778 | 0.1121339 | 0.1265687 | 0.1403433 | 0.2209067 | 0.1997823 | 0.1805438 | 0.1260197 | 0.1335351 | 0.1593616 | 0.1814231 | 0.1199095 | 0.1788879 | 0.1658926 | 0.1604478 | 0.2657892
2652 | 0.1491725 | 0.1386877 | 0.1376305 | 0.1303464 | 0.1369246 | 0.1577937 | 0.1463536 | 0.1257975 | 0.1405328 | 0.152974 | 0.130535 | 0.1409352 | 0.2784823 | 0.1282959 | 0.1344031 | 0.115283 | 0.12961 | 0.1178291 | 0.1751963 | 0.1622633 | 0.1790642 | 0.1330017 | 0.2366529 | 0.205201 | 0.2517686 | 0.17604 | 0.1662802 | 0.1260128 | 0.1471189 | 0.1771965 | 0.114687 | 0.1122287 | 0.1262963 | 0.1412441 | 0.2203043 | 0.2000949 | 0.1808037 | 0.1258758 | 0.1331552 | 0.1596879 | 0.1808689 | 0.1199552 | 0.1785779 | 0.1658764 | 0.157493 | 0.2655689
2653 | 0.1490584 | 0.1387626 | 0.1379314 | 0.1304158 | 0.1363191 | 0.1577155 | 0.1461901 | 0.1258253 | 0.1407043 | 0.1527282 | 0.1307673 | 0.1407191 | 0.2784971 | 0.1282923 | 0.1344912 | 0.1154742 | 0.1295349 | 0.1184519 | 0.1747712 | 0.1623128 | 0.1792913 | 0.1331895 | 0.2365952 | 0.205188 | 0.2520449 | 0.1761784 | 0.165937 | 0.1262272 | 0.147011 | 0.1769535 | 0.1147624 | 0.1119964 | 0.12675 | 0.1410866 | 0.21921 | 0.200167 | 0.1805747 | 0.1259889 | 0.1331642 | 0.15976 | 0.1809048 | 0.1200934 | 0.1788015 | 0.1658614 | 0.1559043 | 0.265508
2654 | 0.1487872 | 0.1389594 | 0.1380725 | 0.1306414 | 0.1357815 | 0.1572254 | 0.1459857 | 0.1258967 | 0.1407859 | 0.1524302 | 0.130469 | 0.1408864 | 0.2781883 | 0.1287768 | 0.1342699 | 0.1157504 | 0.1295824 | 0.1176586 | 0.1748918 | 0.1621386 | 0.1792333 | 0.1335126 | 0.2366849 | 0.205113 | 0.2527715 | 0.1761571 | 0.1654491 | 0.1261777 | 0.1471576 | 0.1770834 | 0.114663 | 0.1122242 | 0.1268893 | 0.1407604 | 0.2194547 | 0.2004166 | 0.1804391 | 0.126128 | 0.1332967 | 0.1596211 | 0.1815897 | 0.1199731 | 0.178162 | 0.1658275 | 0.1540778 | 0.2653403
2655 | 0.149212 | 0.1391298 | 0.1381469 | 0.1305688 | 0.1356003 | 0.1575031 | 0.1457826 | 0.1257253 | 0.1406178 | 0.1523356 | 0.1304646 | 0.1407501 | 0.2780424 | 0.129375 | 0.1344683 | 0.1159366 | 0.1295231 | 0.1182618 | 0.1748526 | 0.1621553 | 0.1794378 | 0.1335809 | 0.2367972 | 0.2053009 | 0.2532593 | 0.175879 | 0.1658473 | 0.1262662 | 0.1471445 | 0.1769954 | 0.1146252 | 0.1125676 | 0.1273953 | 0.1417855 | 0.2193326 | 0.2002734 | 0.1804992 | 0.1261113 | 0.1330396 | 0.1593051 | 0.1815034 | 0.1200246 | 0.178102 | 0.1654864 | 0.1523423 | 0.2647831
2656 | 0.1491901 | 0.1392095 | 0.1374902 | 0.1301804 | 0.1352841 | 0.1580121 | 0.1460196 | 0.1257146 | 0.1408409 | 0.1523799 | 0.1304032 | 0.1407234 | 0.2784817 | 0.1296196 | 0.1342298 | 0.1160662 | 0.129355 | 0.1175403 | 0.1750453 | 0.162162 | 0.1800138 | 0.1336379 | 0.2365905 | 0.2054415 | 0.2535454 | 0.1758033 | 0.1660813 | 0.1261307 | 0.1469577 | 0.1770474 | 0.114342 | 0.1123488 | 0.1273132 | 0.1425556 | 0.2190733 | 0.2007877 | 0.1810334 | 0.1260099 | 0.1327653 | 0.1594368 | 0.1815459 | 0.1199907 | 0.1778875 | 0.1653431 | 0.1506179 | 0.264474
2657 | 0.1493002 | 0.138867 | 0.137428 | 0.1304663 | 0.1359554 | 0.1581506 | 0.1458463 | 0.1253385 | 0.1412035 | 0.1524823 | 0.1303961 | 0.1408963 | 0.2787653 | 0.1297536 | 0.1342857 | 0.1158693 | 0.1292149 | 0.1174916 | 0.1746876 | 0.1624172 | 0.1799505 | 0.1338179 | 0.2364907 | 0.2057351 | 0.2537382 | 0.1759032 | 0.1660312 | 0.1262701 | 0.1470074 | 0.1769994 | 0.1141186 | 0.1121908 | 0.1276464 | 0.1425464 | 0.2199073 | 0.2004636 | 0.1810815 | 0.1255595 | 0.1328234 | 0.1595273 | 0.1819951 | 0.1198772 | 0.1774892 | 0.1651108 | 0.1491837 | 0.2642684
2658 | 0.1490259 | 0.1390599 | 0.1366409 | 0.1307363 | 0.1358297 | 0.1579149 | 0.1458036 | 0.1251921 | 0.1413642 | 0.1523824 | 0.130175 | 0.1407144 | 0.2786179 | 0.1301176 | 0.1348937 | 0.115697 | 0.1291091 | 0.1181799 | 0.1742918 | 0.1625737 | 0.1803047 | 0.1336865 | 0.2364677 | 0.2059459 | 0.2543955 | 0.1759593 | 0.1660204 | 0.1262312 | 0.1471172 | 0.1773533 | 0.1135923 | 0.1118827 | 0.127592 | 0.1427435 | 0.2188961 | 0.2010761 | 0.1811223 | 0.1254986 | 0.1325515 | 0.1594531 | 0.1821411 | 0.1195543 | 0.1775528 | 0.1654592 | 0.14935 | 0.2639921
2659 | 0.1490247 | 0.1386817 | 0.1365469 | 0.1305268 | 0.1362054 | 0.1583185 | 0.1455294 | 0.1252138 | 0.1415542 | 0.1523801 | 0.1300606 | 0.1407541 | 0.2789543 | 0.1305903 | 0.1352464 | 0.1157804 | 0.1290037 | 0.1177539 | 0.174073 | 0.1624535 | 0.1810893 | 0.1336869 | 0.2365171 | 0.2057029 | 0.2548498 | 0.1761174 | 0.1656635 | 0.1262778 | 0.147347 | 0.1776206 | 0.1132975 | 0.1116914 | 0.1272016 | 0.1428241 | 0.2187121 | 0.2013947 | 0.1810248 | 0.1255938 | 0.1325294 | 0.1594514 | 0.1822409 | 0.1194602 | 0.1774788 | 0.1654446 | 0.1490472 | 0.2638103
2660 | 0.1488014 | 0.1387711 | 0.1358804 | 0.1297225 | 0.136378 | 0.1584639 | 0.1454534 | 0.1253046 | 0.1413102 | 0.1524688 | 0.1302894 | 0.1409507 | 0.2793686 | 0.1309876 | 0.1361137 | 0.1158012 | 0.1295376 | 0.1181452 | 0.1735149 | 0.1622007 | 0.1812154 | 0.1334195 | 0.2365364 | 0.2058879 | 0.2556203 | 0.1756496 | 0.1656281 | 0.1262473 | 0.14709 | 0.1776177 | 0.1134013 | 0.1119399 | 0.1272698 | 0.1445129 | 0.2184081 | 0.2013797 | 0.1808647 | 0.1254345 | 0.1320624 | 0.1593245 | 0.182962 | 0.1197169 | 0.1771721 | 0.1653187 | 0.1489522 | 0.2640643
2661 | 0.1486389 | 0.1387798 | 0.1355353 | 0.1297525 | 0.1366948 | 0.1580193 | 0.1451694 | 0.1254187 | 0.1411375 | 0.1524412 | 0.1301797 | 0.1409626 | 0.2796041 | 0.1309981 | 0.1361191 | 0.1157476 | 0.1297493 | 0.1176121 | 0.1741594 | 0.1622759 | 0.1811922 | 0.1331883 | 0.2365828 | 0.2059487 | 0.2561485 | 0.1758978 | 0.1655825 | 0.1263295 | 0.1472745 | 0.1778658 | 0.1132653 | 0.112167 | 0.1275 | 0.1448363 | 0.2187728 | 0.2017174 | 0.1817532 | 0.125225 | 0.1322107 | 0.1592672 | 0.1826837 | 0.119561 | 0.177409 | 0.1653706 | 0.1483008 | 0.2639606
2662 | 0.1484941 | 0.138693 | 0.1352803 | 0.1297828 | 0.1364312 | 0.1580631 | 0.1451642 | 0.1254611 | 0.1409451 | 0.1522397 | 0.1304206 | 0.1407286 | 0.2793278 | 0.131133 | 0.1364109 | 0.1155949 | 0.129268 | 0.1170283 | 0.1740195 | 0.1618269 | 0.181122 | 0.1331215 | 0.2368428 | 0.2059542 | 0.2566965 | 0.1759044 | 0.1657214 | 0.1262469 | 0.1472611 | 0.1779887 | 0.1135346 | 0.1123391 | 0.1272289 | 0.1455574 | 0.2186907 | 0.2019892 | 0.1826888 | 0.1254228 | 0.1325717 | 0.1593271 | 0.182581 | 0.1192483 | 0.1773038 | 0.1653643 | 0.1485208 | 0.2638265
2663 | 0.1486298 | 0.1389086 | 0.1357523 | 0.1298283 | 0.1364371 | 0.1574449 | 0.1452694 | 0.1255019 | 0.1410076 | 0.1519148 | 0.1300846 | 0.1406214 | 0.2795512 | 0.1311654 | 0.1365694 | 0.1156827 | 0.1293206 | 0.1168707 | 0.1736165 | 0.1617412 | 0.1816024 | 0.1330498 | 0.2367157 | 0.2059912 | 0.2573208 | 0.1759663 | 0.1660204 | 0.1263553 | 0.147426 | 0.1780055 | 0.1137723 | 0.1128555 | 0.127188 | 0.1456427 | 0.2182464 | 0.2021378 | 0.1830357 | 0.125444 | 0.1327791 | 0.1594991 | 0.1823932 | 0.1196057 | 0.1772627 | 0.165654 | 0.1493352 | 0.2639463
2664 | 0.1479182 | 0.1396215 | 0.1351997 | 0.1296064 | 0.1363339 | 0.1573254 | 0.1452878 | 0.1254768 | 0.1408131 | 0.1518563 | 0.130175 | 0.1406504 | 0.2795825 | 0.1308912 | 0.1360071 | 0.115077 | 0.1296239 | 0.1171065 | 0.1736781 | 0.1617094 | 0.1815847 | 0.1330393 | 0.2367458 | 0.2057308 | 0.257578 | 0.175777 | 0.1659944 | 0.1266739 | 0.1472381 | 0.178319 | 0.1132687 | 0.1130466 | 0.1270008 | 0.1464022 | 0.2184941 | 0.2019566 | 0.1833024 | 0.1253034 | 0.1326598 | 0.1596656 | 0.1824367 | 0.1196428 | 0.1771772 | 0.1653677 | 0.1504414 | 0.2638263
2665 | 0.148095 | 0.1397148 | 0.1349431 | 0.1293551 | 0.1361346 | 0.1575186 | 0.1453872 | 0.1253836 | 0.1406461 | 0.1515831 | 0.1304694 | 0.1406169 | 0.2793406 | 0.131124 | 0.1361952 | 0.1150812 | 0.1297852 | 0.1175583 | 0.173706 | 0.1615283 | 0.1813692 | 0.1330495 | 0.2365226 | 0.205724 | 0.2580445 | 0.1756271 | 0.1660524 | 0.1267712 | 0.1470447 | 0.1782563 | 0.1129597 | 0.1131533 | 0.1269244 | 0.1459069 | 0.2182211 | 0.201909 | 0.1831334 | 0.1252693 | 0.1328981 | 0.1598113 | 0.1828936 | 0.1198879 | 0.1772136 | 0.1650218 | 0.1529344 | 0.2633957
2666 | 0.1480622 | 0.1402865 | 0.1347175 | 0.1290534 | 0.1357835 | 0.1571925 | 0.1454624 | 0.1253777 | 0.1405983 | 0.1519186 | 0.1302678 | 0.1406163 | 0.2792919 | 0.1311681 | 0.1365728 | 0.1150636 | 0.1294615 | 0.1173065 | 0.1741476 | 0.1617295 | 0.1813983 | 0.1330538 | 0.2366571 | 0.2055951 | 0.2584845 | 0.1754135 | 0.1658457 | 0.1266322 | 0.1468126 | 0.1782741 | 0.1128705 | 0.112746 | 0.1272965 | 0.1463704 | 0.2181957 | 0.2018128 | 0.1830788 | 0.1254339 | 0.1329881 | 0.1598438 | 0.1834656 | 0.1198948 | 0.1769613 | 0.1649837 | 0.1553802 | 0.2627759
2667 | 0.1481352 | 0.14022 | 0.1346544 | 0.1286854 | 0.1358737 | 0.156717 | 0.1454105 | 0.1252639 | 0.1402925 | 0.1518846 | 0.1303998 | 0.1405755 | 0.279291 | 0.1309602 | 0.1363726 | 0.115355 | 0.1296303 | 0.1177585 | 0.1743779 | 0.1611533 | 0.1817791 | 0.1331923 | 0.2367163 | 0.2053871 | 0.2586944 | 0.175411 | 0.1659971 | 0.1267825 | 0.1469152 | 0.178406 | 0.1130698 | 0.112998 | 0.1270373 | 0.1463892 | 0.2173047 | 0.2013952 | 0.1829845 | 0.1252708 | 0.1330289 | 0.1598865 | 0.1836511 | 0.1198252 | 0.1768743 | 0.1653867 | 0.1589775 | 0.2626175
2668 | 0.1487428 | 0.1399 | 0.1351185 | 0.1284767 | 0.1357291 | 0.1565617 | 0.1453749 | 0.1254103 | 0.140133 | 0.151901 | 0.1302988 | 0.1405976 | 0.2794245 | 0.1310816 | 0.1363962 | 0.1155338 | 0.1295781 | 0.1187492 | 0.1749035 | 0.1610578 | 0.1818117 | 0.1332308 | 0.2366252 | 0.205258 | 0.2590121 | 0.1751636 | 0.1660204 | 0.1268117 | 0.1468882 | 0.1784169 | 0.1133026 | 0.1134247 | 0.1268056 | 0.1470306 | 0.2166658 | 0.2015556 | 0.1827671 | 0.1251288 | 0.1331516 | 0.1599702 | 0.1830454 | 0.1201386 | 0.1770332 | 0.1655331 | 0.1624809 | 0.2625741
2669 | 0.1491415 | 0.1393752 | 0.1349303 | 0.1285531 | 0.136716 | 0.156188 | 0.145414 | 0.1253357 | 0.1398151 | 0.1519201 | 0.1303128 | 0.1406454 | 0.2793678 | 0.1313476 | 0.1361395 | 0.1156496 | 0.1293046 | 0.1183956 | 0.1749755 | 0.1614007 | 0.181541 | 0.1333036 | 0.2365175 | 0.2052444 | 0.2592057 | 0.1754945 | 0.1659076 | 0.1268199 | 0.1467986 | 0.1784417 | 0.1132433 | 0.113253 | 0.1270673 | 0.1473837 | 0.2170959 | 0.2020709 | 0.183639 | 0.1251846 | 0.1327516 | 0.1600074 | 0.1828779 | 0.1201854 | 0.1769577 | 0.1652745 | 0.1666613 | 0.2625733
2670 | 0.1500674 | 0.1393187 | 0.1342827 | 0.1286244 | 0.1367798 | 0.155925 | 0.1455033 | 0.1253996 | 0.1399501 | 0.1520417 | 0.1305568 | 0.1407208 | 0.2796477 | 0.1316599 | 0.1358636 | 0.1156204 | 0.1291449 | 0.1184253 | 0.174769 | 0.1611182 | 0.181171 | 0.133236 | 0.2365936 | 0.2052766 | 0.2598547 | 0.1753384 | 0.1657802 | 0.1268952 | 0.146466 | 0.1784365 | 0.1131068 | 0.113596 | 0.1273489 | 0.1477118 | 0.2176001 | 0.2023937 | 0.183903 | 0.1250715 | 0.1324664 | 0.1597631 | 0.182703 | 0.1203816 | 0.1769665 | 0.1653314 | 0.1706449 | 0.2625667
2671 | 0.1496782 | 0.139285 | 0.1340517 | 0.1287857 | 0.1363523 | 0.1562518 | 0.1453706 | 0.1253459 | 0.1399951 | 0.1521957 | 0.1309665 | 0.140528 | 0.2799786 | 0.1315829 | 0.1360746 | 0.1155867 | 0.1293803 | 0.1194848 | 0.1742107 | 0.1606255 | 0.1817147 | 0.1329712 | 0.2366995 | 0.2053816 | 0.2600645 | 0.1754018 | 0.1656998 | 0.1269741 | 0.1465471 | 0.178462 | 0.1127379 | 0.1136702 | 0.1276889 | 0.1473263 | 0.2179644 | 0.2021275 | 0.1838969 | 0.1251588 | 0.1323638 | 0.1599519 | 0.1827556 | 0.1204245 | 0.1769706 | 0.1654442 | 0.1706449 | 0.2621576
2672 | 0.1500991 | 0.1392826 | 0.1334674 | 0.1282779 | 0.1365502 | 0.1562375 | 0.1455401 | 0.1254108 | 0.1397601 | 0.1521833 | 0.1310629 | 0.1406315 | 0.2799239 | 0.1315639 | 0.1352577 | 0.1155974 | 0.1293185 | 0.1190555 | 0.1747412 | 0.1604907 | 0.1817824 | 0.1329176 | 0.2368264 | 0.205261 | 0.2603866 | 0.1753683 | 0.165704 | 0.1268573 | 0.1465957 | 0.1786288 | 0.1126206 | 0.1135646 | 0.1276191 | 0.1471303 | 0.2180335 | 0.2018467 | 0.184359 | 0.1251393 | 0.1323767 | 0.1597069 | 0.1830941 | 0.1203689 | 0.1771288 | 0.1653129 | 0.1706449 | 0.2616767
2673 | 0.1500156 | 0.1395368 | 0.1334904 | 0.1284324 | 0.1368231 | 0.1561084 | 0.1456833 | 0.1253644 | 0.1395514 | 0.1522375 | 0.130974 | 0.1407259 | 0.2802608 | 0.1313644 | 0.1354714 | 0.1152005 | 0.1293276 | 0.1198583 | 0.1752104 | 0.1606046 | 0.181892 | 0.1330504 | 0.2366752 | 0.2050076 | 0.2609685 | 0.1752234 | 0.1653972 | 0.1271859 | 0.1470437 | 0.1788135 | 0.1124717 | 0.1131686 | 0.1277573 | 0.1481008 | 0.2182649 | 0.2016964 | 0.1843746 | 0.1252557 | 0.1323758 | 0.1598216 | 0.1830589 | 0.1204213 | 0.1770994 | 0.1656168 | 0.1706449 | 0.2611735
2674 | 0.1505846 | 0.1399687 | 0.1335598 | 0.1282672 | 0.1365307 | 0.1553052 | 0.145605 | 0.1252781 | 0.1393954 | 0.1522608 | 0.1307937 | 0.1408108 | 0.2796992 | 0.1315792 | 0.1358011 | 0.115213 | 0.1288119 | 0.1190168 | 0.175074 | 0.1604896 | 0.1819917 | 0.1331588 | 0.2370398 | 0.2051957 | 0.2615092 | 0.1754202 | 0.1651992 | 0.1272162 | 0.1472363 | 0.1786976 | 0.1124475 | 0.113451 | 0.1276713 | 0.149227 | 0.2177089 | 0.2019278 | 0.1842016 | 0.1254464 | 0.1322638 | 0.15965 | 0.1828967 | 0.1204645 | 0.177203 | 0.16551 | 0.1706449 | 0.2606385
2675 | 0.1505932 | 0.1397552 | 0.133412 | 0.1279303 | 0.1369647 | 0.1550209 | 0.1455089 | 0.1252348 | 0.1393408 | 0.1520398 | 0.1310342 | 0.1406293 | 0.2795326 | 0.1315295 | 0.1362105 | 0.1152538 | 0.1285216 | 0.1185063 | 0.1754339 | 0.1603229 | 0.1819093 | 0.1331572 | 0.2373774 | 0.2050481 | 0.2619361 | 0.1752936 | 0.1656024 | 0.1273272 | 0.1475351 | 0.1787066 | 0.1124419 | 0.113111 | 0.1274109 | 0.1479891 | 0.2171953 | 0.2019002 | 0.1839266 | 0.1254783 | 0.1325036 | 0.1595749 | 0.1827786 | 0.1201569 | 0.1775902 | 0.1653671 | 0.1706449 | 0.2605174
2676 | 0.1497237 | 0.1400012 | 0.1331017 | 0.1279131 | 0.1368583 | 0.1546399 | 0.1452073 | 0.12518 | 0.1393065 | 0.151901 | 0.131173 | 0.1405067 | 0.2793364 | 0.131654 | 0.135547 | 0.1153922 | 0.128135 | 0.1182011 | 0.1756524 | 0.1598509 | 0.1821022 | 0.1333219 | 0.2377885 | 0.2049898 | 0.2626985 | 0.1752949 | 0.1651707 | 0.1272637 | 0.147893 | 0.1788409 | 0.1123054 | 0.1130759 | 0.12755 | 0.147361 | 0.2172286 | 0.2021858 | 0.1834563 | 0.1253136 | 0.1321228 | 0.1597853 | 0.1826335 | 0.1200952 | 0.1777862 | 0.1651378 | 0.1706449 | 0.2606714
2677 | 0.1497344 | 0.1399082 | 0.1333252 | 0.1283472 | 0.1366187 | 0.1552613 | 0.1451868 | 0.1251946 | 0.1392406 | 0.1516952 | 0.1311752 | 0.1407255 | 0.2794181 | 0.1317399 | 0.1359181 | 0.1152893 | 0.1283818 | 0.1174394 | 0.1760999 | 0.1597663 | 0.182206 | 0.1333363 | 0.2378687 | 0.2050022 | 0.2631184 | 0.1754555 | 0.1653773 | 0.1272736 | 0.1481142 | 0.1789164 | 0.1124309 | 0.1128968 | 0.1278062 | 0.1470529 | 0.2170576 | 0.2025257 | 0.1834447 | 0.1250884 | 0.13212 | 0.1595533 | 0.1826526 | 0.119896 | 0.1782029 | 0.1651127 | 0.1706449 | 0.2608374
2678 | 0.1492322 | 0.1403212 | 0.1330456 | 0.1280736 | 0.136426 | 0.155077 | 0.1453459 | 0.1251496 | 0.1392937 | 0.1515813 | 0.1310387 | 0.1408211 | 0.2789625 | 0.1318312 | 0.1353968 | 0.1155472 | 0.1278231 | 0.1180605 | 0.17675 | 0.1591306 | 0.182626 | 0.133342 | 0.2378395 | 0.2048947 | 0.2637204 | 0.1754927 | 0.1653073 | 0.1273389 | 0.1482057 | 0.1791309 | 0.1124856 | 0.1130355 | 0.1275192 | 0.1473593 | 0.2177557 | 0.2029922 | 0.1839463 | 0.1249443 | 0.1321627 | 0.1593163 | 0.1821413 | 0.1198848 | 0.1782112 | 0.1654961 | 0.1706449 | 0.2606802
2679 | 0.1486442 | 0.1407505 | 0.132826 | 0.1283124 | 0.1367086 | 0.1547399 | 0.1453697 | 0.1251319 | 0.1393184 | 0.1516314 | 0.1311408 | 0.1408193 | 0.2789513 | 0.1316704 | 0.1355038 | 0.1153618 | 0.1280828 | 0.1179825 | 0.1766335 | 0.1586132 | 0.1829051 | 0.1332851 | 0.2378004 | 0.2049845 | 0.264347 | 0.1751761 | 0.16551 | 0.1275698 | 0.1485139 | 0.1790365 | 0.1122982 | 0.1133289 | 0.1275673 | 0.1466646 | 0.2184297 | 0.2028659 | 0.1845764 | 0.1249731 | 0.1318013 | 0.1590628 | 0.1818562 | 0.1198991 | 0.1780887 | 0.1652843 | 0.1706449 | 0.2604927
2680 | 0.1483283 | 0.1408075 | 0.1326882 | 0.1281858 | 0.1366424 | 0.154629 | 0.1455784 | 0.1249887 | 0.1396193 | 0.1516672 | 0.1309397 | 0.1406619 | 0.2785034 | 0.1315375 | 0.1354768 | 0.1154497 | 0.1279705 | 0.1180484 | 0.1766708 | 0.1587565 | 0.182499 | 0.133302 | 0.2377336 | 0.2048381 | 0.2649309 | 0.1752254 | 0.165817 | 0.1274832 | 0.1482742 | 0.1792143 | 0.1124155 | 0.1130565 | 0.127613 | 0.147005 | 0.2175483 | 0.2031041 | 0.1845243 | 0.1248643 | 0.1321218 | 0.1590054 | 0.18207 | 0.1201298 | 0.1784188 | 0.1648121 | 0.1706449 | 0.2605396
2681 | 0.1479464 | 0.1407659 | 0.1325074 | 0.1281527 | 0.1367459 | 0.155032 | 0.1454968 | 0.1248277 | 0.1398284 | 0.1512423 | 0.1311289 | 0.1407878 | 0.2783194 | 0.131492 | 0.1354522 | 0.1152057 | 0.1275584 | 0.1178673 | 0.1769175 | 0.1585722 | 0.1826171 | 0.1333772 | 0.238191 | 0.2048636 | 0.2652649 | 0.1753267 | 0.1659516 | 0.1276201 | 0.1484653 | 0.1795443 | 0.1122041 | 0.113059 | 0.1274142 | 0.1462177 | 0.2171997 | 0.2032809 | 0.1844559 | 0.1247275 | 0.1324298 | 0.1591972 | 0.1825122 | 0.1202543 | 0.1785059 | 0.1651018 | 0.1706449 | 0.2603804
2682 | 0.1482657 | 0.1408195 | 0.1323371 | 0.1281138 | 0.1364752 | 0.1553375 | 0.1454042 | 0.1248124 | 0.1396835 | 0.1512397 | 0.1313051 | 0.1408095 | 0.2781872 | 0.1315403 | 0.1351619 | 0.1147705 | 0.1271511 | 0.117586 | 0.1775551 | 0.1579072 | 0.1830917 | 0.1333919 | 0.238283 | 0.2048307 | 0.265925 | 0.1756949 | 0.1661586 | 0.1276165 | 0.1487481 | 0.1796318 | 0.1120341 | 0.113316 | 0.1269473 | 0.1458749 | 0.2177621 | 0.2033519 | 0.1836202 | 0.1247232 | 0.1324482 | 0.1591207 | 0.1826675 | 0.1202041 | 0.1788287 | 0.1653791 | 0.1706449 | 0.2601548
2683 | 0.1481648 | 0.1411342 | 0.1318316 | 0.128037 | 0.1367632 | 0.1548702 | 0.1453673 | 0.1248844 | 0.1395872 | 0.1510663 | 0.1311742 | 0.140946 | 0.2778013 | 0.1314382 | 0.1353972 | 0.1145946 | 0.1271651 | 0.1182384 | 0.1776487 | 0.157797 | 0.1830893 | 0.1332693 | 0.2381872 | 0.2046528 | 0.2663481 | 0.175514 | 0.166346 | 0.1276818 | 0.1487571 | 0.1795986 | 0.1120693 | 0.1140362 | 0.1271616 | 0.1454626 | 0.217232 | 0.2038087 | 0.1833394 | 0.1245889 | 0.1326928 | 0.1589933 | 0.1830789 | 0.1200555 | 0.179029 | 0.1650643 | 0.1706449 | 0.2599304
2684 | 0.1481024 | 0.1417134 | 0.1320709 | 0.1282345 | 0.1368884 | 0.154691 | 0.1453873 | 0.1248885 | 0.1398648 | 0.1510161 | 0.1308493 | 0.1409106 | 0.2779352 | 0.1314236 | 0.1353524 | 0.1143742 | 0.1273173 | 0.1190949 | 0.1778279 | 0.1582045 | 0.1830419 | 0.1335185 | 0.2382828 | 0.2047277 | 0.2669003 | 0.1754215 | 0.1659975 | 0.1278226 | 0.1489742 | 0.179878 | 0.1121243 | 0.1136063 | 0.1270934 | 0.1460353 | 0.21688 | 0.2037172 | 0.1835211 | 0.1243842 | 0.1325903 | 0.1589123 | 0.1833042 | 0.1201382 | 0.1791814 | 0.1651265 | 0.1706449 | 0.2599303
2685 | 0.1480598 | 0.1419958 | 0.1322993 | 0.1284965 | 0.1375112 | 0.1546251 | 0.1451673 | 0.1248757 | 0.1397374 | 0.1509711 | 0.1310128 | 0.1409969 | 0.2778156 | 0.1314786 | 0.1351987 | 0.114288 | 0.126824 | 0.119269 | 0.1771185 | 0.1581817 | 0.1833787 | 0.1335904 | 0.2382998 | 0.2044542 | 0.2673459 | 0.1753233 | 0.1658425 | 0.1280105 | 0.14922 | 0.179834 | 0.1122704 | 0.1139441 | 0.1270191 | 0.146189 | 0.2168853 | 0.2036383 | 0.1844187 | 0.1245244 | 0.1330174 | 0.159067 | 0.1830055 | 0.1203815 | 0.1794601 | 0.1651631 | 0.1706449 | 0.2599989
2686 | 0.1481935 | 0.14238 | 0.1325221 | 0.128084 | 0.1370195 | 0.1545859 | 0.1452282 | 0.1250653 | 0.1397941 | 0.150765 | 0.1314614 | 0.1408849 | 0.2780009 | 0.1310448 | 0.1354348 | 0.1148821 | 0.1267781 | 0.1190229 | 0.1763427 | 0.1580751 | 0.1834563 | 0.1336382 | 0.2381787 | 0.2043295 | 0.2679807 | 0.1754141 | 0.1660086 | 0.1282385 | 0.1492982 | 0.18004 | 0.1120915 | 0.1133479 | 0.1270998 | 0.1455581 | 0.217109 | 0.2034004 | 0.1844875 | 0.1244121 | 0.1328127 | 0.1588676 | 0.1826195 | 0.1199997 | 0.1792331 | 0.1650415 | 0.1706449 | 0.2599399
2687 | 0.1485825 | 0.1422198 | 0.1322701 | 0.1287437 | 0.1371812 | 0.1542165 | 0.1454724 | 0.1251388 | 0.1400262 | 0.1504472 | 0.1313808 | 0.1407851 | 0.2777499 | 0.1308537 | 0.1354922 | 0.1148045 | 0.1268316 | 0.1201129 | 0.1761542 | 0.1582477 | 0.183984 | 0.1336061 | 0.238148 | 0.2041288 | 0.268539 | 0.175316 | 0.166172 | 0.1280582 | 0.1494318 | 0.179947 | 0.1123412 | 0.1131297 | 0.1272296 | 0.1447534 | 0.2175125 | 0.2038421 | 0.1842566 | 0.1243584 | 0.1328236 | 0.1586307 | 0.182982 | 0.1203407 | 0.1791433 | 0.1650243 | 0.1706449 | 0.2598694
2688 | 0.1480666 | 0.1418953 | 0.1330382 | 0.1285527 | 0.1367947 | 0.1535447 | 0.1454747 | 0.1250826 | 0.1401327 | 0.1504964 | 0.1311941 | 0.1405467 | 0.2772247 | 0.1307014 | 0.1356879 | 0.115141 | 0.1266193 | 0.119618 | 0.1766138 | 0.1582039 | 0.1837594 | 0.1336819 | 0.2380448 | 0.204141 | 0.2692369 | 0.1752473 | 0.166636 | 0.1281207 | 0.1495595 | 0.1800895 | 0.1123385 | 0.1128022 | 0.1271368 | 0.1434817 | 0.2175071 | 0.2043285 | 0.1842003 | 0.1243669 | 0.1328784 | 0.1586611 | 0.1837015 | 0.1199989 | 0.1788576 | 0.1648263 | 0.1706449 | 0.2594614
2689 | 0.1477507 | 0.1414591 | 0.1324222 | 0.1286863 | 0.1369537 | 0.1538707 | 0.1454144 | 0.1250493 | 0.1402592 | 0.1503372 | 0.131322 | 0.1404557 | 0.2764274 | 0.1306078 | 0.1360249 | 0.1151952 | 0.1264864 | 0.1198685 | 0.1760229 | 0.1579242 | 0.1836916 | 0.1337005 | 0.2380696 | 0.2038343 | 0.2697334 | 0.1750911 | 0.1670508 | 0.1281888 | 0.1495796 | 0.1801881 | 0.1122695 | 0.1130331 | 0.1277043 | 0.1434552 | 0.2175798 | 0.2045275 | 0.1838069 | 0.1242034 | 0.1330794 | 0.15855 | 0.1840115 | 0.1198664 | 0.1792269 | 0.164801 | 0.1706449 | 0.2596738
2690 | 0.1474353 | 0.1416033 | 0.132766 | 0.1291551 | 0.1370548 | 0.1535637 | 0.1453079 | 0.125228 | 0.1404544 | 0.150612 | 0.1311807 | 0.1402003 | 0.2762535 | 0.1302309 | 0.1365588 | 0.1153758 | 0.1264133 | 0.1191816 | 0.1762466 | 0.1579841 | 0.1842548 | 0.1337963 | 0.2382216 | 0.2034647 | 0.2703163 | 0.1751525 | 0.1671565 | 0.1283239 | 0.1497173 | 0.1802684 | 0.1118924 | 0.1127629 | 0.1282708 | 0.1434913 | 0.217652 | 0.2048698 | 0.1833187 | 0.1241781 | 0.1330652 | 0.1586256 | 0.1840334 | 0.119951 | 0.1794913 | 0.1648329 | 0.1706449 | 0.2595063
2691 | 0.1469501 | 0.1416344 | 0.1326361 | 0.1286395 | 0.1375627 | 0.1536205 | 0.1453797 | 0.1252948 | 0.1400526 | 0.1506237 | 0.131098 | 0.1400403 | 0.2761556 | 0.1298361 | 0.1362544 | 0.1155864 | 0.1263956 | 0.1187837 | 0.1765527 | 0.1578755 | 0.1841441 | 0.1336816 | 0.2383329 | 0.2034342 | 0.27146 | 0.1753597 | 0.1672029 | 0.1283027 | 0.1500164 | 0.1802491 | 0.112135 | 0.1131186 | 0.1283726 | 0.1430437 | 0.2177808 | 0.2048411 | 0.18358 | 0.1243303 | 0.1331501 | 0.1586377 | 0.1837005 | 0.119885 | 0.179698 | 0.164814 | 0.1706449 | 0.2596734
2692 | 0.1464341 | 0.1418852 | 0.13326 | 0.1282298 | 0.1376081 | 0.1536927 | 0.1453239 | 0.1255853 | 0.1400375 | 0.1504549 | 0.1313286 | 0.1399693 | 0.2757279 | 0.1296161 | 0.1359827 | 0.1156143 | 0.1259507 | 0.1193279 | 0.1763637 | 0.1578545 | 0.1845965 | 0.1335191 | 0.2383525 | 0.2034276 | 0.2722152 | 0.1753401 | 0.1676816 | 0.1281839 | 0.1502983 | 0.1802968 | 0.1120304 | 0.1130037 | 0.1283305 | 0.1425014 | 0.2177555 | 0.2046592 | 0.1834887 | 0.1244357 | 0.1332066 | 0.1589051 | 0.183933 | 0.1199578 | 0.1798325 | 0.1649118 | 0.1706449 | 0.2596516
2693 | 0.1463634 | 0.1419637 | 0.1332491 | 0.1277264 | 0.1378688 | 0.1539555 | 0.1454557 | 0.1255853 | 0.1397934 | 0.1501676 | 0.131335 | 0.1397581 | 0.2752721 | 0.1295639 | 0.1367957 | 0.1157332 | 0.126035 | 0.119368 | 0.176154 | 0.1579306 | 0.1844035 | 0.1335585 | 0.2384201 | 0.2035999 | 0.2729189 | 0.1753398 | 0.1678878 | 0.1281308 | 0.1502806 | 0.1805154 | 0.1118964 | 0.1131847 | 0.1287168 | 0.142119 | 0.2181923 | 0.2047104 | 0.1835091 | 0.1244038 | 0.1332436 | 0.158876 | 0.1835486 | 0.1194494 | 0.1796572 | 0.1646451 | 0.1706449 | 0.2595387
2694 | 0.1467824 | 0.1419894 | 0.1336679 | 0.127748 | 0.1380983 | 0.1545336 | 0.1455366 | 0.1253444 | 0.1396999 | 0.1501849 | 0.1313238 | 0.1397401 | 0.2747365 | 0.1290508 | 0.1364967 | 0.1158288 | 0.1265652 | 0.1202492 | 0.1769028 | 0.1575428 | 0.1845704 | 0.1336112 | 0.2384516 | 0.2037525 | 0.2734229 | 0.1754522 | 0.1680135 | 0.1280096 | 0.1506784 | 0.1807577 | 0.1124032 | 0.1128045 | 0.1287259 | 0.1420155 | 0.2178181 | 0.2047621 | 0.1840258 | 0.1241328 | 0.1332971 | 0.1589489 | 0.1831965 | 0.1194557 | 0.1798251 | 0.1645776 | 0.1706449 | 0.2597176
2695 | 0.1462926 | 0.1420941 | 0.133642 | 0.1279598 | 0.1388653 | 0.1548367 | 0.1455722 | 0.1255137 | 0.1394705 | 0.1500096 | 0.1312171 | 0.1395893 | 0.2747598 | 0.1287201 | 0.1366563 | 0.1162004 | 0.1269157 | 0.1195202 | 0.1762854 | 0.1578578 | 0.18412 | 0.1334041 | 0.2383584 | 0.2035929 | 0.2740975 | 0.1752423 | 0.168214 | 0.1278322 | 0.1509695 | 0.1807257 | 0.112241 | 0.1129968 | 0.1287058 | 0.1420373 | 0.2179372 | 0.2049545 | 0.1835732 | 0.1241766 | 0.1333769 | 0.1591769 | 0.183278 | 0.1193432 | 0.1799864 | 0.1644875 | 0.1706449 | 0.2596395
2696 | 0.1461804 | 0.1423001 | 0.1334362 | 0.127975 | 0.1393824 | 0.1549734 | 0.1456197 | 0.1257104 | 0.1399326 | 0.1500971 | 0.1313096 | 0.1394218 | 0.274365 | 0.1288258 | 0.1365437 | 0.115989 | 0.1271187 | 0.1199458 | 0.1762769 | 0.1581551 | 0.183877 | 0.1331246 | 0.2383875 | 0.20374 | 0.2748564 | 0.175222 | 0.1680193 | 0.1277626 | 0.150939 | 0.180738 | 0.1124292 | 0.1127702 | 0.1287779 | 0.1418214 | 0.2179623 | 0.2053603 | 0.1830691 | 0.1242398 | 0.1336209 | 0.1591609 | 0.1830449 | 0.1191019 | 0.1801385 | 0.1644745 | 0.1706449 | 0.2594126
2697 | 0.1467407 | 0.1424528 | 0.1335477 | 0.1280281 | 0.1388484 | 0.1545985 | 0.1455496 | 0.1258159 | 0.1395754 | 0.1498336 | 0.1310431 | 0.1393445 | 0.2739779 | 0.1284051 | 0.1370477 | 0.1159892 | 0.1269995 | 0.1204235 | 0.1762389 | 0.1581252 | 0.1837452 | 0.1329772 | 0.2383077 | 0.2037429 | 0.2752889 | 0.1753217 | 0.1677258 | 0.1277371 | 0.1511674 | 0.1808235 | 0.1125602 | 0.1131614 | 0.1285962 | 0.141124 | 0.2187098 | 0.2053487 | 0.183479 | 0.1242409 | 0.1336096 | 0.1591268 | 0.1826048 | 0.1191347 | 0.1804143 | 0.1643643 | 0.1706449 | 0.2589403
2698 | 0.1467867 | 0.1431463 | 0.1335018 | 0.1280409 | 0.1388605 | 0.1551915 | 0.1458539 | 0.1255819 | 0.1396328 | 0.1498362 | 0.1313108 | 0.1393316 | 0.2745406 | 0.1283186 | 0.1361613 | 0.1158803 | 0.1268632 | 0.1205142 | 0.1758605 | 0.1577495 | 0.1840291 | 0.1330709 | 0.2382359 | 0.203522 | 0.2758505 | 0.1752617 | 0.1680686 | 0.1278092 | 0.1513473 | 0.1810497 | 0.1126709 | 0.112985 | 0.1286405 | 0.1394664 | 0.2196384 | 0.2049008 | 0.1831083 | 0.1243589 | 0.133916 | 0.159088 | 0.1830023 | 0.1192321 | 0.1806308 | 0.1642761 | 0.1706449 | 0.258919
2699 | 0.1471602 | 0.1430206 | 0.1331119 | 0.1278125 | 0.1384501 | 0.1553888 | 0.1460633 | 0.1254932 | 0.1395926 | 0.1499791 | 0.1315518 | 0.1396211 | 0.2743535 | 0.1281223 | 0.1366413 | 0.1159015 | 0.1270107 | 0.1206258 | 0.1757646 | 0.1580134 | 0.1840508 | 0.1329726 | 0.2382106 | 0.2033522 | 0.2763147 | 0.1753687 | 0.1676102 | 0.1277714 | 0.1513034 | 0.1811817 | 0.1126819 | 0.1128244 | 0.1286237 | 0.1388958 | 0.2194183 | 0.205036 | 0.1826245 | 0.1242668 | 0.1338182 | 0.1591879 | 0.1837047 | 0.1196522 | 0.180869 | 0.1645151 | 0.1706449 | 0.2585463
2700 | 0.1472812 | 0.1434997 | 0.1331571 | 0.1276361 | 0.1382646 | 0.155486 | 0.146233 | 0.1256152 | 0.1396607 | 0.1498238 | 0.1315657 | 0.1396739 | 0.2742896 | 0.1278709 | 0.1366642 | 0.1156189 | 0.1266389 | 0.1205186 | 0.1753644 | 0.1580182 | 0.1841793 | 0.1331482 | 0.2381591 | 0.2035214 | 0.2769538 | 0.1753537 | 0.167862 | 0.1279363 | 0.1514343 | 0.1811451 | 0.1124897 | 0.1126095 | 0.1283461 | 0.1390233 | 0.2192416 | 0.2048408 | 0.182896 | 0.1242391 | 0.1340974 | 0.1592694 | 0.1835326 | 0.1198378 | 0.1809023 | 0.1644262 | 0.1706449 | 0.2581189
2701 | 0.1470932 | 0.1434018 | 0.1335744 | 0.1276821 | 0.1384272 | 0.1552287 | 0.1463777 | 0.1256886 | 0.1398497 | 0.1496757 | 0.1314754 | 0.1397247 | 0.274434 | 0.1278489 | 0.136886 | 0.1160769 | 0.1260076 | 0.120683 | 0.175131 | 0.1577692 | 0.1842162 | 0.1327871 | 0.2380214 | 0.2032811 | 0.2772458 | 0.1750993 | 0.1676636 | 0.1277275 | 0.1516159 | 0.1810983 | 0.1121331 | 0.1122886 | 0.1283703 | 0.1381656 | 0.2191834 | 0.2047749 | 0.182755 | 0.1243049 | 0.1339676 | 0.1590416 | 0.1834481 | 0.1195557 | 0.1812604 | 0.1645141 | 0.1706449 | 0.2575453
2702 | 0.1475923 | 0.1431141 | 0.133713 | 0.1275099 | 0.1388005 | 0.1555005 | 0.1460697 | 0.1256098 | 0.1402847 | 0.1493168 | 0.1314781 | 0.1398387 | 0.2746934 | 0.127554 | 0.1371716 | 0.115466 | 0.1257382 | 0.1212161 | 0.1747992 | 0.1578642 | 0.1847757 | 0.1329264 | 0.2379204 | 0.2031743 | 0.2778758 | 0.175193 | 0.1679222 | 0.1272879 | 0.1518823 | 0.1808708 | 0.1120224 | 0.1127785 | 0.1278703 | 0.1376568 | 0.2193203 | 0.2049961 | 0.1825111 | 0.1242632 | 0.1345384 | 0.1590012 | 0.1831427 | 0.1195546 | 0.1812469 | 0.1647803 | 0.1706449 | 0.2570629
2703 | 0.1485839 | 0.1430677 | 0.1343294 | 0.127264 | 0.1390934 | 0.1553245 | 0.1460953 | 0.1258259 | 0.1403285 | 0.1490571 | 0.1317094 | 0.1399518 | 0.2753902 | 0.1269158 | 0.1373387 | 0.115295 | 0.1255813 | 0.1213394 | 0.1742597 | 0.1574896 | 0.1848372 | 0.1329771 | 0.2379745 | 0.2026955 | 0.2787569 | 0.1751733 | 0.1682451 | 0.1272706 | 0.1519587 | 0.1811531 | 0.1121928 | 0.113039 | 0.1277493 | 0.1369423 | 0.2195495 | 0.2047186 | 0.1822996 | 0.1242103 | 0.1347587 | 0.1590479 | 0.1827753 | 0.1197686 | 0.1809342 | 0.1647377 | 0.1706449 | 0.2567335
2704 | 0.1482227 | 0.1425507 | 0.1343157 | 0.1269838 | 0.1385128 | 0.1557772 | 0.1461742 | 0.1257989 | 0.1402609 | 0.1491941 | 0.1315269 | 0.1397682 | 0.2753254 | 0.1269086 | 0.13696 | 0.1152051 | 0.1252388 | 0.1218001 | 0.1744379 | 0.1572408 | 0.1846567 | 0.1327209 | 0.2380125 | 0.203183 | 0.2789817 | 0.1752307 | 0.1687424 | 0.1270605 | 0.1524368 | 0.1811403 | 0.1122845 | 0.1132146 | 0.1280192 | 0.1370613 | 0.2200246 | 0.2046687 | 0.1822905 | 0.1242128 | 0.134932 | 0.1590896 | 0.1828648 | 0.1199164 | 0.1806263 | 0.1646854 | 0.1706449 | 0.2563152
2705 | 0.1481847 | 0.1420545 | 0.134969 | 0.126857 | 0.138533 | 0.1558563 | 0.1463257 | 0.1260104 | 0.1406043 | 0.1491369 | 0.1316648 | 0.1397404 | 0.2751018 | 0.1265184 | 0.1361103 | 0.1149026 | 0.1254278 | 0.1222596 | 0.1734793 | 0.1573616 | 0.1844955 | 0.1325361 | 0.2374879 | 0.2028972 | 0.279358 | 0.1751787 | 0.1687118 | 0.126984 | 0.1529191 | 0.1809971 | 0.1125539 | 0.1128688 | 0.1280299 | 0.1362948 | 0.2194602 | 0.2051482 | 0.182276 | 0.1243602 | 0.1346204 | 0.1592597 | 0.1825747 | 0.1199882 | 0.180731 | 0.1647383 | 0.1706449 | 0.2558652
2706 | 0.1489008 | 0.1417076 | 0.1351979 | 0.1266361 | 0.1390635 | 0.1553363 | 0.1463031 | 0.1258086 | 0.1404573 | 0.1491912 | 0.1316425 | 0.1399093 | 0.2749539 | 0.1260775 | 0.1354314 | 0.1149275 | 0.1251722 | 0.1229285 | 0.173567 | 0.1577615 | 0.184549 | 0.132664 | 0.2373511 | 0.2028864 | 0.2802231 | 0.1753728 | 0.1694881 | 0.126837 | 0.1530152 | 0.1809891 | 0.1130146 | 0.1130727 | 0.1280555 | 0.1352106 | 0.2193844 | 0.204887 | 0.1817855 | 0.1244377 | 0.1346438 | 0.1592971 | 0.18289 | 0.1200453 | 0.1807078 | 0.1644622 | 0.1706449 | 0.2551838
2707 | 0.1486191 | 0.141352 | 0.135296 | 0.1261912 | 0.1394236 | 0.1557124 | 0.1466092 | 0.1256487 | 0.1405527 | 0.1492538 | 0.1316806 | 0.1399443 | 0.2749333 | 0.126357 | 0.135629 | 0.114484 | 0.1252438 | 0.1228778 | 0.1733123 | 0.1580358 | 0.184783 | 0.132521 | 0.2370255 | 0.2031538 | 0.2808811 | 0.1751845 | 0.1694005 | 0.1266575 | 0.1530747 | 0.1811767 | 0.1130687 | 0.1133023 | 0.1276271 | 0.1350487 | 0.2193571 | 0.2052352 | 0.1816327 | 0.1241917 | 0.1348341 | 0.1592972 | 0.1823303 | 0.1201013 | 0.180759 | 0.1643813 | 0.1706449 | 0.2544976
2708 | 0.1488929 | 0.1414006 | 0.1352811 | 0.1260549 | 0.1395193 | 0.1560751 | 0.1466745 | 0.1257343 | 0.1406157 | 0.1488991 | 0.1312686 | 0.1401148 | 0.2748995 | 0.1259984 | 0.1355505 | 0.1143294 | 0.1251398 | 0.1225253 | 0.1730797 | 0.1582165 | 0.1842797 | 0.1326149 | 0.2367397 | 0.2029852 | 0.2816528 | 0.1753809 | 0.1693682 | 0.1263903 | 0.1533881 | 0.1814024 | 0.1131473 | 0.1126525 | 0.1275407 | 0.1335214 | 0.2198258 | 0.2049529 | 0.1813502 | 0.1244443 | 0.134912 | 0.1594229 | 0.1820335 | 0.1199709 | 0.180943 | 0.1644885 | 0.1706449 | 0.253909
2709 | 0.1487842 | 0.1414107 | 0.134876 | 0.1259455 | 0.1394822 | 0.1566381 | 0.1468528 | 0.125713 | 0.1406615 | 0.148678 | 0.1312747 | 0.1402429 | 0.2748656 | 0.1258791 | 0.1358957 | 0.1144584 | 0.1251793 | 0.123061 | 0.1730166 | 0.1582242 | 0.1838667 | 0.132493 | 0.236245 | 0.2028526 | 0.2818767 | 0.1754243 | 0.1698134 | 0.1263605 | 0.1536356 | 0.1812132 | 0.1132416 | 0.1131173 | 0.12806 | 0.1337644 | 0.2196117 | 0.2047065 | 0.1810555 | 0.1243242 | 0.1348476 | 0.1593486 | 0.1823126 | 0.1198942 | 0.1809431 | 0.1647701 | 0.1706449 | 0.2532281
2710 | 0.1485455 | 0.1413886 | 0.1352076 | 0.1263203 | 0.1397006 | 0.1570292 | 0.1469463 | 0.125667 | 0.1409011 | 0.1489032 | 0.1311835 | 0.1401599 | 0.2745149 | 0.1254546 | 0.1357273 | 0.1147782 | 0.1255719 | 0.1232811 | 0.1728675 | 0.1582394 | 0.1834413 | 0.1325156 | 0.2357617 | 0.2031888 | 0.282297 | 0.1759439 | 0.1699338 | 0.1262657 | 0.1539071 | 0.1814276 | 0.1133787 | 0.1126757 | 0.1280081 | 0.1330152 | 0.2197503 | 0.2044901 | 0.1811705 | 0.1243811 | 0.1344241 | 0.1595598 | 0.1822579 | 0.1198958 | 0.1811481 | 0.164831 | 0.1706449 | 0.2523703
2711 | 0.1487217 | 0.1413151 | 0.1347212 | 0.1260659 | 0.1397279 | 0.1574002 | 0.1470966 | 0.1257862 | 0.141038 | 0.1488308 | 0.13112 | 0.1401973 | 0.2744924 | 0.1250544 | 0.1360137 | 0.1150125 | 0.1255781 | 0.122882 | 0.1733282 | 0.1584873 | 0.1827581 | 0.1327546 | 0.2353256 | 0.2028857 | 0.2826035 | 0.1758821 | 0.1700667 | 0.1263086 | 0.153892 | 0.1815458 | 0.1133651 | 0.1128006 | 0.1278678 | 0.1331024 | 0.2199117 | 0.2045012 | 0.1813599 | 0.1244486 | 0.1341533 | 0.1597418 | 0.1824887 | 0.1198923 | 0.1812925 | 0.1648315 | 0.1706449 | 0.2519261
2712 | 0.1493909 | 0.1411127 | 0.1355065 | 0.1259001 | 0.1400057 | 0.1575657 | 0.1471022 | 0.1259471 | 0.1409824 | 0.1487975 | 0.1309508 | 0.1402414 | 0.2744601 | 0.1250378 | 0.1361065 | 0.1148576 | 0.1257548 | 0.1229569 | 0.173208 | 0.1580054 | 0.182627 | 0.132724 | 0.2347869 | 0.2026544 | 0.2828219 | 0.1759182 | 0.1701571 | 0.1263024 | 0.1542027 | 0.1815601 | 0.1134417 | 0.1128475 | 0.127704 | 0.1332606 | 0.2192071 | 0.2047256 | 0.1811525 | 0.124473 | 0.1344473 | 0.1600085 | 0.1824601 | 0.1199238 | 0.1810154 | 0.165055 | 0.1706449 | 0.2512783
2713 | 0.149277 | 0.141198 | 0.1357722 | 0.1254581 | 0.1392228 | 0.1578044 | 0.1471618 | 0.1256411 | 0.1412202 | 0.1491751 | 0.1306988 | 0.1403522 | 0.274777 | 0.1251742 | 0.1364068 | 0.1148165 | 0.1257792 | 0.1227575 | 0.1731869 | 0.1583549 | 0.1828379 | 0.1326364 | 0.2341958 | 0.2023366 | 0.2831721 | 0.1759951 | 0.1705501 | 0.1261541 | 0.1544652 | 0.1813008 | 0.1137224 | 0.113236 | 0.1279735 | 0.1331417 | 0.2189961 | 0.204818 | 0.1815238 | 0.1245744 | 0.1342942 | 0.160022 | 0.1827135 | 0.119883 | 0.1809029 | 0.1648814 | 0.1706449 | 0.2508192
2714 | 0.1492374 | 0.1410835 | 0.1354168 | 0.124939 | 0.1400359 | 0.1576977 | 0.1472615 | 0.1255929 | 0.1410467 | 0.149355 | 0.1306127 | 0.1402961 | 0.2751014 | 0.1255246 | 0.1362136 | 0.1150861 | 0.1255518 | 0.1233717 | 0.1727853 | 0.1581136 | 0.1824391 | 0.1326812 | 0.2334932 | 0.2027079 | 0.2831807 | 0.1758339 | 0.170679 | 0.1259919 | 0.1546568 | 0.1813535 | 0.1139771 | 0.1128148 | 0.1277564 | 0.1326536 | 0.2191681 | 0.2042358 | 0.1815293 | 0.1245818 | 0.1343666 | 0.1600478 | 0.1835169 | 0.1201534 | 0.1805101 | 0.1647302 | 0.1706449 | 0.2502399
2715 | 0.1488518 | 0.1415069 | 0.135717 | 0.1246637 | 0.1401502 | 0.1575524 | 0.1473888 | 0.1256059 | 0.1410216 | 0.1495726 | 0.1307753 | 0.1403397 | 0.2753812 | 0.1256975 | 0.1365476 | 0.1150681 | 0.1256155 | 0.1235198 | 0.1727276 | 0.157778 | 0.1823585 | 0.1326703 | 0.2329234 | 0.2022155 | 0.283557 | 0.1755497 | 0.1707632 | 0.1258515 | 0.1550354 | 0.1812142 | 0.1138059 | 0.11292 | 0.1279956 | 0.1325806 | 0.2187791 | 0.2040156 | 0.1814663 | 0.1243828 | 0.1341139 | 0.1599849 | 0.1839843 | 0.1204108 | 0.1805438 | 0.1648756 | 0.1706449 | 0.2496897
2716 | 0.1488339 | 0.1409733 | 0.1357745 | 0.1251552 | 0.1403563 | 0.1570754 | 0.1474286 | 0.1256508 | 0.1410471 | 0.1496504 | 0.1307923 | 0.1400838 | 0.27586 | 0.1254964 | 0.1363779 | 0.1151211 | 0.1258178 | 0.1238396 | 0.1722837 | 0.1577414 | 0.1820252 | 0.1324282 | 0.2324731 | 0.2022332 | 0.2836792 | 0.1752384 | 0.1707894 | 0.1259104 | 0.1552409 | 0.1811314 | 0.1135977 | 0.1126035 | 0.127678 | 0.1329386 | 0.218657 | 0.2037345 | 0.1815241 | 0.1244068 | 0.1338893 | 0.1601017 | 0.1835945 | 0.1202478 | 0.1802276 | 0.1648315 | 0.1706449 | 0.249302
2717 | 0.1491461 | 0.1409846 | 0.1361312 | 0.1258162 | 0.1403503 | 0.1574624 | 0.1475662 | 0.1258071 | 0.1412469 | 0.149537 | 0.1304894 | 0.1403143 | 0.2764149 | 0.1250212 | 0.136233 | 0.1154998 | 0.1260709 | 0.1243332 | 0.1725855 | 0.1575684 | 0.1814097 | 0.13231 | 0.2319548 | 0.2023602 | 0.2841351 | 0.1752868 | 0.1708182 | 0.1259459 | 0.155388 | 0.1810138 | 0.1138614 | 0.1126847 | 0.127278 | 0.1323196 | 0.2187829 | 0.203698 | 0.1811522 | 0.1242571 | 0.1341439 | 0.1599902 | 0.1841303 | 0.120402 | 0.1803394 | 0.1651607 | 0.1706449 | 0.2488972
2718 | 0.1492985 | 0.1408879 | 0.1360594 | 0.1264224 | 0.1404419 | 0.1580108 | 0.1475412 | 0.1258462 | 0.1412263 | 0.1495095 | 0.1304356 | 0.140246 | 0.2765642 | 0.1247807 | 0.136654 | 0.1157116 | 0.1263318 | 0.123655 | 0.172451 | 0.1574685 | 0.1819206 | 0.1320077 | 0.2311295 | 0.2022966 | 0.2845654 | 0.1753411 | 0.1713239 | 0.1258936 | 0.155953 | 0.1810994 | 0.1139334 | 0.1133565 | 0.1272815 | 0.1315154 | 0.2185955 | 0.2038353 | 0.1811198 | 0.1241906 | 0.1342349 | 0.1599475 | 0.1840356 | 0.1202533 | 0.1806183 | 0.1649852 | 0.1706449 | 0.2484865
2719 | 0.1491668 | 0.1413544 | 0.1365733 | 0.1266317 | 0.1403797 | 0.1578352 | 0.1473457 | 0.126111 | 0.1412188 | 0.1493377 | 0.1306956 | 0.1402355 | 0.2769692 | 0.1248549 | 0.1366622 | 0.1156892 | 0.1267209 | 0.1246812 | 0.173196 | 0.1570775 | 0.1815549 | 0.1321172 | 0.2302198 | 0.2023833 | 0.2845916 | 0.1751453 | 0.1715305 | 0.1258056 | 0.156344 | 0.1811341 | 0.1138465 | 0.1139525 | 0.1272701 | 0.1306538 | 0.2187392 | 0.2038773 | 0.18072 | 0.1241914 | 0.1341699 | 0.1598577 | 0.1838323 | 0.1204091 | 0.1806915 | 0.1648812 | 0.1706449 | 0.2477864
2720 | 0.1489965 | 0.1408353 | 0.136624 | 0.1264894 | 0.1401688 | 0.1580923 | 0.1474195 | 0.1259798 | 0.1413455 | 0.1492982 | 0.1309318 | 0.1401731 | 0.2772394 | 0.1248622 | 0.1372586 | 0.1163711 | 0.1270421 | 0.1243742 | 0.1733706 | 0.1573172 | 0.1820621 | 0.131871 | 0.2297393 | 0.2023972 | 0.2847685 | 0.1753533 | 0.1711466 | 0.1254301 | 0.1566731 | 0.1816783 | 0.113681 | 0.1143583 | 0.1271481 | 0.1303627 | 0.219343 | 0.204368 | 0.1797877 | 0.1240806 | 0.13401 | 0.1598997 | 0.1834644 | 0.1201811 | 0.1810575 | 0.1648869 | 0.1706449 | 0.2470293
2721 | 0.1493662 | 0.1403339 | 0.1370737 | 0.1267051 | 0.1407445 | 0.1583322 | 0.1474484 | 0.12593 | 0.1412417 | 0.1493344 | 0.1312737 | 0.1398618 | 0.2769466 | 0.1246274 | 0.1378705 | 0.1162077 | 0.1268324 | 0.1247844 | 0.1730947 | 0.1573605 | 0.1823158 | 0.131883 | 0.2288181 | 0.202372 | 0.2854546 | 0.1748344 | 0.1708217 | 0.1255149 | 0.1570082 | 0.1817213 | 0.1138729 | 0.1141784 | 0.1275623 | 0.1307589 | 0.2199449 | 0.2045169 | 0.180148 | 0.1241272 | 0.1337459 | 0.1598879 | 0.1831681 | 0.1200448 | 0.1809839 | 0.1649333 | 0.1706449 | 0.246607
2722 | 0.1500156 | 0.1399243 | 0.1375825 | 0.1272718 | 0.1406032 | 0.1581352 | 0.1476928 | 0.1258118 | 0.1411525 | 0.1494158 | 0.1315056 | 0.140145 | 0.2777233 | 0.1251562 | 0.1373248 | 0.1159425 | 0.1267468 | 0.1237039 | 0.1729775 | 0.1572422 | 0.1825147 | 0.1320575 | 0.2278689 | 0.2021819 | 0.2857974 | 0.1746189 | 0.1708743 | 0.1256241 | 0.1572837 | 0.1818215 | 0.1140638 | 0.1148675 | 0.1278751 | 0.1317508 | 0.2201502 | 0.2045342 | 0.180002 | 0.1239256 | 0.1338077 | 0.1595775 | 0.1834335 | 0.1200663 | 0.1812015 | 0.1648054 | 0.1706449 | 0.2461085
2723 | 0.150142 | 0.1394771 | 0.1378836 | 0.1270231 | 0.1399465 | 0.1584176 | 0.1477382 | 0.1259172 | 0.1411949 | 0.1492231 | 0.1314808 | 0.1400986 | 0.2777145 | 0.1252877 | 0.1370441 | 0.1164052 | 0.1265936 | 0.1239328 | 0.173372 | 0.1567606 | 0.1822673 | 0.1320272 | 0.2270544 | 0.2022176 | 0.286227 | 0.1745668 | 0.1704535 | 0.125581 | 0.157402 | 0.1816229 | 0.1144315 | 0.1149604 | 0.1278026 | 0.1299851 | 0.2199516 | 0.2046922 | 0.180182 | 0.1240745 | 0.1342843 | 0.1591565 | 0.1838161 | 0.1198054 | 0.1812703 | 0.1650199 | 0.1706449 | 0.2455628
2724 | 0.1507953 | 0.1397677 | 0.138273 | 0.1267889 | 0.1393749 | 0.1581671 | 0.1478076 | 0.1262852 | 0.1413294 | 0.1488939 | 0.1314259 | 0.1401391 | 0.2782822 | 0.125338 | 0.1370944 | 0.1165972 | 0.1270063 | 0.1247983 | 0.1737032 | 0.1566443 | 0.1818634 | 0.1318578 | 0.2263994 | 0.2023759 | 0.2866287 | 0.1743901 | 0.1704311 | 0.125481 | 0.1576802 | 0.1818465 | 0.1142321 | 0.115341 | 0.1271354 | 0.1299431 | 0.220126 | 0.2041275 | 0.1801883 | 0.1240829 | 0.1340052 | 0.1589643 | 0.1834672 | 0.1199269 | 0.1814467 | 0.1650168 | 0.1706449 | 0.24503
2725 | 0.151251 | 0.1395823 | 0.1385008 | 0.1267973 | 0.1394199 | 0.1586524 | 0.1480481 | 0.12628 | 0.1413197 | 0.1488901 | 0.1315335 | 0.1403323 | 0.2785444 | 0.1256885 | 0.1374564 | 0.1162706 | 0.1277192 | 0.1250771 | 0.1741217 | 0.1570836 | 0.1815052 | 0.1317594 | 0.2256286 | 0.2023997 | 0.2867218 | 0.1741359 | 0.1705472 | 0.1257957 | 0.1578179 | 0.1820689 | 0.1141721 | 0.1155605 | 0.1267528 | 0.1298375 | 0.2206533 | 0.2043616 | 0.1808548 | 0.1242131 | 0.1338892 | 0.1586293 | 0.1836643 | 0.1198195 | 0.1816029 | 0.1650659 | 0.1706449 | 0.2442491
2726 | 0.1512868 | 0.1400561 | 0.1386156 | 0.1271948 | 0.1395142 | 0.1590824 | 0.1481694 | 0.1262677 | 0.1414026 | 0.1490253 | 0.1311264 | 0.1403643 | 0.2785752 | 0.1256136 | 0.1379831 | 0.1163155 | 0.1279484 | 0.1254364 | 0.1741106 | 0.1570762 | 0.181644 | 0.1315522 | 0.2250054 | 0.2023593 | 0.2867226 | 0.1741879 | 0.1711048 | 0.1256984 | 0.1580555 | 0.1820481 | 0.1143305 | 0.1152481 | 0.1267482 | 0.1290062 | 0.2211727 | 0.2047068 | 0.1807871 | 0.1243092 | 0.1336101 | 0.1585403 | 0.183187 | 0.1197047 | 0.1812731 | 0.1652401 | 0.1706449 | 0.2439088
2727 | 0.1508733 | 0.1399589 | 0.1390019 | 0.1272107 | 0.1389937 | 0.1593417 | 0.1482558 | 0.1263592 | 0.1413199 | 0.1491036 | 0.1311731 | 0.1403963 | 0.278195 | 0.125762 | 0.1382872 | 0.1162116 | 0.1282196 | 0.1255141 | 0.174244 | 0.1569118 | 0.1809169 | 0.1314555 | 0.2242739 | 0.2022202 | 0.2867702 | 0.1741457 | 0.1716819 | 0.1258603 | 0.158196 | 0.1822897 | 0.1144952 | 0.1148537 | 0.1264782 | 0.1293624 | 0.220598 | 0.2048685 | 0.1802944 | 0.1243445 | 0.1336614 | 0.1586482 | 0.1835363 | 0.1195471 | 0.181261 | 0.1649764 | 0.1706449 | 0.2432887
2728 | 0.1500632 | 0.1396252 | 0.1392912 | 0.1272646 | 0.1384032 | 0.1591805 | 0.1484709 | 0.1262885 | 0.1414347 | 0.1491572 | 0.1309463 | 0.1403918 | 0.278083 | 0.1260123 | 0.1377507 | 0.1163398 | 0.1279537 | 0.1255185 | 0.1748571 | 0.1567956 | 0.181078 | 0.131756 | 0.2238643 | 0.2022274 | 0.2870971 | 0.1743043 | 0.1716952 | 0.1258741 | 0.1582734 | 0.1824085 | 0.1146923 | 0.1143456 | 0.126479 | 0.1279535 | 0.2208463 | 0.2050908 | 0.1802747 | 0.1243487 | 0.133994 | 0.1586308 | 0.1832698 | 0.1196707 | 0.1809655 | 0.1647982 | 0.1706449 | 0.2423269
2729 | 0.1499995 | 0.1395781 | 0.1392203 | 0.1279228 | 0.1382447 | 0.1594453 | 0.1485417 | 0.1262295 | 0.141497 | 0.149316 | 0.1310413 | 0.1405411 | 0.2779283 | 0.1257261 | 0.13743 | 0.1169306 | 0.1279139 | 0.1239997 | 0.1752949 | 0.1568738 | 0.1808332 | 0.1315354 | 0.2232419 | 0.2020582 | 0.2876844 | 0.1741722 | 0.1715259 | 0.1258414 | 0.1585127 | 0.1827174 | 0.1144082 | 0.1145503 | 0.1264513 | 0.1278319 | 0.2206225 | 0.2048856 | 0.180353 | 0.1243938 | 0.1341541 | 0.158452 | 0.1840287 | 0.119721 | 0.1812936 | 0.1647159 | 0.1706449 | 0.2417925
2730 | 0.149257 | 0.139858 | 0.1400038 | 0.1278754 | 0.1379018 | 0.1595109 | 0.1487025 | 0.1262807 | 0.1417236 | 0.149323 | 0.1311107 | 0.1403558 | 0.2778912 | 0.12543 | 0.1377109 | 0.1173923 | 0.1281885 | 0.1234638 | 0.1749984 | 0.1570111 | 0.18058 | 0.1313839 | 0.2223398 | 0.2017908 | 0.2878508 | 0.1738614 | 0.1715734 | 0.1259539 | 0.1584144 | 0.1827852 | 0.1143285 | 0.1140377 | 0.1263292 | 0.128268 | 0.2208119 | 0.2047818 | 0.1803818 | 0.1245752 | 0.1343473 | 0.1582084 | 0.1839033 | 0.1198669 | 0.1809782 | 0.1645941 | 0.1706449 | 0.2416994
2731 | 0.1487005 | 0.1396396 | 0.1408159 | 0.1281836 | 0.137762 | 0.1593001 | 0.1487115 | 0.1263061 | 0.1417909 | 0.1490679 | 0.1308613 | 0.1403714 | 0.2778115 | 0.125496 | 0.1375463 | 0.1180289 | 0.1279494 | 0.123162 | 0.1747265 | 0.1573429 | 0.1801729 | 0.1314662 | 0.2216617 | 0.2015619 | 0.2878935 | 0.1741822 | 0.1709526 | 0.1259746 | 0.1583118 | 0.182746 | 0.1144231 | 0.1141466 | 0.1268085 | 0.1280474 | 0.2209622 | 0.2052134 | 0.1803424 | 0.1245703 | 0.134357 | 0.158295 | 0.183725 | 0.11964 | 0.1807662 | 0.164684 | 0.1706449 | 0.2409198
2732 | 0.1487501 | 0.1397036 | 0.1411478 | 0.1282998 | 0.1375812 | 0.1596981 | 0.1487283 | 0.1263828 | 0.1423193 | 0.149258 | 0.1309166 | 0.1403727 | 0.2779843 | 0.1253331 | 0.1375222 | 0.11802 | 0.1279599 | 0.1231187 | 0.1743167 | 0.1574769 | 0.1794234 | 0.131496 | 0.221043 | 0.2012819 | 0.2879592 | 0.1739703 | 0.1705556 | 0.1260518 | 0.1584237 | 0.1828307 | 0.1146258 | 0.1143426 | 0.1265394 | 0.1291229 | 0.2219548 | 0.2053486 | 0.1801758 | 0.1246927 | 0.1346562 | 0.1583316 | 0.1836359 | 0.1193858 | 0.1805025 | 0.1647097 | 0.1706449 | 0.2399156
2733 | 0.148492 | 0.1397369 | 0.1413843 | 0.1283639 | 0.137936 | 0.1592672 | 0.1485821 | 0.1264558 | 0.1423211 | 0.1492274 | 0.130539 | 0.1402249 | 0.2782744 | 0.1252179 | 0.1381117 | 0.1183258 | 0.1275781 | 0.1229057 | 0.174114 | 0.158089 | 0.1795768 | 0.1316736 | 0.2202555 | 0.2012464 | 0.2882306 | 0.1738614 | 0.1703687 | 0.1258705 | 0.1585198 | 0.1828012 | 0.1147695 | 0.1138769 | 0.1261191 | 0.1275486 | 0.2221202 | 0.2055059 | 0.1802442 | 0.1246912 | 0.134594 | 0.1582807 | 0.1838287 | 0.1195362 | 0.1806022 | 0.1649552 | 0.1706449 | 0.2394683
2734 | 0.1491076 | 0.1392716 | 0.1412424 | 0.1286319 | 0.1377754 | 0.1594751 | 0.1486442 | 0.1265627 | 0.1424681 | 0.1492392 | 0.1306503 | 0.1403602 | 0.2783884 | 0.1254674 | 0.1378131 | 0.1182288 | 0.1277593 | 0.1227477 | 0.1742808 | 0.1583105 | 0.1792167 | 0.1315799 | 0.21937 | 0.2011884 | 0.2884358 | 0.1734697 | 0.1705115 | 0.1259915 | 0.1588292 | 0.1828728 | 0.1150279 | 0.1139516 | 0.1253922 | 0.1263128 | 0.2224066 | 0.2056305 | 0.1798041 | 0.1246932 | 0.1350099 | 0.158184 | 0.183939 | 0.1195152 | 0.180636 | 0.1643807 | 0.1706449 | 0.2389508
2735 | 0.1487809 | 0.1391812 | 0.1413516 | 0.1291159 | 0.1373552 | 0.1588381 | 0.1485528 | 0.126381 | 0.1422056 | 0.1493547 | 0.1309452 | 0.1401709 | 0.2786504 | 0.1258039 | 0.1382472 | 0.1181834 | 0.1276038 | 0.1225436 | 0.1740674 | 0.1583862 | 0.1793223 | 0.1317391 | 0.2188244 | 0.2013442 | 0.2885115 | 0.1733744 | 0.1706632 | 0.1258728 | 0.1590217 | 0.1827277 | 0.115218 | 0.1139817 | 0.1255226 | 0.1265046 | 0.2225955 | 0.2052849 | 0.1800405 | 0.1247691 | 0.1351818 | 0.1579932 | 0.1841887 | 0.1197911 | 0.1807613 | 0.164287 | 0.1706449 | 0.2384011
2736 | 0.1488535 | 0.1390553 | 0.1415247 | 0.1293931 | 0.1375122 | 0.1581617 | 0.1485691 | 0.1264722 | 0.1424265 | 0.1495278 | 0.1309652 | 0.1400174 | 0.2785865 | 0.1259367 | 0.1385464 | 0.1185809 | 0.1276655 | 0.1213266 | 0.1735311 | 0.1586315 | 0.1794467 | 0.1317659 | 0.2181758 | 0.2012453 | 0.2885756 | 0.1732239 | 0.1708212 | 0.1256199 | 0.15908 | 0.1829566 | 0.1152901 | 0.1133143 | 0.125361 | 0.1278329 | 0.2223263 | 0.2053169 | 0.1799337 | 0.1246655 | 0.1354031 | 0.1577659 | 0.1843944 | 0.1197479 | 0.1807735 | 0.1641331 | 0.1706449 | 0.238452
2737 | 0.1485211 | 0.1390832 | 0.1412427 | 0.1297499 | 0.1373166 | 0.1579839 | 0.1486628 | 0.1264644 | 0.1424816 | 0.1496093 | 0.1311063 | 0.1400148 | 0.2782848 | 0.12628 | 0.138399 | 0.1192472 | 0.1282428 | 0.1215343 | 0.1740577 | 0.1583506 | 0.1797292 | 0.1316227 | 0.2174696 | 0.2012583 | 0.2887686 | 0.1730044 | 0.1703321 | 0.1255466 | 0.1590582 | 0.1827374 | 0.1151913 | 0.1131091 | 0.1245593 | 0.1290315 | 0.2223165 | 0.2058644 | 0.179879 | 0.1246845 | 0.1352632 | 0.157704 | 0.1840251 | 0.1200416 | 0.1810922 | 0.1640638 | 0.1706449 | 0.2380578
2738 | 0.1489664 | 0.1395268 | 0.1413066 | 0.1297372 | 0.1367386 | 0.157788 | 0.1489401 | 0.1263155 | 0.1430587 | 0.1494286 | 0.1313096 | 0.1398495 | 0.2788219 | 0.1264043 | 0.1385035 | 0.1189334 | 0.1283159 | 0.1212737 | 0.1743314 | 0.1584325 | 0.1793877 | 0.1317575 | 0.2167524 | 0.2011018 | 0.2889106 | 0.1726725 | 0.170269 | 0.1257159 | 0.1592921 | 0.1829931 | 0.1148358 | 0.1126582 | 0.1241639 | 0.129235 | 0.2218454 | 0.2055492 | 0.1799621 | 0.1246264 | 0.1351594 | 0.1578334 | 0.1835995 | 0.1199203 | 0.1806019 | 0.1639523 | 0.1706449 | 0.237613
2739 | 0.1497215 | 0.1393876 | 0.1409069 | 0.1299793 | 0.1367963 | 0.1580477 | 0.1489255 | 0.1263902 | 0.1434038 | 0.149314 | 0.1311677 | 0.139811 | 0.2790779 | 0.1262801 | 0.1380822 | 0.1185495 | 0.1281619 | 0.122016 | 0.1742374 | 0.1578038 | 0.1791897 | 0.1315417 | 0.2159868 | 0.2010727 | 0.2894579 | 0.1726625 | 0.169899 | 0.1260384 | 0.1594905 | 0.1829385 | 0.1149704 | 0.1119798 | 0.1245538 | 0.1299927 | 0.222643 | 0.2057675 | 0.179755 | 0.1244792 | 0.1352149 | 0.1578587 | 0.1832899 | 0.119865 | 0.1805433 | 0.1639383 | 0.1706449 | 0.2372557
2740 | 0.1496404 | 0.1390964 | 0.1408473 | 0.1293296 | 0.1368918 | 0.1574278 | 0.1487791 | 0.126524 | 0.1437575 | 0.1493352 | 0.1311708 | 0.1397764 | 0.279036 | 0.1262155 | 0.1384274 | 0.1189474 | 0.1282018 | 0.1228071 | 0.1747865 | 0.1580684 | 0.1793356 | 0.131475 | 0.2153677 | 0.201109 | 0.2897535 | 0.1724901 | 0.1700078 | 0.1261106 | 0.1595373 | 0.1829419 | 0.1148908 | 0.1122055 | 0.124364 | 0.1286337 | 0.2229043 | 0.2058911 | 0.1793622 | 0.1244916 | 0.1352117 | 0.1577334 | 0.1832062 | 0.1198615 | 0.1805983 | 0.1639001 | 0.1706449 | 0.2372093
2741 | 0.1494061 | 0.1391321 | 0.1414558 | 0.1290594 | 0.1371896 | 0.1571927 | 0.1488041 | 0.1265072 | 0.1437696 | 0.1492409 | 0.1308325 | 0.1399062 | 0.2790185 | 0.1265713 | 0.1388186 | 0.1189642 | 0.1282848 | 0.1221774 | 0.1745277 | 0.1585171 | 0.1791054 | 0.1316521 | 0.2147526 | 0.20106 | 0.2897517 | 0.172443 | 0.1700717 | 0.1264473 | 0.1598603 | 0.1828572 | 0.1145057 | 0.1119434 | 0.1242526 | 0.1287853 | 0.2232611 | 0.2066376 | 0.1797446 | 0.1245883 | 0.1355237 | 0.1572838 | 0.1830046 | 0.1197777 | 0.1805959 | 0.1637843 | 0.1706449 | 0.2371498
2742 | 0.1496875 | 0.1387849 | 0.1416377 | 0.1288558 | 0.137088 | 0.1573213 | 0.1488013 | 0.1262762 | 0.1438609 | 0.1495842 | 0.1305012 | 0.1401224 | 0.2785548 | 0.1266136 | 0.1382314 | 0.1188616 | 0.1283955 | 0.1226598 | 0.1743604 | 0.1588324 | 0.1791209 | 0.1317133 | 0.214063 | 0.2012824 | 0.2897689 | 0.1723726 | 0.1697652 | 0.1263254 | 0.160278 | 0.1830542 | 0.1145491 | 0.1116024 | 0.1246352 | 0.128725 | 0.2233797 | 0.2065278 | 0.1793947 | 0.1246009 | 0.1351989 | 0.1571696 | 0.1830039 | 0.1201231 | 0.1806258 | 0.1640673 | 0.1706449 | 0.2367666
2743 | 0.1505667 | 0.1391832 | 0.1412005 | 0.1292491 | 0.1366676 | 0.156469 | 0.1488225 | 0.1262306 | 0.1439661 | 0.1492865 | 0.1307308 | 0.1398857 | 0.2783696 | 0.1265926 | 0.1376528 | 0.1188339 | 0.128481 | 0.1230903 | 0.1747158 | 0.1591296 | 0.1790313 | 0.1319375 | 0.2136984 | 0.2016239 | 0.2898074 | 0.1723958 | 0.1696616 | 0.1264958 | 0.1603446 | 0.1829628 | 0.1144723 | 0.1117039 | 0.1240468 | 0.1298428 | 0.2237036 | 0.2066256 | 0.1789195 | 0.1245896 | 0.1349613 | 0.1571093 | 0.1827052 | 0.1201395 | 0.1805349 | 0.1642585 | 0.1706449 | 0.2362119
2744 | 0.1505662 | 0.1393355 | 0.1412998 | 0.1290193 | 0.136088 | 0.156256 | 0.1489792 | 0.1264727 | 0.1441172 | 0.1490822 | 0.1308139 | 0.1399982 | 0.2787191 | 0.1268264 | 0.1373378 | 0.1188591 | 0.1288083 | 0.122688 | 0.1744534 | 0.1592506 | 0.1796909 | 0.1321075 | 0.2132712 | 0.2016203 | 0.2904767 | 0.1721735 | 0.1697686 | 0.1263899 | 0.1602918 | 0.1828888 | 0.1144495 | 0.1119937 | 0.1240717 | 0.1296986 | 0.2233415 | 0.2066681 | 0.1786953 | 0.1244627 | 0.1352153 | 0.1570312 | 0.1824294 | 0.119934 | 0.1805149 | 0.1643506 | 0.1706449 | 0.2357582
2745 | 0.1502046 | 0.1389341 | 0.1410094 | 0.1286531 | 0.135956 | 0.1554241 | 0.148791 | 0.126497 | 0.1441597 | 0.1495218 | 0.1305613 | 0.1401513 | 0.2781411 | 0.1269398 | 0.1370929 | 0.118679 | 0.1291479 | 0.1221581 | 0.1741726 | 0.1590142 | 0.1794086 | 0.1321992 | 0.2127893 | 0.2013506 | 0.2906502 | 0.1721698 | 0.1699776 | 0.1261137 | 0.1603341 | 0.1829475 | 0.1141619 | 0.1118978 | 0.1241493 | 0.1295118 | 0.2233936 | 0.2062548 | 0.1790611 | 0.1244844 | 0.135266 | 0.1567618 | 0.1822799 | 0.1202482 | 0.1808297 | 0.1642951 | 0.1706449 | 0.2356711
2746 | 0.1503117 | 0.1393493 | 0.1408114 | 0.1287491 | 0.1363129 | 0.1558012 | 0.148935 | 0.1264854 | 0.144497 | 0.1494898 | 0.1306433 | 0.1401354 | 0.278097 | 0.1268611 | 0.1374526 | 0.1191214 | 0.1289984 | 0.121767 | 0.174636 | 0.159046 | 0.1797103 | 0.1324708 | 0.2121776 | 0.2013746 | 0.2908523 | 0.1720723 | 0.1704131 | 0.1263854 | 0.1606208 | 0.1830144 | 0.1143196 | 0.1122679 | 0.1240498 | 0.1296496 | 0.223375 | 0.205731 | 0.1793666 | 0.1243224 | 0.1352429 | 0.1565568 | 0.1818486 | 0.1201221 | 0.1807729 | 0.1642967 | 0.1706449 | 0.2353456
2747 | 0.1512156 | 0.1388612 | 0.1406258 | 0.1284521 | 0.1364815 | 0.1551988 | 0.1487576 | 0.1264112 | 0.1445881 | 0.1494988 | 0.1305926 | 0.140301 | 0.2784691 | 0.1268241 | 0.13674 | 0.1192243 | 0.1288135 | 0.1217786 | 0.1745655 | 0.1591888 | 0.1793588 | 0.1325471 | 0.2119355 | 0.2010371 | 0.2909736 | 0.1721852 | 0.1702706 | 0.1265123 | 0.1605501 | 0.1833573 | 0.1146255 | 0.1123803 | 0.1240459 | 0.1307121 | 0.2232931 | 0.2059455 | 0.1800002 | 0.1242521 | 0.1355109 | 0.1565754 | 0.1813605 | 0.1201066 | 0.1809734 | 0.1645005 | 0.1706449 | 0.235089
2748 | 0.1502515 | 0.1389335 | 0.1407374 | 0.127736 | 0.1360783 | 0.1550132 | 0.1486546 | 0.1264326 | 0.1446751 | 0.1493767 | 0.1306306 | 0.1403774 | 0.2782511 | 0.1272856 | 0.1370794 | 0.1193301 | 0.1288353 | 0.1225765 | 0.1750437 | 0.1594069 | 0.1791735 | 0.1324615 | 0.2113586 | 0.2012773 | 0.291119 | 0.1723223 | 0.1704522 | 0.1266714 | 0.1604356 | 0.1835175 | 0.1143905 | 0.112712 | 0.1241678 | 0.1315488 | 0.2234793 | 0.206351 | 0.1802241 | 0.1242675 | 0.1355003 | 0.1564772 | 0.1818344 | 0.1201913 | 0.1812187 | 0.1646706 | 0.1706449 | 0.2343357
2749 | 0.1504287 | 0.13953 | 0.1409312 | 0.127795 | 0.1368372 | 0.1551703 | 0.1487158 | 0.1264037 | 0.1449886 | 0.1492599 | 0.1302797 | 0.1406073 | 0.277678 | 0.127281 | 0.1367026 | 0.1195258 | 0.1285738 | 0.123095 | 0.1757488 | 0.1590941 | 0.179529 | 0.1326085 | 0.2107409 | 0.2012588 | 0.2916444 | 0.1723106 | 0.1706381 | 0.1266919 | 0.1601734 | 0.1836799 | 0.1142784 | 0.1128831 | 0.1239025 | 0.1321871 | 0.2229159 | 0.2067017 | 0.1802719 | 0.124069 | 0.1352753 | 0.1564251 | 0.1815804 | 0.1202349 | 0.1811684 | 0.164596 | 0.1706449 | 0.2343408
2750 | 0.1504411 | 0.1395255 | 0.1410653 | 0.1279624 | 0.136817 | 0.1548884 | 0.1485411 | 0.126422 | 0.145021 | 0.1494473 | 0.1301285 | 0.1405396 | 0.2771989 | 0.1270772 | 0.1367034 | 0.11965 | 0.1287097 | 0.1243367 | 0.1758113 | 0.159302 | 0.1791873 | 0.1328967 | 0.2102248 | 0.2014538 | 0.2918201 | 0.172234 | 0.170158 | 0.1268799 | 0.1601938 | 0.1839866 | 0.1144981 | 0.1125404 | 0.1239107 | 0.1318373 | 0.2230955 | 0.2068662 | 0.1802241 | 0.1237305 | 0.1355869 | 0.1563895 | 0.1814335 | 0.1204736 | 0.1812453 | 0.164531 | 0.1706449 | 0.2341849
2751 | 0.1508278 | 0.1400831 | 0.141289 | 0.128218 | 0.136557 | 0.1540767 | 0.1485332 | 0.1261161 | 0.1452054 | 0.149344 | 0.1298959 | 0.1405922 | 0.2770727 | 0.1271428 | 0.136439 | 0.1193007 | 0.1289824 | 0.1236879 | 0.1759128 | 0.1594778 | 0.1788653 | 0.1328732 | 0.2096256 | 0.2011763 | 0.2922966 | 0.1723275 | 0.1698365 | 0.1269829 | 0.1603497 | 0.1839459 | 0.1146012 | 0.1125422 | 0.1237001 | 0.1326075 | 0.2227955 | 0.2068626 | 0.1800536 | 0.1237997 | 0.1355475 | 0.156071 | 0.1815636 | 0.120395 | 0.1808522 | 0.164067 | 0.1706449 | 0.2340263
2752 | 0.1507999 | 0.1401541 | 0.140962 | 0.1277314 | 0.1361937 | 0.1532255 | 0.1484489 | 0.1261789 | 0.1454949 | 0.1493742 | 0.1300009 | 0.140328 | 0.2769558 | 0.1272209 | 0.1365202 | 0.119875 | 0.1290144 | 0.1245463 | 0.1754626 | 0.159721 | 0.1787717 | 0.132963 | 0.2091738 | 0.2008864 | 0.2924654 | 0.1722339 | 0.1698749 | 0.1271004 | 0.1606008 | 0.1839483 | 0.1148067 | 0.1128714 | 0.1235213 | 0.1333342 | 0.2231902 | 0.206982 | 0.1798262 | 0.1237367 | 0.1355192 | 0.1559752 | 0.1811625 | 0.120355 | 0.18084 | 0.1642982 | 0.1706449 | 0.2337273
2753 | 0.1509009 | 0.1400649 | 0.1404956 | 0.1275718 | 0.1364569 | 0.1525203 | 0.14849 | 0.1260524 | 0.1458278 | 0.1495208 | 0.1295483 | 0.1404028 | 0.2768896 | 0.1270587 | 0.1358966 | 0.1195698 | 0.1292261 | 0.1241127 | 0.1753973 | 0.1595288 | 0.1790704 | 0.1328414 | 0.208819 | 0.2012517 | 0.2927386 | 0.172113 | 0.1701692 | 0.127055 | 0.1606762 | 0.1842055 | 0.1146515 | 0.1131424 | 0.1236226 | 0.134089 | 0.223736 | 0.2070054 | 0.1797902 | 0.1235689 | 0.1351681 | 0.1559 | 0.1813657 | 0.1204841 | 0.1803804 | 0.1641458 | 0.1706449 | 0.2336031
2754 | 0.1508703 | 0.1398307 | 0.1402169 | 0.1271894 | 0.136765 | 0.1525833 | 0.1484687 | 0.1259128 | 0.1460582 | 0.1498266 | 0.1296377 | 0.1401088 | 0.2767188 | 0.1273309 | 0.1356792 | 0.1195299 | 0.129177 | 0.1247142 | 0.1753185 | 0.1595045 | 0.1791536 | 0.1327766 | 0.2083542 | 0.2012299 | 0.2927636 | 0.1719689 | 0.1704139 | 0.1270865 | 0.1605966 | 0.1842651 | 0.1147385 | 0.1134891 | 0.1234634 | 0.1357576 | 0.2232752 | 0.2069016 | 0.1800821 | 0.1235289 | 0.1350108 | 0.1556847 | 0.1809811 | 0.1205273 | 0.1805865 | 0.1639533 | 0.1706449 | 0.2331127
2755 | 0.150965 | 0.139966 | 0.1394761 | 0.1274393 | 0.1365044 | 0.1518764 | 0.1484568 | 0.1258422 | 0.1461644 | 0.1501168 | 0.1295777 | 0.1399942 | 0.2771032 | 0.1270381 | 0.1352946 | 0.1191909 | 0.1289731 | 0.1250144 | 0.1753899 | 0.1593827 | 0.1795947 | 0.1329331 | 0.2079079 | 0.2012029 | 0.2928094 | 0.1721232 | 0.1699642 | 0.1271352 | 0.1605022 | 0.1843916 | 0.1143384 | 0.1134742 | 0.1230229 | 0.1363308 | 0.2223202 | 0.2065543 | 0.1796869 | 0.1236103 | 0.1352898 | 0.1558378 | 0.1816092 | 0.1203303 | 0.1804573 | 0.1641373 | 0.1706449 | 0.2332354
2756 | 0.1513163 | 0.1401322 | 0.1391221 | 0.1273392 | 0.1367475 | 0.1505805 | 0.1483554 | 0.125797 | 0.1460933 | 0.150083 | 0.129241 | 0.1397986 | 0.276597 | 0.1268256 | 0.1351573 | 0.1190938 | 0.1289862 | 0.1257991 | 0.175744 | 0.1593225 | 0.1792997 | 0.1330317 | 0.2076181 | 0.200869 | 0.2927783 | 0.172184 | 0.1701091 | 0.1272963 | 0.160955 | 0.1845105 | 0.1144284 | 0.1133096 | 0.1233101 | 0.1361627 | 0.2223873 | 0.2065391 | 0.1792706 | 0.1235509 | 0.1355454 | 0.1555912 | 0.1817893 | 0.1203755 | 0.18024 | 0.1640291 | 0.1706449 | 0.2332576
2757 | 0.15149 | 0.1405874 | 0.1390007 | 0.1272373 | 0.1361013 | 0.1504491 | 0.1483866 | 0.1261177 | 0.145957 | 0.1500765 | 0.1289209 | 0.1397829 | 0.275994 | 0.1265947 | 0.1355886 | 0.1192101 | 0.1287757 | 0.1255899 | 0.1759938 | 0.1592154 | 0.1786804 | 0.1330146 | 0.2074147 | 0.2004957 | 0.2932375 | 0.1721281 | 0.1705264 | 0.1273126 | 0.1612254 | 0.1845444 | 0.114096 | 0.1134453 | 0.1228941 | 0.1373445 | 0.2216419 | 0.2070476 | 0.1794697 | 0.1238884 | 0.1354564 | 0.1556163 | 0.1816952 | 0.1203799 | 0.1804998 | 0.1642607 | 0.1706449 | 0.2332736
2758 | 0.1513596 | 0.1407008 | 0.1390429 | 0.1273043 | 0.1356064 | 0.1502267 | 0.1482638 | 0.1263267 | 0.1461368 | 0.1501866 | 0.1292607 | 0.1398399 | 0.2760454 | 0.1269704 | 0.135373 | 0.1188158 | 0.1288551 | 0.1262022 | 0.1761558 | 0.1594425 | 0.178291 | 0.133128 | 0.2071228 | 0.2003418 | 0.2928945 | 0.1721374 | 0.1709174 | 0.1272813 | 0.1611417 | 0.1845046 | 0.1140283 | 0.1139741 | 0.1230503 | 0.1377445 | 0.2219554 | 0.2069129 | 0.1789132 | 0.1238341 | 0.1354361 | 0.1555898 | 0.1813326 | 0.120574 | 0.1803166 | 0.1639232 | 0.1706449 | 0.2330928
2759 | 0.1511001 | 0.1406194 | 0.1387943 | 0.1267403 | 0.134708 | 0.149731 | 0.1483948 | 0.126527 | 0.146038 | 0.1500415 | 0.1291974 | 0.1399249 | 0.275207 | 0.12698 | 0.1349199 | 0.1185095 | 0.1289241 | 0.1279802 | 0.1764502 | 0.1592973 | 0.1778872 | 0.1329482 | 0.20706 | 0.2005069 | 0.2930513 | 0.1721239 | 0.1713859 | 0.1273588 | 0.1612471 | 0.1843286 | 0.1143434 | 0.1142426 | 0.1232124 | 0.1387949 | 0.2220391 | 0.2063506 | 0.1789535 | 0.1238439 | 0.1352419 | 0.1555149 | 0.1816616 | 0.1205942 | 0.180399 | 0.163981 | 0.1706449 | 0.2334381
2760 | 0.1515277 | 0.1407804 | 0.1387272 | 0.1270644 | 0.1342711 | 0.149303 | 0.1485146 | 0.1264541 | 0.1461054 | 0.1500295 | 0.1288954 | 0.1397779 | 0.2744226 | 0.1265752 | 0.1341569 | 0.1188433 | 0.1290609 | 0.1274065 | 0.1767869 | 0.1592722 | 0.1774687 | 0.1330778 | 0.2069421 | 0.2002766 | 0.2927529 | 0.1723495 | 0.171028 | 0.1276029 | 0.1614027 | 0.1842267 | 0.1141814 | 0.1146477 | 0.1231433 | 0.1384984 | 0.2225783 | 0.2056022 | 0.1794532 | 0.1239903 | 0.1355139 | 0.1554711 | 0.1810216 | 0.1206033 | 0.1807072 | 0.1643174 | 0.1706449 | 0.2332351
2761 | 0.1516274 | 0.140887 | 0.1381231 | 0.1267825 | 0.1342289 | 0.1494547 | 0.1486769 | 0.1263955 | 0.1460162 | 0.1501372 | 0.1290683 | 0.1398558 | 0.2736301 | 0.1266622 | 0.1334855 | 0.1189057 | 0.1287633 | 0.1283113 | 0.1768997 | 0.1595442 | 0.1772684 | 0.1331833 | 0.2068638 | 0.2002086 | 0.2927709 | 0.1722177 | 0.1707733 | 0.1277873 | 0.1616147 | 0.1842472 | 0.1142316 | 0.1146798 | 0.1226939 | 0.1383242 | 0.2220557 | 0.205363 | 0.1786649 | 0.1241592 | 0.1352491 | 0.1554913 | 0.1814073 | 0.120597 | 0.1809308 | 0.1642395 | 0.1706449 | 0.2331023
2762 | 0.1515248 | 0.1411899 | 0.1379932 | 0.1264798 | 0.133631 | 0.148647 | 0.1486198 | 0.1265303 | 0.1461691 | 0.1501708 | 0.1288865 | 0.1399505 | 0.2732522 | 0.1266027 | 0.1327271 | 0.1186749 | 0.1289656 | 0.1294253 | 0.1769415 | 0.1598472 | 0.177072 | 0.1332585 | 0.2067916 | 0.1998893 | 0.2927205 | 0.1720738 | 0.1709695 | 0.1277482 | 0.1620221 | 0.184163 | 0.1140229 | 0.1144572 | 0.1228926 | 0.137579 | 0.2208899 | 0.2053827 | 0.1782028 | 0.1239865 | 0.1350983 | 0.1554376 | 0.1808216 | 0.1207403 | 0.1808933 | 0.164135 | 0.1706449 | 0.2328459
2763 | 0.1514831 | 0.1414797 | 0.1376969 | 0.126434 | 0.1336681 | 0.14848 | 0.1485516 | 0.1264709 | 0.1460201 | 0.1504557 | 0.1292089 | 0.1399677 | 0.2728528 | 0.1264725 | 0.1324992 | 0.1186914 | 0.1288617 | 0.1298679 | 0.1776606 | 0.1600348 | 0.1768092 | 0.1334158 | 0.2065987 | 0.1998509 | 0.2927324 | 0.1722697 | 0.1708812 | 0.1277674 | 0.1619474 | 0.184427 | 0.1139384 | 0.114337 | 0.123172 | 0.1378058 | 0.2211967 | 0.2052354 | 0.1778313 | 0.1239362 | 0.1349028 | 0.1553823 | 0.1804984 | 0.1205736 | 0.1808766 | 0.1639265 | 0.1706449 | 0.2325931
2764 | 0.1514549 | 0.1409872 | 0.1378116 | 0.1265163 | 0.1333857 | 0.1483303 | 0.1487056 | 0.1264023 | 0.1460032 | 0.150555 | 0.1291656 | 0.1399956 | 0.2723177 | 0.1263398 | 0.1330409 | 0.1189338 | 0.1286303 | 0.1300488 | 0.1780603 | 0.1598813 | 0.1764045 | 0.1334311 | 0.2065445 | 0.1997807 | 0.2926816 | 0.1720975 | 0.1708687 | 0.1277134 | 0.1622999 | 0.1844892 | 0.1142444 | 0.1141593 | 0.1234002 | 0.1383298 | 0.2209056 | 0.2049514 | 0.1775445 | 0.1240748 | 0.1349779 | 0.1552667 | 0.1806113 | 0.1205032 | 0.1808738 | 0.163853 | 0.1706449 | 0.2322985
2765 | 0.1515831 | 0.1410592 | 0.1376566 | 0.126174 | 0.1338136 | 0.1479975 | 0.1484567 | 0.1263683 | 0.1459472 | 0.1508127 | 0.1292416 | 0.1399346 | 0.2721605 | 0.1262298 | 0.1327395 | 0.1187701 | 0.1291354 | 0.1287352 | 0.1786724 | 0.1600321 | 0.1763111 | 0.1334986 | 0.2067889 | 0.1995646 | 0.2926047 | 0.1722048 | 0.1706001 | 0.1280168 | 0.1625463 | 0.1843425 | 0.1146462 | 0.1139238 | 0.1235224 | 0.1395638 | 0.2207819 | 0.2049904 | 0.1778014 | 0.1240644 | 0.1349679 | 0.1553077 | 0.1798692 | 0.1203945 | 0.1810355 | 0.1639446 | 0.1706449 | 0.2322345
2766 | 0.1519641 | 0.1410379 | 0.13751 | 0.1264359 | 0.13445 | 0.1477634 | 0.1482502 | 0.126403 | 0.1459196 | 0.1507156 | 0.1292052 | 0.1400435 | 0.2718633 | 0.1257715 | 0.1324858 | 0.118653 | 0.129357 | 0.1293681 | 0.1789489 | 0.1598155 | 0.176139 | 0.1337471 | 0.2067866 | 0.1995573 | 0.2926394 | 0.1721794 | 0.1709598 | 0.1281871 | 0.1628919 | 0.18421 | 0.1149645 | 0.1139509 | 0.1228695 | 0.1390159 | 0.2203018 | 0.2053545 | 0.1778913 | 0.1238932 | 0.1348672 | 0.1552361 | 0.1792093 | 0.1204431 | 0.1810535 | 0.163978 | 0.1706449 | 0.2325716
2767 | 0.1518244 | 0.1412999 | 0.1374853 | 0.1264994 | 0.1342552 | 0.147713 | 0.1482421 | 0.126591 | 0.1458972 | 0.1510407 | 0.1292508 | 0.1402008 | 0.2711842 | 0.1258189 | 0.1322189 | 0.1187345 | 0.1292473 | 0.1295971 | 0.1788753 | 0.1601598 | 0.1755958 | 0.1337745 | 0.2067445 | 0.1993482 | 0.2928436 | 0.1720539 | 0.170878 | 0.1283231 | 0.1629645 | 0.1840856 | 0.1148337 | 0.1136486 | 0.1232632 | 0.1398845 | 0.2204672 | 0.2058464 | 0.1777114 | 0.1241624 | 0.1350512 | 0.15516 | 0.1785556 | 0.1204933 | 0.1810905 | 0.1639428 | 0.1706449 | 0.2327051
2768 | 0.1519071 | 0.1412508 | 0.136956 | 0.1259825 | 0.1341885 | 0.1475077 | 0.1482085 | 0.1265604 | 0.1458463 | 0.1512257 | 0.1291741 | 0.140215 | 0.2707604 | 0.1256796 | 0.1315056 | 0.1184867 | 0.1295035 | 0.1298701 | 0.1786169 | 0.1602336 | 0.1756847 | 0.1337067 | 0.2069152 | 0.1992382 | 0.2930745 | 0.1721942 | 0.1703421 | 0.1283549 | 0.1632736 | 0.1840121 | 0.1147233 | 0.1138322 | 0.1234365 | 0.1398709 | 0.2210484 | 0.2058641 | 0.1779609 | 0.1243441 | 0.1347915 | 0.1549382 | 0.1788383 | 0.1204367 | 0.1811998 | 0.1636112 | 0.1706449 | 0.2327662
2769 | 0.1512997 | 0.1418449 | 0.1369557 | 0.1253305 | 0.1344785 | 0.1470298 | 0.1481774 | 0.1263074 | 0.146066 | 0.1511823 | 0.1292219 | 0.1402799 | 0.2707752 | 0.1255008 | 0.1314096 | 0.1183578 | 0.1297993 | 0.1299057 | 0.1792229 | 0.1596719 | 0.1763912 | 0.1336589 | 0.2073197 | 0.1992872 | 0.2932919 | 0.1721468 | 0.1705275 | 0.1287155 | 0.1634222 | 0.1838068 | 0.1143324 | 0.1139376 | 0.1232115 | 0.1389734 | 0.2203578 | 0.2055524 | 0.1777009 | 0.1242906 | 0.1349175 | 0.1549321 | 0.1788928 | 0.1203346 | 0.1812931 | 0.1639539 | 0.1706449 | 0.2325925
2770 | 0.1506188 | 0.1421171 | 0.1369863 | 0.125365 | 0.1346661 | 0.1467967 | 0.148001 | 0.1262118 | 0.1458191 | 0.1512048 | 0.129291 | 0.1402898 | 0.270486 | 0.1253204 | 0.1313885 | 0.1181085 | 0.1301357 | 0.1299733 | 0.1791931 | 0.1601146 | 0.1772412 | 0.1337946 | 0.2075791 | 0.1991488 | 0.2928213 | 0.1722555 | 0.1705509 | 0.1288489 | 0.1638551 | 0.1840268 | 0.1144351 | 0.1136662 | 0.1231431 | 0.139695 | 0.2198548 | 0.2057785 | 0.1778357 | 0.12432 | 0.1350369 | 0.1551049 | 0.1787478 | 0.1200672 | 0.1811524 | 0.163886 | 0.1706449 | 0.2324223
2771 | 0.1508205 | 0.1428234 | 0.1367416 | 0.1252038 | 0.1354507 | 0.1466973 | 0.1481216 | 0.1261638 | 0.1456121 | 0.1508675 | 0.1292655 | 0.1405392 | 0.2700235 | 0.1249751 | 0.1313532 | 0.1180496 | 0.1299098 | 0.1291163 | 0.1801385 | 0.1601298 | 0.1767959 | 0.1342171 | 0.2080239 | 0.1988757 | 0.2928254 | 0.1721039 | 0.1699961 | 0.1290467 | 0.1642532 | 0.1840901 | 0.1145107 | 0.1134006 | 0.1228525 | 0.140135 | 0.2200084 | 0.205968 | 0.1776778 | 0.1241507 | 0.1348218 | 0.1547635 | 0.1780558 | 0.1200471 | 0.1813839 | 0.1636435 | 0.1706449 | 0.2324418
2772 | 0.150803 | 0.1429834 | 0.1368783 | 0.1254315 | 0.136092 | 0.1461879 | 0.1479815 | 0.1261847 | 0.1454333 | 0.1511195 | 0.1293238 | 0.1405247 | 0.2692629 | 0.1250154 | 0.1315097 | 0.1176439 | 0.1299125 | 0.1284046 | 0.1806118 | 0.1601281 | 0.1768025 | 0.1342475 | 0.2083826 | 0.1989551 | 0.2934839 | 0.1725025 | 0.169717 | 0.1294087 | 0.164652 | 0.1841862 | 0.1148977 | 0.1135686 | 0.123418 | 0.1405388 | 0.2196212 | 0.2063619 | 0.1777809 | 0.1242923 | 0.1344533 | 0.1549369 | 0.1779069 | 0.1201136 | 0.1814081 | 0.1638075 | 0.1706449 | 0.2323269
2773 | 0.1507389 | 0.1431233 | 0.1367004 | 0.1252423 | 0.1358477 | 0.1463651 | 0.1476985 | 0.1262947 | 0.1454235 | 0.1509573 | 0.12928 | 0.1404981 | 0.26868 | 0.12514 | 0.1315938 | 0.1177506 | 0.1301803 | 0.1271701 | 0.1804438 | 0.1599066 | 0.1774226 | 0.1341087 | 0.2088667 | 0.1989471 | 0.2936134 | 0.1724422 | 0.1693528 | 0.1292893 | 0.1647371 | 0.1840223 | 0.1151939 | 0.1131926 | 0.1234357 | 0.140997 | 0.219582 | 0.2066166 | 0.1776387 | 0.1241849 | 0.1346734 | 0.1548176 | 0.1775751 | 0.1201427 | 0.1818249 | 0.1633902 | 0.1706449 | 0.2322641
2774 | 0.1506013 | 0.143212 | 0.1365274 | 0.1253922 | 0.1364508 | 0.1468245 | 0.1475183 | 0.1263661 | 0.1456468 | 0.1508605 | 0.1294967 | 0.1402994 | 0.2682532 | 0.1250538 | 0.1312893 | 0.117322 | 0.1303312 | 0.1270807 | 0.1810552 | 0.1598021 | 0.1774928 | 0.1343059 | 0.2088292 | 0.1986602 | 0.2939238 | 0.1720989 | 0.1691152 | 0.1294099 | 0.1647876 | 0.184071 | 0.1150048 | 0.1132716 | 0.1235179 | 0.1402631 | 0.2198247 | 0.2068492 | 0.1777595 | 0.1239601 | 0.1346899 | 0.1549654 | 0.1777235 | 0.120004 | 0.1816553 | 0.1635806 | 0.1706449 | 0.2324371
2775 | 0.1504671 | 0.1436656 | 0.1360418 | 0.1252544 | 0.1365934 | 0.1462416 | 0.1475711 | 0.1264052 | 0.1458701 | 0.1507463 | 0.1293796 | 0.1402318 | 0.2680298 | 0.1251176 | 0.1310318 | 0.1168692 | 0.1308168 | 0.1270494 | 0.1809036 | 0.1594109 | 0.1778208 | 0.1345085 | 0.2090489 | 0.1988174 | 0.2942498 | 0.1721348 | 0.1686752 | 0.1293848 | 0.1648889 | 0.1840126 | 0.1149146 | 0.1134094 | 0.1235888 | 0.1412831 | 0.2200051 | 0.2070867 | 0.177923 | 0.1238896 | 0.1343315 | 0.1550053 | 0.177602 | 0.1200612 | 0.1816752 | 0.1633677 | 0.1706449 | 0.2326873
2776 | 0.1509171 | 0.1433002 | 0.1363637 | 0.1253242 | 0.1372927 | 0.1458155 | 0.1477181 | 0.1263547 | 0.1459913 | 0.1507552 | 0.1290802 | 0.140161 | 0.267771 | 0.1247841 | 0.1314873 | 0.1167277 | 0.1308823 | 0.1278597 | 0.1809908 | 0.1593235 | 0.1782083 | 0.1344833 | 0.2091922 | 0.198815 | 0.2943767 | 0.1724656 | 0.168968 | 0.1297981 | 0.1645653 | 0.1839233 | 0.1147428 | 0.1130851 | 0.1232991 | 0.1417703 | 0.2203332 | 0.2069222 | 0.1788248 | 0.1237679 | 0.1346059 | 0.1547363 | 0.1777735 | 0.1202235 | 0.1819328 | 0.1635077 | 0.1706449 | 0.232195
2777 | 0.1507408 | 0.1433242 | 0.1359333 | 0.1252835 | 0.1379144 | 0.1458176 | 0.1478509 | 0.1264237 | 0.1459107 | 0.1509557 | 0.1288559 | 0.1399472 | 0.2670228 | 0.1244975 | 0.1312238 | 0.1167467 | 0.1305626 | 0.1287803 | 0.1808094 | 0.1595726 | 0.1782288 | 0.1344494 | 0.2094173 | 0.1988432 | 0.2947052 | 0.1720838 | 0.1683305 | 0.1299696 | 0.1646813 | 0.1838399 | 0.1145446 | 0.1129982 | 0.1232241 | 0.1427667 | 0.2203567 | 0.2067131 | 0.1791843 | 0.1238387 | 0.1347439 | 0.154944 | 0.1776491 | 0.1203652 | 0.1819663 | 0.163722 | 0.1706449 | 0.2320298
2778 | 0.1508222 | 0.1432481 | 0.1356831 | 0.1246932 | 0.1377544 | 0.1453841 | 0.1475544 | 0.1262694 | 0.1458755 | 0.1510584 | 0.1291647 | 0.1399939 | 0.2673223 | 0.1243242 | 0.1315914 | 0.1162437 | 0.1303587 | 0.1299902 | 0.1808736 | 0.1596702 | 0.1779915 | 0.1345563 | 0.2099353 | 0.1986975 | 0.2946797 | 0.1721774 | 0.1684204 | 0.1301814 | 0.164947 | 0.1835624 | 0.1148582 | 0.1123946 | 0.1231963 | 0.1435973 | 0.2196462 | 0.206635 | 0.1789067 | 0.1238608 | 0.1345628 | 0.1549798 | 0.1780654 | 0.1202948 | 0.1819809 | 0.1635572 | 0.1706449 | 0.2319107
2779 | 0.1507777 | 0.1429417 | 0.1357216 | 0.1240051 | 0.1380447 | 0.1453939 | 0.1473808 | 0.1261399 | 0.1462296 | 0.1508115 | 0.1295458 | 0.1402251 | 0.2669096 | 0.1242749 | 0.1317278 | 0.1163369 | 0.1301144 | 0.1302546 | 0.1807082 | 0.1600051 | 0.1775916 | 0.1343838 | 0.2102897 | 0.1985071 | 0.295117 | 0.1723591 | 0.1685384 | 0.1301486 | 0.1649856 | 0.1834508 | 0.1149566 | 0.112305 | 0.1230255 | 0.1433457 | 0.2186887 | 0.2067554 | 0.1790935 | 0.1238632 | 0.1349598 | 0.1552449 | 0.1781891 | 0.120264 | 0.1821147 | 0.163749 | 0.1706449 | 0.2320736
2780 | 0.1507945 | 0.1429869 | 0.1354875 | 0.12379 | 0.1378696 | 0.1454531 | 0.1472776 | 0.1263046 | 0.146103 | 0.1507402 | 0.1295444 | 0.1405281 | 0.2665918 | 0.1243871 | 0.1319928 | 0.115879 | 0.1296703 | 0.1298101 | 0.1811832 | 0.1599929 | 0.1778498 | 0.1343919 | 0.210933 | 0.198511 | 0.2950633 | 0.1725387 | 0.1688537 | 0.1304251 | 0.1653376 | 0.1831705 | 0.1147415 | 0.1123074 | 0.1228755 | 0.143631 | 0.2192794 | 0.2067586 | 0.1785648 | 0.1237832 | 0.1346355 | 0.1553019 | 0.1783281 | 0.1204298 | 0.1820493 | 0.1639064 | 0.1706449 | 0.2319352
2781 | 0.1508866 | 0.1428567 | 0.1352485 | 0.1234486 | 0.1383356 | 0.1449879 | 0.1473732 | 0.1265032 | 0.1460055 | 0.1509927 | 0.1296682 | 0.1402762 | 0.2665262 | 0.1247604 | 0.1322374 | 0.1159406 | 0.1295449 | 0.1297812 | 0.1819309 | 0.1597492 | 0.1775852 | 0.1342854 | 0.2110678 | 0.1983213 | 0.295245 | 0.1724653 | 0.169024 | 0.1305758 | 0.165532 | 0.1830284 | 0.1146854 | 0.1125163 | 0.1230684 | 0.1446233 | 0.2194416 | 0.2067877 | 0.1786557 | 0.1240273 | 0.1344825 | 0.1553895 | 0.1781893 | 0.1202283 | 0.181995 | 0.1636331 | 0.1706449 | 0.2319362
2782 | 0.1507563 | 0.1429805 | 0.1350106 | 0.1234169 | 0.1389202 | 0.1445858 | 0.147283 | 0.1265217 | 0.1459298 | 0.1508178 | 0.1294637 | 0.1401294 | 0.2663005 | 0.1243477 | 0.1331797 | 0.1161213 | 0.1298362 | 0.1295468 | 0.1815555 | 0.1602176 | 0.1776424 | 0.1341536 | 0.2113547 | 0.1979566 | 0.2952094 | 0.1725463 | 0.1687002 | 0.1307747 | 0.165579 | 0.1829855 | 0.1147341 | 0.1124438 | 0.1233457 | 0.1446221 | 0.2187565 | 0.2071644 | 0.1794511 | 0.1240558 | 0.1344609 | 0.1554306 | 0.1779963 | 0.1202569 | 0.1821618 | 0.1635027 | 0.1706449 | 0.232076
2783 | 0.1500483 | 0.1435701 | 0.1353058 | 0.1235129 | 0.1389861 | 0.1444319 | 0.1472201 | 0.1264481 | 0.1458917 | 0.1506949 | 0.1295188 | 0.1399892 | 0.2658653 | 0.1245173 | 0.133445 | 0.1162294 | 0.1298952 | 0.1294231 | 0.1817383 | 0.1599318 | 0.1775598 | 0.1344925 | 0.2117522 | 0.1979549 | 0.2956575 | 0.1725444 | 0.1687094 | 0.130925 | 0.1658143 | 0.1829553 | 0.1146125 | 0.1118614 | 0.1232845 | 0.1447906 | 0.2188805 | 0.2068212 | 0.1795299 | 0.1241179 | 0.134349 | 0.1557829 | 0.1778892 | 0.1204342 | 0.1823091 | 0.1633154 | 0.1706449 | 0.2321629
2784 | 0.1500616 | 0.1436019 | 0.1349425 | 0.1229774 | 0.1392021 | 0.1447886 | 0.1471566 | 0.1263914 | 0.1458899 | 0.1504837 | 0.1297388 | 0.1400095 | 0.2656696 | 0.1241213 | 0.134197 | 0.1167716 | 0.129649 | 0.1295266 | 0.1817164 | 0.1600184 | 0.1780138 | 0.1342523 | 0.2121998 | 0.1978745 | 0.2955754 | 0.1724406 | 0.1686016 | 0.1310318 | 0.1658519 | 0.1827585 | 0.1143747 | 0.1121727 | 0.1234469 | 0.1440968 | 0.219347 | 0.2071652 | 0.1795364 | 0.1242865 | 0.1344781 | 0.1558612 | 0.1778264 | 0.1205712 | 0.1819633 | 0.1631983 | 0.1706449 | 0.2322232
2785 | 0.1498284 | 0.1429443 | 0.1343215 | 0.1228701 | 0.1392482 | 0.1450996 | 0.1472736 | 0.1265246 | 0.1457468 | 0.1502014 | 0.1297156 | 0.1399815 | 0.2652155 | 0.1242903 | 0.1335194 | 0.1165822 | 0.1298402 | 0.1290374 | 0.1822589 | 0.1600046 | 0.177973 | 0.1343776 | 0.212542 | 0.1978249 | 0.2956677 | 0.1725049 | 0.1684539 | 0.1309771 | 0.1661293 | 0.1825683 | 0.1140857 | 0.112098 | 0.1233575 | 0.1439363 | 0.2194559 | 0.2070147 | 0.1792681 | 0.1244387 | 0.1339569 | 0.1559701 | 0.1772168 | 0.1205223 | 0.182045 | 0.1628635 | 0.1706449 | 0.2320737
2786 | 0.1494683 | 0.1432421 | 0.1341051 | 0.1233961 | 0.1395662 | 0.1453139 | 0.1472489 | 0.1266884 | 0.1455593 | 0.1506477 | 0.1293457 | 0.1400003 | 0.2645209 | 0.1241119 | 0.1337126 | 0.1164569 | 0.1299339 | 0.1298432 | 0.1829616 | 0.1599474 | 0.1781171 | 0.1341943 | 0.2129658 | 0.1976009 | 0.2958802 | 0.1724647 | 0.1681083 | 0.1309269 | 0.166127 | 0.1822872 | 0.1141824 | 0.1124271 | 0.1234788 | 0.1442929 | 0.2198435 | 0.2074895 | 0.1796211 | 0.1244626 | 0.1338211 | 0.1561358 | 0.1776808 | 0.1207582 | 0.1822493 | 0.1626079 | 0.1706449 | 0.2323504
2787 | 0.1489966 | 0.1432325 | 0.1340558 | 0.1232074 | 0.1398117 | 0.1455352 | 0.1472045 | 0.1265614 | 0.1455962 | 0.1508849 | 0.1292691 | 0.1398527 | 0.2638441 | 0.1241936 | 0.1339052 | 0.1168518 | 0.1302891 | 0.1285326 | 0.1832316 | 0.1597397 | 0.1781226 | 0.1343726 | 0.2132452 | 0.1975637 | 0.2959379 | 0.172942 | 0.1680989 | 0.1311166 | 0.1659453 | 0.1823053 | 0.1139006 | 0.1125947 | 0.1234209 | 0.1449678 | 0.2198304 | 0.2073285 | 0.1798586 | 0.1247568 | 0.1339695 | 0.1565479 | 0.1777374 | 0.1208335 | 0.182189 | 0.1621479 | 0.1706449 | 0.2325181
2788 | 0.1493498 | 0.143332 | 0.1336658 | 0.1230237 | 0.1396283 | 0.1456985 | 0.1471802 | 0.1267065 | 0.1458645 | 0.1509476 | 0.1294676 | 0.139941 | 0.2630135 | 0.1241839 | 0.1339878 | 0.117005 | 0.130704 | 0.1277612 | 0.1830208 | 0.1596668 | 0.1780293 | 0.1343204 | 0.2136436 | 0.1972889 | 0.2959508 | 0.1732117 | 0.167646 | 0.1309503 | 0.165861 | 0.1819912 | 0.1137841 | 0.1126836 | 0.1235555 | 0.1452759 | 0.2198844 | 0.2069273 | 0.1796713 | 0.1248329 | 0.1340363 | 0.1566868 | 0.1774509 | 0.12104 | 0.1825809 | 0.1621391 | 0.1706449 | 0.2329326
2789 | 0.1492537 | 0.1437477 | 0.133945 | 0.1225758 | 0.1400543 | 0.1452609 | 0.1471401 | 0.12658 | 0.145416 | 0.1511202 | 0.1294642 | 0.1402178 | 0.2632757 | 0.1242388 | 0.1345467 | 0.1174297 | 0.1309321 | 0.1290593 | 0.182758 | 0.1597629 | 0.1784187 | 0.1342796 | 0.2140224 | 0.1974538 | 0.2963197 | 0.1734434 | 0.1674274 | 0.1309562 | 0.1657123 | 0.1816455 | 0.1138943 | 0.1127431 | 0.1232492 | 0.1456444 | 0.2199866 | 0.2070089 | 0.1797209 | 0.1250412 | 0.1343423 | 0.1567276 | 0.1768401 | 0.1212732 | 0.1825037 | 0.1621471 | 0.1706449 | 0.2328321
2790 | 0.1491848 | 0.1434606 | 0.1337968 | 0.1225622 | 0.1408749 | 0.1456559 | 0.1471283 | 0.1264108 | 0.145192 | 0.1509837 | 0.1295914 | 0.1403596 | 0.2626502 | 0.1239283 | 0.1343198 | 0.1175797 | 0.130706 | 0.129461 | 0.1826481 | 0.159772 | 0.1782661 | 0.1341257 | 0.2144638 | 0.1977796 | 0.2967065 | 0.1735001 | 0.1672361 | 0.1308446 | 0.1658563 | 0.1815754 | 0.1138906 | 0.1124774 | 0.1229973 | 0.1460386 | 0.2192754 | 0.206927 | 0.1797495 | 0.1250626 | 0.1345831 | 0.156497 | 0.1762546 | 0.1214445 | 0.1824142 | 0.1622163 | 0.1706449 | 0.232959
2791 | 0.1496267 | 0.1436866 | 0.1341776 | 0.1224889 | 0.1413921 | 0.1457178 | 0.1471735 | 0.1263538 | 0.1452278 | 0.1506649 | 0.1296931 | 0.1402722 | 0.2624511 | 0.1243802 | 0.1340584 | 0.1176749 | 0.130781 | 0.1306131 | 0.1827593 | 0.1599491 | 0.1784818 | 0.1340818 | 0.2147747 | 0.1974887 | 0.2963796 | 0.1733422 | 0.1674294 | 0.1306853 | 0.1660758 | 0.1816325 | 0.1136849 | 0.1118353 | 0.123185 | 0.1459287 | 0.2188284 | 0.2065319 | 0.1800289 | 0.1248984 | 0.1346309 | 0.1563408 | 0.1762589 | 0.1216008 | 0.1824578 | 0.1620272 | 0.1706449 | 0.232908
2792 | 0.1501607 | 0.1438494 | 0.1340295 | 0.1229015 | 0.1415998 | 0.1451168 | 0.1474176 | 0.1262691 | 0.1450648 | 0.1508315 | 0.1293546 | 0.1402563 | 0.2628995 | 0.1240426 | 0.1345333 | 0.1174657 | 0.1308122 | 0.1294757 | 0.1830951 | 0.1598722 | 0.1784738 | 0.1343958 | 0.2150641 | 0.1975458 | 0.2960055 | 0.1733046 | 0.1671515 | 0.1307286 | 0.1662823 | 0.1814098 | 0.1135749 | 0.1116986 | 0.1233932 | 0.1458711 | 0.2190659 | 0.2067385 | 0.1798675 | 0.1246882 | 0.1344958 | 0.1564211 | 0.1761827 | 0.1217361 | 0.1825797 | 0.1617322 | 0.1706449 | 0.2328268
2793 | 0.1499123 | 0.1437006 | 0.1341904 | 0.1229496 | 0.1414405 | 0.1451571 | 0.1473933 | 0.1264279 | 0.1448995 | 0.1509773 | 0.1291409 | 0.1403618 | 0.2630085 | 0.123688 | 0.1336655 | 0.1174937 | 0.1307956 | 0.1304431 | 0.1832251 | 0.1601157 | 0.1785533 | 0.1344172 | 0.2154169 | 0.1973125 | 0.2960578 | 0.1731217 | 0.1673734 | 0.1308148 | 0.1663839 | 0.181237 | 0.113526 | 0.1109834 | 0.1230723 | 0.1461296 | 0.2192227 | 0.2069517 | 0.1799124 | 0.1246207 | 0.1346432 | 0.156451 | 0.1763208 | 0.1220601 | 0.182552 | 0.1616246 | 0.1706449 | 0.2324626
2794 | 0.1497748 | 0.1433163 | 0.134078 | 0.1232314 | 0.1416899 | 0.1450328 | 0.1473491 | 0.1266128 | 0.1447955 | 0.1511198 | 0.1289494 | 0.1401596 | 0.2632503 | 0.1238047 | 0.1333538 | 0.1173713 | 0.1304861 | 0.1311347 | 0.1828369 | 0.1605891 | 0.1785717 | 0.1344678 | 0.2156057 | 0.1971409 | 0.2958041 | 0.1729375 | 0.1671732 | 0.1310016 | 0.1660674 | 0.180946 | 0.1132278 | 0.1109862 | 0.1230645 | 0.1456786 | 0.2196571 | 0.2071382 | 0.1799244 | 0.1247203 | 0.1350602 | 0.1564698 | 0.1765284 | 0.1222995 | 0.1822835 | 0.1614715 | 0.1706449 | 0.2321685
2795 | 0.1499649 | 0.1433455 | 0.1342353 | 0.1229782 | 0.1416304 | 0.1455167 | 0.1473508 | 0.1264799 | 0.1449609 | 0.1511855 | 0.1291267 | 0.1402549 | 0.2629542 | 0.123902 | 0.1335042 | 0.1169628 | 0.1301919 | 0.1318286 | 0.1831124 | 0.1608238 | 0.1787324 | 0.1346542 | 0.215909 | 0.1971539 | 0.295508 | 0.1726748 | 0.1669034 | 0.1311161 | 0.1658102 | 0.1809506 | 0.1135134 | 0.1109339 | 0.123329 | 0.1464038 | 0.2201611 | 0.206719 | 0.1800551 | 0.1248126 | 0.134895 | 0.1563954 | 0.1767012 | 0.1223138 | 0.1822344 | 0.1614245 | 0.1706449 | 0.2319788
2796 | 0.1503111 | 0.1433781 | 0.1343731 | 0.1229255 | 0.1406617 | 0.1455547 | 0.1473889 | 0.1263441 | 0.1446261 | 0.1509579 | 0.1289249 | 0.1403071 | 0.2627737 | 0.1235164 | 0.1340367 | 0.1164625 | 0.1301925 | 0.131682 | 0.1831289 | 0.1599433 | 0.1790382 | 0.1347938 | 0.2161715 | 0.1968832 | 0.2953258 | 0.1726191 | 0.1668881 | 0.1310566 | 0.1655814 | 0.1806256 | 0.1135269 | 0.1107014 | 0.123194 | 0.1461515 | 0.2201547 | 0.206175 | 0.1802602 | 0.1247673 | 0.1348301 | 0.1564198 | 0.1767593 | 0.1225405 | 0.1819501 | 0.1614555 | 0.1706449 | 0.2317284
2797 | 0.1504303 | 0.1427835 | 0.1342142 | 0.1232893 | 0.1406484 | 0.1457887 | 0.1474671 | 0.1262204 | 0.1446378 | 0.1511122 | 0.1290329 | 0.1404418 | 0.2633441 | 0.1236397 | 0.1338602 | 0.1163813 | 0.1300454 | 0.1316035 | 0.1835796 | 0.1596083 | 0.1794847 | 0.1349267 | 0.2163817 | 0.1965123 | 0.2953973 | 0.1726629 | 0.1667471 | 0.1310765 | 0.1658059 | 0.180481 | 0.1138346 | 0.1101459 | 0.1233727 | 0.146668 | 0.219651 | 0.206047 | 0.180133 | 0.1249447 | 0.1348897 | 0.1565174 | 0.1768515 | 0.1225477 | 0.1818593 | 0.1614508 | 0.1706449 | 0.2316857
2798 | 0.1502784 | 0.1421429 | 0.1346075 | 0.1231746 | 0.1403995 | 0.1457919 | 0.1475454 | 0.1262696 | 0.1447507 | 0.1508628 | 0.1286361 | 0.1404683 | 0.2632645 | 0.1237314 | 0.1340801 | 0.1163556 | 0.1301036 | 0.1310629 | 0.1839131 | 0.1596857 | 0.1790395 | 0.1350354 | 0.2167925 | 0.1963741 | 0.2957083 | 0.1726631 | 0.1670079 | 0.1308125 | 0.1660118 | 0.1804331 | 0.1140849 | 0.1102197 | 0.1235502 | 0.1469232 | 0.2196634 | 0.2067077 | 0.1801883 | 0.125048 | 0.1348164 | 0.1569184 | 0.1770308 | 0.1230108 | 0.18214 | 0.1614961 | 0.1706449 | 0.2317029
2799 | 0.1504851 | 0.1420035 | 0.1345909 | 0.1233193 | 0.1405964 | 0.146149 | 0.1476968 | 0.1262254 | 0.1447584 | 0.1507076 | 0.1285954 | 0.1405058 | 0.2634663 | 0.1237713 | 0.1338903 | 0.116078 | 0.129584 | 0.1317768 | 0.1839104 | 0.1595666 | 0.1786024 | 0.1351874 | 0.2169194 | 0.1961841 | 0.2957542 | 0.1728144 | 0.167106 | 0.1308404 | 0.165983 | 0.1800557 | 0.1141156 | 0.1100862 | 0.1235569 | 0.1470025 | 0.2198675 | 0.2070781 | 0.1805795 | 0.12535 | 0.1348072 | 0.1566997 | 0.1762558 | 0.1228812 | 0.1819544 | 0.160713 | 0.1706449 | 0.2314651
2800 | 0.1507359 | 0.1413647 | 0.1347157 | 0.1232246 | 0.1410737 | 0.146193 | 0.1475366 | 0.1261866 | 0.1445669 | 0.150809 | 0.1286133 | 0.1406638 | 0.2633097 | 0.1239426 | 0.1343238 | 0.1161667 | 0.1296954 | 0.1326572 | 0.1839746 | 0.1590764 | 0.1783217 | 0.1351342 | 0.216985 | 0.1958583 | 0.295762 | 0.1730236 | 0.1666692 | 0.1304431 | 0.1660979 | 0.1799138 | 0.1142569 | 0.1097809 | 0.1235707 | 0.1459853 | 0.2191856 | 0.2074105 | 0.180353 | 0.1255284 | 0.1347092 | 0.1568318 | 0.1764119 | 0.122822 | 0.1817244 | 0.16077 | 0.1706449 | 0.231393
2801 | 0.1510415 | 0.1411256 | 0.1345031 | 0.1230916 | 0.1407559 | 0.1474138 | 0.1474766 | 0.1260784 | 0.1443192 | 0.1508485 | 0.1284473 | 0.140659 | 0.2633468 | 0.1238049 | 0.1336401 | 0.1159879 | 0.1301788 | 0.1319506 | 0.1831599 | 0.1593277 | 0.1782928 | 0.1351141 | 0.2171798 | 0.1957913 | 0.2961169 | 0.1733529 | 0.1669366 | 0.1304252 | 0.1659179 | 0.1797611 | 0.1144718 | 0.1100138 | 0.1237728 | 0.1459973 | 0.2190945 | 0.20766 | 0.1806539 | 0.1253856 | 0.1346618 | 0.1570057 | 0.176165 | 0.122797 | 0.181712 | 0.1605034 | 0.1706449 | 0.2315321
2802 | 0.1511256 | 0.141023 | 0.134734 | 0.1228474 | 0.1405441 | 0.1469589 | 0.1477673 | 0.1258066 | 0.144068 | 0.1511796 | 0.1282908 | 0.140381 | 0.2632386 | 0.1237793 | 0.1337332 | 0.1164786 | 0.1304385 | 0.1319856 | 0.182365 | 0.159468 | 0.1781268 | 0.1350011 | 0.2172057 | 0.1958811 | 0.2960086 | 0.1732832 | 0.1671606 | 0.1304349 | 0.1659506 | 0.1799664 | 0.1146016 | 0.1098548 | 0.1240789 | 0.14605 | 0.2192396 | 0.2073519 | 0.1812248 | 0.1254267 | 0.13447 | 0.1569194 | 0.1766049 | 0.1226767 | 0.1813513 | 0.1602989 | 0.1706449 | 0.2314541
2803 | 0.150635 | 0.1400167 | 0.1338783 | 0.1231417 | 0.1411062 | 0.1476132 | 0.1478256 | 0.1256079 | 0.1439441 | 0.151064 | 0.1282175 | 0.140125 | 0.2634216 | 0.1243829 | 0.1335878 | 0.1168993 | 0.1302609 | 0.1315982 | 0.1827288 | 0.1596515 | 0.1778744 | 0.1349168 | 0.2171444 | 0.1957548 | 0.2956759 | 0.1732358 | 0.1668132 | 0.1304212 | 0.1659487 | 0.1795923 | 0.1147296 | 0.1099383 | 0.1240967 | 0.1470752 | 0.2195378 | 0.2076904 | 0.1812718 | 0.1255503 | 0.1345037 | 0.1571402 | 0.1769208 | 0.1222207 | 0.1813984 | 0.1602475 | 0.1706449 | 0.231509
2804 | 0.1511782 | 0.1398187 | 0.1340172 | 0.122777 | 0.1416923 | 0.1477555 | 0.1478719 | 0.1255439 | 0.1438898 | 0.1511029 | 0.1281952 | 0.1402141 | 0.2632963 | 0.1241938 | 0.1339162 | 0.1168181 | 0.1306332 | 0.1300973 | 0.1828897 | 0.1600024 | 0.178001 | 0.1347952 | 0.2169749 | 0.1955102 | 0.2961198 | 0.1732099 | 0.166686 | 0.1303892 | 0.1656246 | 0.1794788 | 0.11512 | 0.1096743 | 0.1235649 | 0.1467521 | 0.2192293 | 0.2078493 | 0.180743 | 0.1254253 | 0.1343624 | 0.1570378 | 0.1767233 | 0.1220888 | 0.1812292 | 0.1603207 | 0.1706449 | 0.2313571
2805 | 0.1511254 | 0.1403442 | 0.1340854 | 0.1226975 | 0.141974 | 0.1472143 | 0.1481308 | 0.1253735 | 0.143331 | 0.151455 | 0.1282125 | 0.1402061 | 0.263448 | 0.1247757 | 0.134476 | 0.1170053 | 0.1306523 | 0.1298603 | 0.1835524 | 0.1601515 | 0.1778364 | 0.1348135 | 0.217119 | 0.1955913 | 0.2964198 | 0.1732556 | 0.1664555 | 0.1303073 | 0.1653077 | 0.1794717 | 0.1148803 | 0.1100759 | 0.1234772 | 0.1470289 | 0.2194904 | 0.2075609 | 0.1805766 | 0.1255097 | 0.1345432 | 0.1569346 | 0.1768078 | 0.1217861 | 0.1811909 | 0.1600843 | 0.1706449 | 0.2313375
2806 | 0.1510616 | 0.1401041 | 0.1339101 | 0.1228818 | 0.1426803 | 0.1468594 | 0.1482867 | 0.1253923 | 0.1432697 | 0.1515213 | 0.1280929 | 0.1404268 | 0.2641692 | 0.1250051 | 0.1342988 | 0.1168782 | 0.1307021 | 0.1298636 | 0.1835102 | 0.1604819 | 0.1776916 | 0.1347452 | 0.2171889 | 0.1953331 | 0.2963261 | 0.173132 | 0.166195 | 0.1302685 | 0.1651974 | 0.1794134 | 0.1145655 | 0.1105544 | 0.1236271 | 0.1466738 | 0.2196567 | 0.2076496 | 0.1804721 | 0.1254458 | 0.1348887 | 0.1569787 | 0.17642 | 0.1218839 | 0.1813096 | 0.1603236 | 0.1706449 | 0.2313542
2807 | 0.1513651 | 0.139941 | 0.1338734 | 0.1230104 | 0.1427202 | 0.146634 | 0.1482127 | 0.1253284 | 0.1429739 | 0.1515742 | 0.1276658 | 0.1405875 | 0.2646317 | 0.1255737 | 0.1347101 | 0.1167697 | 0.130718 | 0.1296361 | 0.1833055 | 0.1604062 | 0.1773574 | 0.1347707 | 0.2172578 | 0.1950909 | 0.2964241 | 0.1733366 | 0.1659156 | 0.130097 | 0.1651781 | 0.1793243 | 0.1145114 | 0.1103605 | 0.1237639 | 0.1452875 | 0.2194959 | 0.2074026 | 0.180691 | 0.1255777 | 0.1350889 | 0.1572026 | 0.1764804 | 0.121858 | 0.1810416 | 0.1602705 | 0.1706449 | 0.2311415
2808 | 0.1514228 | 0.1397178 | 0.1336276 | 0.1235342 | 0.1425193 | 0.1466182 | 0.1483786 | 0.1250804 | 0.1426464 | 0.1515911 | 0.1280599 | 0.1405182 | 0.2652192 | 0.1257703 | 0.1348632 | 0.1169756 | 0.1309024 | 0.1298249 | 0.1832392 | 0.160071 | 0.1771605 | 0.1348012 | 0.2172957 | 0.1949524 | 0.2964479 | 0.1732425 | 0.1659187 | 0.1298076 | 0.1650717 | 0.1792191 | 0.1148274 | 0.1105063 | 0.124033 | 0.1452931 | 0.2191899 | 0.2080352 | 0.1807362 | 0.1256349 | 0.135062 | 0.1571701 | 0.1768175 | 0.1220798 | 0.1806947 | 0.1604203 | 0.1706449 | 0.2310181
2809 | 0.1512987 | 0.1387272 | 0.1338626 | 0.1232805 | 0.1421685 | 0.1461208 | 0.1485131 | 0.1251653 | 0.1425481 | 0.1514196 | 0.1278461 | 0.1402358 | 0.2655409 | 0.1254899 | 0.1351007 | 0.1170041 | 0.1308995 | 0.1298053 | 0.1830126 | 0.160016 | 0.1776147 | 0.1345745 | 0.2177033 | 0.1949861 | 0.2964697 | 0.1733761 | 0.1656838 | 0.1297039 | 0.1649768 | 0.1791036 | 0.1147046 | 0.1100409 | 0.1235116 | 0.1453547 | 0.2194042 | 0.2078782 | 0.1810715 | 0.1259111 | 0.1350365 | 0.1572353 | 0.1764468 | 0.122097 | 0.1806941 | 0.1601935 | 0.1706449 | 0.230945
2810 | 0.1512078 | 0.1387101 | 0.1334545 | 0.1235889 | 0.1422219 | 0.1461043 | 0.1487134 | 0.1254249 | 0.1422625 | 0.1514696 | 0.1276403 | 0.1401801 | 0.2655609 | 0.1255255 | 0.1360692 | 0.1169841 | 0.1306364 | 0.1289408 | 0.1825572 | 0.1599414 | 0.1778896 | 0.1343217 | 0.2177538 | 0.1946053 | 0.2965609 | 0.1732277 | 0.1654158 | 0.1295364 | 0.1649012 | 0.1789306 | 0.1146472 | 0.1103507 | 0.1230684 | 0.1451339 | 0.2195087 | 0.207823 | 0.1815127 | 0.1261017 | 0.1348659 | 0.1573784 | 0.1766877 | 0.1220818 | 0.1803517 | 0.160099 | 0.1706449 | 0.2307843
2811 | 0.1513705 | 0.1383361 | 0.133834 | 0.1241064 | 0.1418121 | 0.1460211 | 0.1488695 | 0.1252041 | 0.1421293 | 0.1515405 | 0.1278158 | 0.1402889 | 0.2656226 | 0.1260972 | 0.1360325 | 0.1171647 | 0.1308921 | 0.1284197 | 0.1817134 | 0.159557 | 0.1778363 | 0.1342026 | 0.2179837 | 0.1943693 | 0.2966579 | 0.1731774 | 0.1653089 | 0.1291672 | 0.1650073 | 0.178799 | 0.1147603 | 0.1109193 | 0.1234096 | 0.1447013 | 0.2189603 | 0.207579 | 0.1817487 | 0.1261075 | 0.1349016 | 0.1572559 | 0.1772443 | 0.1218946 | 0.1802542 | 0.1603192 | 0.1706449 | 0.2306809
2812 | 0.1507047 | 0.1386087 | 0.1331521 | 0.1241681 | 0.1420536 | 0.1457438 | 0.1492322 | 0.1250355 | 0.1418512 | 0.1516688 | 0.1281054 | 0.1405195 | 0.2660666 | 0.1261986 | 0.1362235 | 0.1172667 | 0.1309306 | 0.127611 | 0.1815901 | 0.1596293 | 0.1778614 | 0.1341454 | 0.2181942 | 0.1944983 | 0.2967492 | 0.1731298 | 0.1653775 | 0.1289568 | 0.1649283 | 0.1785231 | 0.1145648 | 0.1108908 | 0.1234994 | 0.1456342 | 0.2196382 | 0.2076032 | 0.1819361 | 0.1262572 | 0.1347952 | 0.1571144 | 0.1775944 | 0.1216403 | 0.1801115 | 0.1600315 | 0.1706449 | 0.2306528
2813 | 0.1502415 | 0.1384369 | 0.1327934 | 0.1246102 | 0.14241 | 0.1455717 | 0.1490997 | 0.1252141 | 0.141629 | 0.1513719 | 0.128315 | 0.1404471 | 0.2668202 | 0.1266224 | 0.1357369 | 0.11763 | 0.1308896 | 0.1275556 | 0.1815594 | 0.159658 | 0.1779773 | 0.1341438 | 0.2184128 | 0.1943689 | 0.2968117 | 0.1730243 | 0.1649299 | 0.1288083 | 0.1647693 | 0.1785422 | 0.1144614 | 0.1106988 | 0.1235765 | 0.144244 | 0.2201843 | 0.2070424 | 0.182113 | 0.1260883 | 0.1347596 | 0.1568488 | 0.1775873 | 0.1217842 | 0.1803255 | 0.1601317 | 0.1706449 | 0.2308402
2814 | 0.1499097 | 0.1385142 | 0.1330465 | 0.1246912 | 0.1420871 | 0.1457655 | 0.1491447 | 0.1251521 | 0.1413769 | 0.1515519 | 0.1285695 | 0.1403003 | 0.2668124 | 0.1265308 | 0.1355651 | 0.1177478 | 0.1309951 | 0.1269743 | 0.1813693 | 0.159408 | 0.1783741 | 0.1342932 | 0.2187399 | 0.1941013 | 0.2968471 | 0.1732988 | 0.1648512 | 0.1288289 | 0.1646017 | 0.1785426 | 0.1140592 | 0.1109805 | 0.1234451 | 0.1446414 | 0.2204064 | 0.208019 | 0.1824541 | 0.125967 | 0.1344086 | 0.1567334 | 0.1777284 | 0.1218032 | 0.1805629 | 0.1603407 | 0.1706449 | 0.2307224
2815 | 0.1502609 | 0.1374968 | 0.1335056 | 0.1251338 | 0.1422018 | 0.1462396 | 0.1491667 | 0.1251848 | 0.1412134 | 0.1510743 | 0.1284298 | 0.1402471 | 0.2673209 | 0.1268486 | 0.1352903 | 0.117997 | 0.1312525 | 0.1263687 | 0.1812786 | 0.1594266 | 0.1782808 | 0.1342589 | 0.2190655 | 0.1941836 | 0.2969684 | 0.1735849 | 0.1649592 | 0.1287169 | 0.1648924 | 0.1786033 | 0.1141202 | 0.1114793 | 0.1230636 | 0.1437127 | 0.2216356 | 0.2076465 | 0.1835731 | 0.1261042 | 0.1342721 | 0.156799 | 0.1776034 | 0.1219889 | 0.1806652 | 0.1601473 | 0.1706449 | 0.2307691
2816 | 0.1500918 | 0.1374435 | 0.1337805 | 0.1251527 | 0.1420188 | 0.1468682 | 0.1492386 | 0.1250269 | 0.1407639 | 0.1506776 | 0.1285031 | 0.140412 | 0.2679999 | 0.1268154 | 0.1357293 | 0.1180513 | 0.1318433 | 0.1263085 | 0.1815385 | 0.1593116 | 0.1782575 | 0.1343455 | 0.2194786 | 0.1941684 | 0.297439 | 0.1740404 | 0.1646253 | 0.1281399 | 0.1649955 | 0.1787254 | 0.1144067 | 0.1114663 | 0.1228969 | 0.1439017 | 0.222565 | 0.2077051 | 0.1839731 | 0.1261699 | 0.134545 | 0.1567662 | 0.178253 | 0.1218824 | 0.1804676 | 0.1599626 | 0.1706449 | 0.2307037
2817 | 0.1496253 | 0.1372059 | 0.1334439 | 0.125389 | 0.1422949 | 0.1467206 | 0.1493017 | 0.1250476 | 0.1406514 | 0.150791 | 0.1287792 | 0.1401767 | 0.2678632 | 0.1275904 | 0.136526 | 0.1184159 | 0.1321161 | 0.1248629 | 0.1810248 | 0.159504 | 0.1786176 | 0.1342558 | 0.2195736 | 0.1942274 | 0.2976368 | 0.1737665 | 0.1645502 | 0.1279355 | 0.1649145 | 0.1786141 | 0.1142583 | 0.1111385 | 0.1232694 | 0.1442631 | 0.2223076 | 0.207747 | 0.1842284 | 0.1263279 | 0.1344268 | 0.1566486 | 0.1782558 | 0.1218364 | 0.180493 | 0.1597938 | 0.1706449 | 0.2305214
2818 | 0.149715 | 0.136835 | 0.1331779 | 0.12536 | 0.142258 | 0.1461724 | 0.1494503 | 0.1250767 | 0.1405268 | 0.1507922 | 0.1287184 | 0.1401966 | 0.2680837 | 0.1277981 | 0.1368098 | 0.1183042 | 0.1319284 | 0.1254508 | 0.1813119 | 0.1594783 | 0.1782658 | 0.1342924 | 0.2198633 | 0.1943476 | 0.2977947 | 0.1736453 | 0.1641823 | 0.1278357 | 0.1645133 | 0.1785109 | 0.1140205 | 0.1108093 | 0.1233089 | 0.1434868 | 0.2224663 | 0.2074552 | 0.1840876 | 0.1262 | 0.1345499 | 0.1566155 | 0.178289 | 0.1219078 | 0.1801715 | 0.1600742 | 0.1706449 | 0.2304179
2819 | 0.1496668 | 0.1360966 | 0.1334585 | 0.1254837 | 0.1426259 | 0.1469617 | 0.149724 | 0.1249036 | 0.1406197 | 0.1508974 | 0.1289221 | 0.1402568 | 0.2682283 | 0.1279717 | 0.1366371 | 0.1181821 | 0.1319846 | 0.1243775 | 0.1809716 | 0.1594875 | 0.178094 | 0.1340552 | 0.2199429 | 0.1941613 | 0.2981952 | 0.1739193 | 0.1641682 | 0.1276472 | 0.1646237 | 0.1784471 | 0.1140252 | 0.1106583 | 0.1233847 | 0.143657 | 0.2220588 | 0.2072664 | 0.1845433 | 0.1261968 | 0.1348453 | 0.1562262 | 0.178841 | 0.121497 | 0.1801082 | 0.1602263 | 0.1706449 | 0.2302356
2820 | 0.1493658 | 0.1357765 | 0.1332713 | 0.1256785 | 0.1429366 | 0.1477612 | 0.1499839 | 0.1249588 | 0.1403822 | 0.1504642 | 0.1290883 | 0.1401882 | 0.2685347 | 0.1276925 | 0.1367234 | 0.1184464 | 0.1318311 | 0.1233974 | 0.1805356 | 0.1595477 | 0.177791 | 0.1341843 | 0.219885 | 0.194214 | 0.2985462 | 0.1736048 | 0.164445 | 0.1275847 | 0.1644743 | 0.1780422 | 0.1139089 | 0.1105553 | 0.1233792 | 0.1432356 | 0.2219925 | 0.2073349 | 0.1848951 | 0.1261696 | 0.1346809 | 0.1559841 | 0.179329 | 0.1212387 | 0.1797637 | 0.160205 | 0.1706449 | 0.2301512
2821 | 0.148622 | 0.1362209 | 0.1332459 | 0.1254119 | 0.1426281 | 0.1479548 | 0.1501104 | 0.1249372 | 0.1401504 | 0.1504054 | 0.12903 | 0.1407832 | 0.2688024 | 0.1279465 | 0.1366439 | 0.1182862 | 0.1318982 | 0.1242172 | 0.1804404 | 0.1599069 | 0.1780034 | 0.1341127 | 0.2198433 | 0.1942647 | 0.2986092 | 0.1739478 | 0.1647103 | 0.1274094 | 0.1644714 | 0.1780091 | 0.1141613 | 0.1106294 | 0.1231804 | 0.1439138 | 0.2218786 | 0.2071316 | 0.1846002 | 0.126124 | 0.1347575 | 0.1559293 | 0.1795497 | 0.1212097 | 0.1796667 | 0.1600561 | 0.1706449 | 0.2299439
2822 | 0.1484395 | 0.1365025 | 0.1331671 | 0.1250483 | 0.1419363 | 0.1474537 | 0.1499638 | 0.1250652 | 0.1401276 | 0.1502404 | 0.128858 | 0.1405117 | 0.2685531 | 0.1276126 | 0.1370984 | 0.1182262 | 0.1317369 | 0.1249873 | 0.1809921 | 0.159851 | 0.1780093 | 0.1340263 | 0.2197666 | 0.1942037 | 0.298469 | 0.1741083 | 0.1643599 | 0.1271461 | 0.1644361 | 0.1776711 | 0.1140624 | 0.1097968 | 0.1228627 | 0.1433752 | 0.2218993 | 0.2068428 | 0.1855089 | 0.1265153 | 0.1347611 | 0.1561262 | 0.179571 | 0.1211281 | 0.1796032 | 0.1601931 | 0.1706449 | 0.2297028
2823 | 0.1478827 | 0.1365304 | 0.1327954 | 0.1253026 | 0.1414157 | 0.1477249 | 0.1501621 | 0.1248269 | 0.1398786 | 0.1503252 | 0.1288718 | 0.1403494 | 0.2684603 | 0.1274408 | 0.1369693 | 0.1183009 | 0.131789 | 0.124666 | 0.1805321 | 0.1603505 | 0.1785233 | 0.1341803 | 0.2195239 | 0.1942645 | 0.2980991 | 0.1742424 | 0.1644947 | 0.1269118 | 0.1644349 | 0.1776762 | 0.1140291 | 0.10937 | 0.1227997 | 0.1436134 | 0.2222451 | 0.206721 | 0.1858129 | 0.1263943 | 0.1350097 | 0.1564491 | 0.1794678 | 0.1210047 | 0.1794024 | 0.1600819 | 0.1706449 | 0.2296457
2824 | 0.1473991 | 0.1361791 | 0.1325431 | 0.1257151 | 0.1415707 | 0.1477545 | 0.1501718 | 0.1246189 | 0.139595 | 0.150539 | 0.1290265 | 0.140486 | 0.268122 | 0.1276057 | 0.1372466 | 0.1183042 | 0.1315881 | 0.1232095 | 0.1798303 | 0.1605581 | 0.1788294 | 0.1342429 | 0.2191953 | 0.1942111 | 0.2978805 | 0.1744714 | 0.1645334 | 0.1268992 | 0.164446 | 0.1776101 | 0.1141903 | 0.1091066 | 0.1230256 | 0.1435972 | 0.2223536 | 0.2071162 | 0.185834 | 0.1263288 | 0.135124 | 0.1562511 | 0.1798758 | 0.1210241 | 0.1790915 | 0.1597246 | 0.1706449 | 0.2295092
2825 | 0.1474069 | 0.1361026 | 0.1328132 | 0.1261309 | 0.1415451 | 0.1476369 | 0.1501854 | 0.1245419 | 0.1399005 | 0.1507801 | 0.1289501 | 0.1401953 | 0.2673255 | 0.1278396 | 0.1371095 | 0.1187785 | 0.1310523 | 0.1224929 | 0.1794076 | 0.1602012 | 0.1787464 | 0.1342357 | 0.2190659 | 0.1943862 | 0.2982721 | 0.1745253 | 0.1644334 | 0.1264759 | 0.1645927 | 0.1774044 | 0.1141052 | 0.1090025 | 0.1233838 | 0.1444331 | 0.2229549 | 0.2071762 | 0.1860989 | 0.1264623 | 0.1355245 | 0.1563977 | 0.180024 | 0.1211758 | 0.178767 | 0.1598182 | 0.1706449 | 0.229652
2826 | 0.1471241 | 0.1357674 | 0.1331797 | 0.12622 | 0.1417834 | 0.1472908 | 0.1504326 | 0.1243938 | 0.1398898 | 0.1506968 | 0.1293164 | 0.1401239 | 0.2670201 | 0.1278452 | 0.1373171 | 0.1189913 | 0.1307505 | 0.1219964 | 0.1792263 | 0.1603299 | 0.1783559 | 0.134407 | 0.2188661 | 0.1941972 | 0.2985223 | 0.1745854 | 0.1640223 | 0.1261797 | 0.1642832 | 0.1775376 | 0.1140391 | 0.1089269 | 0.1233352 | 0.1444685 | 0.2228235 | 0.2073157 | 0.1862709 | 0.1262886 | 0.1355697 | 0.1564416 | 0.1802217 | 0.1212476 | 0.1788534 | 0.1598034 | 0.1706449 | 0.2294044
2827 | 0.1467323 | 0.1355005 | 0.132896 | 0.1267247 | 0.1417856 | 0.1473899 | 0.1505195 | 0.1243351 | 0.1401647 | 0.1505929 | 0.1293544 | 0.1401885 | 0.2668874 | 0.1274623 | 0.1372211 | 0.1192888 | 0.130796 | 0.1202134 | 0.1789762 | 0.160432 | 0.1785994 | 0.1344785 | 0.2186533 | 0.1940614 | 0.2986645 | 0.1744779 | 0.1640089 | 0.1260082 | 0.1643752 | 0.1771024 | 0.1141044 | 0.1088749 | 0.1233635 | 0.1448159 | 0.2233975 | 0.2074497 | 0.1863164 | 0.1264283 | 0.1357213 | 0.1564073 | 0.1807383 | 0.1214295 | 0.1790057 | 0.1597859 | 0.1706449 | 0.2295089
2828 | 0.1467841 | 0.1352273 | 0.1324316 | 0.1273094 | 0.141983 | 0.1470665 | 0.1505359 | 0.1243442 | 0.1402271 | 0.1507326 | 0.1293735 | 0.1403418 | 0.2665435 | 0.1272741 | 0.1378067 | 0.119374 | 0.1309156 | 0.1206397 | 0.1786329 | 0.1608147 | 0.1783359 | 0.1344206 | 0.2182553 | 0.1939937 | 0.2989379 | 0.1745297 | 0.1640363 | 0.1258182 | 0.1643722 | 0.177046 | 0.1140398 | 0.10878 | 0.1232893 | 0.1450607 | 0.2229399 | 0.2071699 | 0.1867773 | 0.1265544 | 0.1357729 | 0.1564474 | 0.1809362 | 0.1213429 | 0.1790474 | 0.1599373 | 0.1706449 | 0.2293232
2829 | 0.1468758 | 0.1355248 | 0.1329254 | 0.127134 | 0.1420752 | 0.1470655 | 0.1505171 | 0.1242433 | 0.1403214 | 0.1505521 | 0.1292512 | 0.1402256 | 0.2665387 | 0.1276802 | 0.1388157 | 0.1193622 | 0.1310971 | 0.1209023 | 0.1782406 | 0.1612412 | 0.1780133 | 0.1345943 | 0.217753 | 0.1942759 | 0.2990782 | 0.174513 | 0.1636953 | 0.1256736 | 0.1644633 | 0.1768641 | 0.1140661 | 0.1082841 | 0.1230139 | 0.1443066 | 0.224272 | 0.2074769 | 0.1869694 | 0.1265295 | 0.1356667 | 0.156692 | 0.1810124 | 0.1215337 | 0.1788396 | 0.160146 | 0.1706449 | 0.2292888
2830 | 0.1469706 | 0.1355658 | 0.1325474 | 0.127657 | 0.142018 | 0.1470893 | 0.1505756 | 0.124266 | 0.1403973 | 0.1506207 | 0.1292603 | 0.140267 | 0.2658479 | 0.1277027 | 0.1380694 | 0.1190568 | 0.1308344 | 0.1210574 | 0.1787669 | 0.1614752 | 0.1781499 | 0.1346697 | 0.2172922 | 0.1944635 | 0.299275 | 0.1746287 | 0.1634773 | 0.1254528 | 0.164669 | 0.1768552 | 0.1143063 | 0.1085644 | 0.122862 | 0.1433294 | 0.2238893 | 0.2078254 | 0.1868043 | 0.1265242 | 0.1355263 | 0.1568502 | 0.1813499 | 0.1214097 | 0.1788594 | 0.1601819 | 0.1706449 | 0.2289974
2831 | 0.1475137 | 0.1356371 | 0.1321885 | 0.1277483 | 0.1417589 | 0.1480311 | 0.1505995 | 0.1243715 | 0.1405793 | 0.1506808 | 0.1297926 | 0.1401527 | 0.2656151 | 0.1274115 | 0.1383082 | 0.118558 | 0.1307749 | 0.1209752 | 0.1782542 | 0.1614999 | 0.1787933 | 0.1348473 | 0.2167518 | 0.1948003 | 0.2996697 | 0.1743454 | 0.1632435 | 0.1253966 | 0.1643898 | 0.1768409 | 0.1142163 | 0.1080547 | 0.1229946 | 0.1435404 | 0.2241782 | 0.2075788 | 0.1872009 | 0.1265363 | 0.1358614 | 0.1568439 | 0.1815183 | 0.1214852 | 0.1790825 | 0.1599879 | 0.1706449 | 0.2292149
2832 | 0.14771 | 0.1355975 | 0.1316685 | 0.1281062 | 0.141826 | 0.1474315 | 0.1507913 | 0.124275 | 0.1402946 | 0.1504125 | 0.1298366 | 0.1402265 | 0.2657618 | 0.1276344 | 0.138139 | 0.1186547 | 0.1305782 | 0.12175 | 0.178585 | 0.1614769 | 0.1791806 | 0.1349163 | 0.2161424 | 0.1949566 | 0.2999948 | 0.1745922 | 0.163213 | 0.1252278 | 0.1644356 | 0.1766973 | 0.1142072 | 0.1080891 | 0.123156 | 0.14223 | 0.2236711 | 0.2068667 | 0.1874382 | 0.1267273 | 0.135798 | 0.1566562 | 0.1817138 | 0.1216601 | 0.1791266 | 0.1600174 | 0.1706449 | 0.2292853
2833 | 0.1474794 | 0.1356371 | 0.1314664 | 0.128327 | 0.141415 | 0.1478784 | 0.1510397 | 0.1242443 | 0.1404947 | 0.1504039 | 0.1298655 | 0.1403905 | 0.2649627 | 0.1279779 | 0.137922 | 0.1189057 | 0.1311689 | 0.1212457 | 0.1790408 | 0.1615649 | 0.1790206 | 0.1349286 | 0.2156319 | 0.1950016 | 0.2999941 | 0.1744208 | 0.1636154 | 0.1253719 | 0.1646099 | 0.1767382 | 0.1139425 | 0.1087117 | 0.1230869 | 0.1423789 | 0.2236021 | 0.2069529 | 0.1875261 | 0.1270183 | 0.13585 | 0.1568652 | 0.1813184 | 0.1217356 | 0.1791887 | 0.1600565 | 0.1706449 | 0.229179
2834 | 0.1476474 | 0.1363053 | 0.1313273 | 0.1277599 | 0.1414849 | 0.1480175 | 0.1510359 | 0.124066 | 0.1405205 | 0.1501639 | 0.1298753 | 0.1404713 | 0.2649093 | 0.1280343 | 0.138338 | 0.1192788 | 0.1312726 | 0.1214064 | 0.178254 | 0.1615655 | 0.1792619 | 0.1349079 | 0.2151259 | 0.1949444 | 0.3000559 | 0.1746484 | 0.1632796 | 0.1252794 | 0.1644337 | 0.1766999 | 0.1138766 | 0.1087035 | 0.1238737 | 0.142787 | 0.2235343 | 0.2070379 | 0.1880874 | 0.1268922 | 0.1357944 | 0.1570458 | 0.1812341 | 0.1216797 | 0.1791653 | 0.1603019 | 0.1706449 | 0.2291388
2835 | 0.1476446 | 0.1369218 | 0.1313551 | 0.1271575 | 0.1420458 | 0.1483153 | 0.1512108 | 0.1240476 | 0.1407094 | 0.1504389 | 0.1299677 | 0.140495 | 0.2646982 | 0.1282109 | 0.1384812 | 0.1191232 | 0.1311965 | 0.1210337 | 0.178272 | 0.1618411 | 0.1789489 | 0.1350591 | 0.2143965 | 0.1949683 | 0.3004593 | 0.1745541 | 0.1628489 | 0.1252126 | 0.1642389 | 0.1766842 | 0.113435 | 0.1085515 | 0.12412 | 0.1420181 | 0.223604 | 0.2073685 | 0.1883931 | 0.1268486 | 0.1357669 | 0.1571895 | 0.1808303 | 0.121794 | 0.1792023 | 0.1605874 | 0.1706449 | 0.2291232
2836 | 0.1477104 | 0.1373922 | 0.1312262 | 0.1267224 | 0.1415308 | 0.148813 | 0.1514434 | 0.1239663 | 0.1406981 | 0.1506369 | 0.1300908 | 0.1405287 | 0.2640109 | 0.1281323 | 0.1383576 | 0.1191058 | 0.1317414 | 0.1220324 | 0.1789229 | 0.1620203 | 0.1787959 | 0.1350546 | 0.2136662 | 0.1948465 | 0.300757 | 0.1747457 | 0.1625395 | 0.1250806 | 0.164005 | 0.1765065 | 0.113285 | 0.1091959 | 0.1239282 | 0.1418773 | 0.2231992 | 0.2069937 | 0.1889227 | 0.1268196 | 0.1357494 | 0.1573276 | 0.1803881 | 0.1218849 | 0.17925 | 0.1608158 | 0.1706449 | 0.2288189
2837 | 0.1473808 | 0.1376463 | 0.1316368 | 0.1265945 | 0.1409518 | 0.1492922 | 0.1514944 | 0.1239785 | 0.1406773 | 0.1506126 | 0.1299292 | 0.1405257 | 0.2642203 | 0.1278399 | 0.1388171 | 0.1188013 | 0.1313228 | 0.1217395 | 0.179092 | 0.1622873 | 0.1786464 | 0.1353402 | 0.2127348 | 0.1952579 | 0.3009314 | 0.1747977 | 0.1629459 | 0.1249578 | 0.1640419 | 0.1766743 | 0.113302 | 0.1092752 | 0.1246697 | 0.1406262 | 0.2233434 | 0.2069075 | 0.1886101 | 0.1267652 | 0.1355229 | 0.1572172 | 0.180736 | 0.1221748 | 0.1788354 | 0.1608947 | 0.1706449 | 0.2287352
2838 | 0.1477371 | 0.1371511 | 0.1314061 | 0.1261354 | 0.1410219 | 0.1494816 | 0.1513815 | 0.1239363 | 0.1404599 | 0.1504961 | 0.1301186 | 0.1405117 | 0.2637376 | 0.1278112 | 0.1386006 | 0.1188316 | 0.1313947 | 0.1212711 | 0.1786915 | 0.1624862 | 0.1792632 | 0.1352433 | 0.2117238 | 0.195247 | 0.3009814 | 0.1749439 | 0.1629113 | 0.1249693 | 0.1639755 | 0.1766509 | 0.1133972 | 0.1091751 | 0.1249456 | 0.1398665 | 0.2238935 | 0.2074778 | 0.1890424 | 0.1269641 | 0.135516 | 0.1572109 | 0.1807744 | 0.1220756 | 0.1791772 | 0.1609757 | 0.1706449 | 0.2289005
2839 | 0.1474173 | 0.137131 | 0.1320718 | 0.1256243 | 0.1405865 | 0.1490605 | 0.1513858 | 0.1237845 | 0.1405973 | 0.1505685 | 0.1300623 | 0.1403255 | 0.2632119 | 0.1281185 | 0.1385405 | 0.1187619 | 0.1314128 | 0.1206733 | 0.1786485 | 0.1629545 | 0.179571 | 0.1353579 | 0.2107702 | 0.1954939 | 0.3007775 | 0.1751042 | 0.1630401 | 0.12477 | 0.1638514 | 0.1767924 | 0.1132695 | 0.1101044 | 0.1247819 | 0.1384777 | 0.2235252 | 0.2073056 | 0.189074 | 0.1273262 | 0.1356805 | 0.1570083 | 0.1813482 | 0.1221322 | 0.1793487 | 0.1613737 | 0.1706449 | 0.2285344
2840 | 0.1469652 | 0.1367458 | 0.1320784 | 0.1258557 | 0.1403079 | 0.1491217 | 0.1515653 | 0.1237076 | 0.1405592 | 0.1506559 | 0.130006 | 0.1404827 | 0.2630461 | 0.1280382 | 0.138442 | 0.1186432 | 0.1314224 | 0.1194737 | 0.1784726 | 0.1629667 | 0.1799318 | 0.1353305 | 0.2097752 | 0.1954038 | 0.3006822 | 0.1749733 | 0.1626641 | 0.1245052 | 0.1636898 | 0.1768845 | 0.113062 | 0.1100444 | 0.1246229 | 0.1396528 | 0.2235722 | 0.2071964 | 0.1893797 | 0.1273454 | 0.1355997 | 0.1569811 | 0.181041 | 0.122126 | 0.1793482 | 0.161391 | 0.1706449 | 0.2282711
2841 | 0.1476842 | 0.1367131 | 0.1317185 | 0.1261111 | 0.1395481 | 0.1493745 | 0.1516195 | 0.1238655 | 0.1408001 | 0.1507648 | 0.1302623 | 0.1403693 | 0.2626809 | 0.1278775 | 0.1380526 | 0.1187331 | 0.1312799 | 0.1193557 | 0.178568 | 0.1629504 | 0.180026 | 0.1354584 | 0.2087079 | 0.1955202 | 0.3006948 | 0.1750915 | 0.1622745 | 0.1246191 | 0.1635291 | 0.1769522 | 0.1132816 | 0.1101799 | 0.1246747 | 0.1395499 | 0.2233601 | 0.2073115 | 0.1888778 | 0.1272088 | 0.1352805 | 0.1573069 | 0.1807346 | 0.1223353 | 0.1790902 | 0.1616239 | 0.1706449 | 0.2277049
2842 | 0.1476838 | 0.1372278 | 0.1313866 | 0.1258716 | 0.1396171 | 0.1491465 | 0.1515255 | 0.1239524 | 0.1408097 | 0.1505699 | 0.1304226 | 0.1402683 | 0.2626368 | 0.1281756 | 0.1377638 | 0.1188858 | 0.1316935 | 0.119583 | 0.178789 | 0.1624443 | 0.1801015 | 0.1354655 | 0.2075008 | 0.1955397 | 0.3009752 | 0.174825 | 0.1622489 | 0.1246217 | 0.1630828 | 0.1766026 | 0.1130509 | 0.110074 | 0.1244928 | 0.1401842 | 0.2238715 | 0.2075382 | 0.1895036 | 0.1271812 | 0.1354158 | 0.1571864 | 0.1806649 | 0.1221383 | 0.1791139 | 0.1616139 | 0.1706449 | 0.2275083
2843 | 0.1468833 | 0.1375751 | 0.1319863 | 0.1254756 | 0.1398719 | 0.1496785 | 0.1513142 | 0.1240055 | 0.1409379 | 0.150989 | 0.1301487 | 0.1402149 | 0.2620671 | 0.1281357 | 0.1378176 | 0.1187761 | 0.1314657 | 0.1190413 | 0.178654 | 0.1623002 | 0.179978 | 0.1352771 | 0.2065399 | 0.1953073 | 0.3014358 | 0.1753244 | 0.1628863 | 0.124224 | 0.1629423 | 0.1766598 | 0.1131956 | 0.1103809 | 0.1246481 | 0.139402 | 0.2233952 | 0.2071776 | 0.1890639 | 0.1271818 | 0.1356558 | 0.157081 | 0.1810293 | 0.122075 | 0.1791419 | 0.1617206 | 0.1706449 | 0.2276501
2844 | 0.1466338 | 0.1381417 | 0.1321011 | 0.1253828 | 0.140147 | 0.149244 | 0.1513113 | 0.123956 | 0.1412365 | 0.1507086 | 0.1301658 | 0.1399444 | 0.2617634 | 0.1274653 | 0.1381127 | 0.1187391 | 0.131422 | 0.1193175 | 0.1791423 | 0.1624126 | 0.1798226 | 0.135515 | 0.2052651 | 0.1953714 | 0.3015544 | 0.1754135 | 0.1626216 | 0.1242474 | 0.1633882 | 0.1768993 | 0.1129553 | 0.1106522 | 0.1248534 | 0.1401118 | 0.2234493 | 0.2069085 | 0.1896513 | 0.1271651 | 0.1355575 | 0.1569322 | 0.1806358 | 0.1221321 | 0.1790674 | 0.1617206 | 0.1706449 | 0.2274382
2845 | 0.1467808 | 0.138658 | 0.1320061 | 0.1251061 | 0.1405496 | 0.1490968 | 0.1515004 | 0.1239286 | 0.1414602 | 0.1502854 | 0.1303795 | 0.1400092 | 0.2615878 | 0.1277695 | 0.1382263 | 0.1185332 | 0.1313185 | 0.1193507 | 0.1792323 | 0.1623499 | 0.1797417 | 0.1355747 | 0.2043734 | 0.1952262 | 0.3015366 | 0.1755661 | 0.1627995 | 0.1242548 | 0.1632871 | 0.1767363 | 0.1130297 | 0.1113699 | 0.1246607 | 0.1413053 | 0.2232951 | 0.207048 | 0.1890074 | 0.1269244 | 0.1355912 | 0.1569945 | 0.1807751 | 0.1218808 | 0.17902 | 0.1613614 | 0.1706449 | 0.2273327
2846 | 0.1465172 | 0.1386228 | 0.1327099 | 0.125404 | 0.1404204 | 0.1492255 | 0.1516781 | 0.1238734 | 0.1411743 | 0.1504951 | 0.1305842 | 0.1400924 | 0.2608186 | 0.1279677 | 0.1376407 | 0.1180594 | 0.1310634 | 0.1207727 | 0.1792645 | 0.1626313 | 0.1793572 | 0.1356312 | 0.2032636 | 0.1954376 | 0.3013628 | 0.1755431 | 0.1626211 | 0.1240499 | 0.1630967 | 0.1765833 | 0.112881 | 0.1114345 | 0.124622 | 0.141336 | 0.2231441 | 0.2072798 | 0.1889902 | 0.127139 | 0.1359678 | 0.1571941 | 0.1808901 | 0.1216548 | 0.1790237 | 0.1615434 | 0.1706449 | 0.2269006
2847 | 0.1460781 | 0.1393617 | 0.1328674 | 0.1254914 | 0.1404314 | 0.1490748 | 0.1515273 | 0.1239957 | 0.1409258 | 0.1505627 | 0.1305028 | 0.1398561 | 0.2600965 | 0.1277299 | 0.1379321 | 0.1179424 | 0.1312624 | 0.1202677 | 0.179621 | 0.1628416 | 0.1793814 | 0.1356567 | 0.2022233 | 0.1958647 | 0.3013682 | 0.1757657 | 0.1627293 | 0.1241742 | 0.1631698 | 0.176526 | 0.1126596 | 0.11205 | 0.1246604 | 0.1410145 | 0.222789 | 0.2069555 | 0.1885125 | 0.1271119 | 0.1355672 | 0.157295 | 0.1813685 | 0.1214934 | 0.1789839 | 0.1615157 | 0.1706449 | 0.2266052
2848 | 0.1467903 | 0.1398491 | 0.13256 | 0.125923 | 0.1406363 | 0.1485633 | 0.1517477 | 0.1240298 | 0.1409693 | 0.150585 | 0.1305076 | 0.1398646 | 0.2595144 | 0.1278373 | 0.1380253 | 0.1177889 | 0.1313699 | 0.1199966 | 0.1798377 | 0.1628186 | 0.1791651 | 0.1358073 | 0.2012748 | 0.195672 | 0.3013851 | 0.1756913 | 0.1625988 | 0.1240965 | 0.1634352 | 0.1762804 | 0.1127684 | 0.1117038 | 0.1245125 | 0.1399497 | 0.2223853 | 0.2066984 | 0.1884819 | 0.1271038 | 0.1355297 | 0.1575558 | 0.1812098 | 0.1211658 | 0.1787943 | 0.1615868 | 0.1706449 | 0.2265122
2849 | 0.1461455 | 0.1400594 | 0.1325459 | 0.1262744 | 0.1401962 | 0.1481714 | 0.1517446 | 0.1238937 | 0.1409049 | 0.1506361 | 0.1306614 | 0.1398226 | 0.2599095 | 0.1274624 | 0.1373833 | 0.1177065 | 0.1314567 | 0.1197612 | 0.1789058 | 0.1630071 | 0.1790976 | 0.1359409 | 0.2002225 | 0.1956452 | 0.3012124 | 0.1754318 | 0.1625854 | 0.12404 | 0.1636985 | 0.1757704 | 0.1127055 | 0.1120811 | 0.1244119 | 0.1385653 | 0.2220698 | 0.2061985 | 0.1886453 | 0.1270472 | 0.1355837 | 0.1577361 | 0.1812577 | 0.1208334 | 0.178747 | 0.161719 | 0.1706449 | 0.2264022
2850 | 0.1454466 | 0.140611 | 0.1322565 | 0.1260829 | 0.1399143 | 0.1484733 | 0.1517737 | 0.124012 | 0.1407804 | 0.1506151 | 0.130913 | 0.1398925 | 0.2596064 | 0.1275776 | 0.1373701 | 0.1173564 | 0.1315923 | 0.118957 | 0.1789454 | 0.1630865 | 0.1796673 | 0.1360374 | 0.1994265 | 0.1957757 | 0.3010179 | 0.1755551 | 0.1629199 | 0.1240617 | 0.1638872 | 0.1756859 | 0.1123859 | 0.1129748 | 0.1241839 | 0.1394081 | 0.2217502 | 0.2059449 | 0.1889399 | 0.1274613 | 0.135395 | 0.1575921 | 0.1815455 | 0.1207433 | 0.1783842 | 0.1619648 | 0.1706449 | 0.2264334
2851 | 0.1456022 | 0.1402073 | 0.132333 | 0.125615 | 0.1400593 | 0.1488196 | 0.1517555 | 0.1241901 | 0.1408524 | 0.1503686 | 0.1310894 | 0.1396535 | 0.2593683 | 0.1279774 | 0.1372772 | 0.1175609 | 0.1317201 | 0.1189825 | 0.178609 | 0.1633667 | 0.1800392 | 0.1361065 | 0.1982915 | 0.1959896 | 0.3007056 | 0.1757583 | 0.163083 | 0.1240248 | 0.1637622 | 0.1756955 | 0.1123702 | 0.1130848 | 0.1241687 | 0.1398744 | 0.221383 | 0.2058633 | 0.1885995 | 0.1276304 | 0.1351182 | 0.1579724 | 0.1812963 | 0.1205388 | 0.1782389 | 0.1620708 | 0.1706449 | 0.2263029
2852 | 0.1456325 | 0.1399318 | 0.131954 | 0.1259703 | 0.1401578 | 0.1486743 | 0.1517509 | 0.1240986 | 0.1407253 | 0.1502466 | 0.1310684 | 0.1397767 | 0.2587742 | 0.1278054 | 0.136936 | 0.1165544 | 0.1317105 | 0.1186759 | 0.1785482 | 0.1636052 | 0.180112 | 0.1358566 | 0.1973995 | 0.1961242 | 0.300374 | 0.1759975 | 0.1632442 | 0.1238742 | 0.1636631 | 0.1755604 | 0.1123546 | 0.113054 | 0.1245035 | 0.1396569 | 0.2209427 | 0.2053282 | 0.1887419 | 0.12751 | 0.135193 | 0.1579524 | 0.1812448 | 0.1203434 | 0.1784397 | 0.16193 | 0.1706449 | 0.226722
2853 | 0.1456614 | 0.1404251 | 0.1316596 | 0.1258715 | 0.1401722 | 0.1489296 | 0.1518169 | 0.1243049 | 0.1404298 | 0.1501518 | 0.1313722 | 0.1396337 | 0.2588848 | 0.1280594 | 0.137291 | 0.116528 | 0.1314396 | 0.119656 | 0.1785468 | 0.163633 | 0.1798961 | 0.1360105 | 0.1963214 | 0.1958137 | 0.2999217 | 0.1761771 | 0.163511 | 0.1239235 | 0.1638455 | 0.175624 | 0.1123589 | 0.1128443 | 0.1240481 | 0.1385729 | 0.2208325 | 0.2050783 | 0.1887966 | 0.1277651 | 0.1352274 | 0.1579402 | 0.1806899 | 0.1199411 | 0.1786136 | 0.1620014 | 0.1706449 | 0.2265124
2854 | 0.145997 | 0.1414019 | 0.1319092 | 0.1260436 | 0.1398797 | 0.1486671 | 0.1520088 | 0.1243427 | 0.140215 | 0.1499444 | 0.131234 | 0.1398795 | 0.2591711 | 0.1279255 | 0.1374027 | 0.1162285 | 0.1313963 | 0.1195835 | 0.1784166 | 0.1639247 | 0.1799038 | 0.1358368 | 0.1951831 | 0.1960485 | 0.299846 | 0.1761349 | 0.1632856 | 0.1241363 | 0.164011 | 0.1756096 | 0.1123474 | 0.1127154 | 0.1241841 | 0.1376967 | 0.2210127 | 0.2050752 | 0.1881956 | 0.1280685 | 0.1351972 | 0.1583544 | 0.180516 | 0.1198071 | 0.1787265 | 0.1622588 | 0.1706449 | 0.2267136
2855 | 0.1456597 | 0.1417591 | 0.1321406 | 0.1253994 | 0.1398729 | 0.1489606 | 0.1521382 | 0.1245421 | 0.1403818 | 0.1493798 | 0.1310643 | 0.1402542 | 0.2581463 | 0.1277931 | 0.1373128 | 0.11615 | 0.1314669 | 0.1196396 | 0.1786303 | 0.1638523 | 0.1799556 | 0.1357218 | 0.1942978 | 0.1958625 | 0.2995083 | 0.1765244 | 0.1637252 | 0.1240614 | 0.1643856 | 0.1756835 | 0.1125794 | 0.1128057 | 0.124212 | 0.1380175 | 0.2217409 | 0.2054208 | 0.1881317 | 0.1280113 | 0.1348945 | 0.1582907 | 0.1799824 | 0.1198107 | 0.1790253 | 0.162615 | 0.1706449 | 0.2269491
2856 | 0.1451542 | 0.141804 | 0.1325418 | 0.1252064 | 0.1402018 | 0.1494759 | 0.1522075 | 0.1244897 | 0.1406096 | 0.1491663 | 0.1313503 | 0.1405191 | 0.2575805 | 0.1281975 | 0.1375384 | 0.1158205 | 0.131401 | 0.1205582 | 0.1787731 | 0.1642445 | 0.1799895 | 0.1357229 | 0.1933258 | 0.1961376 | 0.2996026 | 0.1766526 | 0.1634739 | 0.124077 | 0.1640085 | 0.175731 | 0.1125902 | 0.1127386 | 0.1240283 | 0.1380581 | 0.222124 | 0.2051063 | 0.1882951 | 0.128243 | 0.1345029 | 0.1583822 | 0.1793557 | 0.1193763 | 0.17927 | 0.1629879 | 0.1706449 | 0.2271365
2857 | 0.1448562 | 0.1419761 | 0.1323273 | 0.1255537 | 0.1398902 | 0.149451 | 0.1521026 | 0.1244215 | 0.1406818 | 0.1490698 | 0.1318491 | 0.1407214 | 0.2571815 | 0.1279617 | 0.1371751 | 0.1157523 | 0.1316781 | 0.1225137 | 0.1791234 | 0.1643377 | 0.1798385 | 0.1357669 | 0.1925626 | 0.1962122 | 0.2992987 | 0.1767522 | 0.1633109 | 0.1242015 | 0.1638855 | 0.1760533 | 0.1127882 | 0.1127858 | 0.1242843 | 0.13815 | 0.2214273 | 0.2044548 | 0.1882351 | 0.128088 | 0.1345467 | 0.1584225 | 0.1790117 | 0.1194904 | 0.1791697 | 0.16299 | 0.1706449 | 0.2267821
2858 | 0.1450796 | 0.1423446 | 0.1324976 | 0.1253181 | 0.1402539 | 0.1495077 | 0.1520934 | 0.1244074 | 0.1403449 | 0.1489089 | 0.1318929 | 0.1407449 | 0.256523 | 0.1274891 | 0.1369275 | 0.1163409 | 0.1318001 | 0.1221122 | 0.1795329 | 0.1642723 | 0.1798189 | 0.135983 | 0.1914989 | 0.1964837 | 0.2995444 | 0.1767349 | 0.163562 | 0.1244712 | 0.1639841 | 0.1757993 | 0.1129995 | 0.1128347 | 0.1242848 | 0.1385865 | 0.2210772 | 0.2040096 | 0.188268 | 0.1281625 | 0.1343731 | 0.1584614 | 0.1793903 | 0.1195334 | 0.1792608 | 0.1630019 | 0.1706449 | 0.2267283
2859 | 0.1455078 | 0.1427699 | 0.1327206 | 0.1257526 | 0.1405914 | 0.1494385 | 0.1520721 | 0.1245246 | 0.1405638 | 0.149018 | 0.1319369 | 0.1408595 | 0.2566274 | 0.1275358 | 0.1368279 | 0.1161046 | 0.1322507 | 0.1210474 | 0.1800399 | 0.1642065 | 0.1796663 | 0.1360205 | 0.1905091 | 0.1962386 | 0.2992134 | 0.1763693 | 0.1638326 | 0.1245689 | 0.1641759 | 0.175738 | 0.1129582 | 0.11309 | 0.1247432 | 0.1388092 | 0.2205123 | 0.2039022 | 0.1881828 | 0.1281709 | 0.1344443 | 0.1586061 | 0.1788529 | 0.1196748 | 0.1793719 | 0.1630386 | 0.1706449 | 0.2265454
2860 | 0.1458376 | 0.1431101 | 0.132994 | 0.1255626 | 0.1407187 | 0.1493901 | 0.1519643 | 0.1245105 | 0.1404563 | 0.1489942 | 0.1317438 | 0.1408583 | 0.2566891 | 0.1273943 | 0.1363968 | 0.1158833 | 0.1321218 | 0.1216193 | 0.18029 | 0.1641744 | 0.1798277 | 0.1359606 | 0.1894241 | 0.1963142 | 0.2994176 | 0.1763853 | 0.1641271 | 0.1244793 | 0.1642771 | 0.1757912 | 0.1131081 | 0.1130317 | 0.1248764 | 0.1392451 | 0.2194242 | 0.2043243 | 0.1875347 | 0.1282365 | 0.1344273 | 0.1587232 | 0.1790244 | 0.1196254 | 0.179597 | 0.1629581 | 0.1706449 | 0.2261626
2861 | 0.1459027 | 0.142919 | 0.1334032 | 0.1254211 | 0.1408316 | 0.1492866 | 0.1520931 | 0.1245469 | 0.1406026 | 0.1487171 | 0.1318515 | 0.1409667 | 0.2568614 | 0.1272784 | 0.1369661 | 0.1155076 | 0.132048 | 0.1216193 | 0.1804378 | 0.1639833 | 0.180274 | 0.1360781 | 0.1881979 | 0.1962342 | 0.2993621 | 0.1762459 | 0.1641508 | 0.1245146 | 0.1645129 | 0.1758555 | 0.1126908 | 0.1132326 | 0.1251131 | 0.1398415 | 0.2186686 | 0.2046619 | 0.187403 | 0.1282164 | 0.13466 | 0.1587637 | 0.1785615 | 0.1195197 | 0.1793162 | 0.1631705 | 0.1706449 | 0.2261842
2862 | 0.1464471 | 0.1426928 | 0.1335173 | 0.1253368 | 0.14201 | 0.1498459 | 0.1520594 | 0.1246083 | 0.1403984 | 0.1487186 | 0.1318799 | 0.1410692 | 0.2570416 | 0.1272827 | 0.1369178 | 0.1155116 | 0.1322678 | 0.120124 | 0.1809988 | 0.1642423 | 0.1804395 | 0.1363485 | 0.1873018 | 0.1964898 | 0.2991164 | 0.17617 | 0.1640759 | 0.1250041 | 0.1643119 | 0.1759415 | 0.1127516 | 0.1136401 | 0.1250942 | 0.1404435 | 0.2185975 | 0.204393 | 0.187272 | 0.1282318 | 0.1348574 | 0.15896 | 0.1783991 | 0.1194615 | 0.1793278 | 0.1634597 | 0.1706449 | 0.2263671
2863 | 0.1469871 | 0.1427322 | 0.1333036 | 0.125292 | 0.1423633 | 0.1503382 | 0.1521578 | 0.1246941 | 0.1403634 | 0.1485507 | 0.1318146 | 0.1413574 | 0.256903 | 0.1275314 | 0.1364964 | 0.1154075 | 0.1327077 | 0.1192742 | 0.1810554 | 0.1638225 | 0.1808181 | 0.1364507 | 0.1865517 | 0.1966766 | 0.2987352 | 0.1761258 | 0.1639331 | 0.1253281 | 0.1644193 | 0.1759312 | 0.1125667 | 0.1136576 | 0.1250592 | 0.1408633 | 0.2178758 | 0.204117 | 0.1874575 | 0.1283675 | 0.1352841 | 0.1590763 | 0.1786026 | 0.119523 | 0.1795288 | 0.1634359 | 0.1706449 | 0.2266068
2864 | 0.1476437 | 0.1430538 | 0.133225 | 0.125522 | 0.1427146 | 0.1501334 | 0.1520351 | 0.1247936 | 0.1405911 | 0.1480486 | 0.1317304 | 0.1413239 | 0.257462 | 0.1275921 | 0.136079 | 0.1155317 | 0.1327693 | 0.1190815 | 0.1807353 | 0.1637728 | 0.181472 | 0.1363882 | 0.1856255 | 0.1965847 | 0.2988223 | 0.1762243 | 0.1641856 | 0.1253622 | 0.1642888 | 0.1756665 | 0.1124133 | 0.1136319 | 0.1251687 | 0.1404745 | 0.2179059 | 0.204495 | 0.1878428 | 0.1283299 | 0.1350718 | 0.1592206 | 0.1783301 | 0.1197113 | 0.1794656 | 0.1638552 | 0.1706449 | 0.2264434
2865 | 0.1472574 | 0.14329 | 0.1328308 | 0.1257185 | 0.1432285 | 0.150381 | 0.1521101 | 0.1250296 | 0.1404251 | 0.1478768 | 0.1318044 | 0.1415017 | 0.2578133 | 0.127566 | 0.135922 | 0.1156694 | 0.1325267 | 0.1193843 | 0.1801712 | 0.1637079 | 0.182035 | 0.1365612 | 0.1847263 | 0.1969877 | 0.2986462 | 0.1761351 | 0.164607 | 0.1253213 | 0.1643375 | 0.1755703 | 0.112033 | 0.1137355 | 0.1248775 | 0.1407472 | 0.2174878 | 0.2045125 | 0.1879541 | 0.1284562 | 0.1348806 | 0.1590544 | 0.178472 | 0.1196455 | 0.1796681 | 0.1641997 | 0.1706449 | 0.2265431
2866 | 0.1473563 | 0.1434509 | 0.1332454 | 0.1255919 | 0.1429406 | 0.1503503 | 0.1521889 | 0.1250437 | 0.1407019 | 0.148061 | 0.1318976 | 0.1413431 | 0.257847 | 0.1276326 | 0.1361306 | 0.1161186 | 0.1324447 | 0.1197026 | 0.1797512 | 0.1637721 | 0.1820097 | 0.1364203 | 0.1838214 | 0.196865 | 0.2985206 | 0.1761409 | 0.1645947 | 0.1253522 | 0.1641833 | 0.1757612 | 0.1121584 | 0.1141949 | 0.1252314 | 0.141523 | 0.2177251 | 0.2040398 | 0.1879438 | 0.1287035 | 0.1346576 | 0.1590354 | 0.1779818 | 0.1197036 | 0.1795598 | 0.1643721 | 0.1706449 | 0.2264346
2867 | 0.1476118 | 0.1434999 | 0.1336037 | 0.1256653 | 0.1434461 | 0.1502156 | 0.1521252 | 0.1250166 | 0.1408058 | 0.1478045 | 0.1318702 | 0.1413875 | 0.2582131 | 0.1272306 | 0.1358817 | 0.1159897 | 0.1327017 | 0.1200509 | 0.1803036 | 0.1638243 | 0.1824685 | 0.1363645 | 0.1830964 | 0.1968147 | 0.298368 | 0.1762575 | 0.1648095 | 0.125447 | 0.1644539 | 0.1756994 | 0.1119742 | 0.1144045 | 0.125141 | 0.1400872 | 0.2176003 | 0.2039822 | 0.187652 | 0.1287467 | 0.1345033 | 0.1587429 | 0.1780152 | 0.1196729 | 0.1794816 | 0.1641033 | 0.1706449 | 0.2262428
2868 | 0.1478214 | 0.1446652 | 0.1335651 | 0.1255498 | 0.1435944 | 0.1503331 | 0.1521008 | 0.1248416 | 0.1409858 | 0.1477621 | 0.1319402 | 0.1413168 | 0.2581723 | 0.127144 | 0.1363507 | 0.1157423 | 0.1329804 | 0.1194444 | 0.1802126 | 0.1640557 | 0.182519 | 0.1363889 | 0.1824601 | 0.1969687 | 0.2983359 | 0.1761166 | 0.1654281 | 0.1256589 | 0.164203 | 0.1758069 | 0.1118342 | 0.1143494 | 0.1251089 | 0.1398762 | 0.2175848 | 0.2038736 | 0.1875202 | 0.1287945 | 0.1345205 | 0.1590701 | 0.177606 | 0.1196306 | 0.179787 | 0.1644292 | 0.1706449 | 0.2261748
2869 | 0.1481063 | 0.1447251 | 0.133626 | 0.1257026 | 0.1432786 | 0.1509239 | 0.1518908 | 0.1249726 | 0.1412168 | 0.1479027 | 0.1321105 | 0.1414274 | 0.2577048 | 0.1273106 | 0.1363835 | 0.116002 | 0.1332363 | 0.1197642 | 0.1801781 | 0.1641245 | 0.1827401 | 0.1362985 | 0.1815617 | 0.1970098 | 0.2985115 | 0.1760672 | 0.1654392 | 0.1258785 | 0.1644149 | 0.175891 | 0.1120182 | 0.1142081 | 0.1255862 | 0.1408748 | 0.2171498 | 0.2035988 | 0.18727 | 0.1288075 | 0.1343573 | 0.1588391 | 0.177903 | 0.1197449 | 0.1796112 | 0.1644169 | 0.1706449 | 0.2261945
2870 | 0.1479936 | 0.1445577 | 0.1337555 | 0.1254267 | 0.1437326 | 0.1510707 | 0.1518953 | 0.1252066 | 0.1416047 | 0.1479523 | 0.1323994 | 0.1415199 | 0.2575109 | 0.1270731 | 0.136014 | 0.1160769 | 0.1329652 | 0.1192317 | 0.1807412 | 0.163637 | 0.1823786 | 0.1361808 | 0.1809274 | 0.1971507 | 0.2987935 | 0.1758477 | 0.1652062 | 0.1259013 | 0.1644672 | 0.1755064 | 0.112101 | 0.1142045 | 0.1258632 | 0.1410025 | 0.2168543 | 0.2038605 | 0.187049 | 0.1287986 | 0.1342778 | 0.1589498 | 0.178142 | 0.1199508 | 0.1799759 | 0.1645468 | 0.1706449 | 0.226072
2871 | 0.1480482 | 0.1440905 | 0.1338667 | 0.12521 | 0.1437376 | 0.1505872 | 0.151822 | 0.1251278 | 0.1415144 | 0.1479312 | 0.132042 | 0.1414504 | 0.2569785 | 0.1273621 | 0.1358106 | 0.1162301 | 0.1330386 | 0.1187917 | 0.1810291 | 0.1632539 | 0.1827732 | 0.1358527 | 0.1800065 | 0.197281 | 0.2988584 | 0.1757985 | 0.1655941 | 0.126089 | 0.1641605 | 0.1755302 | 0.1117211 | 0.1145162 | 0.1257929 | 0.1415562 | 0.2168644 | 0.2038595 | 0.1873313 | 0.1289778 | 0.1343273 | 0.1590943 | 0.1782887 | 0.1199689 | 0.1800233 | 0.1646977 | 0.1706449 | 0.225982
2872 | 0.147861 | 0.143752 | 0.1337017 | 0.1250002 | 0.1430543 | 0.1504893 | 0.1516595 | 0.125065 | 0.1416416 | 0.1477374 | 0.131835 | 0.1414984 | 0.2574586 | 0.1273222 | 0.136368 | 0.1167303 | 0.132862 | 0.1187165 | 0.1809272 | 0.1631664 | 0.1832756 | 0.1359304 | 0.1790788 | 0.1972835 | 0.2984938 | 0.1756009 | 0.1662204 | 0.1260085 | 0.1641838 | 0.1753304 | 0.1111935 | 0.1143761 | 0.1253964 | 0.1414652 | 0.2167991 | 0.2036912 | 0.1865818 | 0.1290166 | 0.1346234 | 0.1591417 | 0.1781065 | 0.1200948 | 0.1802069 | 0.1645665 | 0.1706449 | 0.2258917
2873 | 0.1474719 | 0.1441654 | 0.1341116 | 0.1246857 | 0.1437347 | 0.1501887 | 0.1518906 | 0.1250198 | 0.1416891 | 0.1476811 | 0.1319709 | 0.1415555 | 0.2573693 | 0.1270739 | 0.1361723 | 0.1165266 | 0.1325136 | 0.1190825 | 0.1811531 | 0.1633001 | 0.1830648 | 0.1360944 | 0.178374 | 0.19746 | 0.2984346 | 0.1756561 | 0.1668336 | 0.1260056 | 0.1641515 | 0.1753342 | 0.1110876 | 0.1144607 | 0.1250024 | 0.1411901 | 0.2166623 | 0.2034266 | 0.1866796 | 0.1290643 | 0.1344942 | 0.159408 | 0.1786369 | 0.1200956 | 0.1801182 | 0.1646805 | 0.1706449 | 0.2259511
2874 | 0.1472479 | 0.1440075 | 0.1339714 | 0.1245572 | 0.1439601 | 0.1496283 | 0.1518711 | 0.1248374 | 0.1416418 | 0.1475614 | 0.1315671 | 0.1417265 | 0.2577298 | 0.1270647 | 0.1361225 | 0.1167952 | 0.1326618 | 0.1191862 | 0.1812786 | 0.1632951 | 0.1833293 | 0.1360674 | 0.177776 | 0.1973169 | 0.2979235 | 0.1760301 | 0.1678117 | 0.1258556 | 0.1644905 | 0.1750272 | 0.1110726 | 0.114224 | 0.1246751 | 0.1409314 | 0.2164054 | 0.2033995 | 0.1868539 | 0.129097 | 0.134299 | 0.1593809 | 0.1781076 | 0.1202731 | 0.1806487 | 0.16437 | 0.1706449 | 0.2259295
2875 | 0.1475852 | 0.1435785 | 0.1344721 | 0.1248784 | 0.1441737 | 0.1497079 | 0.1518345 | 0.1249214 | 0.1414184 | 0.1475602 | 0.1316964 | 0.1417086 | 0.2575902 | 0.1271715 | 0.1363308 | 0.1170226 | 0.1323112 | 0.1202568 | 0.1817126 | 0.1634392 | 0.1831442 | 0.1360417 | 0.1769409 | 0.1970689 | 0.2975162 | 0.1762525 | 0.1680528 | 0.1258396 | 0.1649685 | 0.1749965 | 0.1111296 | 0.1140919 | 0.1245002 | 0.1410542 | 0.2164062 | 0.203114 | 0.1868816 | 0.1289917 | 0.1344468 | 0.1593271 | 0.1778744 | 0.1206066 | 0.1804448 | 0.1646627 | 0.1706449 | 0.2257117
2876 | 0.1477979 | 0.1439806 | 0.134292 | 0.1248753 | 0.1435582 | 0.1499598 | 0.1517011 | 0.1252154 | 0.1412824 | 0.1476576 | 0.1317732 | 0.1418107 | 0.2577671 | 0.1272577 | 0.1363365 | 0.1172343 | 0.1321224 | 0.1206034 | 0.1816388 | 0.1630752 | 0.1828251 | 0.1360071 | 0.1763549 | 0.1972546 | 0.2972929 | 0.176492 | 0.1685836 | 0.1259764 | 0.165289 | 0.1748868 | 0.1112738 | 0.1141886 | 0.1247251 | 0.1409977 | 0.2159655 | 0.2033777 | 0.1860597 | 0.1290802 | 0.1344673 | 0.1596171 | 0.1780923 | 0.1205508 | 0.1805087 | 0.164752 | 0.1706449 | 0.2259351
2877 | 0.147842 | 0.1446601 | 0.1343022 | 0.1246195 | 0.1430667 | 0.1494916 | 0.151712 | 0.1251251 | 0.1414829 | 0.147677 | 0.1320869 | 0.1420367 | 0.2578587 | 0.1275354 | 0.1368649 | 0.1171658 | 0.1320912 | 0.1217264 | 0.1814543 | 0.1627428 | 0.1826924 | 0.1361287 | 0.1757416 | 0.1969773 | 0.296825 | 0.1765847 | 0.1694095 | 0.1264943 | 0.1654713 | 0.174648 | 0.1117299 | 0.1142249 | 0.1246642 | 0.1409715 | 0.2157101 | 0.2033402 | 0.185522 | 0.1289816 | 0.1341189 | 0.1597516 | 0.1783663 | 0.1205979 | 0.1802708 | 0.1642976 | 0.1706449 | 0.2259995
2878 | 0.1480557 | 0.1450057 | 0.1345745 | 0.1252903 | 0.1432676 | 0.1491973 | 0.151751 | 0.1253441 | 0.1413798 | 0.1472915 | 0.1320701 | 0.1420746 | 0.2576064 | 0.1273029 | 0.1367963 | 0.1171996 | 0.132338 | 0.1210094 | 0.1812078 | 0.1630677 | 0.1830671 | 0.1360214 | 0.1751606 | 0.1969843 | 0.2965183 | 0.1766734 | 0.170125 | 0.1264468 | 0.1655845 | 0.1748757 | 0.1112478 | 0.1145589 | 0.1245221 | 0.1400225 | 0.2160577 | 0.2035412 | 0.1856938 | 0.1289393 | 0.1342803 | 0.1598792 | 0.178383 | 0.1207201 | 0.1803565 | 0.1641573 | 0.1706449 | 0.2259626
2879 | 0.1484008 | 0.1453299 | 0.1345114 | 0.1253702 | 0.1431917 | 0.1488531 | 0.1520125 | 0.1254646 | 0.1411908 | 0.1470506 | 0.1319058 | 0.1419228 | 0.2577943 | 0.1274121 | 0.1366369 | 0.1170488 | 0.1324434 | 0.1205037 | 0.1817993 | 0.1628512 | 0.183177 | 0.1361572 | 0.1747037 | 0.1969572 | 0.2956626 | 0.176836 | 0.1700644 | 0.1265181 | 0.1654918 | 0.1750392 | 0.1109902 | 0.1139944 | 0.1243694 | 0.1405961 | 0.2161809 | 0.2036352 | 0.1858609 | 0.1288455 | 0.1336685 | 0.1599262 | 0.1790627 | 0.1210997 | 0.1803416 | 0.1638479 | 0.1706449 | 0.2260748
2880 | 0.1484729 | 0.1452642 | 0.1346696 | 0.1255933 | 0.1433368 | 0.1487411 | 0.151947 | 0.1254791 | 0.1411159 | 0.146644 | 0.1319106 | 0.1415918 | 0.2578176 | 0.1274011 | 0.1365369 | 0.1174777 | 0.1325096 | 0.1214254 | 0.1818891 | 0.1623417 | 0.1832303 | 0.1358896 | 0.1738813 | 0.1971018 | 0.2953407 | 0.1767902 | 0.170009 | 0.1264021 | 0.1654349 | 0.1751832 | 0.1108747 | 0.1141092 | 0.1241935 | 0.1403695 | 0.2161701 | 0.2040638 | 0.1865162 | 0.1289167 | 0.133581 | 0.1599133 | 0.1791628 | 0.1210813 | 0.1801728 | 0.1638788 | 0.1706449 | 0.2261629
2881 | 0.1481505 | 0.1452853 | 0.134909 | 0.1250532 | 0.143783 | 0.1486156 | 0.1518585 | 0.1254117 | 0.1409763 | 0.1465343 | 0.1317749 | 0.141695 | 0.257445 | 0.1271225 | 0.1369026 | 0.1172823 | 0.1326586 | 0.1213681 | 0.181249 | 0.162946 | 0.1835405 | 0.1360466 | 0.1734477 | 0.197175 | 0.2943447 | 0.1770648 | 0.1700167 | 0.1264008 | 0.1653723 | 0.1749128 | 0.1111913 | 0.1136029 | 0.1242397 | 0.1406399 | 0.2160012 | 0.2042645 | 0.1867521 | 0.1287372 | 0.133881 | 0.1600128 | 0.1787525 | 0.121158 | 0.1804963 | 0.1636568 | 0.1706449 | 0.2261289
2882 | 0.1477634 | 0.1452942 | 0.1352654 | 0.1252874 | 0.1435716 | 0.1480074 | 0.1519421 | 0.1254642 | 0.1408864 | 0.1466929 | 0.1317962 | 0.1417403 | 0.2569266 | 0.1269377 | 0.136126 | 0.1176308 | 0.1323769 | 0.1212626 | 0.1814607 | 0.1628294 | 0.1835096 | 0.1361052 | 0.1731221 | 0.1974248 | 0.2938688 | 0.1769902 | 0.1699798 | 0.1263789 | 0.1652756 | 0.174694 | 0.11137 | 0.11366 | 0.1242716 | 0.1407769 | 0.2161512 | 0.2041776 | 0.1861668 | 0.1287314 | 0.1336071 | 0.1600293 | 0.1789387 | 0.1212792 | 0.1803707 | 0.1635599 | 0.1706449 | 0.226186
2883 | 0.1484671 | 0.1446824 | 0.1355563 | 0.1254152 | 0.1439825 | 0.1476789 | 0.1519305 | 0.1256496 | 0.1409935 | 0.146724 | 0.1317775 | 0.1419358 | 0.256859 | 0.1268174 | 0.1356728 | 0.1176686 | 0.1325217 | 0.1219867 | 0.1815381 | 0.1628338 | 0.1832782 | 0.1361657 | 0.1726698 | 0.1974921 | 0.2932032 | 0.1770979 | 0.1703262 | 0.1264545 | 0.1651585 | 0.174654 | 0.1111564 | 0.1138444 | 0.1240809 | 0.1414415 | 0.2165319 | 0.2039845 | 0.1862662 | 0.1287883 | 0.1335031 | 0.1599072 | 0.1790102 | 0.1212153 | 0.1802147 | 0.1635723 | 0.1706449 | 0.2264119
2884 | 0.148604 | 0.1443314 | 0.1361074 | 0.1258811 | 0.1437752 | 0.1470502 | 0.1517651 | 0.1258237 | 0.1408586 | 0.146734 | 0.131455 | 0.1420225 | 0.2565591 | 0.1267239 | 0.1352528 | 0.1178746 | 0.1325417 | 0.122985 | 0.1816364 | 0.1625683 | 0.1831233 | 0.1363816 | 0.1721312 | 0.1972788 | 0.2927907 | 0.1774468 | 0.1705565 | 0.1263427 | 0.1652178 | 0.1745384 | 0.1112388 | 0.1135348 | 0.123965 | 0.1412107 | 0.2162589 | 0.2037164 | 0.1861315 | 0.1286534 | 0.1332018 | 0.1601601 | 0.1787479 | 0.1213135 | 0.1805846 | 0.1635181 | 0.1706449 | 0.2263756
2885 | 0.1488805 | 0.1447127 | 0.1368895 | 0.1259989 | 0.1435814 | 0.1466854 | 0.1516457 | 0.1257487 | 0.140953 | 0.1466936 | 0.1313089 | 0.1420091 | 0.2570994 | 0.1265016 | 0.1356083 | 0.1180611 | 0.1324818 | 0.1230188 | 0.1814953 | 0.1631008 | 0.18345 | 0.1364404 | 0.1717671 | 0.1970347 | 0.2925429 | 0.177352 | 0.1712847 | 0.1263435 | 0.1651266 | 0.1744862 | 0.1112026 | 0.1130999 | 0.1244334 | 0.1411583 | 0.2157882 | 0.2038466 | 0.1860138 | 0.1286011 | 0.1335016 | 0.1600819 | 0.1793828 | 0.1212343 | 0.1805739 | 0.1638536 | 0.1706449 | 0.2265341
2886 | 0.1494185 | 0.1441523 | 0.1372748 | 0.1264161 | 0.1441467 | 0.1467146 | 0.1516835 | 0.1256263 | 0.1408498 | 0.1463485 | 0.1314079 | 0.1419381 | 0.2568369 | 0.1262988 | 0.1353383 | 0.1176682 | 0.1324562 | 0.1230093 | 0.1812331 | 0.1630528 | 0.1829459 | 0.136522 | 0.1714193 | 0.1972797 | 0.2920152 | 0.177344 | 0.1714587 | 0.126321 | 0.1649817 | 0.1747919 | 0.1111339 | 0.1124581 | 0.124765 | 0.1407658 | 0.2154219 | 0.2036529 | 0.1855685 | 0.1286424 | 0.1337725 | 0.1601387 | 0.1790217 | 0.1214505 | 0.1806458 | 0.163955 | 0.1706449 | 0.2261631
2887 | 0.1498399 | 0.1444318 | 0.1371435 | 0.125772 | 0.144081 | 0.1460598 | 0.1515546 | 0.1258351 | 0.1408861 | 0.1458514 | 0.1311069 | 0.1420341 | 0.2567326 | 0.1263575 | 0.1353386 | 0.1175906 | 0.1323539 | 0.1243599 | 0.1807362 | 0.1628355 | 0.1824659 | 0.1363018 | 0.1715038 | 0.1972461 | 0.29165 | 0.1771748 | 0.1717098 | 0.1263656 | 0.1650273 | 0.1746462 | 0.1111697 | 0.11265 | 0.1247627 | 0.1410522 | 0.215417 | 0.2038291 | 0.1848953 | 0.1285141 | 0.1335276 | 0.1598802 | 0.1789716 | 0.1214765 | 0.1807345 | 0.1642929 | 0.1706449 | 0.2260919
2888 | 0.1495913 | 0.1454102 | 0.1371767 | 0.1257659 | 0.1447027 | 0.1460794 | 0.1516434 | 0.1257958 | 0.1407644 | 0.1456042 | 0.1306693 | 0.1420786 | 0.2567587 | 0.1262229 | 0.1350521 | 0.1171301 | 0.1321759 | 0.1260335 | 0.1808046 | 0.1628181 | 0.1825679 | 0.1363361 | 0.1713906 | 0.1974829 | 0.2912124 | 0.1769363 | 0.1720394 | 0.1266083 | 0.1653713 | 0.1748251 | 0.1113783 | 0.112955 | 0.1249618 | 0.1409974 | 0.2158898 | 0.2036888 | 0.1847506 | 0.1285463 | 0.1333151 | 0.1597126 | 0.1792266 | 0.1213772 | 0.1807873 | 0.1645179 | 0.1706449 | 0.2258509
2889 | 0.1489356 | 0.1454155 | 0.1374019 | 0.1260021 | 0.14502 | 0.1462918 | 0.1515508 | 0.1257883 | 0.1412355 | 0.1453609 | 0.1304741 | 0.1421308 | 0.2566729 | 0.1258746 | 0.1347003 | 0.11703 | 0.1320229 | 0.1258147 | 0.181121 | 0.1627889 | 0.1821846 | 0.1365953 | 0.1713364 | 0.1975221 | 0.2908697 | 0.1767042 | 0.1720993 | 0.126577 | 0.1655444 | 0.1748621 | 0.1116065 | 0.1129319 | 0.1251421 | 0.1408201 | 0.2154685 | 0.203647 | 0.1846136 | 0.1285652 | 0.1330417 | 0.1595371 | 0.1796961 | 0.1212313 | 0.1805606 | 0.1646006 | 0.1706449 | 0.225649
2890 | 0.149101 | 0.1455295 | 0.1375027 | 0.1260682 | 0.1445162 | 0.1466717 | 0.1516868 | 0.1258777 | 0.1410315 | 0.1453414 | 0.1304878 | 0.1419299 | 0.2568626 | 0.1257339 | 0.1341265 | 0.1166048 | 0.1316449 | 0.1270036 | 0.1808772 | 0.1627263 | 0.182513 | 0.1366956 | 0.1713205 | 0.1974494 | 0.2902509 | 0.1764443 | 0.1721444 | 0.1268839 | 0.1656954 | 0.1749318 | 0.1118405 | 0.1129318 | 0.1252414 | 0.1417309 | 0.2165313 | 0.2032115 | 0.1845553 | 0.1283703 | 0.132986 | 0.1595287 | 0.1797977 | 0.1209177 | 0.1806301 | 0.1642237 | 0.1706449 | 0.2255071
2891 | 0.1493206 | 0.1454346 | 0.1375048 | 0.1261737 | 0.1445872 | 0.1461432 | 0.1516339 | 0.1259263 | 0.1409915 | 0.145771 | 0.1301704 | 0.1421227 | 0.25672 | 0.1250735 | 0.1339974 | 0.1161633 | 0.1318342 | 0.1268642 | 0.1809779 | 0.1626369 | 0.1821191 | 0.1369329 | 0.171453 | 0.1973612 | 0.2899402 | 0.1764695 | 0.1719992 | 0.1272598 | 0.1655157 | 0.1750042 | 0.1121851 | 0.1129773 | 0.1252046 | 0.1427385 | 0.2167397 | 0.2036167 | 0.1842355 | 0.1284401 | 0.1329794 | 0.1597771 | 0.1797244 | 0.1207751 | 0.1806906 | 0.1642104 | 0.1706449 | 0.225717
2892 | 0.1491711 | 0.1452351 | 0.1376484 | 0.1264412 | 0.1446542 | 0.1461172 | 0.151522 | 0.1258857 | 0.1411346 | 0.1456569 | 0.1301219 | 0.1421912 | 0.2564238 | 0.1250935 | 0.1336338 | 0.1161891 | 0.1320176 | 0.1275654 | 0.1802693 | 0.1627251 | 0.182188 | 0.1370352 | 0.1713918 | 0.1974691 | 0.2898308 | 0.1765457 | 0.1717552 | 0.1273061 | 0.1654203 | 0.1750575 | 0.1122589 | 0.112632 | 0.1249306 | 0.1426047 | 0.2165489 | 0.2034645 | 0.1845397 | 0.1283665 | 0.133225 | 0.1595119 | 0.1794672 | 0.1207478 | 0.1807025 | 0.1642838 | 0.1706449 | 0.2255315
2893 | 0.1491134 | 0.1450485 | 0.1375116 | 0.1268614 | 0.1448579 | 0.14589 | 0.1515605 | 0.12564 | 0.1414095 | 0.1454901 | 0.1300771 | 0.1422206 | 0.2559755 | 0.1249206 | 0.1345161 | 0.116254 | 0.1317159 | 0.1275286 | 0.1801162 | 0.1622046 | 0.1823413 | 0.1369037 | 0.1716761 | 0.1973675 | 0.2892159 | 0.1766685 | 0.1717775 | 0.1272597 | 0.1653712 | 0.1750963 | 0.1126121 | 0.1134389 | 0.1253613 | 0.1430444 | 0.216408 | 0.2037065 | 0.1841218 | 0.1284601 | 0.1334094 | 0.1596775 | 0.1794439 | 0.120766 | 0.1807786 | 0.1642899 | 0.1706449 | 0.2257792
2894 | 0.1494681 | 0.1448746 | 0.1382542 | 0.1266692 | 0.1438084 | 0.1458346 | 0.1514651 | 0.1255677 | 0.1415 | 0.145416 | 0.1300585 | 0.1422967 | 0.2558739 | 0.1251086 | 0.134593 | 0.1162937 | 0.13135 | 0.1274157 | 0.1799375 | 0.1620644 | 0.1823076 | 0.13688 | 0.1717259 | 0.1974244 | 0.2890198 | 0.1769617 | 0.171642 | 0.1272085 | 0.1653441 | 0.1749276 | 0.1129016 | 0.1138811 | 0.1252677 | 0.1436009 | 0.2171165 | 0.2037138 | 0.1839866 | 0.1283403 | 0.1331492 | 0.159814 | 0.1791839 | 0.1206572 | 0.1808026 | 0.164317 | 0.1706449 | 0.225887
2895 | 0.1495009 | 0.1446795 | 0.1381851 | 0.1272295 | 0.1443587 | 0.1453773 | 0.1514825 | 0.1256273 | 0.1414599 | 0.1451987 | 0.1297937 | 0.1423045 | 0.2562353 | 0.1251817 | 0.1345563 | 0.1162425 | 0.1315219 | 0.1285469 | 0.1794662 | 0.1615216 | 0.1825766 | 0.1367861 | 0.1718125 | 0.1973818 | 0.2888594 | 0.1772011 | 0.1719086 | 0.1271767 | 0.1657526 | 0.17487 | 0.1130375 | 0.1137536 | 0.1252835 | 0.1434304 | 0.2171436 | 0.2043004 | 0.1837703 | 0.1282436 | 0.133173 | 0.1597065 | 0.1784376 | 0.1206608 | 0.1807375 | 0.1644075 | 0.1706449 | 0.2258786
2896 | 0.1496106 | 0.1440942 | 0.1382241 | 0.1269551 | 0.1453471 | 0.1449898 | 0.1512404 | 0.1255578 | 0.1413247 | 0.1454494 | 0.1298631 | 0.1423009 | 0.2566882 | 0.1251242 | 0.1340935 | 0.1165861 | 0.131231 | 0.1288818 | 0.1799074 | 0.1616711 | 0.1820957 | 0.1367534 | 0.1720366 | 0.1971686 | 0.2890101 | 0.1774592 | 0.1717057 | 0.1271779 | 0.166142 | 0.1751213 | 0.1129435 | 0.1137015 | 0.1254079 | 0.1439699 | 0.2172241 | 0.2048828 | 0.1837063 | 0.1283757 | 0.1330046 | 0.1596668 | 0.1788607 | 0.1204265 | 0.1810224 | 0.1644711 | 0.1706449 | 0.2257673
2897 | 0.1498783 | 0.1442226 | 0.1382828 | 0.1269045 | 0.1452396 | 0.1452095 | 0.1514642 | 0.125651 | 0.1414565 | 0.1451197 | 0.12969 | 0.142465 | 0.2569919 | 0.124844 | 0.1340718 | 0.1165532 | 0.1313309 | 0.1302261 | 0.1791346 | 0.1621254 | 0.1818474 | 0.1366556 | 0.1725512 | 0.197222 | 0.2887096 | 0.1777699 | 0.1718852 | 0.127092 | 0.1663345 | 0.1750167 | 0.1127997 | 0.1136687 | 0.1253743 | 0.1436221 | 0.217592 | 0.2052833 | 0.1832287 | 0.1282298 | 0.1330304 | 0.1595353 | 0.1789484 | 0.1205308 | 0.1810864 | 0.1640674 | 0.1706449 | 0.2257931
2898 | 0.1502531 | 0.1440835 | 0.1375322 | 0.1268167 | 0.1460428 | 0.1448941 | 0.1515236 | 0.1256156 | 0.1409912 | 0.1453123 | 0.1298105 | 0.1425596 | 0.2568983 | 0.1245663 | 0.1340141 | 0.1165894 | 0.1314437 | 0.1308471 | 0.1780475 | 0.161783 | 0.181678 | 0.1363699 | 0.1728916 | 0.1975349 | 0.2879922 | 0.1778568 | 0.1712515 | 0.1271389 | 0.1662494 | 0.1751297 | 0.1125233 | 0.1142886 | 0.1254219 | 0.1435285 | 0.2174597 | 0.2055241 | 0.1835147 | 0.1281785 | 0.1328302 | 0.1592879 | 0.1784798 | 0.1201739 | 0.1806949 | 0.1640708 | 0.1706449 | 0.2257574
2899 | 0.150442 | 0.1441487 | 0.137841 | 0.1267614 | 0.1457615 | 0.145 | 0.1514393 | 0.1255969 | 0.1408584 | 0.1451936 | 0.1295622 | 0.1424113 | 0.2571268 | 0.1247429 | 0.1339652 | 0.1165909 | 0.131684 | 0.1308631 | 0.1772274 | 0.1617875 | 0.1815476 | 0.1362593 | 0.1732397 | 0.197488 | 0.2876548 | 0.1778594 | 0.1714675 | 0.1268712 | 0.1663081 | 0.1751619 | 0.1126017 | 0.1145762 | 0.1256104 | 0.1428338 | 0.2173345 | 0.2051727 | 0.1835548 | 0.1279455 | 0.132819 | 0.1591593 | 0.178936 | 0.1201507 | 0.1808598 | 0.1642884 | 0.1706449 | 0.2261625
2900 | 0.1503044 | 0.1443968 | 0.1381041 | 0.1266936 | 0.1455135 | 0.1445745 | 0.1515178 | 0.1253983 | 0.1407259 | 0.1452596 | 0.1294362 | 0.1424047 | 0.2571541 | 0.1245802 | 0.1341675 | 0.1164461 | 0.1314896 | 0.13048 | 0.1768005 | 0.1622726 | 0.1814591 | 0.1360647 | 0.1735271 | 0.1974575 | 0.2875876 | 0.1776918 | 0.1714788 | 0.1270569 | 0.1661382 | 0.1752298 | 0.1127734 | 0.1145772 | 0.1255147 | 0.1421656 | 0.2175021 | 0.2053731 | 0.1831272 | 0.1278408 | 0.132959 | 0.159061 | 0.1791103 | 0.1202761 | 0.1810388 | 0.1645709 | 0.1706449 | 0.2262196
2901 | 0.1506635 | 0.1443644 | 0.1383765 | 0.1268101 | 0.146483 | 0.1434812 | 0.1514819 | 0.1253988 | 0.1407674 | 0.1451288 | 0.1292634 | 0.1426229 | 0.2572256 | 0.1245855 | 0.1350075 | 0.1164318 | 0.131246 | 0.1311832 | 0.1772896 | 0.1619657 | 0.1815235 | 0.135878 | 0.1739003 | 0.1974165 | 0.2873055 | 0.177726 | 0.1712294 | 0.1270026 | 0.1663154 | 0.1751912 | 0.112731 | 0.1143702 | 0.1256499 | 0.1422094 | 0.2182403 | 0.2055323 | 0.1829396 | 0.1278694 | 0.1333118 | 0.1591234 | 0.1791591 | 0.1203697 | 0.1809786 | 0.1647316 | 0.1706449 | 0.2259797
2902 | 0.1503072 | 0.1439874 | 0.1380289 | 0.1271894 | 0.1466683 | 0.142882 | 0.1515699 | 0.1255599 | 0.1405322 | 0.1447916 | 0.1290468 | 0.1427279 | 0.2574464 | 0.1246968 | 0.1350766 | 0.1159472 | 0.1314902 | 0.1316359 | 0.1777584 | 0.1621634 | 0.1817552 | 0.1360202 | 0.1743836 | 0.1974381 | 0.2871673 | 0.1775728 | 0.1711614 | 0.1270624 | 0.1662488 | 0.1750761 | 0.112672 | 0.1146142 | 0.1257827 | 0.1416529 | 0.2188346 | 0.2059249 | 0.1822528 | 0.127819 | 0.1336596 | 0.1593507 | 0.1792062 | 0.1206679 | 0.18119 | 0.1646196 | 0.1706449 | 0.2263455
2903 | 0.1504063 | 0.1438871 | 0.1384853 | 0.1275899 | 0.1464758 | 0.1420465 | 0.1517512 | 0.1256042 | 0.1405273 | 0.1449839 | 0.1290761 | 0.1429554 | 0.2574825 | 0.1243597 | 0.1352311 | 0.1156945 | 0.131857 | 0.1327348 | 0.1774316 | 0.1617482 | 0.1820541 | 0.1359502 | 0.1751884 | 0.1976606 | 0.2871817 | 0.1779826 | 0.1712043 | 0.1270629 | 0.1664146 | 0.1749147 | 0.112404 | 0.1144278 | 0.1264841 | 0.1406102 | 0.2190485 | 0.2053792 | 0.1819898 | 0.1278269 | 0.1336415 | 0.1593908 | 0.1788068 | 0.1210038 | 0.1809914 | 0.1645577 | 0.1706449 | 0.2263102
2904 | 0.1500192 | 0.1442485 | 0.1382026 | 0.1278591 | 0.1462471 | 0.1410765 | 0.1517623 | 0.1254897 | 0.1405448 | 0.144942 | 0.1291902 | 0.1429103 | 0.2579774 | 0.1245276 | 0.1355071 | 0.1157742 | 0.1318284 | 0.1341629 | 0.1771664 | 0.1616724 | 0.1818333 | 0.1362271 | 0.1761124 | 0.1975354 | 0.2867512 | 0.177965 | 0.170849 | 0.1268127 | 0.1664043 | 0.1749809 | 0.1123141 | 0.1142469 | 0.1268879 | 0.1403633 | 0.2190401 | 0.2055075 | 0.1822164 | 0.1276706 | 0.13379 | 0.159255 | 0.1784744 | 0.1211657 | 0.1810472 | 0.164092 | 0.1706449 | 0.2267035
2905 | 0.1502194 | 0.1436656 | 0.1380379 | 0.1280973 | 0.1460224 | 0.1407641 | 0.1516695 | 0.12562 | 0.1406507 | 0.144705 | 0.1290169 | 0.1431111 | 0.2579617 | 0.1236356 | 0.1356221 | 0.1153803 | 0.1320118 | 0.1353109 | 0.1764786 | 0.1611905 | 0.1820502 | 0.1362221 | 0.1767699 | 0.1972089 | 0.2862084 | 0.1783695 | 0.1706425 | 0.1269996 | 0.1666835 | 0.1747884 | 0.112314 | 0.1146552 | 0.1267015 | 0.1391122 | 0.2191307 | 0.2054246 | 0.1824826 | 0.1275093 | 0.133714 | 0.1593848 | 0.1785548 | 0.1212784 | 0.1806782 | 0.164152 | 0.1706449 | 0.2265354
2906 | 0.1498516 | 0.1433963 | 0.1381175 | 0.1283058 | 0.1453986 | 0.1407506 | 0.1515927 | 0.1256019 | 0.1407889 | 0.14465 | 0.1294118 | 0.1429493 | 0.2578513 | 0.1239876 | 0.1360969 | 0.1153583 | 0.1324364 | 0.1347206 | 0.1766593 | 0.1610677 | 0.1819806 | 0.1361928 | 0.1773954 | 0.1972982 | 0.2856745 | 0.1786391 | 0.1702751 | 0.1267638 | 0.1668001 | 0.1747978 | 0.1122616 | 0.1142899 | 0.1266806 | 0.1395237 | 0.2188839 | 0.2054782 | 0.1827172 | 0.1272519 | 0.1338042 | 0.1594008 | 0.17907 | 0.1210919 | 0.1805919 | 0.1641351 | 0.1706449 | 0.2264585
2907 | 0.1496163 | 0.1433398 | 0.1381753 | 0.1282552 | 0.1452785 | 0.1407356 | 0.1516337 | 0.1259559 | 0.1407726 | 0.1442799 | 0.1296329 | 0.1429586 | 0.2577628 | 0.1232613 | 0.1359054 | 0.1158006 | 0.1325129 | 0.1349935 | 0.1772195 | 0.1607789 | 0.1815815 | 0.1363389 | 0.1779589 | 0.1970387 | 0.285388 | 0.1786868 | 0.1707559 | 0.1265253 | 0.1668719 | 0.1744701 | 0.1122729 | 0.1145272 | 0.126365 | 0.140759 | 0.2190639 | 0.2056914 | 0.1824802 | 0.127346 | 0.1334729 | 0.1590886 | 0.1793295 | 0.121017 | 0.1804352 | 0.1644546 | 0.1706449 | 0.2264892
2908 | 0.1491372 | 0.1432972 | 0.1382019 | 0.1274879 | 0.1451786 | 0.1406106 | 0.1516398 | 0.126126 | 0.1408257 | 0.1441282 | 0.12958 | 0.142999 | 0.2577848 | 0.1233825 | 0.1361311 | 0.1158151 | 0.1322833 | 0.1347947 | 0.176812 | 0.1609823 | 0.1812179 | 0.1361397 | 0.1785079 | 0.1968496 | 0.2850458 | 0.1789252 | 0.1705754 | 0.1266289 | 0.1669856 | 0.174215 | 0.11233 | 0.1147877 | 0.126147 | 0.1417847 | 0.2193195 | 0.2055516 | 0.1829636 | 0.1271322 | 0.1335894 | 0.158787 | 0.1792314 | 0.1209571 | 0.180655 | 0.1640501 | 0.1706449 | 0.2264994
2909 | 0.149042 | 0.1441332 | 0.1381975 | 0.1277551 | 0.1451798 | 0.1410105 | 0.1514765 | 0.1262442 | 0.140787 | 0.144281 | 0.1298389 | 0.143226 | 0.2578242 | 0.123531 | 0.1362577 | 0.1159598 | 0.1324887 | 0.134543 | 0.1765454 | 0.1611164 | 0.1808847 | 0.1363094 | 0.179161 | 0.1967403 | 0.2848259 | 0.1790552 | 0.1704564 | 0.1266879 | 0.1671296 | 0.1743018 | 0.1125729 | 0.1154993 | 0.1260746 | 0.1416195 | 0.2195487 | 0.2059478 | 0.1833058 | 0.1271515 | 0.1331079 | 0.1588915 | 0.1800398 | 0.1211058 | 0.1807943 | 0.1641817 | 0.1706449 | 0.2267851
2910 | 0.1494058 | 0.143431 | 0.1381494 | 0.1273137 | 0.1447454 | 0.1409731 | 0.1514609 | 0.1260465 | 0.1408247 | 0.1439628 | 0.1299859 | 0.1433078 | 0.2581638 | 0.1231852 | 0.1362315 | 0.1163263 | 0.1324449 | 0.1350919 | 0.1766085 | 0.1615618 | 0.180857 | 0.1362897 | 0.180066 | 0.1966785 | 0.2844471 | 0.1792682 | 0.1706431 | 0.1267932 | 0.1674296 | 0.1740649 | 0.1128586 | 0.1156715 | 0.1264548 | 0.1414935 | 0.2191996 | 0.2059237 | 0.1834454 | 0.127043 | 0.1333077 | 0.1585074 | 0.1808011 | 0.1210889 | 0.1810331 | 0.16409 | 0.1706449 | 0.2270777
2911 | 0.1491491 | 0.1434855 | 0.1384269 | 0.1269875 | 0.145232 | 0.1408825 | 0.1514182 | 0.1260973 | 0.140832 | 0.1440613 | 0.1299472 | 0.1431595 | 0.2585721 | 0.1229104 | 0.1368461 | 0.1163371 | 0.1326038 | 0.1349915 | 0.1769496 | 0.1616037 | 0.1805835 | 0.1361242 | 0.1805608 | 0.1968101 | 0.2835848 | 0.1795201 | 0.1704904 | 0.1268907 | 0.1675153 | 0.1737982 | 0.1128577 | 0.1149574 | 0.1260478 | 0.1422001 | 0.2194018 | 0.2062171 | 0.1839359 | 0.1269733 | 0.1332271 | 0.1582451 | 0.1807482 | 0.1209164 | 0.1809291 | 0.164182 | 0.1706449 | 0.2272428
2912 | 0.1488923 | 0.1431964 | 0.1389082 | 0.1273329 | 0.1450819 | 0.1406659 | 0.1510757 | 0.1262283 | 0.1411698 | 0.1439942 | 0.129666 | 0.1429347 | 0.2590907 | 0.122856 | 0.1362358 | 0.1166348 | 0.1322475 | 0.1347878 | 0.1772274 | 0.1615938 | 0.1805014 | 0.1362988 | 0.181074 | 0.1966577 | 0.2833283 | 0.1796436 | 0.1706217 | 0.1268686 | 0.1675773 | 0.1740705 | 0.1128409 | 0.1146562 | 0.1263679 | 0.141099 | 0.2194984 | 0.2064053 | 0.1841559 | 0.1268645 | 0.1331508 | 0.1580737 | 0.1806236 | 0.1211935 | 0.1812615 | 0.1643833 | 0.1706449 | 0.2272842
2913 | 0.1484209 | 0.1429468 | 0.139181 | 0.1270949 | 0.1450537 | 0.1411048 | 0.1511197 | 0.1262781 | 0.1410267 | 0.1439954 | 0.129785 | 0.1428498 | 0.2589555 | 0.1230775 | 0.1366215 | 0.1167282 | 0.1322845 | 0.1353692 | 0.17709 | 0.1617399 | 0.1808354 | 0.1363143 | 0.181678 | 0.1966052 | 0.2830669 | 0.1798725 | 0.1709149 | 0.1269361 | 0.1678095 | 0.174397 | 0.1129198 | 0.1149005 | 0.1263885 | 0.1412745 | 0.2195621 | 0.2071521 | 0.1843809 | 0.1266683 | 0.1331861 | 0.158262 | 0.1813141 | 0.1210554 | 0.1810982 | 0.1644445 | 0.1706449 | 0.2268927
2914 | 0.1483218 | 0.1423053 | 0.1385127 | 0.1273317 | 0.144846 | 0.1407134 | 0.1510853 | 0.1263963 | 0.141609 | 0.1437397 | 0.1297231 | 0.1429383 | 0.2593774 | 0.122901 | 0.1366278 | 0.1168632 | 0.1324417 | 0.1358489 | 0.1767316 | 0.1620214 | 0.180406 | 0.1362126 | 0.1822006 | 0.1962797 | 0.2828979 | 0.1799164 | 0.1712604 | 0.1269252 | 0.1682864 | 0.1744703 | 0.1133631 | 0.1147896 | 0.126381 | 0.1418333 | 0.2198804 | 0.2066977 | 0.1843603 | 0.1263761 | 0.1334119 | 0.158177 | 0.1809107 | 0.1211974 | 0.1809062 | 0.1644439 | 0.1706449 | 0.2269165
2915 | 0.1483643 | 0.1425166 | 0.1379032 | 0.1275429 | 0.145041 | 0.1408236 | 0.1508686 | 0.1264025 | 0.1417762 | 0.1439405 | 0.1297514 | 0.1429554 | 0.2592377 | 0.1228352 | 0.1371965 | 0.1169333 | 0.1326186 | 0.1364735 | 0.1766543 | 0.1622018 | 0.1806819 | 0.1363817 | 0.1827203 | 0.1961044 | 0.2824288 | 0.1800191 | 0.1708688 | 0.1268607 | 0.1680362 | 0.1744018 | 0.1136391 | 0.1141634 | 0.1264404 | 0.1417799 | 0.2191804 | 0.2069308 | 0.1837752 | 0.1262606 | 0.1335264 | 0.1580694 | 0.1809672 | 0.1206983 | 0.1808714 | 0.1648437 | 0.1706449 | 0.2267817
2916 | 0.1486152 | 0.1421835 | 0.1371562 | 0.1276118 | 0.1455708 | 0.1413194 | 0.1509129 | 0.1264673 | 0.1422416 | 0.1442773 | 0.129761 | 0.1428571 | 0.2587382 | 0.1227777 | 0.1368314 | 0.1170184 | 0.1322335 | 0.136664 | 0.1764647 | 0.1624511 | 0.1805486 | 0.1363861 | 0.1828987 | 0.1957652 | 0.2820595 | 0.1799822 | 0.170925 | 0.1271488 | 0.1682416 | 0.1744312 | 0.1136791 | 0.1142968 | 0.1267927 | 0.1422352 | 0.2183649 | 0.2074412 | 0.1838211 | 0.1260579 | 0.1334578 | 0.1580543 | 0.1808767 | 0.1206526 | 0.1809343 | 0.1649637 | 0.1706449 | 0.2267633
2917 | 0.1485573 | 0.1423017 | 0.1376533 | 0.127552 | 0.1454826 | 0.1411299 | 0.1506842 | 0.1264464 | 0.1422438 | 0.1441127 | 0.1295164 | 0.1429555 | 0.258775 | 0.1222264 | 0.1358584 | 0.1169413 | 0.1319353 | 0.1368829 | 0.176566 | 0.1622533 | 0.1803065 | 0.1365845 | 0.1833898 | 0.1956136 | 0.2814366 | 0.1800078 | 0.1709967 | 0.1270837 | 0.1684467 | 0.174412 | 0.1136426 | 0.1143897 | 0.1270963 | 0.1415478 | 0.2187564 | 0.2075418 | 0.1836012 | 0.1259942 | 0.133286 | 0.1581308 | 0.1815146 | 0.120472 | 0.1808621 | 0.1648638 | 0.1706449 | 0.2265076
2918 | 0.148177 | 0.1426455 | 0.1379113 | 0.1274004 | 0.1453874 | 0.1420143 | 0.1507192 | 0.1265812 | 0.1423234 | 0.1441059 | 0.1297322 | 0.1428976 | 0.2583035 | 0.1221889 | 0.1356082 | 0.1172056 | 0.1320438 | 0.1369161 | 0.1759564 | 0.1624204 | 0.180297 | 0.136841 | 0.1838504 | 0.1955685 | 0.2809384 | 0.1803625 | 0.1714319 | 0.1269203 | 0.168565 | 0.1745326 | 0.1136133 | 0.1139078 | 0.1271962 | 0.1417872 | 0.2191499 | 0.2080928 | 0.1836592 | 0.1259696 | 0.1331382 | 0.157962 | 0.182016 | 0.1203818 | 0.1807066 | 0.1645616 | 0.1706449 | 0.2265573
2919 | 0.1478372 | 0.1424841 | 0.1375349 | 0.12709 | 0.1445222 | 0.1420517 | 0.1507196 | 0.126599 | 0.142103 | 0.1439 | 0.129705 | 0.1429628 | 0.2579049 | 0.1223326 | 0.1358798 | 0.1171365 | 0.1314055 | 0.1371158 | 0.1757047 | 0.1627267 | 0.1803546 | 0.1369086 | 0.1842566 | 0.1955848 | 0.2802422 | 0.1804134 | 0.1711455 | 0.1270128 | 0.1683435 | 0.1746846 | 0.113569 | 0.1137738 | 0.1269519 | 0.1405318 | 0.2200368 | 0.2082503 | 0.1835777 | 0.1257452 | 0.1329832 | 0.158121 | 0.1822894 | 0.1204156 | 0.1805377 | 0.1646187 | 0.1706449 | 0.2262835
2920 | 0.1476217 | 0.1425777 | 0.1378454 | 0.1271432 | 0.1438896 | 0.1412123 | 0.1507953 | 0.1265422 | 0.14205 | 0.1443178 | 0.1296552 | 0.1431685 | 0.2574492 | 0.1224937 | 0.1354913 | 0.116761 | 0.1312974 | 0.1378582 | 0.1754654 | 0.1629955 | 0.1802115 | 0.1370601 | 0.18459 | 0.1954909 | 0.2799039 | 0.1806778 | 0.1712843 | 0.1269449 | 0.1685888 | 0.1747532 | 0.1137268 | 0.1136478 | 0.1270755 | 0.1413437 | 0.2205598 | 0.2077149 | 0.1832863 | 0.1256238 | 0.1330951 | 0.1580434 | 0.1823055 | 0.1204544 | 0.1803687 | 0.1647182 | 0.1706449 | 0.2261575
2921 | 0.1475233 | 0.1426235 | 0.1377081 | 0.1277841 | 0.1428798 | 0.1411634 | 0.1507823 | 0.1265076 | 0.1422804 | 0.1442691 | 0.1296777 | 0.1429796 | 0.2575751 | 0.1222385 | 0.135281 | 0.1172703 | 0.1314676 | 0.1381575 | 0.1756913 | 0.1630713 | 0.1796505 | 0.1371866 | 0.1848315 | 0.1952547 | 0.2795174 | 0.1807275 | 0.171171 | 0.1268775 | 0.1684935 | 0.174791 | 0.113459 | 0.1131245 | 0.1269095 | 0.1406482 | 0.2211541 | 0.2082348 | 0.1839388 | 0.1257518 | 0.133441 | 0.158046 | 0.1827544 | 0.120581 | 0.1803792 | 0.1648416 | 0.1706449 | 0.2262911
2922 | 0.1469006 | 0.1425915 | 0.1376801 | 0.1278039 | 0.1432574 | 0.1414646 | 0.1509051 | 0.1265172 | 0.1424946 | 0.1443925 | 0.1296147 | 0.143045 | 0.2569575 | 0.1224669 | 0.1351004 | 0.1172779 | 0.1313198 | 0.1370136 | 0.1754221 | 0.1634774 | 0.1795708 | 0.1373535 | 0.1852796 | 0.1955572 | 0.2792225 | 0.1807291 | 0.1709121 | 0.1267247 | 0.1685497 | 0.1751528 | 0.1137352 | 0.1131325 | 0.1269768 | 0.1408056 | 0.2215635 | 0.2089862 | 0.1838796 | 0.1256011 | 0.1334844 | 0.1578547 | 0.1828845 | 0.1207628 | 0.1800107 | 0.1647449 | 0.1706449 | 0.2263971
2923 | 0.1469878 | 0.1428818 | 0.1378315 | 0.127694 | 0.1438349 | 0.1414489 | 0.150688 | 0.1266682 | 0.14271 | 0.1442852 | 0.1297115 | 0.1431251 | 0.2566538 | 0.1223924 | 0.1357542 | 0.1172995 | 0.1310324 | 0.1366883 | 0.175545 | 0.1631782 | 0.1792119 | 0.137256 | 0.1857343 | 0.1953387 | 0.2792322 | 0.1806582 | 0.1705536 | 0.1267948 | 0.1688482 | 0.1755051 | 0.1136263 | 0.1135598 | 0.1272459 | 0.1419049 | 0.2215301 | 0.2095699 | 0.1839242 | 0.1256493 | 0.1331625 | 0.1575905 | 0.1826308 | 0.1206588 | 0.1801541 | 0.1646733 | 0.1706449 | 0.2262124
2924 | 0.147083 | 0.1428797 | 0.1375759 | 0.1282076 | 0.1434167 | 0.1414122 | 0.1507168 | 0.1267842 | 0.1429077 | 0.1442149 | 0.1298034 | 0.1429996 | 0.2562911 | 0.1220394 | 0.1357427 | 0.1170075 | 0.1307051 | 0.1368674 | 0.1755509 | 0.1629908 | 0.1786734 | 0.1372679 | 0.186103 | 0.1953886 | 0.2791415 | 0.1807214 | 0.1702388 | 0.1267039 | 0.1691246 | 0.1754506 | 0.1137371 | 0.1137174 | 0.1270972 | 0.1419249 | 0.2224767 | 0.2096105 | 0.1846994 | 0.1254387 | 0.1334465 | 0.157774 | 0.1824894 | 0.120206 | 0.1801833 | 0.1648376 | 0.1706449 | 0.2260068
2925 | 0.1469042 | 0.1430446 | 0.13711 | 0.1282712 | 0.1432301 | 0.14134 | 0.1507362 | 0.1269554 | 0.1430804 | 0.144039 | 0.1299598 | 0.1430507 | 0.2561493 | 0.121638 | 0.1358629 | 0.1166367 | 0.1309014 | 0.1367903 | 0.1760485 | 0.1627393 | 0.1785759 | 0.1372666 | 0.1861607 | 0.1951861 | 0.2787923 | 0.1809787 | 0.1703113 | 0.1264803 | 0.1691279 | 0.1755331 | 0.1134321 | 0.1139688 | 0.1269968 | 0.1418431 | 0.2219862 | 0.2095394 | 0.1844681 | 0.1252041 | 0.1333643 | 0.1579112 | 0.1826692 | 0.1202818 | 0.1801878 | 0.1646539 | 0.1706449 | 0.2259383
2926 | 0.1468184 | 0.1427887 | 0.1372482 | 0.1281964 | 0.1424999 | 0.1410857 | 0.1506618 | 0.1270634 | 0.143331 | 0.144269 | 0.130027 | 0.1429765 | 0.2563539 | 0.1213781 | 0.1360204 | 0.1160238 | 0.1311359 | 0.1363052 | 0.1759337 | 0.1630593 | 0.1786911 | 0.1372466 | 0.1863631 | 0.1954222 | 0.2783922 | 0.1810056 | 0.1701107 | 0.1265144 | 0.1694669 | 0.1755676 | 0.1136102 | 0.1140792 | 0.1271214 | 0.1409894 | 0.2216835 | 0.2097474 | 0.1841127 | 0.1253173 | 0.1333873 | 0.158021 | 0.1828301 | 0.1202185 | 0.1800859 | 0.1646062 | 0.1706449 | 0.2255119
2927 | 0.1473135 | 0.1430721 | 0.1369323 | 0.1281363 | 0.1428673 | 0.1407658 | 0.1507397 | 0.1270185 | 0.1433386 | 0.1441803 | 0.1299957 | 0.1429379 | 0.2561591 | 0.1216128 | 0.1355643 | 0.1160825 | 0.1310775 | 0.1370425 | 0.1759731 | 0.1636216 | 0.1781933 | 0.1373099 | 0.1867063 | 0.1954916 | 0.2782119 | 0.1815124 | 0.169696 | 0.1264355 | 0.1696658 | 0.1757949 | 0.1135198 | 0.1135761 | 0.1272544 | 0.1411841 | 0.2210469 | 0.2098995 | 0.1847187 | 0.1253646 | 0.1332122 | 0.1581448 | 0.1824598 | 0.1200717 | 0.179968 | 0.1649691 | 0.1706449 | 0.2252869
2928 | 0.146811 | 0.1435505 | 0.1369364 | 0.1278635 | 0.1433017 | 0.141456 | 0.1508314 | 0.1269669 | 0.1431498 | 0.1442024 | 0.1302705 | 0.1426638 | 0.2558406 | 0.1216172 | 0.1355798 | 0.1157654 | 0.130915 | 0.1370194 | 0.1756376 | 0.1634854 | 0.1777352 | 0.1374377 | 0.1868627 | 0.1952144 | 0.2776497 | 0.1815441 | 0.1694836 | 0.12649 | 0.1696877 | 0.1757446 | 0.1134698 | 0.1138122 | 0.1272612 | 0.1409409 | 0.2208705 | 0.2101821 | 0.1847442 | 0.125052 | 0.1330777 | 0.1581743 | 0.182474 | 0.1199686 | 0.1798876 | 0.1647451 | 0.1706449 | 0.2254465
2929 | 0.1463177 | 0.1434997 | 0.1365665 | 0.1278253 | 0.1429611 | 0.1418975 | 0.1506275 | 0.1269025 | 0.1429404 | 0.14419 | 0.130464 | 0.1425723 | 0.2556874 | 0.1214016 | 0.1353016 | 0.1153676 | 0.1306371 | 0.1372496 | 0.1759602 | 0.1635477 | 0.17748 | 0.1376816 | 0.1870129 | 0.1949698 | 0.2772855 | 0.182005 | 0.1695793 | 0.1263656 | 0.1697337 | 0.1755356 | 0.1134765 | 0.1144512 | 0.1276306 | 0.1414316 | 0.2203318 | 0.2104399 | 0.1852054 | 0.1251227 | 0.1333944 | 0.1579102 | 0.18221 | 0.1197357 | 0.179787 | 0.1646904 | 0.1706449 | 0.225656
2930 | 0.1462688 | 0.1434578 | 0.1362872 | 0.1273 | 0.1428672 | 0.1419923 | 0.1508181 | 0.1267406 | 0.1427864 | 0.1442439 | 0.1303997 | 0.1424807 | 0.2557106 | 0.1217484 | 0.1361817 | 0.1157117 | 0.1304398 | 0.1382957 | 0.1754659 | 0.1637458 | 0.1773013 | 0.1378099 | 0.1873098 | 0.1950932 | 0.2770081 | 0.1824375 | 0.1693614 | 0.1264129 | 0.1694704 | 0.1754385 | 0.1131774 | 0.114985 | 0.1276733 | 0.1421667 | 0.2211641 | 0.2101065 | 0.185268 | 0.1252186 | 0.1333716 | 0.1578016 | 0.1823131 | 0.1197345 | 0.1796752 | 0.1648365 | 0.1706449 | 0.2256778
2931 | 0.1451918 | 0.1435151 | 0.1363937 | 0.1269246 | 0.1427665 | 0.1415593 | 0.1508141 | 0.1265765 | 0.1428188 | 0.1445077 | 0.1303777 | 0.1425307 | 0.2556905 | 0.1221881 | 0.1359815 | 0.1159495 | 0.1304385 | 0.1379708 | 0.1758013 | 0.1640369 | 0.1768669 | 0.13788 | 0.1874727 | 0.1948909 | 0.2765455 | 0.1828066 | 0.1696812 | 0.1264313 | 0.1697936 | 0.1755745 | 0.1132545 | 0.1154238 | 0.1270992 | 0.1418656 | 0.2205396 | 0.2101423 | 0.185398 | 0.1252007 | 0.1330769 | 0.1579091 | 0.1819168 | 0.119734 | 0.1795821 | 0.1651133 | 0.1706449 | 0.225361
2932 | 0.1450534 | 0.1432367 | 0.1363757 | 0.1270361 | 0.1429928 | 0.1418673 | 0.1506039 | 0.1264844 | 0.1432275 | 0.1446805 | 0.1304793 | 0.1423521 | 0.2556044 | 0.1223213 | 0.1364512 | 0.1160495 | 0.1304807 | 0.1369841 | 0.1756674 | 0.1645074 | 0.17651 | 0.1380047 | 0.1875888 | 0.194699 | 0.2763008 | 0.182882 | 0.1699882 | 0.1265223 | 0.1699326 | 0.1757532 | 0.1131719 | 0.1156505 | 0.1270955 | 0.1427374 | 0.220731 | 0.2103437 | 0.1857271 | 0.1251105 | 0.1331512 | 0.1583798 | 0.181859 | 0.1196634 | 0.1798769 | 0.1652989 | 0.1706449 | 0.2253014
2933 | 0.1450668 | 0.1434621 | 0.1365253 | 0.1267105 | 0.14303 | 0.1419019 | 0.1505193 | 0.1263859 | 0.1431145 | 0.1446826 | 0.1309212 | 0.1424816 | 0.2564664 | 0.1222332 | 0.1364577 | 0.1154472 | 0.1305481 | 0.1377528 | 0.1755717 | 0.1645546 | 0.1770686 | 0.1379234 | 0.1874674 | 0.1949126 | 0.2759563 | 0.1831416 | 0.1697264 | 0.1263854 | 0.1698351 | 0.1755551 | 0.1134181 | 0.115796 | 0.1274713 | 0.1422201 | 0.2205177 | 0.21023 | 0.1857762 | 0.1248123 | 0.1330158 | 0.1581625 | 0.1816457 | 0.119806 | 0.1795865 | 0.1649069 | 0.1706449 | 0.2251898
2934 | 0.1441746 | 0.1434448 | 0.1365361 | 0.1274066 | 0.1431441 | 0.1421093 | 0.1504837 | 0.1265032 | 0.1432112 | 0.1450247 | 0.1310018 | 0.1423575 | 0.2562861 | 0.1220111 | 0.1367156 | 0.1148163 | 0.1305838 | 0.1368815 | 0.1765126 | 0.1646121 | 0.1770571 | 0.1382404 | 0.1876443 | 0.194915 | 0.27566 | 0.1832419 | 0.1698353 | 0.1263702 | 0.169677 | 0.1753479 | 0.1133465 | 0.115981 | 0.1268497 | 0.1423037 | 0.2205671 | 0.2105051 | 0.1861984 | 0.1249632 | 0.132752 | 0.1579983 | 0.1819504 | 0.1199975 | 0.1793954 | 0.1651461 | 0.1706449 | 0.2253687
2935 | 0.1438026 | 0.143398 | 0.1364491 | 0.1279565 | 0.1425192 | 0.1425167 | 0.150489 | 0.1264686 | 0.1431907 | 0.1449543 | 0.1313097 | 0.1424931 | 0.2562631 | 0.1220168 | 0.1364264 | 0.1151154 | 0.1306124 | 0.1371204 | 0.1766269 | 0.1644534 | 0.1772661 | 0.1381847 | 0.1877116 | 0.1947391 | 0.2751808 | 0.1834461 | 0.1701478 | 0.1263668 | 0.1697409 | 0.1753207 | 0.1135471 | 0.1159968 | 0.1269718 | 0.1427695 | 0.2201008 | 0.2100407 | 0.1861858 | 0.1251771 | 0.1327646 | 0.1579415 | 0.1819373 | 0.119929 | 0.1790523 | 0.1651898 | 0.1706449 | 0.22553
2936 | 0.1437625 | 0.1430343 | 0.1362036 | 0.1280968 | 0.142578 | 0.142059 | 0.1502475 | 0.1265195 | 0.1432604 | 0.1448712 | 0.1312023 | 0.142366 | 0.2567566 | 0.1221686 | 0.136194 | 0.1148535 | 0.1303291 | 0.1354275 | 0.1763749 | 0.1643174 | 0.1774683 | 0.1381531 | 0.1877782 | 0.1949302 | 0.2748596 | 0.183616 | 0.1700431 | 0.126404 | 0.17 | 0.1754309 | 0.1131551 | 0.1160177 | 0.1272191 | 0.1426603 | 0.2204707 | 0.2102367 | 0.1864625 | 0.1251389 | 0.1326401 | 0.157977 | 0.1820244 | 0.1196691 | 0.1788843 | 0.1650968 | 0.1706449 | 0.2255822
2937 | 0.1441035 | 0.1428123 | 0.1360944 | 0.1281485 | 0.1421188 | 0.1422942 | 0.1503522 | 0.1264978 | 0.1435998 | 0.1449306 | 0.1312238 | 0.14242 | 0.2572559 | 0.1225877 | 0.1356004 | 0.1146701 | 0.1303522 | 0.1350869 | 0.1760227 | 0.1641862 | 0.1773055 | 0.1381067 | 0.1881227 | 0.1949094 | 0.2744805 | 0.1839361 | 0.1693052 | 0.1264544 | 0.1699612 | 0.1755352 | 0.113153 | 0.1155769 | 0.1268211 | 0.142748 | 0.2206682 | 0.2100797 | 0.1870888 | 0.1250108 | 0.132682 | 0.1581176 | 0.1822791 | 0.1192597 | 0.1790606 | 0.1650206 | 0.1706449 | 0.2256232
2938 | 0.1431549 | 0.1433605 | 0.1362081 | 0.1284476 | 0.1417496 | 0.1422558 | 0.1505006 | 0.1264601 | 0.1435426 | 0.1448857 | 0.1308642 | 0.1423631 | 0.2574195 | 0.1223912 | 0.1356286 | 0.1145074 | 0.1302325 | 0.1349696 | 0.1765614 | 0.1640656 | 0.1770477 | 0.1380806 | 0.1885216 | 0.1949522 | 0.2738877 | 0.1839761 | 0.1696364 | 0.1265942 | 0.1701842 | 0.1756004 | 0.1131037 | 0.11613 | 0.1268943 | 0.1431562 | 0.2206797 | 0.209873 | 0.1868981 | 0.1247952 | 0.1325689 | 0.1580821 | 0.1820458 | 0.1191709 | 0.1788815 | 0.165163 | 0.1706449 | 0.22564
2939 | 0.1431805 | 0.1434195 | 0.1356126 | 0.1288519 | 0.1417389 | 0.1425904 | 0.1504542 | 0.1263762 | 0.1432094 | 0.1449445 | 0.131192 | 0.1425989 | 0.257913 | 0.1220662 | 0.1360487 | 0.1144993 | 0.1300216 | 0.1345946 | 0.1770388 | 0.16424 | 0.1769194 | 0.1382416 | 0.1887756 | 0.1949751 | 0.2737047 | 0.183856 | 0.1700078 | 0.1267876 | 0.1700292 | 0.1755183 | 0.113052 | 0.1157194 | 0.1266694 | 0.1440524 | 0.220338 | 0.2098396 | 0.1874561 | 0.1245695 | 0.1323291 | 0.1582494 | 0.1815977 | 0.1189674 | 0.178818 | 0.1649694 | 0.1706449 | 0.2258267
2940 | 0.1439655 | 0.1442113 | 0.135402 | 0.1289467 | 0.1415036 | 0.1432028 | 0.1503493 | 0.1265686 | 0.1431709 | 0.1448617 | 0.1314489 | 0.1425719 | 0.2576209 | 0.1226906 | 0.1362722 | 0.1143849 | 0.129987 | 0.1344057 | 0.176843 | 0.1637611 | 0.1765342 | 0.1383568 | 0.1890435 | 0.1952693 | 0.2731059 | 0.1843157 | 0.1701431 | 0.1269254 | 0.1701132 | 0.1753847 | 0.1130285 | 0.1157402 | 0.1267036 | 0.1441315 | 0.2201761 | 0.2099166 | 0.1878529 | 0.1246331 | 0.1322066 | 0.1585516 | 0.1818419 | 0.1188618 | 0.1789606 | 0.1648715 | 0.1706449 | 0.2260485
2941 | 0.1433775 | 0.1445732 | 0.1357747 | 0.1287174 | 0.1417928 | 0.1427387 | 0.1501254 | 0.1266245 | 0.1431427 | 0.1448814 | 0.1314041 | 0.1425249 | 0.2580593 | 0.1229642 | 0.1363139 | 0.1140322 | 0.1302686 | 0.1342479 | 0.1771269 | 0.1635886 | 0.1762793 | 0.1383131 | 0.1892091 | 0.1952043 | 0.2728841 | 0.1843659 | 0.1705346 | 0.1269535 | 0.1704956 | 0.1752915 | 0.1131909 | 0.1155686 | 0.1264856 | 0.1447172 | 0.2199472 | 0.2094397 | 0.1881735 | 0.1247015 | 0.1320896 | 0.1584973 | 0.1819125 | 0.1185787 | 0.178982 | 0.1649803 | 0.1706449 | 0.2260033
2942 | 0.1432753 | 0.1449467 | 0.1359346 | 0.1288485 | 0.1418121 | 0.1431062 | 0.1501671 | 0.1264917 | 0.143149 | 0.1447486 | 0.1316714 | 0.1424286 | 0.2581524 | 0.1229981 | 0.1364171 | 0.1138707 | 0.1302103 | 0.1344467 | 0.1774607 | 0.1639178 | 0.1762874 | 0.138316 | 0.1895584 | 0.1951448 | 0.2724013 | 0.1846706 | 0.170247 | 0.1272046 | 0.1707856 | 0.1754912 | 0.1134762 | 0.1158832 | 0.1260335 | 0.1452058 | 0.2195314 | 0.2090833 | 0.1879891 | 0.124626 | 0.1320062 | 0.1586938 | 0.1819727 | 0.1184621 | 0.1790011 | 0.1649779 | 0.1706449 | 0.2262236
2943 | 0.1438682 | 0.1448297 | 0.1357123 | 0.1287507 | 0.1416998 | 0.1427152 | 0.1503046 | 0.1266328 | 0.1429743 | 0.1445206 | 0.1318706 | 0.1425016 | 0.2583742 | 0.1233442 | 0.1363526 | 0.1138181 | 0.130241 | 0.1335314 | 0.1774567 | 0.1636259 | 0.1765931 | 0.1385521 | 0.1896825 | 0.1954078 | 0.27178 | 0.1845644 | 0.1694877 | 0.1277034 | 0.1708355 | 0.17551 | 0.1132449 | 0.1158511 | 0.125914 | 0.146509 | 0.2197763 | 0.2094704 | 0.1883801 | 0.1246555 | 0.131891 | 0.1589181 | 0.1818776 | 0.1184102 | 0.1790966 | 0.1649285 | 0.1706449 | 0.2261349
2944 | 0.1439114 | 0.1443294 | 0.1353852 | 0.1288298 | 0.1414412 | 0.1426175 | 0.1504663 | 0.1265993 | 0.142757 | 0.1445578 | 0.1316916 | 0.142666 | 0.2587585 | 0.1238666 | 0.1358986 | 0.1141147 | 0.1302576 | 0.1331271 | 0.1778456 | 0.1636323 | 0.1763673 | 0.138449 | 0.1902254 | 0.1953966 | 0.2708777 | 0.1847268 | 0.1698273 | 0.1278113 | 0.1706039 | 0.1753035 | 0.1135267 | 0.1159066 | 0.1255638 | 0.1468177 | 0.2198745 | 0.2094939 | 0.1883128 | 0.1246688 | 0.132065 | 0.159066 | 0.1821669 | 0.1181923 | 0.1791396 | 0.1649594 | 0.1706449 | 0.2263665
2945 | 0.1440264 | 0.1445451 | 0.1354745 | 0.1290468 | 0.1410197 | 0.1431013 | 0.1505181 | 0.1265003 | 0.142828 | 0.144839 | 0.1315919 | 0.1426496 | 0.2589855 | 0.1238762 | 0.1360179 | 0.114151 | 0.1301365 | 0.1333346 | 0.1777604 | 0.1635707 | 0.1763366 | 0.1385275 | 0.1903826 | 0.1955234 | 0.2705874 | 0.1847811 | 0.1697044 | 0.1279904 | 0.1706281 | 0.1754609 | 0.1136498 | 0.1157696 | 0.1253713 | 0.1470114 | 0.2197593 | 0.2096012 | 0.188857 | 0.1248651 | 0.1319513 | 0.1592742 | 0.1818168 | 0.118054 | 0.1790949 | 0.1651485 | 0.1706449 | 0.2258596
2946 | 0.1445722 | 0.1451832 | 0.1352435 | 0.1289512 | 0.1410449 | 0.1430275 | 0.1504193 | 0.1267288 | 0.1432326 | 0.1445792 | 0.1318581 | 0.1426509 | 0.2595766 | 0.1239418 | 0.1369441 | 0.1141559 | 0.1300855 | 0.1327656 | 0.1780751 | 0.1635466 | 0.1762365 | 0.1384454 | 0.1907169 | 0.1952188 | 0.2700303 | 0.1847742 | 0.1693705 | 0.1281607 | 0.1707304 | 0.1755664 | 0.113836 | 0.1156058 | 0.1254303 | 0.147374 | 0.2190765 | 0.2091004 | 0.1889505 | 0.1248596 | 0.1316913 | 0.1592281 | 0.1817967 | 0.1181861 | 0.178797 | 0.16503 | 0.1706449 | 0.226492
2947 | 0.1439643 | 0.145009 | 0.135021 | 0.1287422 | 0.1409155 | 0.1429254 | 0.1506431 | 0.1265804 | 0.1436425 | 0.1441476 | 0.1321443 | 0.1429693 | 0.2600423 | 0.1241534 | 0.1366211 | 0.1139023 | 0.1301179 | 0.1325522 | 0.1780911 | 0.163183 | 0.1758103 | 0.1385663 | 0.1908499 | 0.1950736 | 0.269499 | 0.1846963 | 0.1693788 | 0.1281811 | 0.1707236 | 0.1755579 | 0.113868 | 0.1150449 | 0.1253247 | 0.1472675 | 0.2186122 | 0.2092407 | 0.1893794 | 0.1249671 | 0.1317525 | 0.1592409 | 0.1815185 | 0.1179104 | 0.1786868 | 0.1651801 | 0.1706449 | 0.2264999
2948 | 0.143518 | 0.145188 | 0.1352589 | 0.1288075 | 0.1407769 | 0.1434654 | 0.1505709 | 0.1265817 | 0.1436632 | 0.1441847 | 0.1320108 | 0.1430451 | 0.2608344 | 0.1242136 | 0.1359649 | 0.1137843 | 0.1297824 | 0.1328478 | 0.1775353 | 0.1628857 | 0.1761431 | 0.1386197 | 0.1911966 | 0.1950555 | 0.2688985 | 0.1846229 | 0.1693956 | 0.1284716 | 0.1712515 | 0.1756951 | 0.1137538 | 0.1149382 | 0.1252537 | 0.148285 | 0.2186679 | 0.2096013 | 0.1896903 | 0.1250618 | 0.1318577 | 0.1589651 | 0.1814565 | 0.1177865 | 0.1788486 | 0.1650984 | 0.1706449 | 0.2268557
2949 | 0.1439943 | 0.1448723 | 0.134898 | 0.1284141 | 0.1405544 | 0.14341 | 0.1507192 | 0.1267419 | 0.1436746 | 0.1437712 | 0.1320204 | 0.1431497 | 0.2611462 | 0.1247136 | 0.136545 | 0.1138195 | 0.1300729 | 0.1328841 | 0.17813 | 0.163258 | 0.1764284 | 0.1388283 | 0.1915411 | 0.1952417 | 0.2697327 | 0.1852154 | 0.1695415 | 0.1286122 | 0.1717775 | 0.1762634 | 0.1137788 | 0.1146069 | 0.125406 | 0.1499309 | 0.2191538 | 0.2102289 | 0.1905369 | 0.1252169 | 0.1318474 | 0.158756 | 0.1817739 | 0.1176865 | 0.1790179 | 0.165148 | 0.1706449 | 0.2275852
2950 | 0.1439719 | 0.1448688 | 0.1348346 | 0.1283868 | 0.1405171 | 0.1434131 | 0.1507221 | 0.1267481 | 0.1436738 | 0.1437703 | 0.1320286 | 0.1431465 | 0.2611729 | 0.1247655 | 0.1365259 | 0.1138115 | 0.1300799 | 0.1328645 | 0.1781289 | 0.1632413 | 0.1763886 | 0.1388608 | 0.1916497 | 0.1952023 | 0.2695688 | 0.1852331 | 0.1695163 | 0.1286092 | 0.1717736 | 0.176272 | 0.1137781 | 0.1145722 | 0.1253918 | 0.150032 | 0.2191462 | 0.2102298 | 0.1906326 | 0.1252219 | 0.1318424 | 0.158735 | 0.1817602 | 0.1176348 | 0.1789924 | 0.1651567 | 0.1706449 | 0.2276235
2951 | 0.1439317 | 0.1448599 | 0.134707 | 0.1283301 | 0.1404431 | 0.143416 | 0.150729 | 0.1267596 | 0.1436698 | 0.1437708 | 0.1320423 | 0.1431392 | 0.2612251 | 0.1248702 | 0.1364839 | 0.1138003 | 0.1300961 | 0.132824 | 0.1781251 | 0.1632045 | 0.1763089 | 0.1389266 | 0.1918642 | 0.1951219 | 0.2692445 | 0.1852638 | 0.1694675 | 0.1285995 | 0.1717607 | 0.1762874 | 0.1137755 | 0.1145004 | 0.1253644 | 0.1502296 | 0.2191308 | 0.2102292 | 0.1908225 | 0.1252325 | 0.1318341 | 0.1586911 | 0.1817332 | 0.1175319 | 0.1789409 | 0.1651735 | 0.1706449 | 0.2276992
2952 | 0.1438974 | 0.144848 | 0.1345781 | 0.1282704 | 0.14037 | 0.1434147 | 0.1507373 | 0.1267697 | 0.1436629 | 0.1437745 | 0.1320525 | 0.1431306 | 0.2612757 | 0.1249762 | 0.1364367 | 0.1137953 | 0.1301151 | 0.1327815 | 0.1781191 | 0.1631631 | 0.1762291 | 0.1389931 | 0.192075 | 0.1950394 | 0.2689247 | 0.1852882 | 0.1694209 | 0.1285851 | 0.1717406 | 0.1763003 | 0.1137715 | 0.1144251 | 0.1253379 | 0.1504209 | 0.2191151 | 0.2102254 | 0.1910106 | 0.1252438 | 0.1318278 | 0.1586444 | 0.1817067 | 0.1174298 | 0.1788887 | 0.1651897 | 0.1706449 | 0.2277733
2953 | 0.1438691 | 0.1448334 | 0.1344481 | 0.1282078 | 0.1402977 | 0.1434092 | 0.1507469 | 0.1267784 | 0.143653 | 0.1437812 | 0.1320589 | 0.1431206 | 0.2613249 | 0.1250836 | 0.1363844 | 0.1137965 | 0.130137 | 0.1327371 | 0.178111 | 0.163117 | 0.1761491 | 0.1390603 | 0.1922823 | 0.1949548 | 0.2686094 | 0.1853061 | 0.1693764 | 0.128566 | 0.1717134 | 0.1763107 | 0.113766 | 0.1143464 | 0.1253125 | 0.1506061 | 0.2190992 | 0.2102185 | 0.1911967 | 0.1252559 | 0.1318237 | 0.1585952 | 0.1816807 | 0.1173286 | 0.1788358 | 0.1652052 | 0.1706449 | 0.2278458
2954 | 0.1438467 | 0.1448158 | 0.134317 | 0.1281423 | 0.1402263 | 0.1433993 | 0.150758 | 0.1267859 | 0.1436401 | 0.143791 | 0.1320618 | 0.1431094 | 0.2613724 | 0.1251922 | 0.136327 | 0.1138038 | 0.1301617 | 0.1326908 | 0.1781008 | 0.1630665 | 0.176069 | 0.1391282 | 0.192486 | 0.1948681 | 0.2682986 | 0.1853177 | 0.1693341 | 0.128542 | 0.1716792 | 0.1763186 | 0.113759 | 0.1142643 | 0.1252882 | 0.150785 | 0.219083 | 0.2102083 | 0.1913809 | 0.1252687 | 0.1318217 | 0.1585433 | 0.1816552 | 0.1172282 | 0.1787823 | 0.1652202 | 0.1706449 | 0.2279169
2955 | 0.1438303 | 0.1447955 | 0.1341846 | 0.1280738 | 0.1401557 | 0.1433852 | 0.1507705 | 0.1267921 | 0.1436243 | 0.1438038 | 0.132061 | 0.1430969 | 0.2614185 | 0.1253022 | 0.1362644 | 0.1138174 | 0.1301892 | 0.1326426 | 0.1780884 | 0.1630113 | 0.1759888 | 0.1391969 | 0.192686 | 0.1947794 | 0.2679923 | 0.1853229 | 0.1692939 | 0.1285134 | 0.1716378 | 0.1763241 | 0.1137506 | 0.1141787 | 0.1252648 | 0.1509577 | 0.2190665 | 0.2101948 | 0.1915631 | 0.1252823 | 0.1318218 | 0.1584888 | 0.1816303 | 0.1171286 | 0.178728 | 0.1652345 | 0.1706449 | 0.2279864
2956 | 0.1438198 | 0.1447723 | 0.1340511 | 0.1280023 | 0.140086 | 0.1433668 | 0.1507843 | 0.1267969 | 0.1436055 | 0.1438197 | 0.1320566 | 0.1430831 | 0.261463 | 0.1254134 | 0.1361967 | 0.1138372 | 0.1302196 | 0.1325925 | 0.1780739 | 0.1629515 | 0.1759084 | 0.1392662 | 0.1928825 | 0.1946885 | 0.2676906 | 0.1853217 | 0.169256 | 0.12848 | 0.1715893 | 0.176327 | 0.1137407 | 0.1140898 | 0.1252425 | 0.1511242 | 0.2190499 | 0.2101782 | 0.1917435 | 0.1252967 | 0.1318241 | 0.1584316 | 0.1816058 | 0.1170298 | 0.178673 | 0.1652483 | 0.1706449 | 0.2280544
2957 | 0.1438153 | 0.1447462 | 0.1339164 | 0.1279279 | 0.1400171 | 0.1433442 | 0.1507996 | 0.1268004 | 0.1435837 | 0.1438387 | 0.1320486 | 0.143068 | 0.261506 | 0.125526 | 0.1361239 | 0.1138632 | 0.1302529 | 0.1325404 | 0.1780573 | 0.1628872 | 0.1758279 | 0.1393364 | 0.1930754 | 0.1945955 | 0.2673934 | 0.1853141 | 0.1692201 | 0.1284418 | 0.1715337 | 0.1763275 | 0.1137294 | 0.1139974 | 0.1252213 | 0.1512846 | 0.2190329 | 0.2101583 | 0.191922 | 0.1253117 | 0.1318284 | 0.1583719 | 0.1815819 | 0.1169319 | 0.1786174 | 0.1652614 | 0.1706449 | 0.2281209
2958 | 0.1438167 | 0.1447174 | 0.1337806 | 0.1278506 | 0.1399491 | 0.1433172 | 0.1508163 | 0.1268026 | 0.1435589 | 0.1438608 | 0.1320369 | 0.1430516 | 0.2615474 | 0.1256398 | 0.136046 | 0.1138954 | 0.130289 | 0.1324864 | 0.1780385 | 0.1628183 | 0.1757472 | 0.1394072 | 0.1932647 | 0.1945005 | 0.2671007 | 0.1853002 | 0.1691865 | 0.1283989 | 0.1714711 | 0.1763254 | 0.1137166 | 0.1139016 | 0.1252011 | 0.1514387 | 0.2190158 | 0.2101353 | 0.1920985 | 0.1253276 | 0.1318349 | 0.1583095 | 0.1815584 | 0.1168348 | 0.178561 | 0.1652739 | 0.1706449 | 0.2281859
2959 | 0.143824 | 0.1446856 | 0.1336436 | 0.1277703 | 0.1398819 | 0.143286 | 0.1508344 | 0.1268034 | 0.1435312 | 0.143886 | 0.1320216 | 0.1430339 | 0.2615874 | 0.125755 | 0.1359629 | 0.1139339 | 0.1303279 | 0.1324305 | 0.1780176 | 0.1627447 | 0.1756664 | 0.1394788 | 0.1934504 | 0.1944033 | 0.2668125 | 0.1852798 | 0.169155 | 0.1283512 | 0.1714013 | 0.1763209 | 0.1137023 | 0.1138024 | 0.1251819 | 0.1515866 | 0.2189984 | 0.210109 | 0.1922732 | 0.1253442 | 0.1318435 | 0.1582444 | 0.1815355 | 0.1167385 | 0.178504 | 0.1652858 | 0.1706449 | 0.2282494
2960 | 0.1438373 | 0.1446511 | 0.1335054 | 0.1276871 | 0.1398156 | 0.1432506 | 0.1508539 | 0.126803 | 0.1435005 | 0.1439142 | 0.1320027 | 0.143015 | 0.2616258 | 0.1258715 | 0.1358747 | 0.1139785 | 0.1303697 | 0.1323727 | 0.1779946 | 0.1626667 | 0.1755855 | 0.1395512 | 0.1936326 | 0.1943041 | 0.2665289 | 0.1852531 | 0.1691257 | 0.1282988 | 0.1713244 | 0.1763139 | 0.1136866 | 0.1136998 | 0.1251637 | 0.1517283 | 0.2189807 | 0.2100795 | 0.1924459 | 0.1253615 | 0.1318543 | 0.1581767 | 0.1815131 | 0.116643 | 0.1784462 | 0.165297 | 0.1706449 | 0.2283113
2961 | 0.1438565 | 0.1446137 | 0.133366 | 0.1276009 | 0.1397501 | 0.1432108 | 0.1508748 | 0.1268012 | 0.1434669 | 0.1439456 | 0.1319802 | 0.1429947 | 0.2616626 | 0.1259893 | 0.1357814 | 0.1140293 | 0.1304144 | 0.132313 | 0.1779695 | 0.162584 | 0.1755044 | 0.1396242 | 0.1938111 | 0.1942027 | 0.2662497 | 0.1852201 | 0.1690985 | 0.1282416 | 0.1712404 | 0.1763044 | 0.1136694 | 0.1135938 | 0.1251466 | 0.1518638 | 0.2189628 | 0.2100468 | 0.1926167 | 0.1253796 | 0.1318671 | 0.1581064 | 0.1814912 | 0.1165483 | 0.1783878 | 0.1653077 | 0.1706449 | 0.2283717
2962 | 0.1438817 | 0.1445734 | 0.1332255 | 0.1275118 | 0.1396855 | 0.1431668 | 0.1508971 | 0.1267981 | 0.1434302 | 0.1439799 | 0.131954 | 0.1429731 | 0.2616979 | 0.1261084 | 0.135683 | 0.1140864 | 0.1304619 | 0.1322513 | 0.1779422 | 0.1624967 | 0.1754232 | 0.139698 | 0.193986 | 0.1940993 | 0.2659751 | 0.1851806 | 0.1690736 | 0.1281796 | 0.1711494 | 0.1762924 | 0.1136507 | 0.1134843 | 0.1251305 | 0.1519931 | 0.2189446 | 0.2100109 | 0.1927856 | 0.1253985 | 0.1318821 | 0.1580335 | 0.1814697 | 0.1164545 | 0.1783287 | 0.1653177 | 0.1706449 | 0.2284306
2963 | 0.1439129 | 0.1445303 | 0.1330838 | 0.1274198 | 0.1396217 | 0.1431185 | 0.1509208 | 0.1267937 | 0.1433906 | 0.1440174 | 0.1319242 | 0.1429502 | 0.2617317 | 0.1262288 | 0.1355794 | 0.1141496 | 0.1305122 | 0.1321878 | 0.1779128 | 0.1624049 | 0.1753419 | 0.1397725 | 0.1941573 | 0.1939938 | 0.265705 | 0.1851347 | 0.1690507 | 0.1281129 | 0.1710512 | 0.1762779 | 0.1136306 | 0.1133714 | 0.1251154 | 0.1521162 | 0.2189262 | 0.2099717 | 0.1929526 | 0.1254181 | 0.1318992 | 0.1579579 | 0.1814488 | 0.1163615 | 0.1782688 | 0.1653272 | 0.1706449 | 0.228488
2964 | 0.1439499 | 0.1444844 | 0.1329409 | 0.1273247 | 0.1395588 | 0.143066 | 0.1509459 | 0.126788 | 0.1433481 | 0.144058 | 0.1318908 | 0.1429261 | 0.261764 | 0.1263505 | 0.1354707 | 0.114219 | 0.1305654 | 0.1321223 | 0.1778813 | 0.1623085 | 0.1752604 | 0.1398478 | 0.1943251 | 0.1938861 | 0.2654395 | 0.1850825 | 0.1690301 | 0.1280415 | 0.1709459 | 0.1762609 | 0.113609 | 0.1132551 | 0.1251014 | 0.152233 | 0.2189075 | 0.2099294 | 0.1931177 | 0.1254384 | 0.1319185 | 0.1578797 | 0.1814284 | 0.1162693 | 0.1782083 | 0.165336 | 0.1706449 | 0.2285439
2965 | 0.143993 | 0.1444356 | 0.1327969 | 0.1272268 | 0.1394967 | 0.1430092 | 0.1509724 | 0.1267809 | 0.1433025 | 0.1441016 | 0.1318538 | 0.1429006 | 0.2617947 | 0.1264736 | 0.1353569 | 0.1142947 | 0.1306214 | 0.1320549 | 0.1778477 | 0.1622075 | 0.1751788 | 0.1399238 | 0.1944892 | 0.1937764 | 0.2651784 | 0.1850239 | 0.1690116 | 0.1279653 | 0.1708335 | 0.1762415 | 0.113586 | 0.1131354 | 0.1250884 | 0.1523437 | 0.2188886 | 0.2098838 | 0.1932808 | 0.1254595 | 0.1319399 | 0.1577988 | 0.1814086 | 0.116178 | 0.1781471 | 0.1653442 | 0.1706449 | 0.2285982
2966 | 0.1440419 | 0.1443839 | 0.1326517 | 0.1271259 | 0.1394355 | 0.1429481 | 0.1510003 | 0.1267726 | 0.143254 | 0.1441483 | 0.1318131 | 0.1428739 | 0.2618239 | 0.1265979 | 0.1352379 | 0.1143766 | 0.1306803 | 0.1319855 | 0.1778119 | 0.1621019 | 0.1750971 | 0.1400005 | 0.1946498 | 0.1936646 | 0.2649219 | 0.1849589 | 0.1689953 | 0.1278843 | 0.1707141 | 0.1762195 | 0.1135614 | 0.1130123 | 0.1250765 | 0.1524482 | 0.2188695 | 0.209835 | 0.1934421 | 0.1254814 | 0.1319633 | 0.1577153 | 0.1813892 | 0.1160874 | 0.1780852 | 0.1653517 | 0.1706449 | 0.228651
2967 | 0.1440969 | 0.1443295 | 0.1325053 | 0.1270221 | 0.1393751 | 0.1428827 | 0.1510297 | 0.1267629 | 0.1432025 | 0.1441981 | 0.1317688 | 0.1428458 | 0.2618515 | 0.1267236 | 0.1351138 | 0.1144646 | 0.130742 | 0.1319143 | 0.177774 | 0.1619917 | 0.1750152 | 0.140078 | 0.1948067 | 0.1935507 | 0.2646699 | 0.1848876 | 0.1689811 | 0.1277986 | 0.1705875 | 0.176195 | 0.1135355 | 0.1128857 | 0.1250656 | 0.1525465 | 0.2188501 | 0.209783 | 0.1936014 | 0.125504 | 0.131989 | 0.1576292 | 0.1813703 | 0.1159977 | 0.1780226 | 0.1653587 | 0.1706449 | 0.2287023
2968 | 0.1441577 | 0.1442722 | 0.1323578 | 0.1269153 | 0.1393156 | 0.1428131 | 0.1510604 | 0.1267519 | 0.1431481 | 0.1442509 | 0.1317209 | 0.1428165 | 0.2618776 | 0.1268505 | 0.1349846 | 0.1145589 | 0.1308066 | 0.1318411 | 0.1777339 | 0.161877 | 0.1749332 | 0.1401562 | 0.1949601 | 0.1934347 | 0.2644225 | 0.1848098 | 0.1689691 | 0.1277082 | 0.1704538 | 0.1761681 | 0.113508 | 0.1127558 | 0.1250557 | 0.1526385 | 0.2188305 | 0.2097278 | 0.1937589 | 0.1255273 | 0.1320167 | 0.1575405 | 0.1813519 | 0.1159088 | 0.1779593 | 0.1653651 | 0.1706449 | 0.2287521
2969 | 0.1442245 | 0.144212 | 0.132209 | 0.1268055 | 0.1392569 | 0.1427392 | 0.1510925 | 0.1267395 | 0.1430906 | 0.1443069 | 0.1316693 | 0.1427858 | 0.2619022 | 0.1269788 | 0.1348503 | 0.1146594 | 0.130874 | 0.131766 | 0.1776917 | 0.1617577 | 0.174851 | 0.1402351 | 0.1951099 | 0.1933166 | 0.2641795 | 0.1847257 | 0.1689593 | 0.1276129 | 0.170313 | 0.1761387 | 0.1134791 | 0.1126224 | 0.1250468 | 0.1527244 | 0.2188106 | 0.2096694 | 0.1939144 | 0.1255514 | 0.1320466 | 0.1574491 | 0.1813341 | 0.1158208 | 0.1778954 | 0.1653708 | 0.1706449 | 0.2288004
2970 | 0.1442973 | 0.144149 | 0.1320592 | 0.1266929 | 0.139199 | 0.142661 | 0.1511261 | 0.1267259 | 0.1430302 | 0.1443659 | 0.1316141 | 0.1427539 | 0.2619253 | 0.1271083 | 0.1347108 | 0.1147661 | 0.1309442 | 0.131689 | 0.1776474 | 0.1616338 | 0.1747687 | 0.1403147 | 0.195256 | 0.1931964 | 0.2639411 | 0.1846352 | 0.1689516 | 0.127513 | 0.1701652 | 0.1761067 | 0.1134487 | 0.1124856 | 0.125039 | 0.152804 | 0.2187904 | 0.2096077 | 0.194068 | 0.1255763 | 0.1320785 | 0.1573551 | 0.1813167 | 0.1157335 | 0.1778307 | 0.1653759 | 0.1706449 | 0.2288471
2971 | 0.144376 | 0.1440832 | 0.1319081 | 0.1265772 | 0.1391421 | 0.1425785 | 0.151161 | 0.1267109 | 0.1429669 | 0.144428 | 0.1315553 | 0.1427207 | 0.2619468 | 0.1272392 | 0.1345663 | 0.114879 | 0.1310173 | 0.1316101 | 0.177601 | 0.1615053 | 0.1746863 | 0.1403951 | 0.1953986 | 0.1930742 | 0.2637072 | 0.1845383 | 0.1689461 | 0.1274083 | 0.1700102 | 0.1760723 | 0.1134169 | 0.1123453 | 0.1250322 | 0.1528775 | 0.21877 | 0.2095429 | 0.1942197 | 0.1256019 | 0.1321127 | 0.1572584 | 0.1812999 | 0.1156471 | 0.1777653 | 0.1653804 | 0.1706449 | 0.2288924
2972 | 0.1444607 | 0.1440145 | 0.1317559 | 0.1264587 | 0.1390859 | 0.1424918 | 0.1511974 | 0.1266946 | 0.1429005 | 0.1444931 | 0.1314929 | 0.1426862 | 0.2619668 | 0.1273714 | 0.1344165 | 0.1149981 | 0.1310933 | 0.1315292 | 0.1775524 | 0.1613722 | 0.1746037 | 0.1404762 | 0.1955376 | 0.1929498 | 0.2634778 | 0.1844351 | 0.1689428 | 0.1272988 | 0.1698481 | 0.1760354 | 0.1133836 | 0.1122017 | 0.1250265 | 0.1529447 | 0.2187494 | 0.2094748 | 0.1943695 | 0.1256282 | 0.1321489 | 0.1571591 | 0.1812836 | 0.1155615 | 0.1776992 | 0.1653843 | 0.1706449 | 0.2289361
2973 | 0.1445513 | 0.143943 | 0.1316025 | 0.1263372 | 0.1390306 | 0.1424008 | 0.1512351 | 0.126677 | 0.1428312 | 0.1445614 | 0.1314268 | 0.1426503 | 0.2619852 | 0.1275049 | 0.1342617 | 0.1151234 | 0.1311721 | 0.1314465 | 0.1775018 | 0.1612345 | 0.174521 | 0.1405581 | 0.195673 | 0.1928233 | 0.2632529 | 0.1843254 | 0.1689416 | 0.1271846 | 0.1696789 | 0.175996 | 0.1133489 | 0.1120546 | 0.1250218 | 0.1530058 | 0.2187285 | 0.2094035 | 0.1945174 | 0.1256554 | 0.1321872 | 0.1570572 | 0.1812677 | 0.1154768 | 0.1776325 | 0.1653876 | 0.1706449 | 0.2289783
2974 | 0.1446478 | 0.1438686 | 0.1314479 | 0.1262127 | 0.1389762 | 0.1423056 | 0.1512743 | 0.1266581 | 0.1427589 | 0.1446327 | 0.1313571 | 0.1426132 | 0.2620022 | 0.1276397 | 0.1341017 | 0.1152549 | 0.1312537 | 0.1313618 | 0.1774489 | 0.1610923 | 0.1744382 | 0.1406407 | 0.1958048 | 0.1926948 | 0.2630326 | 0.1842094 | 0.1689426 | 0.1270656 | 0.1695026 | 0.1759542 | 0.1133126 | 0.1119042 | 0.1250181 | 0.1530606 | 0.2187074 | 0.209329 | 0.1946633 | 0.1256832 | 0.1322277 | 0.1569526 | 0.1812524 | 0.1153928 | 0.177565 | 0.1653902 | 0.1706449 | 0.2290189
2975 | 0.1447503 | 0.1437914 | 0.1312922 | 0.1260853 | 0.1389226 | 0.142206 | 0.1513148 | 0.1266379 | 0.1426837 | 0.1447071 | 0.1312838 | 0.1425748 | 0.2620176 | 0.1277758 | 0.1339366 | 0.1153926 | 0.1313382 | 0.1312752 | 0.177394 | 0.1609455 | 0.1743552 | 0.140724 | 0.195933 | 0.1925641 | 0.2628168 | 0.184087 | 0.1689458 | 0.1269418 | 0.1693193 | 0.1759098 | 0.1132749 | 0.1117503 | 0.1250155 | 0.1531093 | 0.218686 | 0.2092513 | 0.1948074 | 0.1257118 | 0.1322703 | 0.1568455 | 0.1812376 | 0.1153097 | 0.1774969 | 0.1653922 | 0.1706449 | 0.2290581
2976 | 0.1448587 | 0.1437113 | 0.1311353 | 0.1259549 | 0.1388699 | 0.1421022 | 0.1513568 | 0.1266163 | 0.1426055 | 0.1447845 | 0.1312069 | 0.1425351 | 0.2620314 | 0.1279132 | 0.1337664 | 0.1155365 | 0.1314256 | 0.1311867 | 0.1773369 | 0.160794 | 0.1742721 | 0.140808 | 0.1960576 | 0.1924313 | 0.2626055 | 0.1839582 | 0.1689511 | 0.1268134 | 0.1691288 | 0.1758629 | 0.1132358 | 0.1115929 | 0.1250139 | 0.1531517 | 0.2186644 | 0.2091703 | 0.1949495 | 0.1257412 | 0.1323151 | 0.1567356 | 0.1812233 | 0.1152274 | 0.1774281 | 0.1653937 | 0.1706449 | 0.2290957
2977 | 0.1449731 | 0.1436284 | 0.1309772 | 0.1258216 | 0.138818 | 0.1419942 | 0.1514001 | 0.1265934 | 0.1425243 | 0.1448651 | 0.1311263 | 0.1424941 | 0.2620437 | 0.1280519 | 0.1335911 | 0.1156867 | 0.1315158 | 0.1310962 | 0.1772777 | 0.1606381 | 0.1741889 | 0.1408928 | 0.1961786 | 0.1922965 | 0.2623987 | 0.1838231 | 0.1689586 | 0.1266801 | 0.1689312 | 0.1758136 | 0.1131952 | 0.1114322 | 0.1250133 | 0.1531879 | 0.2186425 | 0.2090862 | 0.1950898 | 0.1257713 | 0.1323619 | 0.1566232 | 0.1812095 | 0.1151459 | 0.1773585 | 0.1653945 | 0.1706449 | 0.2291318
2978 | 0.1450934 | 0.1435427 | 0.1308179 | 0.1256854 | 0.1387669 | 0.1418818 | 0.1514449 | 0.1265692 | 0.1424401 | 0.1449487 | 0.1310421 | 0.1424518 | 0.2620545 | 0.128192 | 0.1334106 | 0.115843 | 0.1316088 | 0.1310039 | 0.1772164 | 0.1604775 | 0.1741055 | 0.1409783 | 0.196296 | 0.1921596 | 0.2621965 | 0.1836815 | 0.1689683 | 0.1265421 | 0.1687265 | 0.1757617 | 0.1131531 | 0.1112681 | 0.1250138 | 0.1532179 | 0.2186204 | 0.2089988 | 0.1952281 | 0.1258022 | 0.1324109 | 0.1565081 | 0.1811962 | 0.1150653 | 0.1772883 | 0.1653947 | 0.1706449 | 0.2291664
2979 | 0.1452197 | 0.1434541 | 0.1306575 | 0.1255462 | 0.1387167 | 0.1417652 | 0.1514911 | 0.1265437 | 0.142353 | 0.1450354 | 0.1309542 | 0.1424082 | 0.2620638 | 0.1283333 | 0.133225 | 0.1160055 | 0.1317047 | 0.1309096 | 0.1771529 | 0.1603123 | 0.174022 | 0.1410646 | 0.1964099 | 0.1920205 | 0.2619987 | 0.1835336 | 0.1689801 | 0.1263994 | 0.1685147 | 0.1757074 | 0.1131096 | 0.1111005 | 0.1250153 | 0.1532417 | 0.2185981 | 0.2089082 | 0.1953645 | 0.1258338 | 0.132462 | 0.1563904 | 0.1811835 | 0.1149854 | 0.1772174 | 0.1653942 | 0.1706449 | 0.2291995
2980 | 0.1453519 | 0.1433627 | 0.1304959 | 0.1254041 | 0.1386674 | 0.1416443 | 0.1515387 | 0.1265168 | 0.1422629 | 0.1451252 | 0.1308628 | 0.1423634 | 0.2620715 | 0.128476 | 0.1330343 | 0.1161743 | 0.1318034 | 0.1308134 | 0.1770873 | 0.1601426 | 0.1739383 | 0.1411515 | 0.1965201 | 0.1918794 | 0.2618055 | 0.1833793 | 0.1689941 | 0.1262519 | 0.1682959 | 0.1756506 | 0.1130646 | 0.1109295 | 0.1250178 | 0.1532593 | 0.2185754 | 0.2088144 | 0.195499 | 0.1258662 | 0.1325152 | 0.15627 | 0.1811712 | 0.1149064 | 0.1771458 | 0.1653932 | 0.1706449 | 0.2292311
2981 | 0.1454901 | 0.1432684 | 0.1303332 | 0.125259 | 0.1386189 | 0.1415192 | 0.1515876 | 0.1264887 | 0.1421698 | 0.1452181 | 0.1307677 | 0.1423172 | 0.2620777 | 0.1286199 | 0.1328384 | 0.1163492 | 0.131905 | 0.1307153 | 0.1770196 | 0.1599683 | 0.1738545 | 0.1412392 | 0.1966268 | 0.1917362 | 0.2616169 | 0.1832186 | 0.1690102 | 0.1260996 | 0.1680699 | 0.1755912 | 0.1130181 | 0.1107551 | 0.1250214 | 0.1532707 | 0.2185526 | 0.2087174 | 0.1956316 | 0.1258993 | 0.1325706 | 0.1561471 | 0.1811594 | 0.1148283 | 0.1770735 | 0.1653916 | 0.1706449 | 0.2292611
2982 | 0.1456342 | 0.1431713 | 0.1301693 | 0.125111 | 0.1385713 | 0.1413898 | 0.151638 | 0.1264592 | 0.1420738 | 0.145314 | 0.130669 | 0.1422697 | 0.2620824 | 0.1287652 | 0.1326374 | 0.1165304 | 0.1320094 | 0.1306152 | 0.1769497 | 0.1597894 | 0.1737706 | 0.1413277 | 0.1967298 | 0.1915909 | 0.2614327 | 0.1830516 | 0.1690286 | 0.1259426 | 0.1678368 | 0.1755294 | 0.1129702 | 0.1105773 | 0.125026 | 0.1532759 | 0.2185295 | 0.2086172 | 0.1957622 | 0.1259332 | 0.1326281 | 0.1560214 | 0.1811482 | 0.1147509 | 0.1770005 | 0.1653893 | 0.1706449 | 0.2292896
2983 | 0.1457843 | 0.1430713 | 0.1300042 | 0.12496 | 0.1385245 | 0.1412561 | 0.1516898 | 0.1264284 | 0.1419748 | 0.145413 | 0.1305667 | 0.1422209 | 0.2620855 | 0.1289118 | 0.1324313 | 0.1167178 | 0.1321167 | 0.1305133 | 0.1768777 | 0.1596059 | 0.1736865 | 0.1414169 | 0.1968293 | 0.1914435 | 0.2612531 | 0.1828781 | 0.169049 | 0.1257808 | 0.1675966 | 0.1754651 | 0.1129208 | 0.110396 | 0.1250316 | 0.1532749 | 0.2185061 | 0.2085137 | 0.195891 | 0.1259678 | 0.1326877 | 0.1558932 | 0.1811374 | 0.1146744 | 0.1769268 | 0.1653864 | 0.1706449 | 0.2293166
2984 | 0.1459403 | 0.1429685 | 0.1298379 | 0.1248061 | 0.1384785 | 0.1411181 | 0.151743 | 0.1263963 | 0.1418728 | 0.1455151 | 0.1304607 | 0.1421709 | 0.2620871 | 0.1290596 | 0.1322201 | 0.1169113 | 0.1322268 | 0.1304094 | 0.1768036 | 0.1594178 | 0.1736023 | 0.1415068 | 0.1969251 | 0.191294 | 0.2610779 | 0.1826983 | 0.1690717 | 0.1256143 | 0.1673493 | 0.1753983 | 0.1128699 | 0.1102114 | 0.1250383 | 0.1532677 | 0.2184825 | 0.2084071 | 0.1960179 | 0.1260032 | 0.1327494 | 0.1557623 | 0.1811272 | 0.1145987 | 0.1768524 | 0.1653829 | 0.1706449 | 0.2293421
2985 | 0.1461022 | 0.1428629 | 0.1296705 | 0.1246492 | 0.1384334 | 0.1409759 | 0.1517976 | 0.1263628 | 0.1417678 | 0.1456203 | 0.1303511 | 0.1421195 | 0.2620871 | 0.1292088 | 0.1320037 | 0.1171111 | 0.1323398 | 0.1303036 | 0.1767274 | 0.1592252 | 0.173518 | 0.1415974 | 0.1970174 | 0.1911424 | 0.2609073 | 0.1825121 | 0.1690965 | 0.125443 | 0.1670949 | 0.1753291 | 0.1128176 | 0.1100233 | 0.125046 | 0.1532543 | 0.2184587 | 0.2082972 | 0.1961428 | 0.1260393 | 0.1328133 | 0.1556288 | 0.1811175 | 0.1145238 | 0.1767773 | 0.1653788 | 0.1706449 | 0.229366
2986 | 0.1462701 | 0.1427544 | 0.1295019 | 0.1244894 | 0.1383892 | 0.1408293 | 0.1518536 | 0.1263281 | 0.1416599 | 0.1457285 | 0.1302379 | 0.1420669 | 0.2620856 | 0.1293593 | 0.1317822 | 0.1173171 | 0.1324556 | 0.1301959 | 0.176649 | 0.1590279 | 0.1734335 | 0.1416888 | 0.1971061 | 0.1909887 | 0.2607413 | 0.1823195 | 0.1691235 | 0.125267 | 0.1668334 | 0.1752573 | 0.1127638 | 0.1098318 | 0.1250547 | 0.1532347 | 0.2184346 | 0.2081841 | 0.1962658 | 0.1260762 | 0.1328792 | 0.1554926 | 0.1811082 | 0.1144497 | 0.1767016 | 0.1653741 | 0.1706449 | 0.2293885
2987 | 0.146444 | 0.1426431 | 0.1293321 | 0.1243267 | 0.1383458 | 0.1406786 | 0.151911 | 0.126292 | 0.141549 | 0.1458398 | 0.130121 | 0.1420129 | 0.2620826 | 0.1295111 | 0.1315556 | 0.1175293 | 0.1325742 | 0.1300863 | 0.1765685 | 0.1588261 | 0.1733489 | 0.1417809 | 0.1971911 | 0.1908329 | 0.2605797 | 0.1821206 | 0.1691526 | 0.1250862 | 0.1665649 | 0.175183 | 0.1127085 | 0.1096369 | 0.1250645 | 0.1532089 | 0.2184102 | 0.2080678 | 0.1963869 | 0.1261138 | 0.1329473 | 0.1553538 | 0.1810995 | 0.1143765 | 0.1766251 | 0.1653687 | 0.1706449 | 0.2294094
2988 | 0.1466238 | 0.1425289 | 0.1291611 | 0.124161 | 0.1383033 | 0.1405235 | 0.1519698 | 0.1262546 | 0.1414352 | 0.1459542 | 0.1300005 | 0.1419577 | 0.2620781 | 0.1296643 | 0.1313239 | 0.1177477 | 0.1326957 | 0.1299747 | 0.1764859 | 0.1586197 | 0.1732641 | 0.1418737 | 0.1972726 | 0.190675 | 0.2604227 | 0.1819152 | 0.169184 | 0.1249007 | 0.1662892 | 0.1751063 | 0.1126518 | 0.1094385 | 0.1250753 | 0.1531768 | 0.2183857 | 0.2079483 | 0.1965061 | 0.1261522 | 0.1330176 | 0.1552124 | 0.1810913 | 0.114304 | 0.1765479 | 0.1653628 | 0.1706449 | 0.2294288
2989 | 0.1468095 | 0.1424119 | 0.128989 | 0.1239923 | 0.1382616 | 0.1403642 | 0.1520301 | 0.1262158 | 0.1413183 | 0.1460717 | 0.1298764 | 0.1419011 | 0.262072 | 0.1298187 | 0.131087 | 0.1179723 | 0.1328201 | 0.1298612 | 0.1764011 | 0.1584088 | 0.1731792 | 0.1419673 | 0.1973505 | 0.1905151 | 0.2602702 | 0.1817035 | 0.1692174 | 0.1247104 | 0.1660064 | 0.175027 | 0.1125936 | 0.1092368 | 0.1250871 | 0.1531386 | 0.2183608 | 0.2078256 | 0.1966234 | 0.1261913 | 0.1330899 | 0.1550684 | 0.1810836 | 0.1142325 | 0.1764701 | 0.1653562 | 0.1706449 | 0.2294467
2990 | 0.1470012 | 0.142292 | 0.1288157 | 0.1238208 | 0.1382207 | 0.1402006 | 0.1520917 | 0.1261758 | 0.1411985 | 0.1461922 | 0.1297487 | 0.1418433 | 0.2620644 | 0.1299744 | 0.130845 | 0.1182031 | 0.1329473 | 0.1297459 | 0.1763142 | 0.1581932 | 0.1730942 | 0.1420616 | 0.1974248 | 0.190353 | 0.2601222 | 0.1814854 | 0.1692531 | 0.1245154 | 0.1657165 | 0.1749453 | 0.112534 | 0.1090316 | 0.1251 | 0.1530941 | 0.2183357 | 0.2076996 | 0.1967388 | 0.1262312 | 0.1331644 | 0.1549217 | 0.1810764 | 0.1141617 | 0.1763916 | 0.165349 | 0.1706449 | 0.229463
2991 | 0.1471988 | 0.1421693 | 0.1286413 | 0.1236462 | 0.1381807 | 0.1400327 | 0.1521547 | 0.1261344 | 0.1410758 | 0.1463159 | 0.1296174 | 0.1417842 | 0.2620553 | 0.1301314 | 0.1305979 | 0.1184401 | 0.1330773 | 0.1296285 | 0.1762252 | 0.1579731 | 0.173009 | 0.1421566 | 0.1974955 | 0.1901888 | 0.2599787 | 0.181261 | 0.1692909 | 0.1243156 | 0.1654195 | 0.1748611 | 0.1124729 | 0.108823 | 0.1251139 | 0.1530435 | 0.2183104 | 0.2075705 | 0.1968523 | 0.1262718 | 0.133241 | 0.1547724 | 0.1810698 | 0.1140917 | 0.1763123 | 0.1653412 | 0.1706449 | 0.2294779
2992 | 0.1474024 | 0.1420438 | 0.1284657 | 0.1234688 | 0.1381416 | 0.1398606 | 0.1522191 | 0.1260918 | 0.14095 | 0.1464426 | 0.1294824 | 0.1417237 | 0.2620446 | 0.1302898 | 0.1303456 | 0.1186834 | 0.1332102 | 0.1295093 | 0.1761341 | 0.1577483 | 0.1729237 | 0.1422524 | 0.1975626 | 0.1900226 | 0.2598398 | 0.1810301 | 0.1693309 | 0.1241111 | 0.1651154 | 0.1747744 | 0.1124103 | 0.108611 | 0.1251289 | 0.1529866 | 0.2182848 | 0.2074381 | 0.1969638 | 0.1263132 | 0.1333197 | 0.1546204 | 0.1810636 | 0.1140226 | 0.1762324 | 0.1653328 | 0.1706449 | 0.2294912
2993 | 0.1476119 | 0.1419154 | 0.1282889 | 0.1232883 | 0.1381033 | 0.1396842 | 0.152285 | 0.1260478 | 0.1408213 | 0.1465724 | 0.1293438 | 0.141662 | 0.2620324 | 0.1304495 | 0.1300883 | 0.1189328 | 0.1333459 | 0.1293882 | 0.1760408 | 0.157519 | 0.1728383 | 0.1423489 | 0.1976261 | 0.1898542 | 0.2597054 | 0.1807929 | 0.169373 | 0.1239018 | 0.1648042 | 0.1746852 | 0.1123463 | 0.1083956 | 0.1251448 | 0.1529236 | 0.218259 | 0.2073025 | 0.1970735 | 0.1263554 | 0.1334006 | 0.1544658 | 0.1810579 | 0.1139543 | 0.1761518 | 0.1653237 | 0.1706449 | 0.229503
2994 | 0.1478274 | 0.1417842 | 0.1281109 | 0.123105 | 0.1380658 | 0.1395035 | 0.1523522 | 0.1260024 | 0.1406896 | 0.1467052 | 0.1292015 | 0.141599 | 0.2620187 | 0.1306104 | 0.1298257 | 0.1191884 | 0.1334845 | 0.1292651 | 0.1759454 | 0.1572851 | 0.1727527 | 0.1424461 | 0.1976861 | 0.1896838 | 0.2595755 | 0.1805493 | 0.1694173 | 0.1236877 | 0.1644859 | 0.1745935 | 0.1122808 | 0.1081767 | 0.1251619 | 0.1528543 | 0.2182329 | 0.2071637 | 0.1971812 | 0.1263982 | 0.1334835 | 0.1543086 | 0.1810528 | 0.1138868 | 0.1760704 | 0.1653141 | 0.1706449 | 0.2295133
2995 | 0.1480488 | 0.1416501 | 0.1279318 | 0.1229186 | 0.1380292 | 0.1393186 | 0.1524209 | 0.1259558 | 0.1405549 | 0.1468412 | 0.1290556 | 0.1415347 | 0.2620034 | 0.1307727 | 0.1295581 | 0.1194503 | 0.1336259 | 0.1291401 | 0.1758479 | 0.1570467 | 0.172667 | 0.1425441 | 0.1977424 | 0.1895113 | 0.2594501 | 0.1802993 | 0.1694638 | 0.1234689 | 0.1641606 | 0.1744993 | 0.1122138 | 0.1079545 | 0.1251799 | 0.1527789 | 0.2182066 | 0.2070217 | 0.197287 | 0.1264419 | 0.1335686 | 0.1541488 | 0.1810481 | 0.1138202 | 0.1759884 | 0.1653038 | 0.1706449 | 0.229522
2996 | 0.1482761 | 0.1415132 | 0.1277514 | 0.1227294 | 0.1379935 | 0.1391294 | 0.1524909 | 0.1259078 | 0.1404173 | 0.1469802 | 0.1289061 | 0.1414691 | 0.2619866 | 0.1309363 | 0.1292854 | 0.1197183 | 0.1337702 | 0.1290132 | 0.1757482 | 0.1568036 | 0.1725812 | 0.1426428 | 0.1977951 | 0.1893366 | 0.2593293 | 0.1800429 | 0.1695124 | 0.1232453 | 0.1638281 | 0.1744026 | 0.1121454 | 0.1077288 | 0.125199 | 0.1526972 | 0.21818 | 0.2068764 | 0.197391 | 0.1264863 | 0.1336558 | 0.1539863 | 0.181044 | 0.1137544 | 0.1759057 | 0.1652929 | 0.1706449 | 0.2295293
2997 | 0.1485094 | 0.1413735 | 0.12757 | 0.1225372 | 0.1379585 | 0.1389359 | 0.1525623 | 0.1258586 | 0.1402767 | 0.1471223 | 0.128753 | 0.1414022 | 0.2619682 | 0.1311012 | 0.1290075 | 0.1199926 | 0.1339173 | 0.1288844 | 0.1756464 | 0.156556 | 0.1724952 | 0.1427422 | 0.1978443 | 0.1891599 | 0.2592129 | 0.1797801 | 0.1695632 | 0.123017 | 0.1634885 | 0.1743035 | 0.1120755 | 0.1074997 | 0.1252191 | 0.1526093 | 0.2181532 | 0.206728 | 0.197493 | 0.1265314 | 0.1337452 | 0.1538212 | 0.1810403 | 0.1136893 | 0.1758223 | 0.1652814 | 0.1706449 | 0.229535
2998 | 0.1487487 | 0.1412309 | 0.1273873 | 0.122342 | 0.1379245 | 0.1387381 | 0.1526352 | 0.125808 | 0.1401332 | 0.1472674 | 0.1285963 | 0.141334 | 0.2619484 | 0.1312674 | 0.1287245 | 0.120273 | 0.1340673 | 0.1287536 | 0.1755425 | 0.1563037 | 0.1724091 | 0.1428424 | 0.1978898 | 0.1889811 | 0.2591011 | 0.179511 | 0.1696162 | 0.122784 | 0.1631418 | 0.1742018 | 0.1120042 | 0.1072672 | 0.1252403 | 0.1525152 | 0.2181262 | 0.2065763 | 0.197593 | 0.1265773 | 0.1338367 | 0.1536534 | 0.1810372 | 0.1136252 | 0.1757382 | 0.1652693 | 0.1706449 | 0.2295392
2999 | 0.1489939 | 0.1410854 | 0.1272035 | 0.1221439 | 0.1378913 | 0.1385361 | 0.1527095 | 0.1257561 | 0.1399866 | 0.1474157 | 0.1284359 | 0.1412645 | 0.261927 | 0.1314349 | 0.1284363 | 0.1205597 | 0.1342201 | 0.128621 | 0.1754364 | 0.1560469 | 0.1723228 | 0.1429433 | 0.1979318 | 0.1888002 | 0.2589939 | 0.1792355 | 0.1696713 | 0.1225461 | 0.162788 | 0.1740977 | 0.1119314 | 0.1070312 | 0.1252625 | 0.152415 | 0.2180989 | 0.2064214 | 0.1976912 | 0.126624 | 0.1339302 | 0.153483 | 0.1810346 | 0.1135618 | 0.1756534 | 0.1652566 | 0.1706449 | 0.2295419

## Good_Tests
100-TOCN_10N_100mms_Test12 | 100-TOCN_10N_20mms_Test6 | 100-TOCN_20N_100mms_Test14 | 100-TOCN_20N_20mms_Test8 | 20wt_C20A2wtOA_10N_100mms_Test4 | 20wt_C20A2wtOA_10N_20mms_Test8 | 20wt_C20A2wtOA_20N_100mms_Test17new | 20wt_C20A2wtOA_20N_20mms_Test6 | 20wt_C20A_10N_100mms_Test14 | 20wt_C20A_10N_20mms_Test6 | 20wt_C20A_20N_100mms_Test12 | 20wt_C20A_20N_20mms_Test16new
0.1400882 | 0.131004 | 0.1607869 | 0.1421415 | 0.1615245 | 0.1474004 | 0.1451902 | 0.1284987 | 0.1359046 | 0.1645547 | 0.1430966 | 0.1311344
0.1396823 | 0.1310493 | 0.1601411 | 0.1419014 | 0.1605678 | 0.1468218 | 0.1443375 | 0.1281976 | 0.1352233 | 0.1645199 | 0.1430252 | 0.1306366
0.1392852 | 0.131095 | 0.1595039 | 0.141667 | 0.1596233 | 0.1462481 | 0.1434969 | 0.1279018 | 0.1345564 | 0.1644842 | 0.1429535 | 0.1301473
0.1388967 | 0.1311411 | 0.1588752 | 0.1414382 | 0.1586911 | 0.1456794 | 0.1426683 | 0.1276113 | 0.1339038 | 0.1644474 | 0.1428815 | 0.1296665
0.138517 | 0.1311878 | 0.1582551 | 0.1412151 | 0.1577713 | 0.1451157 | 0.1418519 | 0.1273261 | 0.1332654 | 0.1644096 | 0.1428092 | 0.1291942
0.138146 | 0.1312349 | 0.1576436 | 0.1409976 | 0.1568637 | 0.144557 | 0.1410475 | 0.1270462 | 0.1326414 | 0.1643708 | 0.1427366 | 0.1287304
0.1377837 | 0.1312824 | 0.1570407 | 0.1407858 | 0.1559684 | 0.1440032 | 0.1402552 | 0.1267716 | 0.1320316 | 0.1643309 | 0.1426636 | 0.1282752
0.1374302 | 0.1313305 | 0.1564463 | 0.1405796 | 0.1550854 | 0.1434545 | 0.139475 | 0.1265023 | 0.1314362 | 0.16429 | 0.1425903 | 0.1278284
0.1370854 | 0.1313789 | 0.1558604 | 0.1403791 | 0.1542147 | 0.1429106 | 0.1387068 | 0.1262383 | 0.130855 | 0.1642481 | 0.1425167 | 0.1273901
0.1367492 | 0.1314279 | 0.1552832 | 0.1401843 | 0.1533563 | 0.1423718 | 0.1379508 | 0.1259796 | 0.1302881 | 0.1642052 | 0.1424428 | 0.1269604
0.1364218 | 0.1314773 | 0.1547145 | 0.1399951 | 0.1525102 | 0.1418379 | 0.1372068 | 0.1257262 | 0.1297356 | 0.1641612 | 0.1423686 | 0.1265391
0.1361032 | 0.1315272 | 0.1541543 | 0.1398115 | 0.1516764 | 0.141309 | 0.1364749 | 0.1254781 | 0.1291973 | 0.1641162 | 0.142294 | 0.1261264
0.1357932 | 0.1315775 | 0.1536028 | 0.1396336 | 0.1508548 | 0.1407851 | 0.1357551 | 0.1252354 | 0.1286733 | 0.1640702 | 0.1422192 | 0.1257221
0.135492 | 0.1316283 | 0.1530598 | 0.1394614 | 0.1500456 | 0.1402662 | 0.1350473 | 0.1249979 | 0.1281637 | 0.1640231 | 0.142144 | 0.1253264
0.1351994 | 0.1316796 | 0.1525253 | 0.1392948 | 0.1492486 | 0.1397522 | 0.1343517 | 0.1247657 | 0.1276683 | 0.1639751 | 0.1420685 | 0.1249391
0.1349157 | 0.1317314 | 0.1519994 | 0.1391339 | 0.148464 | 0.1392432 | 0.1336681 | 0.1245389 | 0.1271872 | 0.163926 | 0.1419927 | 0.1245604
0.1346406 | 0.1317836 | 0.1514821 | 0.1389786 | 0.1476916 | 0.1387392 | 0.1329966 | 0.1243173 | 0.1267204 | 0.1638758 | 0.1419166 | 0.1241902
0.1343742 | 0.1318362 | 0.1509734 | 0.1388289 | 0.1469315 | 0.1382401 | 0.1323372 | 0.1241011 | 0.126268 | 0.1638247 | 0.1418401 | 0.1238284
0.1341166 | 0.1318894 | 0.1504732 | 0.138685 | 0.1461837 | 0.137746 | 0.1316899 | 0.1238901 | 0.1258298 | 0.1637725 | 0.1417634 | 0.1234752
0.1338677 | 0.1319429 | 0.1499815 | 0.1385467 | 0.1454482 | 0.1372569 | 0.1310546 | 0.1236845 | 0.1254059 | 0.1637193 | 0.1416863 | 0.1231305
0.1336275 | 0.131997 | 0.1494985 | 0.138414 | 0.144725 | 0.1367727 | 0.1304315 | 0.1234841 | 0.1249963 | 0.1636651 | 0.1416089 | 0.1227943
0.133396 | 0.1320515 | 0.149024 | 0.138287 | 0.1440141 | 0.1362936 | 0.1298204 | 0.1232891 | 0.124601 | 0.1636098 | 0.1415312 | 0.1224666
0.1331732 | 0.1321065 | 0.148558 | 0.1381656 | 0.1433155 | 0.1358194 | 0.1292214 | 0.1230993 | 0.12422 | 0.1635535 | 0.1414531 | 0.1221474
0.1329592 | 0.132162 | 0.1481007 | 0.1380499 | 0.1426292 | 0.1353502 | 0.1286344 | 0.1229149 | 0.1238533 | 0.1634962 | 0.1413748 | 0.1218367
0.1327538 | 0.1322179 | 0.1476518 | 0.1379399 | 0.1419551 | 0.1348859 | 0.1280596 | 0.1227358 | 0.1235009 | 0.1634379 | 0.1412961 | 0.1215345
0.1325572 | 0.1322743 | 0.1472116 | 0.1378355 | 0.1412934 | 0.1344266 | 0.1274968 | 0.1225619 | 0.1231628 | 0.1633785 | 0.1412171 | 0.1212408
0.1323694 | 0.1323311 | 0.1467799 | 0.1377368 | 0.1406439 | 0.1339723 | 0.1269461 | 0.1223934 | 0.1228389 | 0.1633181 | 0.1411378 | 0.1209556
0.1321902 | 0.1323884 | 0.1463568 | 0.1376437 | 0.1400068 | 0.133523 | 0.1264075 | 0.1222302 | 0.1225294 | 0.1632567 | 0.1410582 | 0.120679
0.1320198 | 0.1324462 | 0.1459422 | 0.1375563 | 0.1393819 | 0.1330786 | 0.125881 | 0.1220723 | 0.1222342 | 0.1631943 | 0.1409783 | 0.1204108
0.131858 | 0.1325044 | 0.1455363 | 0.1374745 | 0.1387693 | 0.1326392 | 0.1253666 | 0.1219197 | 0.1219533 | 0.1631308 | 0.1408981 | 0.1201511
0.131705 | 0.1325631 | 0.1451388 | 0.1373984 | 0.138169 | 0.1322048 | 0.1248642 | 0.1217724 | 0.1216866 | 0.1630663 | 0.1408175 | 0.1199
0.1315607 | 0.1326223 | 0.14475 | 0.1373279 | 0.137581 | 0.1317754 | 0.1243739 | 0.1216304 | 0.1214343 | 0.1630008 | 0.1407366 | 0.1196573
0.1314252 | 0.1326819 | 0.1443697 | 0.1372631 | 0.1370053 | 0.1313509 | 0.1238957 | 0.1214937 | 0.1211963 | 0.1629342 | 0.1406554 | 0.1194232
0.1312983 | 0.132742 | 0.1439979 | 0.1372039 | 0.1364419 | 0.1309314 | 0.1234296 | 0.1213623 | 0.1209725 | 0.1628666 | 0.1405739 | 0.1191975
0.1311802 | 0.1328026 | 0.1436348 | 0.1371504 | 0.1358908 | 0.1305169 | 0.1229756 | 0.1212362 | 0.1207631 | 0.162798 | 0.140492 | 0.1189804
0.1310708 | 0.1328636 | 0.1432801 | 0.1371026 | 0.135352 | 0.1301073 | 0.1225336 | 0.1211154 | 0.120568 | 0.1627284 | 0.1404099 | 0.1187717
0.1309701 | 0.1329251 | 0.1429341 | 0.1370604 | 0.1348254 | 0.1297027 | 0.1221037 | 0.1209999 | 0.1203871 | 0.1626577 | 0.1403274 | 0.1185716
0.1308782 | 0.132987 | 0.1425966 | 0.1370238 | 0.1343112 | 0.1293031 | 0.1216859 | 0.1208897 | 0.1202206 | 0.1625861 | 0.1402446 | 0.11838
0.1307949 | 0.1330494 | 0.1422677 | 0.1369929 | 0.1338092 | 0.1289085 | 0.1212802 | 0.1207849 | 0.1200683 | 0.1625133 | 0.1401615 | 0.1181968
0.1307204 | 0.1331123 | 0.1419473 | 0.1369677 | 0.1333195 | 0.1285188 | 0.1208866 | 0.1206853 | 0.1199303 | 0.1624396 | 0.1400781 | 0.1180222
0.1306546 | 0.1331757 | 0.1416355 | 0.1369481 | 0.1328422 | 0.1281341 | 0.120505 | 0.120591 | 0.1198067 | 0.1623648 | 0.1399944 | 0.1178561
0.1305975 | 0.1332395 | 0.1413323 | 0.1369342 | 0.1323771 | 0.1277544 | 0.1201356 | 0.1205021 | 0.1196973 | 0.1622891 | 0.1399103 | 0.1176985
0.1305491 | 0.1333037 | 0.1410377 | 0.1369259 | 0.1319243 | 0.1273797 | 0.1197782 | 0.1204184 | 0.1196023 | 0.1622122 | 0.139826 | 0.1175494
0.1305095 | 0.1333685 | 0.1407516 | 0.1369233 | 0.1314838 | 0.1270099 | 0.1194329 | 0.1203401 | 0.1195215 | 0.1621344 | 0.1397413 | 0.1174088
0.1304785 | 0.1334337 | 0.140474 | 0.1369263 | 0.1310556 | 0.1266451 | 0.1190996 | 0.120267 | 0.119455 | 0.1620555 | 0.1396563 | 0.1172767
0.1304563 | 0.1334993 | 0.140205 | 0.136935 | 0.1306397 | 0.1262852 | 0.1187785 | 0.1201993 | 0.1194028 | 0.1619756 | 0.139571 | 0.1171531
0.1304428 | 0.1335655 | 0.1399446 | 0.1369493 | 0.130236 | 0.1259304 | 0.1184694 | 0.1201368 | 0.119365 | 0.1618947 | 0.1394853 | 0.117038
0.1304381 | 0.1336321 | 0.1396928 | 0.1369693 | 0.1298447 | 0.1255805 | 0.1181724 | 0.1200797 | 0.1193414 | 0.1618128 | 0.1393994 | 0.1169314
0.130442 | 0.1336991 | 0.1394495 | 0.136995 | 0.1294657 | 0.1252356 | 0.1178875 | 0.1200278 | 0.1193321 | 0.1617298 | 0.1393131 | 0.1168333
0.1304547 | 0.1337666 | 0.1392148 | 0.1370263 | 0.1290989 | 0.1248957 | 0.1176147 | 0.1199813 | 0.1193371 | 0.1616458 | 0.1392265 | 0.1167437
0.1310317 | 0.1332706 | 0.1389063 | 0.137112 | 0.128451 | 0.1240011 | 0.1173009 | 0.120144 | 0.1198657 | 0.161136 | 0.1393463 | 0.1166511
0.1318197 | 0.1334643 | 0.1386353 | 0.1373396 | 0.1281244 | 0.1234401 | 0.117335 | 0.1202376 | 0.1199783 | 0.1614652 | 0.1393372 | 0.1164838
0.1321845 | 0.1342583 | 0.1385849 | 0.137786 | 0.1280272 | 0.123049 | 0.1171428 | 0.1203443 | 0.1198328 | 0.1610196 | 0.1395622 | 0.1163216
0.1332707 | 0.1348719 | 0.1384122 | 0.1382034 | 0.1271421 | 0.1223663 | 0.117334 | 0.1203749 | 0.1196166 | 0.1607302 | 0.1392663 | 0.1166237
0.1332675 | 0.1346486 | 0.138574 | 0.1385968 | 0.1267349 | 0.1216647 | 0.1175352 | 0.1205531 | 0.120056 | 0.1607625 | 0.1390024 | 0.1163359
0.1333341 | 0.1352665 | 0.13852 | 0.1387587 | 0.1264693 | 0.1209038 | 0.1174464 | 0.1204559 | 0.1197827 | 0.1610258 | 0.1392113 | 0.1162495
0.1339745 | 0.1356284 | 0.1386341 | 0.1387818 | 0.1267141 | 0.1205571 | 0.117591 | 0.1205907 | 0.1196344 | 0.161259 | 0.1389476 | 0.1161764
0.1338609 | 0.1356765 | 0.1384421 | 0.1390015 | 0.1268534 | 0.1198853 | 0.1176242 | 0.1206673 | 0.120028 | 0.1611574 | 0.1389829 | 0.116303
0.1335396 | 0.135499 | 0.1384118 | 0.1392824 | 0.1267609 | 0.1196286 | 0.1174671 | 0.1208021 | 0.120266 | 0.161003 | 0.1388742 | 0.1164836
0.1336775 | 0.1361645 | 0.1383912 | 0.1394459 | 0.1265393 | 0.1194946 | 0.1175263 | 0.1207849 | 0.120681 | 0.1610138 | 0.1389329 | 0.1166426
0.1336097 | 0.1361213 | 0.1385351 | 0.1395497 | 0.1269176 | 0.1194239 | 0.1176773 | 0.1210174 | 0.1207421 | 0.1608902 | 0.13892 | 0.11677
0.1333749 | 0.1359283 | 0.1384956 | 0.1395626 | 0.1262125 | 0.1192095 | 0.117602 | 0.1210269 | 0.1209304 | 0.1607818 | 0.1388672 | 0.1168342
0.1331136 | 0.1355169 | 0.1382931 | 0.1397293 | 0.1262601 | 0.1191959 | 0.1176846 | 0.1212738 | 0.1208401 | 0.1605527 | 0.1388907 | 0.1170527
0.1330219 | 0.1351303 | 0.1381819 | 0.1398745 | 0.126315 | 0.1191516 | 0.1173849 | 0.1214249 | 0.1210655 | 0.1600834 | 0.1388323 | 0.1174083
0.1329921 | 0.1346567 | 0.1381312 | 0.1402293 | 0.1264105 | 0.1185138 | 0.1175341 | 0.1216305 | 0.1216944 | 0.1594401 | 0.1387292 | 0.1172882
0.1332276 | 0.1351107 | 0.1381085 | 0.1405131 | 0.1257153 | 0.1179923 | 0.1174848 | 0.1215504 | 0.1219097 | 0.1595744 | 0.13834 | 0.1171395
0.1335904 | 0.1350274 | 0.1381246 | 0.1404982 | 0.1259754 | 0.1179761 | 0.1173881 | 0.1213794 | 0.1218669 | 0.1591724 | 0.1379501 | 0.1172885
0.1336811 | 0.134878 | 0.1380679 | 0.1404492 | 0.1255828 | 0.1177502 | 0.1173901 | 0.1214604 | 0.1223574 | 0.1586757 | 0.1376495 | 0.1173287
0.1336447 | 0.1350895 | 0.1379412 | 0.1404843 | 0.1257265 | 0.1175686 | 0.117282 | 0.1213045 | 0.1226206 | 0.159134 | 0.1377423 | 0.1174739
0.1333124 | 0.1348204 | 0.1380711 | 0.1404855 | 0.1258892 | 0.1174326 | 0.1175926 | 0.121527 | 0.1231237 | 0.1589805 | 0.1379217 | 0.1177875
0.1332197 | 0.1355246 | 0.1378385 | 0.1406332 | 0.1260135 | 0.117268 | 0.11769 | 0.1216905 | 0.1236485 | 0.1587082 | 0.1378134 | 0.1178499
0.1335579 | 0.1356339 | 0.1375096 | 0.1405095 | 0.1255375 | 0.1171717 | 0.1176638 | 0.1220045 | 0.1242059 | 0.1589574 | 0.1379207 | 0.1180781
0.1341934 | 0.1351434 | 0.1374998 | 0.1408174 | 0.1251711 | 0.116599 | 0.1175919 | 0.1223983 | 0.1245212 | 0.1584052 | 0.1375957 | 0.1182074
0.13432 | 0.1353459 | 0.1375846 | 0.1410221 | 0.1248225 | 0.1158078 | 0.1174026 | 0.1225679 | 0.1246418 | 0.1581556 | 0.1372681 | 0.1184885
0.1345503 | 0.1353658 | 0.1375606 | 0.1410175 | 0.1248029 | 0.1155085 | 0.1173853 | 0.1224106 | 0.1247083 | 0.1581023 | 0.1371298 | 0.1185591
0.1346753 | 0.1352417 | 0.1376 | 0.1412855 | 0.124742 | 0.1153615 | 0.1174588 | 0.1224496 | 0.1252473 | 0.1581347 | 0.1371442 | 0.1185697
0.1341775 | 0.1348713 | 0.1375511 | 0.1413798 | 0.1243837 | 0.1150457 | 0.1174698 | 0.1229033 | 0.1261221 | 0.1581354 | 0.1368249 | 0.1186639
0.1348321 | 0.1349922 | 0.1377272 | 0.1412026 | 0.1242546 | 0.1150171 | 0.1174922 | 0.1229336 | 0.1262312 | 0.1581437 | 0.1366421 | 0.1186962
0.1350708 | 0.135181 | 0.1376649 | 0.1409407 | 0.1242417 | 0.1148681 | 0.1172867 | 0.1227463 | 0.1265245 | 0.1583434 | 0.1363544 | 0.1189769
0.1348719 | 0.1349277 | 0.1376309 | 0.1411845 | 0.1242649 | 0.1146594 | 0.1173399 | 0.1228921 | 0.1268881 | 0.158225 | 0.1362193 | 0.1193009
0.135688 | 0.1346513 | 0.1376356 | 0.1411167 | 0.1239328 | 0.1148324 | 0.1171542 | 0.1229131 | 0.1270303 | 0.1586589 | 0.1364501 | 0.1195669
0.1362813 | 0.1347613 | 0.1376415 | 0.1414653 | 0.1237012 | 0.114681 | 0.1171113 | 0.1230806 | 0.1272593 | 0.1583915 | 0.1362167 | 0.1198299
0.1366112 | 0.1349786 | 0.1378139 | 0.1411832 | 0.1234867 | 0.114967 | 0.1167639 | 0.123043 | 0.127932 | 0.1587031 | 0.1360158 | 0.1199071
0.1369975 | 0.1347736 | 0.137925 | 0.14105 | 0.1233564 | 0.1147903 | 0.1164479 | 0.1232427 | 0.1277555 | 0.1581434 | 0.1359634 | 0.1200445
0.1374778 | 0.1347905 | 0.1376304 | 0.1411598 | 0.1236406 | 0.1146644 | 0.1162184 | 0.1233669 | 0.1278288 | 0.1582791 | 0.1356273 | 0.1202611
0.1375478 | 0.1346397 | 0.137797 | 0.1412088 | 0.1238001 | 0.1146482 | 0.1160655 | 0.1233725 | 0.1279067 | 0.1583282 | 0.1354587 | 0.1203
0.1381077 | 0.1345109 | 0.137446 | 0.1410841 | 0.123564 | 0.1144511 | 0.116287 | 0.1232448 | 0.1278532 | 0.1575447 | 0.1351739 | 0.1205975
0.1380414 | 0.1344129 | 0.1373766 | 0.1410573 | 0.1236311 | 0.1147784 | 0.116297 | 0.1232098 | 0.1278801 | 0.1576018 | 0.1353758 | 0.1206641
0.1388844 | 0.1342244 | 0.1372307 | 0.1410569 | 0.123514 | 0.1150243 | 0.1164864 | 0.1229776 | 0.127969 | 0.1573013 | 0.1351768 | 0.1208843
0.1389114 | 0.1338829 | 0.1372959 | 0.1412906 | 0.1234692 | 0.1152142 | 0.1162628 | 0.1225924 | 0.1276168 | 0.1576015 | 0.134684 | 0.1208586
0.1391882 | 0.1335783 | 0.1370702 | 0.1411175 | 0.1235011 | 0.1148162 | 0.1164458 | 0.1226711 | 0.1282955 | 0.1576565 | 0.1344488 | 0.1208497
0.1394522 | 0.1333997 | 0.1368691 | 0.1408998 | 0.1229851 | 0.1146063 | 0.1161527 | 0.123379 | 0.1282664 | 0.1575618 | 0.1344655 | 0.1205698
0.1396287 | 0.1333552 | 0.136945 | 0.1409554 | 0.1230263 | 0.1142222 | 0.1161809 | 0.1232109 | 0.1288576 | 0.1573556 | 0.134125 | 0.1206925
0.1402099 | 0.1337387 | 0.1368052 | 0.1407304 | 0.1231748 | 0.1141221 | 0.116361 | 0.1234417 | 0.1291336 | 0.1570314 | 0.134027 | 0.1210482
0.1400384 | 0.133922 | 0.136747 | 0.1407436 | 0.1231238 | 0.1141612 | 0.1163295 | 0.1233927 | 0.1283059 | 0.1575708 | 0.1338711 | 0.1215158
0.1401014 | 0.1333913 | 0.1368071 | 0.1409824 | 0.1233002 | 0.114572 | 0.1158562 | 0.1235337 | 0.1288565 | 0.1571512 | 0.1339516 | 0.1215516
0.1403568 | 0.1330312 | 0.1366678 | 0.1411099 | 0.123562 | 0.1141359 | 0.1158305 | 0.1237748 | 0.1290782 | 0.1572479 | 0.1336586 | 0.1216523
0.1402437 | 0.1330743 | 0.1364766 | 0.1409512 | 0.123868 | 0.1140584 | 0.1160965 | 0.1238306 | 0.1291006 | 0.1577699 | 0.1335213 | 0.121614
0.1405769 | 0.133254 | 0.1361332 | 0.1409242 | 0.1236761 | 0.1143675 | 0.1160181 | 0.1238201 | 0.1287265 | 0.1578256 | 0.1333201 | 0.1218887
0.1409641 | 0.1337743 | 0.1357754 | 0.1409616 | 0.1240612 | 0.1141585 | 0.1157866 | 0.1235904 | 0.1282262 | 0.1576957 | 0.1330441 | 0.1222713
0.1414047 | 0.1338355 | 0.135463 | 0.1407308 | 0.1241015 | 0.1140077 | 0.115828 | 0.1235183 | 0.1280526 | 0.1580957 | 0.1328637 | 0.1225151
0.1411253 | 0.133722 | 0.1353386 | 0.1406857 | 0.1239911 | 0.1136386 | 0.1156983 | 0.1236825 | 0.1278526 | 0.1586307 | 0.1327539 | 0.1224587
0.1412392 | 0.1338761 | 0.1351686 | 0.1406444 | 0.1242591 | 0.1140581 | 0.1155918 | 0.1235654 | 0.1283592 | 0.1585427 | 0.1324312 | 0.1226913
0.1415077 | 0.1341154 | 0.1351346 | 0.1402912 | 0.1244269 | 0.114104 | 0.1155842 | 0.1236381 | 0.1287201 | 0.1585021 | 0.1321746 | 0.1229727
0.1407211 | 0.134141 | 0.134732 | 0.1401721 | 0.1244388 | 0.1143638 | 0.1153432 | 0.1238649 | 0.1289104 | 0.1580422 | 0.1320283 | 0.1229027
0.1407995 | 0.1338114 | 0.1345084 | 0.1398036 | 0.124748 | 0.1146377 | 0.1154647 | 0.1242067 | 0.1286029 | 0.1576889 | 0.1318858 | 0.1230383
0.1414458 | 0.133331 | 0.1342497 | 0.139655 | 0.1246757 | 0.114902 | 0.1155354 | 0.1243301 | 0.1285033 | 0.1575226 | 0.1317905 | 0.1231032
0.1413984 | 0.1335011 | 0.1340151 | 0.1395297 | 0.1251053 | 0.1149129 | 0.1153982 | 0.1245604 | 0.1282672 | 0.1577761 | 0.1317711 | 0.1232621
0.1412747 | 0.1334413 | 0.1339798 | 0.1394399 | 0.1253534 | 0.1151675 | 0.1153797 | 0.1244341 | 0.1280102 | 0.1572797 | 0.1317966 | 0.1233979
0.1412049 | 0.1331415 | 0.1339057 | 0.1390451 | 0.1255314 | 0.1154331 | 0.1151654 | 0.1241085 | 0.1278999 | 0.1572583 | 0.1319243 | 0.1235199
0.1411336 | 0.1334181 | 0.1335977 | 0.1386612 | 0.1260948 | 0.1153345 | 0.1153387 | 0.1243445 | 0.1275393 | 0.1574798 | 0.131835 | 0.1238804
0.1416432 | 0.1338376 | 0.1334624 | 0.1382825 | 0.1261009 | 0.1156979 | 0.1149956 | 0.1242885 | 0.1276231 | 0.158247 | 0.1315364 | 0.1235121
0.1411152 | 0.1333122 | 0.1333638 | 0.1381466 | 0.1263345 | 0.1159755 | 0.114997 | 0.1239454 | 0.1272693 | 0.1584771 | 0.1313722 | 0.1237463
0.1410266 | 0.1334524 | 0.1333617 | 0.1380927 | 0.1261489 | 0.1156602 | 0.1147495 | 0.1240854 | 0.1274028 | 0.1588903 | 0.1312382 | 0.1239316
0.1413611 | 0.1341035 | 0.1333139 | 0.1382447 | 0.1261864 | 0.1154907 | 0.1148728 | 0.123892 | 0.1271235 | 0.1587825 | 0.1310223 | 0.1239187
0.1414188 | 0.1343365 | 0.1336818 | 0.1381811 | 0.1261946 | 0.1153889 | 0.114838 | 0.1237286 | 0.1272162 | 0.1590358 | 0.1309777 | 0.1239233
0.1413666 | 0.1342176 | 0.1334223 | 0.1382799 | 0.1261611 | 0.1151883 | 0.1148525 | 0.1237784 | 0.1272196 | 0.1594114 | 0.1309377 | 0.1239704
0.1415582 | 0.1347888 | 0.133432 | 0.1381438 | 0.1262944 | 0.1148056 | 0.1149104 | 0.1237032 | 0.1273615 | 0.1597509 | 0.1310978 | 0.1242541
0.1414126 | 0.1345969 | 0.1335471 | 0.1382423 | 0.1259885 | 0.1146804 | 0.1145617 | 0.1237686 | 0.1268385 | 0.1600443 | 0.131052 | 0.1243534
0.1415045 | 0.1344119 | 0.1337288 | 0.1382932 | 0.1258389 | 0.1142217 | 0.1143482 | 0.1236579 | 0.1264962 | 0.1602437 | 0.1308748 | 0.1245025
0.1418447 | 0.1341961 | 0.1338418 | 0.1381805 | 0.1259264 | 0.1144394 | 0.1144341 | 0.1236442 | 0.1266549 | 0.1601037 | 0.1306608 | 0.1248992
0.1420382 | 0.1342213 | 0.1338753 | 0.1379942 | 0.1263754 | 0.1143282 | 0.1142918 | 0.1235517 | 0.1264293 | 0.1601553 | 0.1306625 | 0.1252093
0.1422579 | 0.1339497 | 0.1340469 | 0.1379587 | 0.1260165 | 0.1143267 | 0.1141981 | 0.1232863 | 0.1258136 | 0.1605936 | 0.1305895 | 0.1256657
0.1418542 | 0.1339114 | 0.1342444 | 0.1376632 | 0.1259481 | 0.1144607 | 0.1143424 | 0.1230929 | 0.1257166 | 0.1610664 | 0.1307034 | 0.1260348
0.1416376 | 0.1332777 | 0.1343153 | 0.1376496 | 0.1256102 | 0.1142803 | 0.1144569 | 0.1229211 | 0.125244 | 0.16119 | 0.1306103 | 0.1263458
0.1418205 | 0.133161 | 0.134119 | 0.1374876 | 0.1256634 | 0.1144282 | 0.1146181 | 0.1227963 | 0.1250871 | 0.1614424 | 0.1304012 | 0.1265202
0.1417625 | 0.1334659 | 0.1341837 | 0.1372106 | 0.1259578 | 0.1141526 | 0.1144482 | 0.122735 | 0.1242654 | 0.1619598 | 0.1304083 | 0.1271062
0.1418893 | 0.1342823 | 0.1339311 | 0.1367796 | 0.1256208 | 0.114076 | 0.1145415 | 0.1226066 | 0.1241125 | 0.1615272 | 0.1305632 | 0.1272453
0.1414587 | 0.1343025 | 0.1339707 | 0.1365005 | 0.1258137 | 0.1140564 | 0.1146244 | 0.1224263 | 0.1240284 | 0.1612974 | 0.1305175 | 0.1275736
0.1413185 | 0.1346532 | 0.1338661 | 0.1364734 | 0.1258361 | 0.1138326 | 0.1148327 | 0.1225311 | 0.1236095 | 0.1612149 | 0.1305341 | 0.1278695
0.1414733 | 0.1344796 | 0.1338385 | 0.136356 | 0.1256405 | 0.1138475 | 0.1151635 | 0.1223105 | 0.123202 | 0.1616354 | 0.1303668 | 0.1279753
0.1407531 | 0.1348105 | 0.1334789 | 0.1364205 | 0.1260324 | 0.1136437 | 0.1153544 | 0.1222314 | 0.1225799 | 0.1619293 | 0.130156 | 0.1283531
0.1404444 | 0.1345906 | 0.1335109 | 0.1362132 | 0.1265528 | 0.113562 | 0.1154693 | 0.1223238 | 0.1220259 | 0.1622559 | 0.1300709 | 0.1283444
0.1403214 | 0.1348037 | 0.1334973 | 0.1359016 | 0.1263427 | 0.1135859 | 0.1158116 | 0.1222564 | 0.1215016 | 0.1623938 | 0.1299569 | 0.1284603
0.1403587 | 0.1341243 | 0.1335974 | 0.1357439 | 0.1269078 | 0.1131915 | 0.1156955 | 0.1221351 | 0.1212089 | 0.1626188 | 0.1298792 | 0.1288745
0.1402332 | 0.134505 | 0.1335212 | 0.135281 | 0.1268803 | 0.1132344 | 0.1156267 | 0.1219391 | 0.1207574 | 0.1627499 | 0.1296566 | 0.1290903
0.1403422 | 0.1346358 | 0.1332827 | 0.1353736 | 0.1267112 | 0.1129334 | 0.115665 | 0.1218168 | 0.1203498 | 0.1627289 | 0.1296662 | 0.1294823
0.140178 | 0.1344077 | 0.1333162 | 0.135066 | 0.126551 | 0.1130649 | 0.1157149 | 0.1217173 | 0.1203911 | 0.1624292 | 0.1298085 | 0.1295317
0.1403282 | 0.1341799 | 0.1332469 | 0.1348267 | 0.12625 | 0.1132388 | 0.115682 | 0.1217292 | 0.1200658 | 0.1629744 | 0.1298477 | 0.1298255
0.1400274 | 0.1341223 | 0.1330065 | 0.1350982 | 0.1261057 | 0.1130446 | 0.1158233 | 0.1217871 | 0.1197575 | 0.1635468 | 0.1299596 | 0.1301511
0.1398557 | 0.1339217 | 0.1329926 | 0.135061 | 0.1261122 | 0.1134584 | 0.1160703 | 0.121281 | 0.1197684 | 0.1645328 | 0.1300291 | 0.1302884
0.1395974 | 0.1344667 | 0.13291 | 0.1353308 | 0.1257581 | 0.1133641 | 0.1161661 | 0.1209407 | 0.1192404 | 0.1644421 | 0.1297535 | 0.1304316
0.1395617 | 0.1347186 | 0.1331219 | 0.135249 | 0.1255869 | 0.1129673 | 0.1163383 | 0.1208807 | 0.1187492 | 0.1646011 | 0.1294652 | 0.1308249
0.1393459 | 0.1347742 | 0.1332675 | 0.1351621 | 0.1254128 | 0.1128443 | 0.1163707 | 0.1206905 | 0.1184446 | 0.1645999 | 0.1294176 | 0.130846
0.1387818 | 0.1348502 | 0.1329221 | 0.13505 | 0.1255129 | 0.1133058 | 0.1164006 | 0.1203751 | 0.1181704 | 0.1645841 | 0.1294096 | 0.1310733
0.1393034 | 0.1346196 | 0.1328805 | 0.1351087 | 0.1252859 | 0.1133124 | 0.116522 | 0.1201778 | 0.1181175 | 0.1642596 | 0.1294614 | 0.1313064
0.1388829 | 0.1347135 | 0.1327846 | 0.1351644 | 0.1252763 | 0.1134456 | 0.1162764 | 0.1200883 | 0.1178978 | 0.1642493 | 0.1293607 | 0.1315807
0.1388502 | 0.1351582 | 0.1329144 | 0.135142 | 0.1253599 | 0.1131028 | 0.1163143 | 0.1196451 | 0.1174418 | 0.1645027 | 0.1290782 | 0.1315258
0.1387678 | 0.1349794 | 0.1327147 | 0.1353826 | 0.1255311 | 0.1129611 | 0.1164465 | 0.1194591 | 0.1174507 | 0.1646398 | 0.1287576 | 0.1320387
0.1382777 | 0.1356453 | 0.1325349 | 0.135186 | 0.1256476 | 0.1127005 | 0.1161241 | 0.1194634 | 0.117215 | 0.1643869 | 0.1289595 | 0.1324798
0.1376715 | 0.1363663 | 0.1326296 | 0.1353685 | 0.1254929 | 0.1128888 | 0.1162188 | 0.1195214 | 0.1168982 | 0.1649378 | 0.1287863 | 0.1329128
0.1372091 | 0.1363015 | 0.1325139 | 0.1352997 | 0.1248537 | 0.1129712 | 0.1162517 | 0.1196818 | 0.1166708 | 0.1650284 | 0.1289824 | 0.1334927
0.1369778 | 0.1360566 | 0.13241 | 0.135385 | 0.1248857 | 0.1129028 | 0.1163328 | 0.1197052 | 0.1164038 | 0.1648854 | 0.1288503 | 0.1339938
0.1366343 | 0.1359815 | 0.1325519 | 0.1353667 | 0.1247113 | 0.1131259 | 0.1164376 | 0.1195063 | 0.1162512 | 0.1652239 | 0.1287894 | 0.1341739
0.1366293 | 0.1362522 | 0.1325778 | 0.1351712 | 0.1245257 | 0.1134316 | 0.1165879 | 0.1193604 | 0.1158822 | 0.1650238 | 0.1290126 | 0.1344896
0.1365621 | 0.1360477 | 0.1324524 | 0.1353058 | 0.1246824 | 0.1135711 | 0.116849 | 0.1195656 | 0.1156248 | 0.1647385 | 0.1286866 | 0.1348272
0.1361735 | 0.1353019 | 0.1324798 | 0.1356188 | 0.1246251 | 0.1136138 | 0.116897 | 0.1193743 | 0.1152691 | 0.1646141 | 0.1285562 | 0.1353702
0.1364623 | 0.1353097 | 0.1325321 | 0.1354218 | 0.1243317 | 0.1135822 | 0.1170433 | 0.1191609 | 0.1150422 | 0.1642168 | 0.1286693 | 0.135747
0.1363856 | 0.1357827 | 0.1324413 | 0.1356177 | 0.1241592 | 0.1135329 | 0.1171615 | 0.1193639 | 0.1149997 | 0.1639819 | 0.1286084 | 0.1362417
0.1360675 | 0.1349975 | 0.1321988 | 0.135753 | 0.1239918 | 0.1137186 | 0.1171751 | 0.1192898 | 0.1150106 | 0.1638215 | 0.1285356 | 0.1366193
0.1362198 | 0.1350178 | 0.1320221 | 0.1358667 | 0.1237894 | 0.1138066 | 0.1171075 | 0.1190983 | 0.1148422 | 0.1639432 | 0.128921 | 0.1369225
0.1362465 | 0.1351697 | 0.1320282 | 0.1362744 | 0.1237926 | 0.1138136 | 0.1172465 | 0.1192859 | 0.1151414 | 0.1636843 | 0.128658 | 0.1372702
0.1364306 | 0.1352403 | 0.1319279 | 0.1365667 | 0.1238606 | 0.1136257 | 0.1172775 | 0.1194698 | 0.1154198 | 0.163631 | 0.1287472 | 0.137602
0.136494 | 0.1351334 | 0.131637 | 0.1367881 | 0.1234974 | 0.1133195 | 0.1175663 | 0.1195567 | 0.1148803 | 0.1639431 | 0.128811 | 0.1379704
0.1366273 | 0.135469 | 0.1314128 | 0.1367699 | 0.1231288 | 0.1133708 | 0.1176567 | 0.119441 | 0.1144091 | 0.1644086 | 0.1287864 | 0.1387394
0.1366923 | 0.1355143 | 0.1312893 | 0.1367257 | 0.1232943 | 0.1136907 | 0.117849 | 0.1193494 | 0.1146147 | 0.1647565 | 0.1290716 | 0.1391696
0.136358 | 0.1351806 | 0.131244 | 0.1365024 | 0.1232251 | 0.1131859 | 0.1181836 | 0.1196269 | 0.1146523 | 0.164853 | 0.1293294 | 0.139442
0.1364052 | 0.1350451 | 0.1313842 | 0.1367043 | 0.1234453 | 0.1132488 | 0.1181278 | 0.1197077 | 0.1148083 | 0.1648702 | 0.1295423 | 0.1397827
0.136254 | 0.1346181 | 0.1313273 | 0.1369053 | 0.1230346 | 0.1131585 | 0.1183335 | 0.1199541 | 0.115119 | 0.1643105 | 0.1295189 | 0.140039
0.13646 | 0.1346539 | 0.1311635 | 0.1370319 | 0.1229139 | 0.1133619 | 0.1181317 | 0.1198645 | 0.1152537 | 0.1640728 | 0.1292784 | 0.1402911
0.1366896 | 0.1346227 | 0.1313073 | 0.1368449 | 0.1230222 | 0.1132968 | 0.118144 | 0.1199475 | 0.1157508 | 0.1639602 | 0.1294082 | 0.1401873
0.136788 | 0.1347682 | 0.131438 | 0.1367877 | 0.1230875 | 0.1129834 | 0.1180889 | 0.1198087 | 0.1154196 | 0.1637227 | 0.1294945 | 0.1407274
0.1366313 | 0.1341949 | 0.1313153 | 0.1368686 | 0.1229188 | 0.1132047 | 0.117994 | 0.1196884 | 0.1156813 | 0.1639124 | 0.1296613 | 0.1409772
0.1365415 | 0.1337932 | 0.1311935 | 0.136911 | 0.123052 | 0.1134294 | 0.1183057 | 0.1197099 | 0.1158379 | 0.164314 | 0.1297261 | 0.1413662
0.1366998 | 0.1336152 | 0.1312078 | 0.1368654 | 0.1230364 | 0.1132058 | 0.1182746 | 0.1199743 | 0.1158485 | 0.1643503 | 0.1298216 | 0.1420119
0.1369506 | 0.1333008 | 0.1312377 | 0.1369724 | 0.1228426 | 0.1133451 | 0.1182231 | 0.1200741 | 0.1157595 | 0.1644357 | 0.1299172 | 0.1424529
0.1371159 | 0.1336524 | 0.1312633 | 0.1368973 | 0.1229524 | 0.1135114 | 0.1183739 | 0.1201685 | 0.1156233 | 0.1644647 | 0.1298926 | 0.1429827
0.1373525 | 0.1322824 | 0.1312369 | 0.1371353 | 0.1232762 | 0.1132701 | 0.1181566 | 0.1202475 | 0.1160806 | 0.1641873 | 0.1300889 | 0.1432385
0.1375013 | 0.1323876 | 0.1312308 | 0.1371807 | 0.1234096 | 0.1135528 | 0.1181573 | 0.1203562 | 0.1160226 | 0.1640587 | 0.1302158 | 0.1436915
0.1376819 | 0.1324432 | 0.1312769 | 0.1374218 | 0.1231425 | 0.1138239 | 0.1181648 | 0.1204519 | 0.1159101 | 0.1640957 | 0.130726 | 0.1438283
0.1375889 | 0.1321591 | 0.1313604 | 0.1376466 | 0.1233227 | 0.1139232 | 0.1183151 | 0.1207601 | 0.1159489 | 0.1638933 | 0.1308031 | 0.1439889
0.1378762 | 0.13166 | 0.1311765 | 0.137604 | 0.123378 | 0.1145076 | 0.1180501 | 0.1210712 | 0.1163486 | 0.1637741 | 0.130926 | 0.1443281
0.1378252 | 0.1309454 | 0.1309061 | 0.1377258 | 0.1235575 | 0.1141804 | 0.1180647 | 0.121287 | 0.1166044 | 0.1632197 | 0.1309924 | 0.1449737
0.1379238 | 0.130745 | 0.1307763 | 0.1380844 | 0.1234727 | 0.1142152 | 0.118041 | 0.1214998 | 0.1172512 | 0.1641662 | 0.1308307 | 0.1452137
0.1381395 | 0.1306847 | 0.1307682 | 0.137906 | 0.1232031 | 0.1140346 | 0.1181492 | 0.1216279 | 0.1173461 | 0.1639618 | 0.1312948 | 0.1456662
0.1385402 | 0.1306847 | 0.1304961 | 0.1379042 | 0.1226573 | 0.1146922 | 0.1181649 | 0.1213854 | 0.1177979 | 0.1638731 | 0.1311503 | 0.1460485
0.1382049 | 0.1309367 | 0.1307061 | 0.138115 | 0.1227548 | 0.1150112 | 0.1181323 | 0.1214681 | 0.1182932 | 0.1642065 | 0.1313303 | 0.1463158
0.1384553 | 0.1307819 | 0.1307026 | 0.1380964 | 0.1227578 | 0.1154572 | 0.1184298 | 0.1215925 | 0.118394 | 0.1639606 | 0.1312139 | 0.1466782
0.1386436 | 0.1303849 | 0.1307882 | 0.1380284 | 0.1227903 | 0.1154784 | 0.1180772 | 0.1216834 | 0.1187735 | 0.1641052 | 0.1313271 | 0.1470905
0.139087 | 0.1302211 | 0.1309028 | 0.1377913 | 0.1222456 | 0.1156513 | 0.1184623 | 0.1220561 | 0.1190378 | 0.1637777 | 0.1316283 | 0.147409
0.1392431 | 0.1306847 | 0.1309748 | 0.1376238 | 0.1223991 | 0.1159937 | 0.1185776 | 0.1222564 | 0.1190057 | 0.1636631 | 0.131879 | 0.1478219
0.1393751 | 0.1303953 | 0.1310099 | 0.1378682 | 0.1225933 | 0.1161884 | 0.1188587 | 0.1220459 | 0.1194419 | 0.1636769 | 0.1317282 | 0.1485779
0.139725 | 0.1304036 | 0.1303719 | 0.1377052 | 0.1225195 | 0.1166872 | 0.1189918 | 0.1220772 | 0.1191627 | 0.1635087 | 0.1317674 | 0.1490667
0.1396506 | 0.1295428 | 0.130389 | 0.1376437 | 0.1223265 | 0.117079 | 0.1188851 | 0.122237 | 0.1190853 | 0.1640038 | 0.1317846 | 0.1493103
0.1398599 | 0.1290209 | 0.1302644 | 0.137513 | 0.1222739 | 0.1170435 | 0.118859 | 0.1224611 | 0.1196675 | 0.1634696 | 0.131543 | 0.1494414
0.1401599 | 0.1296547 | 0.1300434 | 0.1374843 | 0.1221035 | 0.1172044 | 0.119318 | 0.1227395 | 0.1197736 | 0.1639416 | 0.1315759 | 0.1496591
0.1399552 | 0.1301752 | 0.130197 | 0.1373943 | 0.1221186 | 0.1178881 | 0.1193561 | 0.1228245 | 0.1198038 | 0.1640725 | 0.1315985 | 0.1497451
0.1401359 | 0.129563 | 0.1299471 | 0.1372543 | 0.1219343 | 0.1178157 | 0.1193612 | 0.1230204 | 0.1194193 | 0.1636078 | 0.1318665 | 0.1497874
0.1399549 | 0.12919 | 0.1298237 | 0.1373366 | 0.122578 | 0.117911 | 0.1192901 | 0.1232229 | 0.1193873 | 0.1634644 | 0.1319685 | 0.1501017
0.1398508 | 0.1291518 | 0.129656 | 0.1371837 | 0.1222934 | 0.1183807 | 0.1195347 | 0.1233757 | 0.1200269 | 0.1631739 | 0.1320105 | 0.1502175
0.1394849 | 0.1285555 | 0.1298757 | 0.1371123 | 0.1224562 | 0.1183254 | 0.1192674 | 0.1235045 | 0.1204249 | 0.1628459 | 0.1321903 | 0.1502749
0.1393931 | 0.1284719 | 0.1298499 | 0.1369778 | 0.1224436 | 0.1188939 | 0.1192338 | 0.1234555 | 0.120663 | 0.1622614 | 0.1324344 | 0.1506389
0.1391404 | 0.1285979 | 0.1298506 | 0.1370346 | 0.1226052 | 0.1188601 | 0.1194721 | 0.1236045 | 0.1206646 | 0.1623668 | 0.1324219 | 0.1508107
0.1389981 | 0.1285882 | 0.1296422 | 0.1369985 | 0.1224432 | 0.1191406 | 0.1193443 | 0.1238964 | 0.1208729 | 0.162103 | 0.1326181 | 0.1508638
0.139087 | 0.1289232 | 0.1298551 | 0.136833 | 0.1223681 | 0.1189014 | 0.1192836 | 0.1236259 | 0.1208324 | 0.1624714 | 0.1325787 | 0.1509903
0.1389971 | 0.128604 | 0.1299691 | 0.1368186 | 0.122236 | 0.1189739 | 0.119012 | 0.1234616 | 0.1207264 | 0.1626038 | 0.1327626 | 0.1511479
0.139019 | 0.128886 | 0.1300146 | 0.1367596 | 0.1227633 | 0.1189301 | 0.1186803 | 0.1237556 | 0.1210408 | 0.16285 | 0.1324527 | 0.1514759
0.1388954 | 0.128499 | 0.1300516 | 0.1365789 | 0.1226453 | 0.1188058 | 0.118792 | 0.1235433 | 0.1212506 | 0.1625131 | 0.1324526 | 0.1517664
0.138932 | 0.1286287 | 0.130255 | 0.1365996 | 0.1222842 | 0.1185265 | 0.1187878 | 0.1232685 | 0.1215151 | 0.1631032 | 0.1325407 | 0.1521351
0.1389576 | 0.1285785 | 0.1305019 | 0.1365123 | 0.1219986 | 0.1185235 | 0.1187396 | 0.1236507 | 0.1209725 | 0.1628884 | 0.132591 | 0.1523046
0.138863 | 0.1286122 | 0.1305766 | 0.1366223 | 0.1213734 | 0.1183154 | 0.1186649 | 0.1236245 | 0.1210102 | 0.162791 | 0.1323813 | 0.1524699
0.1389751 | 0.1284535 | 0.1305775 | 0.1366394 | 0.121252 | 0.1182935 | 0.1187949 | 0.1239488 | 0.1210552 | 0.1628439 | 0.1323619 | 0.1530232
0.1390548 | 0.1285236 | 0.1306651 | 0.1363936 | 0.1215206 | 0.1180645 | 0.1187867 | 0.123991 | 0.1214573 | 0.1627204 | 0.1324061 | 0.1532851
0.1389593 | 0.1280673 | 0.1302977 | 0.136384 | 0.1214192 | 0.1182323 | 0.1187333 | 0.1238224 | 0.1214528 | 0.1626544 | 0.1325758 | 0.1535201
0.1390898 | 0.1276482 | 0.1300817 | 0.1363512 | 0.1213911 | 0.1187103 | 0.1185549 | 0.1239527 | 0.1214634 | 0.1626195 | 0.1325114 | 0.1537528
0.1394231 | 0.1276388 | 0.1298877 | 0.1360135 | 0.1213883 | 0.1186001 | 0.1183729 | 0.1241406 | 0.1215055 | 0.1624037 | 0.1324783 | 0.1540434
0.1394104 | 0.1277816 | 0.1300341 | 0.1357639 | 0.121071 | 0.1186 | 0.1184152 | 0.12424 | 0.1218568 | 0.1623904 | 0.1323594 | 0.1541227
0.1394058 | 0.1276705 | 0.129986 | 0.1355815 | 0.1211571 | 0.1188488 | 0.1184063 | 0.1242944 | 0.1223193 | 0.1623047 | 0.1323301 | 0.1542978
0.1395805 | 0.1272011 | 0.1300616 | 0.1352598 | 0.1211637 | 0.1189561 | 0.1186581 | 0.1241784 | 0.1224671 | 0.1626258 | 0.1323513 | 0.1547545
0.1397155 | 0.1271101 | 0.1301059 | 0.1346765 | 0.1212966 | 0.1194085 | 0.118498 | 0.124375 | 0.1231248 | 0.1627788 | 0.132391 | 0.1550066
0.1396257 | 0.1268729 | 0.1297772 | 0.1344479 | 0.1217322 | 0.1191252 | 0.1185821 | 0.1243174 | 0.1231105 | 0.1636149 | 0.1323923 | 0.1552713
0.1395125 | 0.1270911 | 0.1295121 | 0.1345247 | 0.1217702 | 0.1188235 | 0.1183858 | 0.1242962 | 0.1229033 | 0.1640754 | 0.132202 | 0.1554429
0.139259 | 0.1274957 | 0.1293208 | 0.1344264 | 0.1222231 | 0.1185207 | 0.1184901 | 0.1240816 | 0.1232294 | 0.1644665 | 0.1322441 | 0.155669
0.1395229 | 0.1270727 | 0.1290248 | 0.1345764 | 0.122863 | 0.1182307 | 0.1183241 | 0.1240032 | 0.1228518 | 0.1644348 | 0.1319283 | 0.1558236
0.1397551 | 0.127259 | 0.1286837 | 0.1343852 | 0.1231547 | 0.1178912 | 0.1182946 | 0.1242228 | 0.1225078 | 0.1638822 | 0.1316367 | 0.1556479
0.1396018 | 0.1273262 | 0.1285148 | 0.1340509 | 0.1234111 | 0.1177194 | 0.11836 | 0.1244108 | 0.122013 | 0.1642568 | 0.1317553 | 0.1558671
0.139702 | 0.1275512 | 0.1282854 | 0.1339523 | 0.123042 | 0.1177799 | 0.1182502 | 0.12447 | 0.12193 | 0.1645403 | 0.1316608 | 0.1560833
0.1397152 | 0.1269991 | 0.1279505 | 0.1341153 | 0.1236332 | 0.1177258 | 0.118207 | 0.124421 | 0.1220574 | 0.1648413 | 0.1313931 | 0.1561782
0.1393234 | 0.1273521 | 0.1276078 | 0.134083 | 0.123566 | 0.1181685 | 0.1184628 | 0.1243136 | 0.1220787 | 0.1651373 | 0.1312714 | 0.1563831
0.1389401 | 0.1273566 | 0.1277486 | 0.1336731 | 0.1235337 | 0.1185505 | 0.1183366 | 0.1241287 | 0.1217725 | 0.1653832 | 0.1309579 | 0.156954
0.1392437 | 0.1267163 | 0.1273726 | 0.1335812 | 0.1238813 | 0.118798 | 0.1182155 | 0.1240657 | 0.121947 | 0.1657913 | 0.1307954 | 0.157439
0.1396418 | 0.1263599 | 0.1276023 | 0.1333705 | 0.1237901 | 0.1192144 | 0.1181598 | 0.1240302 | 0.1219341 | 0.1658529 | 0.130793 | 0.157307
0.1396499 | 0.1263921 | 0.1275188 | 0.1333388 | 0.1237305 | 0.1188528 | 0.1180018 | 0.1239896 | 0.1220204 | 0.1661204 | 0.1309597 | 0.1577319
0.1398072 | 0.1257548 | 0.1274255 | 0.1331698 | 0.1239938 | 0.1187477 | 0.1179861 | 0.1238349 | 0.1221431 | 0.1659763 | 0.1310933 | 0.1578987
0.1393282 | 0.1253667 | 0.1274351 | 0.132889 | 0.1235981 | 0.118708 | 0.1182683 | 0.1238785 | 0.1221705 | 0.1660945 | 0.130755 | 0.1580907
0.1392209 | 0.125002 | 0.1272493 | 0.1327519 | 0.1239676 | 0.1188119 | 0.1182471 | 0.124204 | 0.1223601 | 0.1657892 | 0.1306636 | 0.1583628
0.1390921 | 0.1245107 | 0.1272786 | 0.1327214 | 0.1239135 | 0.1190002 | 0.118085 | 0.1242974 | 0.1221138 | 0.1662521 | 0.1306468 | 0.15844
0.1392084 | 0.1244723 | 0.1269147 | 0.1328221 | 0.1236766 | 0.1189715 | 0.117845 | 0.124276 | 0.1216401 | 0.1665386 | 0.1302621 | 0.1584415
0.1390951 | 0.1244558 | 0.1268171 | 0.1327688 | 0.1237193 | 0.118488 | 0.117643 | 0.1239892 | 0.1216287 | 0.1659994 | 0.1300509 | 0.1586762
0.1389085 | 0.1249566 | 0.1265635 | 0.1324205 | 0.1236755 | 0.1182566 | 0.1175427 | 0.123664 | 0.1213647 | 0.1655987 | 0.1299548 | 0.1587181
0.1387866 | 0.1251103 | 0.1265058 | 0.132301 | 0.1237931 | 0.1179884 | 0.1175045 | 0.1237906 | 0.1212209 | 0.1649853 | 0.1296894 | 0.1589786
0.1384985 | 0.1248278 | 0.1262897 | 0.1320185 | 0.1242066 | 0.1179392 | 0.1175527 | 0.1241152 | 0.1208445 | 0.1651528 | 0.1295758 | 0.1594003
0.1388093 | 0.1251354 | 0.1259542 | 0.1317071 | 0.1243765 | 0.1180175 | 0.1172124 | 0.1241669 | 0.1207055 | 0.1653559 | 0.1296892 | 0.1592688
0.1392466 | 0.1252545 | 0.1255493 | 0.1319212 | 0.1243699 | 0.1176861 | 0.1170372 | 0.1237809 | 0.1205193 | 0.1650514 | 0.1296508 | 0.1595505
0.1395473 | 0.1252529 | 0.1255787 | 0.1321604 | 0.1243505 | 0.117272 | 0.1168592 | 0.1237976 | 0.1209249 | 0.1651346 | 0.1294416 | 0.1595232
0.138772 | 0.1256194 | 0.1256263 | 0.1321253 | 0.1244278 | 0.1170531 | 0.1167962 | 0.1238338 | 0.1206009 | 0.165496 | 0.1293333 | 0.1598313
0.1386196 | 0.1250808 | 0.1254728 | 0.1320573 | 0.1242797 | 0.1168129 | 0.1168745 | 0.1238673 | 0.1206012 | 0.1654568 | 0.1290162 | 0.1600542
0.1382857 | 0.1248724 | 0.1251393 | 0.1319218 | 0.124275 | 0.1169073 | 0.1167846 | 0.1242802 | 0.1204144 | 0.1656013 | 0.1291788 | 0.1602984
0.1380383 | 0.1249369 | 0.1251971 | 0.131545 | 0.124281 | 0.1174656 | 0.1170111 | 0.1241533 | 0.1201683 | 0.1653475 | 0.1291588 | 0.160267
0.1381485 | 0.1244652 | 0.1251921 | 0.131685 | 0.1242867 | 0.1176883 | 0.1170075 | 0.1240207 | 0.1205925 | 0.1656411 | 0.1292918 | 0.160353
0.1383647 | 0.1238331 | 0.1249735 | 0.1317217 | 0.1242073 | 0.1178293 | 0.1169496 | 0.1238582 | 0.1202054 | 0.1654857 | 0.129188 | 0.1605818
0.1385443 | 0.1241141 | 0.1250898 | 0.1316574 | 0.1244832 | 0.1180163 | 0.1169461 | 0.1236112 | 0.119974 | 0.1651216 | 0.1288637 | 0.1606194
0.1388174 | 0.1241175 | 0.1249998 | 0.1317531 | 0.1246578 | 0.1181959 | 0.116955 | 0.1231975 | 0.1195866 | 0.165607 | 0.1285732 | 0.1605521
0.1386112 | 0.1244798 | 0.1245747 | 0.1319406 | 0.1249241 | 0.1179248 | 0.1170099 | 0.1232466 | 0.119946 | 0.165852 | 0.1284945 | 0.1608617
0.1385029 | 0.1245138 | 0.1242639 | 0.1322212 | 0.1248752 | 0.1179571 | 0.116884 | 0.1231133 | 0.1199298 | 0.1660092 | 0.1281535 | 0.1614429
0.1382593 | 0.1245193 | 0.1241961 | 0.1325021 | 0.1251511 | 0.1183218 | 0.1167308 | 0.1232026 | 0.119809 | 0.1666419 | 0.1286001 | 0.1614713
0.1385832 | 0.1245709 | 0.1239776 | 0.1325348 | 0.1248506 | 0.1179475 | 0.116722 | 0.1229935 | 0.1202109 | 0.1668708 | 0.1286773 | 0.1615469
0.1387373 | 0.1246791 | 0.1238708 | 0.1329447 | 0.1252191 | 0.1182587 | 0.1168718 | 0.1230868 | 0.1201758 | 0.1674786 | 0.1288281 | 0.1616607
0.1387265 | 0.1249123 | 0.123629 | 0.1328143 | 0.1253728 | 0.1184188 | 0.1168547 | 0.1228276 | 0.1199719 | 0.1676484 | 0.1286548 | 0.1618995
0.1386649 | 0.1250227 | 0.1236462 | 0.133183 | 0.1252953 | 0.1182006 | 0.1170648 | 0.123037 | 0.1201747 | 0.1682969 | 0.1287714 | 0.1620354
0.1386103 | 0.1252905 | 0.1236639 | 0.1333626 | 0.1253995 | 0.1179729 | 0.1169873 | 0.1231862 | 0.1201582 | 0.1680481 | 0.1287273 | 0.1623233
0.13823 | 0.1253849 | 0.1235807 | 0.1330796 | 0.1254614 | 0.1183236 | 0.1170099 | 0.1229619 | 0.1196636 | 0.1683139 | 0.1290111 | 0.1623575
0.1382563 | 0.1258778 | 0.1234472 | 0.132881 | 0.1251395 | 0.1183956 | 0.1169379 | 0.1228147 | 0.1199732 | 0.16879 | 0.1289573 | 0.1625309
0.1378823 | 0.1261953 | 0.1234892 | 0.1329797 | 0.1252549 | 0.1184636 | 0.1170947 | 0.122495 | 0.1199761 | 0.1684915 | 0.1290291 | 0.1626156
0.1377947 | 0.1262375 | 0.1234237 | 0.1330864 | 0.1253761 | 0.1183254 | 0.1170076 | 0.1225112 | 0.1205841 | 0.1682037 | 0.1292311 | 0.162292
0.137831 | 0.1258697 | 0.1234056 | 0.1330449 | 0.1250137 | 0.1181363 | 0.1169799 | 0.1222994 | 0.1209591 | 0.168011 | 0.1292078 | 0.161929
0.137801 | 0.1261579 | 0.1232481 | 0.1333484 | 0.1250284 | 0.1182368 | 0.1169218 | 0.1221659 | 0.1209519 | 0.1678049 | 0.1289933 | 0.1619497
0.1378666 | 0.1261347 | 0.1230293 | 0.1333871 | 0.1250883 | 0.1178521 | 0.1169923 | 0.1220032 | 0.1207698 | 0.1675125 | 0.1288888 | 0.1623703
0.1383333 | 0.1261075 | 0.1229952 | 0.1333776 | 0.1253393 | 0.1182146 | 0.1168424 | 0.1221282 | 0.1201961 | 0.168027 | 0.1290492 | 0.162319
0.1386218 | 0.125668 | 0.1230748 | 0.1335942 | 0.1252708 | 0.1181145 | 0.116904 | 0.1221349 | 0.1199023 | 0.1679303 | 0.1293495 | 0.1627091
0.1385867 | 0.1255234 | 0.1230808 | 0.1338074 | 0.1250981 | 0.1181471 | 0.1169332 | 0.1222814 | 0.1194369 | 0.167695 | 0.1291111 | 0.1632054
0.1387439 | 0.1251011 | 0.1230354 | 0.1339921 | 0.1250095 | 0.1180114 | 0.1169341 | 0.1226086 | 0.11945 | 0.1674749 | 0.129244 | 0.1632829
0.1385241 | 0.1254315 | 0.1231189 | 0.1338777 | 0.1248335 | 0.1181292 | 0.1168952 | 0.1226768 | 0.1191447 | 0.1674089 | 0.1292914 | 0.1636259
0.1387898 | 0.1254781 | 0.1231791 | 0.1336551 | 0.1247015 | 0.1185195 | 0.1167616 | 0.122424 | 0.1190077 | 0.1672565 | 0.1294326 | 0.1640107
0.1387922 | 0.1258077 | 0.1232068 | 0.13389 | 0.1243538 | 0.1187149 | 0.116743 | 0.1224936 | 0.1186421 | 0.1671683 | 0.1294415 | 0.1641335
0.1390825 | 0.1259841 | 0.1230651 | 0.1337535 | 0.1240867 | 0.1186253 | 0.1169222 | 0.122569 | 0.1186298 | 0.167212 | 0.1295698 | 0.1643278
0.1391246 | 0.1256624 | 0.1230755 | 0.1337055 | 0.123834 | 0.1185342 | 0.1169733 | 0.1224976 | 0.1190704 | 0.1669645 | 0.1300488 | 0.1644723
0.1390363 | 0.1260108 | 0.1228014 | 0.1339645 | 0.1233643 | 0.1186986 | 0.1171295 | 0.1225406 | 0.1186452 | 0.1667015 | 0.1302778 | 0.164804
0.1390986 | 0.1261661 | 0.1225055 | 0.1337686 | 0.1228198 | 0.1189796 | 0.1168914 | 0.1227416 | 0.1191702 | 0.1666079 | 0.1304693 | 0.1648963
0.1393298 | 0.1260802 | 0.1222198 | 0.1336417 | 0.1221539 | 0.1193118 | 0.1168145 | 0.1228186 | 0.1195 | 0.166235 | 0.1302976 | 0.1650474
0.1392473 | 0.1261037 | 0.1220496 | 0.1337346 | 0.121677 | 0.1194147 | 0.1169085 | 0.1227165 | 0.1195859 | 0.1659478 | 0.1302273 | 0.1655231
0.1388105 | 0.1258201 | 0.1220447 | 0.1335292 | 0.1211204 | 0.1195332 | 0.117035 | 0.1224598 | 0.1192653 | 0.1659301 | 0.1301392 | 0.165651
0.1387051 | 0.126399 | 0.122269 | 0.1335275 | 0.1205305 | 0.119548 | 0.11734 | 0.1222721 | 0.1190488 | 0.1667125 | 0.1303592 | 0.1656174
0.1384024 | 0.1268183 | 0.1220404 | 0.1334813 | 0.1206262 | 0.1192398 | 0.1173793 | 0.1221412 | 0.1192 | 0.1663267 | 0.1303914 | 0.1660024
0.138141 | 0.1274926 | 0.1222067 | 0.1334141 | 0.120613 | 0.1195999 | 0.1172932 | 0.1219353 | 0.1191608 | 0.1662521 | 0.13065 | 0.1659681
0.1382268 | 0.1273044 | 0.1223254 | 0.1330535 | 0.1204639 | 0.1192461 | 0.1175171 | 0.1220572 | 0.1191462 | 0.165919 | 0.1309305 | 0.1661506
0.1383326 | 0.1268541 | 0.1220736 | 0.1330854 | 0.1199842 | 0.1191718 | 0.1177382 | 0.1221862 | 0.1188102 | 0.1662976 | 0.1309084 | 0.1663769
0.1385778 | 0.1267061 | 0.122148 | 0.1328764 | 0.1195642 | 0.1190345 | 0.1174488 | 0.1221751 | 0.118463 | 0.1662352 | 0.1310847 | 0.1664255
0.1383118 | 0.1273641 | 0.122309 | 0.1327734 | 0.1189671 | 0.1192094 | 0.1176669 | 0.1222531 | 0.1179911 | 0.1660488 | 0.1308713 | 0.1666909
0.1378822 | 0.1281516 | 0.1223049 | 0.1325374 | 0.1191595 | 0.1191669 | 0.1176773 | 0.1223166 | 0.1176114 | 0.1662333 | 0.1309876 | 0.1667398
0.1378724 | 0.1278234 | 0.1222424 | 0.1327229 | 0.1189049 | 0.1189521 | 0.1174594 | 0.1223796 | 0.117473 | 0.165932 | 0.1308701 | 0.1668198
0.1376143 | 0.1280598 | 0.1220363 | 0.1323089 | 0.1190207 | 0.1190147 | 0.1175289 | 0.1225744 | 0.1172185 | 0.1655229 | 0.1310883 | 0.1666123
0.1376377 | 0.1281511 | 0.122304 | 0.132332 | 0.1191297 | 0.1189771 | 0.1176389 | 0.1228128 | 0.1171438 | 0.1654375 | 0.1314133 | 0.166455
0.137183 | 0.1283662 | 0.1224606 | 0.1324912 | 0.1191493 | 0.1188962 | 0.1175531 | 0.1225563 | 0.1169982 | 0.1646232 | 0.1314191 | 0.166418
0.1373488 | 0.1283382 | 0.1225876 | 0.1326557 | 0.1192044 | 0.1185201 | 0.1176274 | 0.1225727 | 0.1166748 | 0.1647577 | 0.1321245 | 0.1662832
0.1369048 | 0.1285336 | 0.1229171 | 0.1324209 | 0.1189622 | 0.1182176 | 0.1174593 | 0.122389 | 0.1164418 | 0.1642656 | 0.1324161 | 0.1663286
0.1369324 | 0.1285842 | 0.1229166 | 0.1323416 | 0.1185198 | 0.1178019 | 0.1175082 | 0.1224855 | 0.1164264 | 0.1639501 | 0.1326505 | 0.1664536
0.1369182 | 0.1292175 | 0.1230943 | 0.1324461 | 0.1184058 | 0.1178057 | 0.1175972 | 0.1223761 | 0.1164383 | 0.1638902 | 0.1326297 | 0.1669754
0.1369832 | 0.129427 | 0.1233634 | 0.1322306 | 0.1181069 | 0.1178284 | 0.1175642 | 0.1221583 | 0.1164052 | 0.1640583 | 0.1326891 | 0.1669539
0.1366446 | 0.1293428 | 0.1236534 | 0.1319192 | 0.1180225 | 0.1177927 | 0.1175641 | 0.1221668 | 0.1157134 | 0.1641768 | 0.1327929 | 0.1669503
0.1367548 | 0.129823 | 0.1236268 | 0.1317161 | 0.1180749 | 0.1178144 | 0.1177939 | 0.1220373 | 0.1152103 | 0.1641885 | 0.1330339 | 0.1671853
0.1371577 | 0.1299275 | 0.123634 | 0.1316509 | 0.1179394 | 0.1177135 | 0.1177954 | 0.1223444 | 0.1148654 | 0.1643246 | 0.1330868 | 0.1674395
0.1371526 | 0.1299664 | 0.1236975 | 0.1316143 | 0.1179306 | 0.1176947 | 0.1177911 | 0.1223804 | 0.1150791 | 0.164035 | 0.1335002 | 0.1673682
0.1372619 | 0.1298159 | 0.1242672 | 0.1316988 | 0.1180237 | 0.1175359 | 0.1177324 | 0.1224334 | 0.114767 | 0.1642655 | 0.1336152 | 0.1673831
0.1369564 | 0.1301076 | 0.1243044 | 0.1314834 | 0.1178517 | 0.1178436 | 0.1179522 | 0.1224802 | 0.1149302 | 0.1642027 | 0.1337661 | 0.1672318
0.1366125 | 0.1301154 | 0.1244151 | 0.1315622 | 0.1177193 | 0.1175843 | 0.1182859 | 0.1225763 | 0.115038 | 0.1635904 | 0.1336503 | 0.1672676
0.1363598 | 0.1297281 | 0.124414 | 0.1314218 | 0.1169568 | 0.1177525 | 0.1187292 | 0.1225784 | 0.1150292 | 0.163753 | 0.1340446 | 0.1670116
0.136309 | 0.1293968 | 0.1244037 | 0.1312368 | 0.116963 | 0.117403 | 0.1188648 | 0.1229284 | 0.1149832 | 0.1637138 | 0.1341321 | 0.1670442
0.1359005 | 0.1296256 | 0.1241354 | 0.1311902 | 0.1171226 | 0.1172009 | 0.1187909 | 0.1230957 | 0.1145481 | 0.163212 | 0.1341222 | 0.1667808
0.136082 | 0.129707 | 0.1240749 | 0.1313553 | 0.1172695 | 0.1171551 | 0.1187197 | 0.1229496 | 0.1152695 | 0.1633605 | 0.1339345 | 0.1669077
0.1358681 | 0.1291403 | 0.1238452 | 0.1309354 | 0.1173418 | 0.117355 | 0.1188118 | 0.1228245 | 0.1157497 | 0.163596 | 0.1339611 | 0.1671094
0.1359069 | 0.1286821 | 0.1239051 | 0.1309459 | 0.1172622 | 0.117187 | 0.118891 | 0.1224585 | 0.1156205 | 0.1632488 | 0.1342192 | 0.1673102
0.136327 | 0.1290956 | 0.1238999 | 0.1308066 | 0.1169373 | 0.1172614 | 0.1189051 | 0.1226553 | 0.1153829 | 0.163721 | 0.1342394 | 0.1674166
0.1364869 | 0.1299785 | 0.1239313 | 0.1306462 | 0.1170055 | 0.1172212 | 0.1188583 | 0.1230507 | 0.1155532 | 0.1635042 | 0.1340446 | 0.1675765
0.1367661 | 0.1300639 | 0.1242436 | 0.1302507 | 0.1172122 | 0.1171341 | 0.1188703 | 0.1232298 | 0.1156294 | 0.1636168 | 0.1342575 | 0.1675221
0.1369164 | 0.1301918 | 0.1243732 | 0.1304208 | 0.1172784 | 0.1166092 | 0.1188368 | 0.1229956 | 0.1158542 | 0.1637053 | 0.1343597 | 0.1674433
0.137083 | 0.130567 | 0.1243887 | 0.1307199 | 0.1174422 | 0.1167936 | 0.1186618 | 0.122872 | 0.1153523 | 0.1636944 | 0.1344673 | 0.1678305
0.1368082 | 0.1301706 | 0.1242817 | 0.1308593 | 0.1173488 | 0.1165759 | 0.1186669 | 0.1228763 | 0.1153117 | 0.1641202 | 0.1344294 | 0.1677212
0.1368486 | 0.1305062 | 0.1242083 | 0.1309944 | 0.117072 | 0.1164107 | 0.118466 | 0.1227763 | 0.1151843 | 0.1641253 | 0.1345439 | 0.1681236
0.1367108 | 0.1304501 | 0.1239489 | 0.1313313 | 0.1173009 | 0.1160296 | 0.1186991 | 0.1224753 | 0.1147503 | 0.163713 | 0.1344696 | 0.1681153
0.1361481 | 0.1306499 | 0.1241192 | 0.1313262 | 0.1170333 | 0.1159484 | 0.1186718 | 0.1224692 | 0.1149729 | 0.163365 | 0.134467 | 0.1681563
0.1360769 | 0.1304502 | 0.1243922 | 0.1313861 | 0.1170277 | 0.1163887 | 0.1185932 | 0.1223826 | 0.1150135 | 0.1630496 | 0.1344812 | 0.1681778
0.1359296 | 0.1307173 | 0.1243883 | 0.131283 | 0.1167469 | 0.1166357 | 0.1185886 | 0.1227415 | 0.1151333 | 0.1627155 | 0.1342027 | 0.1681106
0.1360635 | 0.1307664 | 0.1244835 | 0.1311998 | 0.1164114 | 0.1168978 | 0.118666 | 0.1230252 | 0.1158307 | 0.1626002 | 0.1342629 | 0.1683721
0.1357713 | 0.1307423 | 0.124777 | 0.130944 | 0.1165683 | 0.1172437 | 0.1187411 | 0.1228526 | 0.1164165 | 0.1632013 | 0.1344278 | 0.1688503
0.1355362 | 0.1307271 | 0.1245794 | 0.1311653 | 0.1162307 | 0.1173587 | 0.1188528 | 0.122688 | 0.1169374 | 0.1632487 | 0.1343301 | 0.1687433
0.1352822 | 0.131117 | 0.1246165 | 0.1313572 | 0.1165029 | 0.1174045 | 0.1189186 | 0.1228143 | 0.1175469 | 0.1628668 | 0.1340685 | 0.1687178
0.1354786 | 0.1309793 | 0.1251385 | 0.1311987 | 0.1164234 | 0.1180965 | 0.1188499 | 0.1227961 | 0.117905 | 0.1626818 | 0.1340254 | 0.1689309
0.1353201 | 0.1308034 | 0.125315 | 0.1311875 | 0.1165064 | 0.1178148 | 0.1184855 | 0.1229319 | 0.1181862 | 0.1626895 | 0.1337116 | 0.1687468
0.1356586 | 0.1304948 | 0.1252885 | 0.1311827 | 0.1164389 | 0.1177275 | 0.1184839 | 0.1227565 | 0.1182164 | 0.1623548 | 0.1337559 | 0.1685349
0.1352769 | 0.1308051 | 0.1254446 | 0.1309716 | 0.1161956 | 0.1175914 | 0.1184433 | 0.1228736 | 0.1185417 | 0.1619603 | 0.1338181 | 0.1682847
0.135517 | 0.1310826 | 0.1254289 | 0.131253 | 0.1160747 | 0.1173163 | 0.1184766 | 0.1229709 | 0.1189563 | 0.1618569 | 0.1335887 | 0.1686173
0.1359358 | 0.1306962 | 0.1253977 | 0.1313152 | 0.1158351 | 0.1173333 | 0.1185491 | 0.1227697 | 0.1187028 | 0.161423 | 0.1334669 | 0.168701
0.1358125 | 0.1312332 | 0.1255668 | 0.1312629 | 0.1159229 | 0.1175294 | 0.1184312 | 0.1228707 | 0.1193618 | 0.1612271 | 0.1329775 | 0.1687692
0.1361278 | 0.1314281 | 0.125448 | 0.13131 | 0.1162475 | 0.117892 | 0.1183867 | 0.1231398 | 0.1194473 | 0.1605693 | 0.1329938 | 0.1687828
0.13596 | 0.130882 | 0.1254111 | 0.131329 | 0.1161278 | 0.1177302 | 0.1184025 | 0.1227212 | 0.1201887 | 0.1607535 | 0.1327601 | 0.1689349
0.1356606 | 0.1309171 | 0.1251744 | 0.1312061 | 0.1161385 | 0.1176546 | 0.1182933 | 0.1226915 | 0.1206773 | 0.1606838 | 0.132777 | 0.1688976
0.1350812 | 0.1312368 | 0.1250608 | 0.1311088 | 0.1162321 | 0.1176797 | 0.1180791 | 0.1224074 | 0.1210195 | 0.1609128 | 0.1328243 | 0.1692797
0.134852 | 0.1311072 | 0.1248728 | 0.1310546 | 0.116369 | 0.1181104 | 0.1183038 | 0.1225955 | 0.1208999 | 0.1618159 | 0.1324466 | 0.1690369
0.1348427 | 0.1307216 | 0.1251319 | 0.1311837 | 0.1163245 | 0.1187777 | 0.1183239 | 0.1225884 | 0.1206773 | 0.1621093 | 0.1320946 | 0.1692566
0.1346735 | 0.1304873 | 0.1251144 | 0.1313474 | 0.1162893 | 0.1184141 | 0.1181695 | 0.122535 | 0.1204326 | 0.1622442 | 0.1319914 | 0.1694346
0.1353964 | 0.1305327 | 0.1253912 | 0.1315023 | 0.1160498 | 0.1182926 | 0.1178577 | 0.1223769 | 0.121043 | 0.1621481 | 0.1318873 | 0.1692794
0.1347483 | 0.1299658 | 0.1254451 | 0.1317952 | 0.1163653 | 0.1182602 | 0.1181493 | 0.1221988 | 0.1211575 | 0.16206 | 0.1316788 | 0.1695677
0.1343792 | 0.1300821 | 0.1257893 | 0.1315426 | 0.1166011 | 0.1189393 | 0.1179644 | 0.1221357 | 0.1214568 | 0.1624466 | 0.1314288 | 0.1694189
0.1343401 | 0.130058 | 0.1258094 | 0.1313448 | 0.1164575 | 0.119 | 0.1179535 | 0.1221458 | 0.1207802 | 0.1625936 | 0.1313702 | 0.1697496
0.1344991 | 0.1294769 | 0.1257694 | 0.1313138 | 0.1163693 | 0.1192901 | 0.1180599 | 0.1222129 | 0.121482 | 0.1625064 | 0.13098 | 0.1698477
0.1349454 | 0.1295395 | 0.1255629 | 0.1311228 | 0.1167549 | 0.1199767 | 0.1183512 | 0.1223049 | 0.1217383 | 0.1628771 | 0.1308343 | 0.1699032
0.1352495 | 0.1291699 | 0.1256724 | 0.1311043 | 0.116909 | 0.1201312 | 0.1184215 | 0.1221129 | 0.1223595 | 0.1626924 | 0.1307751 | 0.1699847
0.1351614 | 0.1293074 | 0.1254842 | 0.131169 | 0.1166642 | 0.1197857 | 0.1181535 | 0.122317 | 0.1222549 | 0.163251 | 0.1308553 | 0.1699146
0.1352793 | 0.1293125 | 0.1253313 | 0.1315364 | 0.116663 | 0.1202352 | 0.1181872 | 0.1222859 | 0.1220607 | 0.1631205 | 0.1305459 | 0.1704249
0.1352719 | 0.1295342 | 0.1252105 | 0.1313176 | 0.1163297 | 0.120452 | 0.1184955 | 0.1222045 | 0.1223047 | 0.1634354 | 0.1303663 | 0.1703799
0.1357023 | 0.1293152 | 0.1250748 | 0.1316032 | 0.1165769 | 0.120467 | 0.1185959 | 0.1220672 | 0.1229752 | 0.1637236 | 0.1303708 | 0.1703004
0.1353642 | 0.1298074 | 0.1251607 | 0.1316608 | 0.1168034 | 0.1200593 | 0.1186356 | 0.1223372 | 0.1233736 | 0.1641318 | 0.1303913 | 0.1703712
0.1357826 | 0.129792 | 0.1252962 | 0.131683 | 0.1168429 | 0.1204389 | 0.1186832 | 0.1223841 | 0.1233833 | 0.1642913 | 0.1305738 | 0.1708021
0.1356579 | 0.1295716 | 0.1251999 | 0.1317766 | 0.1173652 | 0.1203859 | 0.118832 | 0.122312 | 0.1236674 | 0.1644686 | 0.1305133 | 0.1706683
0.1362113 | 0.1297655 | 0.1251576 | 0.1319738 | 0.1171051 | 0.1200421 | 0.1187902 | 0.1220503 | 0.1238793 | 0.1640858 | 0.13005 | 0.1709765
0.1360857 | 0.1300021 | 0.1250458 | 0.1318941 | 0.1174488 | 0.1203184 | 0.1188092 | 0.1223829 | 0.123893 | 0.1637972 | 0.1299444 | 0.1711434
0.1359837 | 0.129619 | 0.1248149 | 0.1321582 | 0.1169828 | 0.1205648 | 0.1185789 | 0.1224811 | 0.1243025 | 0.1638767 | 0.1297983 | 0.1713801
0.1363524 | 0.129568 | 0.1249207 | 0.1325645 | 0.116814 | 0.1206863 | 0.1183438 | 0.1225305 | 0.1246091 | 0.1637339 | 0.1299222 | 0.1711149
0.1362363 | 0.1302138 | 0.1247973 | 0.1325361 | 0.1173127 | 0.1208529 | 0.118412 | 0.1223687 | 0.1245925 | 0.1634402 | 0.1296236 | 0.171301
0.1365568 | 0.1296647 | 0.1247473 | 0.1325197 | 0.1170544 | 0.1208407 | 0.1186244 | 0.1224623 | 0.1246885 | 0.1636523 | 0.1297744 | 0.1711879
0.1364046 | 0.1292305 | 0.1244974 | 0.1329764 | 0.1169435 | 0.1204158 | 0.1187026 | 0.1224942 | 0.1251797 | 0.163237 | 0.1295762 | 0.1711071
0.1362647 | 0.1290772 | 0.1244322 | 0.1331843 | 0.1171286 | 0.1203568 | 0.1189931 | 0.1224791 | 0.1251292 | 0.1626912 | 0.1294279 | 0.1708358
0.1366104 | 0.1285957 | 0.1242311 | 0.1331004 | 0.1168329 | 0.1205982 | 0.1186941 | 0.1227138 | 0.1256299 | 0.1629915 | 0.1293729 | 0.1710955
0.1366769 | 0.1282794 | 0.1242685 | 0.1332048 | 0.1170291 | 0.1206512 | 0.1187805 | 0.1227788 | 0.1259226 | 0.1628284 | 0.1292039 | 0.1711939
0.1366957 | 0.1280322 | 0.1240409 | 0.1331476 | 0.1174968 | 0.1207261 | 0.11873 | 0.1231071 | 0.1257783 | 0.1622268 | 0.1288886 | 0.1716637
0.1369476 | 0.1277019 | 0.1239795 | 0.1331996 | 0.1175347 | 0.1210244 | 0.1187794 | 0.1231482 | 0.1261093 | 0.1622733 | 0.1289933 | 0.1719809
0.1366258 | 0.1276859 | 0.1238515 | 0.1331372 | 0.1174622 | 0.1216471 | 0.1187023 | 0.1232121 | 0.1260227 | 0.1621451 | 0.1290489 | 0.1717978
0.1367594 | 0.1280147 | 0.1238363 | 0.1329403 | 0.1170635 | 0.1215373 | 0.118614 | 0.1232421 | 0.1266758 | 0.1615837 | 0.1286693 | 0.1720492
0.1365552 | 0.1280813 | 0.1236942 | 0.1329002 | 0.1169844 | 0.1213481 | 0.1185183 | 0.1233201 | 0.1268157 | 0.1618095 | 0.1284675 | 0.1721791
0.1367555 | 0.1278899 | 0.1235 | 0.1330893 | 0.1165631 | 0.1212811 | 0.1184382 | 0.1234546 | 0.1269102 | 0.161997 | 0.1284867 | 0.1724275
0.1366306 | 0.1281882 | 0.1232959 | 0.1328695 | 0.1161942 | 0.1214192 | 0.1186447 | 0.1234464 | 0.1272912 | 0.1618993 | 0.1284844 | 0.1724545
0.1365535 | 0.1279824 | 0.1233053 | 0.13285 | 0.1162817 | 0.121477 | 0.1186711 | 0.1234116 | 0.1276714 | 0.1621907 | 0.1282982 | 0.1725819
0.1366833 | 0.1280383 | 0.123278 | 0.1329979 | 0.1161076 | 0.1208928 | 0.118426 | 0.1239401 | 0.128053 | 0.1620416 | 0.128053 | 0.1725336
0.1365891 | 0.12768 | 0.1231533 | 0.1328877 | 0.1162481 | 0.1210587 | 0.1181106 | 0.1239577 | 0.1282411 | 0.1621461 | 0.1282476 | 0.1725754
0.1362138 | 0.1272011 | 0.1228091 | 0.1326988 | 0.1160205 | 0.121014 | 0.1180193 | 0.1240484 | 0.1281661 | 0.1620581 | 0.1283686 | 0.1726212
0.1361538 | 0.1267305 | 0.1224809 | 0.1327194 | 0.1159548 | 0.1208465 | 0.1179916 | 0.1240098 | 0.1278942 | 0.1625071 | 0.1283139 | 0.1723914
0.1365836 | 0.1266667 | 0.1225485 | 0.1324889 | 0.1157206 | 0.1211639 | 0.1176684 | 0.1241049 | 0.1278355 | 0.1623626 | 0.128316 | 0.1724459
0.136711 | 0.1261194 | 0.1228023 | 0.1325876 | 0.1157031 | 0.1206865 | 0.1179846 | 0.1243251 | 0.1280058 | 0.1627497 | 0.1283427 | 0.1725757
0.1366622 | 0.125738 | 0.1228197 | 0.1328056 | 0.1162486 | 0.1201446 | 0.1179237 | 0.1246534 | 0.1279293 | 0.1627204 | 0.1282268 | 0.1728298
0.1367191 | 0.1259727 | 0.1230421 | 0.1324953 | 0.1163796 | 0.1199799 | 0.1176134 | 0.1248383 | 0.1282462 | 0.1630173 | 0.1283512 | 0.1726073
0.1368894 | 0.1267497 | 0.1232046 | 0.1325455 | 0.1164261 | 0.119657 | 0.1176362 | 0.1250793 | 0.1282172 | 0.1628334 | 0.1285226 | 0.1725944
0.1373721 | 0.1267026 | 0.1232511 | 0.1325166 | 0.1165252 | 0.1196082 | 0.1174991 | 0.125337 | 0.1285002 | 0.1623873 | 0.1283688 | 0.1726426
0.1379708 | 0.1270115 | 0.1232891 | 0.1323847 | 0.1160849 | 0.1197706 | 0.1177707 | 0.1255295 | 0.1281698 | 0.162281 | 0.1283128 | 0.1725473
0.1382111 | 0.1264799 | 0.1231934 | 0.1324313 | 0.1158157 | 0.1196966 | 0.1176542 | 0.1256755 | 0.1280891 | 0.1626269 | 0.1280358 | 0.1726262
0.138258 | 0.1267173 | 0.1232484 | 0.1324796 | 0.1160766 | 0.1196531 | 0.1177123 | 0.1257976 | 0.127493 | 0.1623913 | 0.1279561 | 0.1724475
0.138297 | 0.1270422 | 0.1233253 | 0.1323273 | 0.1162401 | 0.1199712 | 0.1176694 | 0.1259374 | 0.1269995 | 0.1621326 | 0.1280506 | 0.1723419
0.1380656 | 0.1266354 | 0.1230582 | 0.1324942 | 0.1165935 | 0.1199335 | 0.1181289 | 0.1262665 | 0.1269141 | 0.1621889 | 0.1281183 | 0.1723704
0.1381287 | 0.1264418 | 0.1227376 | 0.1326078 | 0.1166124 | 0.1197408 | 0.1180349 | 0.1264468 | 0.1265245 | 0.1624318 | 0.128422 | 0.1718293
0.1387917 | 0.12608 | 0.1224695 | 0.1325156 | 0.116133 | 0.1193751 | 0.1180738 | 0.1266623 | 0.1263932 | 0.1623755 | 0.1283595 | 0.1715056
0.1384983 | 0.1255999 | 0.1225123 | 0.132279 | 0.115977 | 0.1194399 | 0.1182499 | 0.1268722 | 0.1265494 | 0.1621484 | 0.1283265 | 0.1711704
0.1391451 | 0.1253402 | 0.1226726 | 0.1324848 | 0.1156436 | 0.1195067 | 0.1182362 | 0.126915 | 0.1261261 | 0.1621646 | 0.1282965 | 0.1709056
0.1388879 | 0.1254473 | 0.1227292 | 0.1323663 | 0.1155435 | 0.1190623 | 0.1182076 | 0.1271153 | 0.1256295 | 0.1626941 | 0.1282607 | 0.1709424
0.1393784 | 0.1257125 | 0.1225226 | 0.1322931 | 0.1155445 | 0.1189339 | 0.1184526 | 0.1275377 | 0.1251418 | 0.1628707 | 0.1285942 | 0.1708289
0.1395043 | 0.1260294 | 0.1223625 | 0.1323785 | 0.1155928 | 0.1193721 | 0.118353 | 0.1274201 | 0.125172 | 0.1623649 | 0.1283726 | 0.1708135
0.1395136 | 0.1258996 | 0.1221547 | 0.1325235 | 0.1159684 | 0.1195999 | 0.1186875 | 0.1275098 | 0.1247442 | 0.1621941 | 0.1281702 | 0.1706151
0.1396734 | 0.1258557 | 0.1220041 | 0.1327823 | 0.1158799 | 0.1198532 | 0.1187483 | 0.127485 | 0.1242476 | 0.1620686 | 0.128179 | 0.1705226
0.1397243 | 0.1261316 | 0.1220128 | 0.1327105 | 0.1159679 | 0.1199724 | 0.1185818 | 0.1277432 | 0.1241737 | 0.162482 | 0.1284023 | 0.1701186
0.1393769 | 0.1265426 | 0.1217621 | 0.132502 | 0.1157358 | 0.1199554 | 0.118727 | 0.1276476 | 0.1241853 | 0.1625931 | 0.1284674 | 0.1699618
0.1398674 | 0.1264966 | 0.1217574 | 0.1327212 | 0.115765 | 0.1196972 | 0.1185457 | 0.1279944 | 0.124513 | 0.1623988 | 0.1286459 | 0.1698692
0.139731 | 0.1264745 | 0.1219538 | 0.1329023 | 0.1153374 | 0.1199963 | 0.1183798 | 0.1282064 | 0.1245751 | 0.1623092 | 0.1284836 | 0.169672
0.1396403 | 0.1266617 | 0.1217761 | 0.1331126 | 0.1151543 | 0.1198579 | 0.1185537 | 0.1282743 | 0.1248549 | 0.1624551 | 0.128532 | 0.169081
0.1400549 | 0.1266239 | 0.12177 | 0.1332073 | 0.1149689 | 0.1195687 | 0.1185555 | 0.1281847 | 0.1243037 | 0.1627318 | 0.1284119 | 0.1691018
0.1400271 | 0.1269554 | 0.1214535 | 0.1331278 | 0.1147022 | 0.1194378 | 0.1187895 | 0.1284133 | 0.1243492 | 0.162352 | 0.1284893 | 0.1688785
0.1408405 | 0.1263705 | 0.1215884 | 0.1332761 | 0.1148326 | 0.118893 | 0.1188391 | 0.1288588 | 0.1235738 | 0.1622895 | 0.1285974 | 0.1690079
0.1412913 | 0.1268918 | 0.1212312 | 0.1331288 | 0.114814 | 0.1183963 | 0.1187431 | 0.1289234 | 0.1236205 | 0.162471 | 0.1286569 | 0.1688238
0.1409612 | 0.127144 | 0.1214067 | 0.1332646 | 0.1153565 | 0.118325 | 0.1185195 | 0.1289666 | 0.1229318 | 0.1625932 | 0.1284538 | 0.1691679
0.1411317 | 0.1278896 | 0.1215252 | 0.1334538 | 0.1152978 | 0.118728 | 0.1183241 | 0.1291297 | 0.1229939 | 0.1620974 | 0.1283405 | 0.1692055
0.1416332 | 0.1278643 | 0.1214736 | 0.133644 | 0.1148341 | 0.1188185 | 0.1183728 | 0.1292816 | 0.1230269 | 0.1624888 | 0.128424 | 0.1692048
0.1417501 | 0.1279141 | 0.1212515 | 0.1335128 | 0.1146813 | 0.1184705 | 0.1182735 | 0.12931 | 0.1229064 | 0.1626069 | 0.1282952 | 0.1689601
0.1422458 | 0.1283667 | 0.1213464 | 0.1339028 | 0.1148258 | 0.1179613 | 0.1181383 | 0.1296297 | 0.1226802 | 0.1627388 | 0.1284175 | 0.1687401
0.1421916 | 0.1285874 | 0.1214471 | 0.1340313 | 0.1147442 | 0.1179205 | 0.1179844 | 0.1300005 | 0.1223694 | 0.1627093 | 0.1282699 | 0.1685339
0.1416033 | 0.1291617 | 0.1215895 | 0.134263 | 0.1145084 | 0.1175224 | 0.1178096 | 0.130233 | 0.1223947 | 0.1620682 | 0.1284609 | 0.1682739
0.1417257 | 0.1290861 | 0.121848 | 0.1344135 | 0.1142685 | 0.1175249 | 0.117727 | 0.1300063 | 0.1221297 | 0.1621196 | 0.1283526 | 0.1679632
0.1415175 | 0.1296852 | 0.122033 | 0.1347424 | 0.1143503 | 0.117437 | 0.1177048 | 0.1298064 | 0.1224004 | 0.162332 | 0.1283553 | 0.1679996
0.1413992 | 0.1297331 | 0.1219429 | 0.1348215 | 0.1145656 | 0.1175994 | 0.1177602 | 0.1300871 | 0.1218947 | 0.162269 | 0.1280219 | 0.1679562
0.1408705 | 0.1296347 | 0.1219699 | 0.1348337 | 0.1147621 | 0.1176743 | 0.117717 | 0.1301676 | 0.1218996 | 0.1622068 | 0.1279432 | 0.1676572
0.1408587 | 0.1301612 | 0.1220579 | 0.1351308 | 0.114572 | 0.1173803 | 0.1176081 | 0.1299547 | 0.1220841 | 0.1619363 | 0.1280559 | 0.1677741
0.141006 | 0.1306215 | 0.1219754 | 0.1351871 | 0.1149509 | 0.1179609 | 0.1178027 | 0.1301374 | 0.122486 | 0.1619393 | 0.1278548 | 0.1672737
0.1410008 | 0.1307856 | 0.1217994 | 0.1351638 | 0.1150967 | 0.1183935 | 0.1176279 | 0.130079 | 0.1224736 | 0.1622892 | 0.1279028 | 0.1672792
0.1410884 | 0.1316515 | 0.1218005 | 0.1351731 | 0.1152568 | 0.1188279 | 0.1177448 | 0.1301948 | 0.1228449 | 0.162116 | 0.1280847 | 0.1671194
0.1409498 | 0.1318604 | 0.1217512 | 0.1353097 | 0.1151404 | 0.1186594 | 0.1178858 | 0.1303423 | 0.1230149 | 0.1620082 | 0.1280961 | 0.1668673
0.1411692 | 0.1314682 | 0.121846 | 0.1353912 | 0.1154768 | 0.1187856 | 0.1177718 | 0.1304217 | 0.1223171 | 0.161929 | 0.1281732 | 0.1669145
0.1412073 | 0.1318201 | 0.121698 | 0.1352871 | 0.1153152 | 0.1185505 | 0.117662 | 0.1303628 | 0.1222797 | 0.1615858 | 0.1280803 | 0.1665015
0.141109 | 0.1316323 | 0.121622 | 0.1354216 | 0.115101 | 0.1186621 | 0.1173726 | 0.1304496 | 0.1222853 | 0.1612644 | 0.1278557 | 0.1661541
0.141285 | 0.1319332 | 0.121698 | 0.1353244 | 0.1153365 | 0.1188003 | 0.1169693 | 0.1304182 | 0.1223941 | 0.1603885 | 0.1275083 | 0.1662307
0.1413795 | 0.1313835 | 0.1216332 | 0.1352735 | 0.115134 | 0.1190256 | 0.117154 | 0.1301764 | 0.1220326 | 0.160317 | 0.1275218 | 0.1661493
0.141318 | 0.131463 | 0.121376 | 0.1353327 | 0.1153094 | 0.1186244 | 0.1172714 | 0.1301183 | 0.1223456 | 0.1603944 | 0.1274161 | 0.1660329
0.141505 | 0.1314822 | 0.1213517 | 0.1352691 | 0.1154578 | 0.1183482 | 0.1174437 | 0.1300152 | 0.1220425 | 0.1601104 | 0.1275307 | 0.166366
0.1410932 | 0.1314443 | 0.1214854 | 0.1354389 | 0.1158538 | 0.1181878 | 0.1174202 | 0.1302 | 0.1222407 | 0.1603976 | 0.1273535 | 0.1660325
0.1411818 | 0.1314672 | 0.1215493 | 0.1354609 | 0.1159499 | 0.1183477 | 0.1173378 | 0.130109 | 0.122628 | 0.1603009 | 0.1272141 | 0.1661019
0.1410544 | 0.1311064 | 0.121629 | 0.1352071 | 0.1161476 | 0.1183814 | 0.1173487 | 0.1300534 | 0.1225613 | 0.1604337 | 0.1273231 | 0.1659683
0.1404316 | 0.1315964 | 0.1215379 | 0.1351082 | 0.1162322 | 0.1186091 | 0.1171595 | 0.1304498 | 0.1227991 | 0.1602382 | 0.1273922 | 0.1658293
0.1402924 | 0.1317411 | 0.1213902 | 0.1354954 | 0.1164771 | 0.118619 | 0.1171963 | 0.1304437 | 0.1224374 | 0.1606259 | 0.1275583 | 0.1657736
0.1402439 | 0.1314756 | 0.1215113 | 0.1352981 | 0.1166606 | 0.1186454 | 0.1169623 | 0.1301216 | 0.1225856 | 0.1612748 | 0.1277051 | 0.1656522
0.1405691 | 0.1325406 | 0.121415 | 0.135444 | 0.116805 | 0.1186586 | 0.1168644 | 0.13041 | 0.1221734 | 0.1611793 | 0.1278425 | 0.1654218
0.14064 | 0.132883 | 0.1215714 | 0.1354468 | 0.1168682 | 0.1182926 | 0.1171577 | 0.1302849 | 0.1221866 | 0.1609871 | 0.1278303 | 0.1653892
0.1406449 | 0.13297 | 0.1216387 | 0.1354993 | 0.1171283 | 0.1182313 | 0.117468 | 0.1304469 | 0.1219317 | 0.1607232 | 0.1276837 | 0.1653973
0.1405134 | 0.1326863 | 0.1219597 | 0.135438 | 0.1170985 | 0.1179376 | 0.1176049 | 0.1302398 | 0.1222568 | 0.1598825 | 0.1278693 | 0.1656801
0.1404298 | 0.1327445 | 0.1219787 | 0.1354403 | 0.1171488 | 0.1175133 | 0.1176226 | 0.1303659 | 0.1225398 | 0.1596902 | 0.1278686 | 0.1654624
0.140606 | 0.132603 | 0.1220356 | 0.1351923 | 0.1173641 | 0.1175523 | 0.1179294 | 0.1304345 | 0.1227859 | 0.1598548 | 0.1278062 | 0.165432
0.1403634 | 0.1325866 | 0.1218203 | 0.1347256 | 0.1171908 | 0.1178363 | 0.1181766 | 0.1304157 | 0.1231662 | 0.1597119 | 0.127952 | 0.1654704
0.1405039 | 0.1327432 | 0.1217114 | 0.1345975 | 0.1171863 | 0.1178269 | 0.1180205 | 0.1305288 | 0.1234229 | 0.1595917 | 0.1281185 | 0.1655404
0.1409267 | 0.1325956 | 0.121671 | 0.1348173 | 0.11722 | 0.117393 | 0.1181982 | 0.1306435 | 0.1232486 | 0.1595017 | 0.1280914 | 0.1655263
0.1407588 | 0.1327848 | 0.1214433 | 0.1348263 | 0.1176655 | 0.1173947 | 0.1184341 | 0.130539 | 0.1234639 | 0.1592772 | 0.127925 | 0.1655561
0.1409159 | 0.1332498 | 0.1213392 | 0.1347873 | 0.1178257 | 0.1173132 | 0.1184588 | 0.1302316 | 0.1233244 | 0.1594833 | 0.1281091 | 0.1654776
0.1408295 | 0.1335011 | 0.1217482 | 0.1350328 | 0.1175304 | 0.1170777 | 0.1182243 | 0.130034 | 0.1234825 | 0.1593068 | 0.1285313 | 0.1651545
0.1406219 | 0.1336253 | 0.1214772 | 0.1349955 | 0.1179639 | 0.1171069 | 0.1181729 | 0.1297174 | 0.1233405 | 0.1594402 | 0.1283624 | 0.1651047
0.1407487 | 0.1334496 | 0.1216273 | 0.1352285 | 0.118184 | 0.1168885 | 0.1181484 | 0.1293327 | 0.1241432 | 0.1595852 | 0.1284094 | 0.1652864
0.1409945 | 0.1334372 | 0.1217695 | 0.1350134 | 0.1187685 | 0.1164118 | 0.1185762 | 0.129317 | 0.1240105 | 0.1596318 | 0.1284269 | 0.1648657
0.1408613 | 0.1333002 | 0.1220709 | 0.1351779 | 0.1193698 | 0.1161516 | 0.1183956 | 0.1292888 | 0.1243776 | 0.159963 | 0.1285272 | 0.1645962
0.1406167 | 0.1334121 | 0.1220484 | 0.1350695 | 0.1193049 | 0.1163894 | 0.1184415 | 0.1292365 | 0.1239314 | 0.1597296 | 0.1286293 | 0.1648522
0.1406947 | 0.1333903 | 0.1222275 | 0.1350733 | 0.1194091 | 0.1162444 | 0.1186001 | 0.1291044 | 0.1240574 | 0.159333 | 0.1284776 | 0.1651904
0.1405698 | 0.1329285 | 0.1223924 | 0.1350296 | 0.1190852 | 0.1161031 | 0.1188099 | 0.1289494 | 0.1243426 | 0.1588897 | 0.128322 | 0.1646531
0.140771 | 0.1328117 | 0.1223632 | 0.1349495 | 0.1189373 | 0.1163783 | 0.1190595 | 0.1288006 | 0.124006 | 0.1589244 | 0.1282092 | 0.1643772
0.1406072 | 0.1324904 | 0.122304 | 0.1349567 | 0.1191809 | 0.1162503 | 0.1190846 | 0.1287487 | 0.1243075 | 0.1590313 | 0.1284034 | 0.1644337
0.1403234 | 0.132792 | 0.122145 | 0.1350583 | 0.1194942 | 0.1160601 | 0.1194666 | 0.1283944 | 0.1245415 | 0.1594592 | 0.1283123 | 0.1644099
0.1398614 | 0.1329638 | 0.1222221 | 0.1346956 | 0.120027 | 0.1158174 | 0.1194881 | 0.1283878 | 0.1247052 | 0.1595421 | 0.1279976 | 0.164233
0.1397267 | 0.132392 | 0.1222101 | 0.1344596 | 0.1200051 | 0.1158144 | 0.1199668 | 0.1282494 | 0.1247855 | 0.159463 | 0.1282741 | 0.1644137
0.1399363 | 0.131795 | 0.122131 | 0.1341764 | 0.1198869 | 0.1153714 | 0.1200838 | 0.1285783 | 0.1246784 | 0.1593146 | 0.1284694 | 0.164393
0.1395811 | 0.1316665 | 0.1219384 | 0.1341602 | 0.120131 | 0.1151358 | 0.1200716 | 0.1285669 | 0.1253576 | 0.1587647 | 0.1281804 | 0.1645708
0.139913 | 0.1318324 | 0.1222263 | 0.1337818 | 0.1204148 | 0.1152004 | 0.1200777 | 0.128735 | 0.12525 | 0.1588214 | 0.1283352 | 0.1648112
0.1400295 | 0.1316116 | 0.122189 | 0.1335499 | 0.120529 | 0.1149023 | 0.1199798 | 0.1286604 | 0.1253441 | 0.158739 | 0.1284634 | 0.1651192
0.1398954 | 0.1317717 | 0.1225463 | 0.1336505 | 0.1210275 | 0.1149802 | 0.1203355 | 0.1286223 | 0.1251582 | 0.1583705 | 0.1281326 | 0.1648419
0.1396213 | 0.1314055 | 0.1226214 | 0.1332735 | 0.1210395 | 0.1146631 | 0.1202646 | 0.1284127 | 0.1248363 | 0.158533 | 0.128049 | 0.1649828
0.1395376 | 0.1321469 | 0.122825 | 0.1332062 | 0.12134 | 0.1149617 | 0.1205052 | 0.1283787 | 0.1246196 | 0.1590082 | 0.1283627 | 0.1650956
0.1392398 | 0.1321735 | 0.1229918 | 0.1328601 | 0.1212623 | 0.1145888 | 0.1205942 | 0.1284298 | 0.1246549 | 0.1590886 | 0.1285363 | 0.1651289
0.1394882 | 0.1322623 | 0.1232072 | 0.1325986 | 0.1210494 | 0.1141131 | 0.120923 | 0.1284851 | 0.1249168 | 0.159433 | 0.128296 | 0.1654377
0.1391905 | 0.1314424 | 0.1235256 | 0.1325565 | 0.1217148 | 0.1142402 | 0.1211444 | 0.1282043 | 0.1249565 | 0.159807 | 0.1286302 | 0.1653475
0.1390316 | 0.131494 | 0.1236938 | 0.1325018 | 0.1216143 | 0.1143186 | 0.1212361 | 0.1283112 | 0.124805 | 0.1591034 | 0.1288493 | 0.1651734
0.138481 | 0.1312318 | 0.123987 | 0.1317945 | 0.1218207 | 0.114647 | 0.1213676 | 0.1281994 | 0.1251485 | 0.1587127 | 0.1288288 | 0.165215
0.1385567 | 0.1306256 | 0.12423 | 0.1319518 | 0.1221777 | 0.1144498 | 0.1210355 | 0.1281259 | 0.12513 | 0.1591699 | 0.1288613 | 0.1654127
0.1386272 | 0.1302178 | 0.1242823 | 0.1318548 | 0.1221707 | 0.1143077 | 0.1210722 | 0.1282388 | 0.1249198 | 0.1590282 | 0.128718 | 0.1655038
0.1386335 | 0.129891 | 0.1246144 | 0.1318236 | 0.1223445 | 0.1145244 | 0.1213543 | 0.1280982 | 0.1247351 | 0.1589164 | 0.1290058 | 0.1657332
0.1388171 | 0.1296504 | 0.1246699 | 0.13192 | 0.1224352 | 0.1142697 | 0.1217202 | 0.1281266 | 0.1248498 | 0.1585232 | 0.1290083 | 0.1659616
0.1386869 | 0.129613 | 0.1249287 | 0.1321955 | 0.1228618 | 0.1146176 | 0.1218449 | 0.1280382 | 0.12509 | 0.1588 | 0.1289919 | 0.1660415
0.1391885 | 0.1299895 | 0.1251484 | 0.1321717 | 0.1227536 | 0.1144873 | 0.1218613 | 0.12795 | 0.1254433 | 0.1584127 | 0.1288597 | 0.1662724
0.1391792 | 0.1300626 | 0.1251318 | 0.1320977 | 0.1228853 | 0.1141968 | 0.1221372 | 0.1278633 | 0.1260747 | 0.158552 | 0.1286459 | 0.1663982
0.1389418 | 0.1300861 | 0.1249738 | 0.1321569 | 0.1230953 | 0.1143952 | 0.1221001 | 0.1276108 | 0.1259608 | 0.1580854 | 0.1287367 | 0.1666192
0.1387498 | 0.1306407 | 0.1253079 | 0.1318254 | 0.1229264 | 0.1146288 | 0.1222742 | 0.1273217 | 0.1256822 | 0.1583184 | 0.1286389 | 0.166392
0.1384545 | 0.1305317 | 0.1253669 | 0.1319567 | 0.12291 | 0.1148866 | 0.1223519 | 0.127389 | 0.1252479 | 0.1581371 | 0.128652 | 0.1669004
0.1384889 | 0.1299817 | 0.125373 | 0.131863 | 0.1229086 | 0.1148395 | 0.1226213 | 0.1272103 | 0.1253599 | 0.1582582 | 0.1284208 | 0.1670226
0.1382248 | 0.1297261 | 0.1251603 | 0.1315646 | 0.1229474 | 0.1152523 | 0.1228434 | 0.1270282 | 0.1245063 | 0.1578544 | 0.1283635 | 0.1670202
0.1377294 | 0.1295144 | 0.1254135 | 0.1315723 | 0.1231801 | 0.1153619 | 0.1227396 | 0.1270248 | 0.1240358 | 0.1578273 | 0.1285592 | 0.1672212
0.1379994 | 0.1291339 | 0.1251918 | 0.1317169 | 0.1231331 | 0.1155141 | 0.1230069 | 0.1267265 | 0.1234793 | 0.1577824 | 0.1283909 | 0.1673011
0.1376225 | 0.128831 | 0.1249832 | 0.1318438 | 0.1229249 | 0.1156928 | 0.1230143 | 0.1267286 | 0.12332 | 0.1582306 | 0.1285126 | 0.1675744
0.1379123 | 0.1287438 | 0.1248815 | 0.1318521 | 0.1229443 | 0.1156873 | 0.1231158 | 0.1267993 | 0.1235482 | 0.1582253 | 0.1286768 | 0.1675959
0.1381358 | 0.1290092 | 0.1250247 | 0.1319124 | 0.1224997 | 0.1158952 | 0.1227685 | 0.1264016 | 0.1237896 | 0.1581147 | 0.1287687 | 0.167751
0.1384331 | 0.128943 | 0.1253715 | 0.1318848 | 0.1222253 | 0.1160377 | 0.1228343 | 0.1265342 | 0.1238683 | 0.157825 | 0.1287159 | 0.1680789
0.1383664 | 0.1287156 | 0.1253291 | 0.1318263 | 0.1223897 | 0.1163664 | 0.1228836 | 0.1266287 | 0.1239844 | 0.1576043 | 0.1287216 | 0.1685445
0.1383842 | 0.1287908 | 0.1253657 | 0.1318956 | 0.1223979 | 0.1162892 | 0.1228049 | 0.126637 | 0.1235456 | 0.1577002 | 0.1289351 | 0.1687062
0.1380615 | 0.1289377 | 0.1254654 | 0.1320281 | 0.1225553 | 0.1161309 | 0.1229148 | 0.1267149 | 0.1233995 | 0.1581934 | 0.1290293 | 0.1691555
0.1381492 | 0.1286311 | 0.1255927 | 0.1323174 | 0.122174 | 0.1164523 | 0.1227989 | 0.1265642 | 0.1236097 | 0.1581039 | 0.129156 | 0.1694294
0.1380527 | 0.12813 | 0.1257945 | 0.1323061 | 0.1217539 | 0.1167155 | 0.1225613 | 0.126569 | 0.1238152 | 0.1581223 | 0.129075 | 0.1691829
0.1379492 | 0.1283126 | 0.1257648 | 0.1321309 | 0.1217465 | 0.1164593 | 0.1225739 | 0.1266625 | 0.123715 | 0.1585124 | 0.1290261 | 0.1689798
0.1376272 | 0.1288237 | 0.1259938 | 0.1319301 | 0.1215544 | 0.1164798 | 0.1225432 | 0.1270309 | 0.1236114 | 0.1592249 | 0.1288771 | 0.1691623
0.137447 | 0.1287326 | 0.1259147 | 0.1317888 | 0.1215979 | 0.1167488 | 0.1223733 | 0.1271869 | 0.1235143 | 0.159556 | 0.1288324 | 0.1692368
0.1373988 | 0.1282044 | 0.1261821 | 0.1317242 | 0.1214405 | 0.116984 | 0.1224769 | 0.1272612 | 0.1228272 | 0.1592362 | 0.128658 | 0.1692424
0.1375907 | 0.1277524 | 0.1264738 | 0.1318844 | 0.1214449 | 0.1170373 | 0.1225197 | 0.1273311 | 0.1223753 | 0.1588588 | 0.1284942 | 0.169399
0.137315 | 0.1278594 | 0.1265499 | 0.1318774 | 0.121052 | 0.1175348 | 0.1225782 | 0.1274237 | 0.1214845 | 0.1587751 | 0.1283899 | 0.1696859
0.1380699 | 0.1279505 | 0.1265079 | 0.1320278 | 0.1211753 | 0.1173686 | 0.1228607 | 0.1276957 | 0.1216759 | 0.1586394 | 0.128579 | 0.1698925
0.138057 | 0.1275655 | 0.1267653 | 0.1318233 | 0.1216269 | 0.117083 | 0.1226999 | 0.1277041 | 0.121165 | 0.1583825 | 0.128523 | 0.1702192
0.1378339 | 0.1277136 | 0.1269885 | 0.1314384 | 0.1212827 | 0.1172846 | 0.1224573 | 0.1278311 | 0.1204037 | 0.1583115 | 0.1285744 | 0.1700934
0.1375266 | 0.12744 | 0.1270629 | 0.1315478 | 0.1215443 | 0.117561 | 0.1226627 | 0.1276411 | 0.1200674 | 0.1586288 | 0.1286271 | 0.1702407
0.137427 | 0.1277558 | 0.1268735 | 0.1315438 | 0.1214722 | 0.1175297 | 0.122707 | 0.1273023 | 0.1206937 | 0.1584602 | 0.128328 | 0.1704359
0.1367622 | 0.1276727 | 0.1269919 | 0.1312701 | 0.1212193 | 0.1179351 | 0.1227671 | 0.1275669 | 0.1207497 | 0.1586322 | 0.1283747 | 0.1707456
0.1372384 | 0.1276279 | 0.1267821 | 0.1313011 | 0.1209074 | 0.1178114 | 0.1228459 | 0.1276683 | 0.1207952 | 0.1581697 | 0.1286619 | 0.1705468
0.1371279 | 0.1275854 | 0.1267628 | 0.1314177 | 0.120654 | 0.117681 | 0.1228011 | 0.1272933 | 0.1205408 | 0.1586424 | 0.128468 | 0.1707123
0.136712 | 0.1280645 | 0.1269435 | 0.1312949 | 0.1209511 | 0.1177304 | 0.1225517 | 0.1270979 | 0.1206153 | 0.1583387 | 0.1285082 | 0.1704742
0.1363596 | 0.1284492 | 0.1270777 | 0.1314195 | 0.1206879 | 0.118134 | 0.1224708 | 0.1272739 | 0.1200069 | 0.1581595 | 0.1289357 | 0.1705782
0.136042 | 0.1286416 | 0.1273167 | 0.131568 | 0.1204356 | 0.1185947 | 0.1225467 | 0.1272659 | 0.1200047 | 0.1580066 | 0.1291842 | 0.1704759
0.1360962 | 0.128877 | 0.1275865 | 0.1314704 | 0.1205743 | 0.1187583 | 0.122407 | 0.1270913 | 0.1203987 | 0.1583613 | 0.1290287 | 0.1703238
0.1361713 | 0.128639 | 0.1275147 | 0.1312805 | 0.1207162 | 0.1193371 | 0.1225514 | 0.1270148 | 0.1202241 | 0.1583645 | 0.1289653 | 0.1702559
0.1359743 | 0.1284587 | 0.1276405 | 0.1314027 | 0.1210895 | 0.1195249 | 0.122488 | 0.1271081 | 0.1203364 | 0.1582644 | 0.1293207 | 0.170219
0.1358662 | 0.1283527 | 0.1273812 | 0.1313458 | 0.1209784 | 0.1196401 | 0.122276 | 0.1273095 | 0.1202065 | 0.1582929 | 0.1293543 | 0.1703512
0.1352846 | 0.1290543 | 0.1274477 | 0.1314845 | 0.1206728 | 0.1202004 | 0.1221128 | 0.1271104 | 0.1205865 | 0.1582148 | 0.1295279 | 0.1706408
0.1358045 | 0.1293711 | 0.1275097 | 0.1314409 | 0.1206067 | 0.1200875 | 0.1222658 | 0.127135 | 0.120809 | 0.1583623 | 0.1297472 | 0.1707029
0.1355498 | 0.1294474 | 0.1275884 | 0.1312865 | 0.1210625 | 0.1206455 | 0.122154 | 0.1273593 | 0.1202392 | 0.1579809 | 0.1294817 | 0.1707061
0.1356721 | 0.1290555 | 0.1278818 | 0.1313883 | 0.1208331 | 0.1201471 | 0.1219834 | 0.1273394 | 0.1204112 | 0.1582017 | 0.1293198 | 0.1707495
0.1355516 | 0.1291365 | 0.1281226 | 0.1315193 | 0.1205463 | 0.1197879 | 0.1221467 | 0.1273304 | 0.12064 | 0.1581406 | 0.1293299 | 0.1703927
0.1356058 | 0.1288737 | 0.1282561 | 0.131727 | 0.1202668 | 0.1198856 | 0.1218959 | 0.1273634 | 0.1202547 | 0.1583451 | 0.129097 | 0.1705043
0.1356062 | 0.1293278 | 0.1282759 | 0.1316041 | 0.1204018 | 0.120392 | 0.1219464 | 0.1270672 | 0.1200976 | 0.1582297 | 0.128974 | 0.1706097
0.135943 | 0.1299348 | 0.1282886 | 0.1315383 | 0.1204232 | 0.1204135 | 0.1219098 | 0.1268469 | 0.1201183 | 0.1581883 | 0.1287932 | 0.1705704
0.1357461 | 0.1300565 | 0.1283547 | 0.1317574 | 0.1205783 | 0.1204734 | 0.1221441 | 0.1267091 | 0.119853 | 0.1585961 | 0.1284681 | 0.1708157
0.1357954 | 0.130214 | 0.128364 | 0.1319054 | 0.1202504 | 0.1202997 | 0.1221834 | 0.1266316 | 0.1193494 | 0.158306 | 0.1284895 | 0.1710671
0.1356832 | 0.1300589 | 0.1284898 | 0.1322422 | 0.1201263 | 0.1207151 | 0.1224329 | 0.1267593 | 0.1193825 | 0.1590182 | 0.1287238 | 0.1708544
0.1358479 | 0.130252 | 0.1286407 | 0.1322328 | 0.1204284 | 0.1206991 | 0.1221249 | 0.1266387 | 0.1194435 | 0.1594467 | 0.1288297 | 0.1708033
0.1357324 | 0.1305631 | 0.1289372 | 0.1325655 | 0.1200979 | 0.1209269 | 0.1221745 | 0.1266261 | 0.1190568 | 0.1594054 | 0.1288361 | 0.1706705
0.1356725 | 0.1309838 | 0.128865 | 0.1325822 | 0.1197717 | 0.1209801 | 0.1220484 | 0.1265373 | 0.1194803 | 0.1594569 | 0.1286377 | 0.1708561
0.1358412 | 0.1316043 | 0.1287106 | 0.1325593 | 0.1197546 | 0.1213237 | 0.1220565 | 0.126546 | 0.1192968 | 0.1590846 | 0.1291767 | 0.1708612
0.1360429 | 0.1321199 | 0.1288507 | 0.132801 | 0.1201688 | 0.1211626 | 0.1221709 | 0.1265553 | 0.1191289 | 0.1592592 | 0.1292378 | 0.171055
0.1360781 | 0.1327139 | 0.1288098 | 0.1329198 | 0.1203872 | 0.1212249 | 0.1220105 | 0.1264822 | 0.1193442 | 0.1591603 | 0.1293608 | 0.1709369
0.1365118 | 0.1325386 | 0.1288647 | 0.1328852 | 0.1206009 | 0.1210968 | 0.1222409 | 0.1263062 | 0.1199407 | 0.1596002 | 0.1293185 | 0.1709864
0.1368536 | 0.1321242 | 0.1290099 | 0.1326026 | 0.1203449 | 0.1213356 | 0.1223772 | 0.1263841 | 0.1201365 | 0.1589492 | 0.129321 | 0.1708006
0.1367755 | 0.1323899 | 0.1289009 | 0.1326005 | 0.1200073 | 0.1213586 | 0.1225155 | 0.1265033 | 0.1200019 | 0.1586186 | 0.129294 | 0.1707264
0.1364298 | 0.1321433 | 0.1290838 | 0.1325055 | 0.1198482 | 0.1213958 | 0.1223287 | 0.1264908 | 0.1201432 | 0.1585716 | 0.1292378 | 0.1707092
0.1364839 | 0.1319229 | 0.1290267 | 0.1325491 | 0.1197684 | 0.1218343 | 0.1220771 | 0.1265313 | 0.1202172 | 0.1588468 | 0.1291556 | 0.1704137
0.1367274 | 0.131783 | 0.1293394 | 0.1323035 | 0.1199937 | 0.1218581 | 0.1219072 | 0.1265346 | 0.1201229 | 0.1587814 | 0.1289778 | 0.1702757
0.1369633 | 0.132504 | 0.1292604 | 0.1322818 | 0.1200308 | 0.1217939 | 0.1218792 | 0.1266115 | 0.1204078 | 0.1592252 | 0.128972 | 0.1700823
0.1374063 | 0.1323329 | 0.1293871 | 0.1319697 | 0.1202721 | 0.121899 | 0.1220367 | 0.1263119 | 0.1204689 | 0.1592548 | 0.1293812 | 0.1701322
0.1380837 | 0.1324155 | 0.1293342 | 0.131985 | 0.1200817 | 0.1221253 | 0.1219619 | 0.1263113 | 0.1200868 | 0.1594679 | 0.1295962 | 0.1697343
0.137778 | 0.1322903 | 0.1295362 | 0.1322974 | 0.1202122 | 0.1218766 | 0.1220417 | 0.125949 | 0.1199884 | 0.1595043 | 0.1295053 | 0.1695706
0.138111 | 0.1329178 | 0.1294548 | 0.1322498 | 0.12037 | 0.1219065 | 0.1222215 | 0.1256942 | 0.1200597 | 0.1595918 | 0.1292593 | 0.1691177
0.1381079 | 0.1324996 | 0.1294844 | 0.1321637 | 0.1203228 | 0.1220879 | 0.122342 | 0.1256744 | 0.1205577 | 0.159898 | 0.1292607 | 0.1689746
0.1381348 | 0.1324696 | 0.1296915 | 0.1320494 | 0.1200245 | 0.1220161 | 0.1224453 | 0.1255412 | 0.1211791 | 0.1600688 | 0.1291639 | 0.1686867
0.1382807 | 0.1325692 | 0.1297062 | 0.1317624 | 0.1203068 | 0.1221562 | 0.1226127 | 0.1256067 | 0.1210239 | 0.1597919 | 0.1294172 | 0.1685401
0.1378592 | 0.1324456 | 0.1292944 | 0.1317872 | 0.1206006 | 0.1222119 | 0.1228251 | 0.1255959 | 0.1211676 | 0.1595874 | 0.1292379 | 0.1682998
0.1383018 | 0.1322276 | 0.1295978 | 0.1319539 | 0.1202938 | 0.1220704 | 0.1231411 | 0.1258038 | 0.1210967 | 0.1595681 | 0.1291132 | 0.1682373
0.1383578 | 0.1323423 | 0.129614 | 0.1318099 | 0.1205503 | 0.1225267 | 0.1233555 | 0.1261088 | 0.1208297 | 0.1592616 | 0.128892 | 0.1680262
0.1379873 | 0.1326287 | 0.1296248 | 0.1317742 | 0.1203384 | 0.1227664 | 0.1234421 | 0.1260072 | 0.1209658 | 0.1594853 | 0.1286409 | 0.1679692
0.1380381 | 0.1324015 | 0.1293703 | 0.1317776 | 0.1205093 | 0.1228368 | 0.1236356 | 0.1259219 | 0.1214018 | 0.1592323 | 0.1283532 | 0.1682053
0.1382793 | 0.1324755 | 0.1293591 | 0.1318301 | 0.1209314 | 0.1225883 | 0.1239507 | 0.126123 | 0.1214806 | 0.1594462 | 0.1281838 | 0.1680042
0.1383873 | 0.1319861 | 0.1290901 | 0.1319259 | 0.1208509 | 0.1229195 | 0.1239703 | 0.1259379 | 0.1218941 | 0.1595771 | 0.1283264 | 0.1676569
0.1383848 | 0.1323232 | 0.1287462 | 0.1317174 | 0.1212847 | 0.1226506 | 0.12388 | 0.1259151 | 0.1220571 | 0.1600828 | 0.1284672 | 0.167922
0.1381722 | 0.1323682 | 0.1287434 | 0.1318105 | 0.1215071 | 0.1224763 | 0.1236082 | 0.1260673 | 0.1222179 | 0.160189 | 0.128676 | 0.1681243
0.1378591 | 0.132542 | 0.1286149 | 0.1316795 | 0.1214638 | 0.1223113 | 0.12382 | 0.1262732 | 0.1226607 | 0.1603757 | 0.1286859 | 0.1681428
0.1378538 | 0.1323108 | 0.1286802 | 0.1314344 | 0.1213079 | 0.1226126 | 0.1237091 | 0.1264962 | 0.1224969 | 0.1603656 | 0.1287276 | 0.1680806
0.1382838 | 0.1318466 | 0.1285672 | 0.1314978 | 0.1214926 | 0.1227919 | 0.1237383 | 0.126398 | 0.1223722 | 0.1605307 | 0.1291134 | 0.1681203
0.1381669 | 0.1321665 | 0.1282664 | 0.1313836 | 0.1218061 | 0.1225575 | 0.1237345 | 0.1265202 | 0.1225736 | 0.1606642 | 0.1293458 | 0.1680897
0.1381263 | 0.1324677 | 0.1283661 | 0.1314843 | 0.1219663 | 0.1224187 | 0.1237831 | 0.1264081 | 0.122583 | 0.1609793 | 0.1296905 | 0.1675986
0.1379143 | 0.1326764 | 0.1282407 | 0.1313325 | 0.1217749 | 0.1227287 | 0.1238001 | 0.1263809 | 0.1225868 | 0.1617302 | 0.1299594 | 0.1672965
0.1381161 | 0.1324384 | 0.1279344 | 0.1311302 | 0.1215806 | 0.1226996 | 0.1238454 | 0.1261443 | 0.1226538 | 0.1623498 | 0.1300655 | 0.1673115
0.1382862 | 0.132443 | 0.1280873 | 0.131178 | 0.1219624 | 0.1230245 | 0.1237902 | 0.1259548 | 0.1222701 | 0.1625333 | 0.1300158 | 0.1674231
0.1383577 | 0.1329567 | 0.1278791 | 0.131105 | 0.1220668 | 0.1225958 | 0.1237279 | 0.1259067 | 0.1222621 | 0.1626296 | 0.1303637 | 0.1674445
0.1387097 | 0.1332508 | 0.1277939 | 0.1310934 | 0.1223852 | 0.1228918 | 0.1238946 | 0.1256293 | 0.1226783 | 0.1628162 | 0.1304954 | 0.1674467
0.1386799 | 0.1325129 | 0.1278865 | 0.1311393 | 0.1221694 | 0.1227457 | 0.1238456 | 0.1253072 | 0.1229624 | 0.1625334 | 0.1305001 | 0.1673393
0.1392964 | 0.1325716 | 0.1276992 | 0.1314616 | 0.1223904 | 0.1229579 | 0.1236937 | 0.1249883 | 0.1227062 | 0.162577 | 0.1304495 | 0.1672696
0.1395849 | 0.1326395 | 0.1276606 | 0.131819 | 0.1229104 | 0.122898 | 0.1234991 | 0.1248918 | 0.1232023 | 0.1626996 | 0.130774 | 0.1672206
0.1395016 | 0.132985 | 0.1274434 | 0.1321736 | 0.1224119 | 0.1231608 | 0.1234175 | 0.1251557 | 0.1228616 | 0.1624877 | 0.1304803 | 0.1673922
0.1397588 | 0.1331968 | 0.127293 | 0.132039 | 0.1224088 | 0.1230957 | 0.1233793 | 0.1250946 | 0.1229793 | 0.1634712 | 0.1304868 | 0.1678221
0.1401179 | 0.1330235 | 0.12702 | 0.1325734 | 0.1224067 | 0.1227789 | 0.1232009 | 0.1248981 | 0.1233168 | 0.1639382 | 0.1306733 | 0.1680159
0.1399788 | 0.1328251 | 0.1266911 | 0.1324428 | 0.1220514 | 0.1230876 | 0.123405 | 0.1247602 | 0.1229681 | 0.1637891 | 0.1305183 | 0.1677707
0.1401238 | 0.1333355 | 0.1265388 | 0.1326647 | 0.122037 | 0.12328 | 0.1233681 | 0.1248518 | 0.1231629 | 0.1639656 | 0.1306718 | 0.1678869
0.1400491 | 0.1332786 | 0.1261261 | 0.1328962 | 0.1218418 | 0.1231018 | 0.1232783 | 0.1245873 | 0.1231797 | 0.1635748 | 0.1306881 | 0.1678521
0.1401671 | 0.133324 | 0.1259866 | 0.1325444 | 0.1217954 | 0.1231043 | 0.1232724 | 0.1244126 | 0.1230806 | 0.1640558 | 0.1307907 | 0.1676974
0.140241 | 0.1333097 | 0.1258321 | 0.1324093 | 0.121507 | 0.1226385 | 0.123204 | 0.1245364 | 0.1229083 | 0.1638821 | 0.1305929 | 0.1676717
0.1401597 | 0.1329508 | 0.1255509 | 0.1324852 | 0.1213954 | 0.1232407 | 0.1231515 | 0.1245439 | 0.1230624 | 0.1640391 | 0.1303392 | 0.1678096
0.1399283 | 0.1329314 | 0.1256327 | 0.1324192 | 0.121273 | 0.1233699 | 0.1229407 | 0.12463 | 0.122455 | 0.1645299 | 0.1303984 | 0.1676381
0.1403656 | 0.1330907 | 0.1256886 | 0.1325113 | 0.1208436 | 0.1234665 | 0.1229565 | 0.1247252 | 0.1223111 | 0.1651282 | 0.1302105 | 0.1673778
0.1403458 | 0.1328609 | 0.1253235 | 0.1324864 | 0.1205796 | 0.1237643 | 0.1227547 | 0.1248047 | 0.1221598 | 0.1649796 | 0.1303262 | 0.167545
0.1404191 | 0.1324336 | 0.1251281 | 0.1323987 | 0.1205407 | 0.1237822 | 0.1227885 | 0.1245966 | 0.1221837 | 0.1654444 | 0.1304086 | 0.1673391
0.1406997 | 0.1322652 | 0.1249667 | 0.1324537 | 0.1205196 | 0.1241217 | 0.1225019 | 0.1245212 | 0.1220445 | 0.1656107 | 0.1306294 | 0.1674135
0.1410622 | 0.1322815 | 0.1245644 | 0.1328224 | 0.1201953 | 0.1240182 | 0.1222967 | 0.1249196 | 0.1225806 | 0.1663423 | 0.1307855 | 0.1672881
0.1411961 | 0.1319815 | 0.124237 | 0.1328136 | 0.1199468 | 0.1243595 | 0.1223243 | 0.124628 | 0.123047 | 0.1665251 | 0.1306505 | 0.167181
0.1411555 | 0.132117 | 0.1239369 | 0.1325176 | 0.1196672 | 0.1243968 | 0.1219818 | 0.1247879 | 0.1232888 | 0.1666166 | 0.1309131 | 0.1669855
0.1415624 | 0.1323933 | 0.1238745 | 0.1323279 | 0.1190514 | 0.1245821 | 0.1217568 | 0.1247861 | 0.123234 | 0.1669908 | 0.1307454 | 0.1668408
0.1418514 | 0.1318464 | 0.1237245 | 0.1324217 | 0.1183603 | 0.1246363 | 0.1214223 | 0.1247173 | 0.1231895 | 0.167407 | 0.1308468 | 0.1665979
0.1417752 | 0.131927 | 0.1237973 | 0.1322147 | 0.1183201 | 0.1245531 | 0.1215607 | 0.1248852 | 0.1225283 | 0.1674928 | 0.1305259 | 0.1661637
0.1418901 | 0.1314146 | 0.1234655 | 0.1320603 | 0.1185181 | 0.1244352 | 0.1214837 | 0.1249188 | 0.1223679 | 0.1679072 | 0.1305002 | 0.165831
0.1413761 | 0.1316333 | 0.1235314 | 0.1322571 | 0.1184745 | 0.1245557 | 0.1214676 | 0.1247324 | 0.121894 | 0.1680688 | 0.1306265 | 0.1656286
0.1414144 | 0.1314268 | 0.1235848 | 0.132293 | 0.1183088 | 0.1247273 | 0.1216012 | 0.1246624 | 0.121988 | 0.1684776 | 0.1302637 | 0.165439
0.1413677 | 0.131132 | 0.1234201 | 0.1322286 | 0.1183964 | 0.1251125 | 0.1215792 | 0.1246448 | 0.1218557 | 0.1688424 | 0.130015 | 0.165185
0.1412387 | 0.130958 | 0.1232698 | 0.1318355 | 0.118434 | 0.1252215 | 0.1217398 | 0.1248939 | 0.1214051 | 0.1689718 | 0.1298827 | 0.1647136
0.1415929 | 0.1308182 | 0.1230457 | 0.1319178 | 0.118509 | 0.1250257 | 0.1218323 | 0.1247784 | 0.1209641 | 0.1694017 | 0.1297402 | 0.1646756
0.1418229 | 0.1308989 | 0.1232662 | 0.1318927 | 0.1182037 | 0.1253569 | 0.1218285 | 0.1246598 | 0.12075 | 0.1700332 | 0.1297036 | 0.1647518
0.1422641 | 0.1302539 | 0.1233268 | 0.1320021 | 0.1180399 | 0.1253711 | 0.1216437 | 0.1246818 | 0.1204068 | 0.1695405 | 0.129991 | 0.1647922
0.1424185 | 0.1300721 | 0.1235163 | 0.1318602 | 0.1182646 | 0.1252778 | 0.1217401 | 0.1246606 | 0.1200207 | 0.1697259 | 0.1299377 | 0.1649842
0.1422649 | 0.1301299 | 0.1234195 | 0.1319294 | 0.1181537 | 0.1254103 | 0.1217835 | 0.1245403 | 0.1201445 | 0.1702108 | 0.1298527 | 0.1651087
0.1427367 | 0.1302622 | 0.1232349 | 0.1319354 | 0.1179671 | 0.1250501 | 0.1215829 | 0.1246971 | 0.1201851 | 0.1700699 | 0.1300174 | 0.1649822
0.1429356 | 0.1300459 | 0.1232683 | 0.132059 | 0.118232 | 0.1248265 | 0.1216882 | 0.1245232 | 0.1205628 | 0.1706632 | 0.1301646 | 0.1647264
0.142748 | 0.1298388 | 0.1231899 | 0.1317959 | 0.118402 | 0.125273 | 0.1216177 | 0.1244863 | 0.1202061 | 0.1711218 | 0.1300075 | 0.1644707
0.1428234 | 0.1300508 | 0.1231647 | 0.1317954 | 0.118123 | 0.1259446 | 0.1217274 | 0.1243529 | 0.1198995 | 0.1716754 | 0.1301534 | 0.1644714
0.1429921 | 0.130291 | 0.1228548 | 0.1318958 | 0.1181698 | 0.126199 | 0.1219664 | 0.1242718 | 0.1206504 | 0.1719666 | 0.1300815 | 0.1645381
0.1430554 | 0.1304751 | 0.1227567 | 0.1317255 | 0.1180502 | 0.1259202 | 0.1215411 | 0.1242618 | 0.1205992 | 0.1720562 | 0.1298855 | 0.1645351
0.1429559 | 0.1302417 | 0.1227511 | 0.1315812 | 0.1181142 | 0.1263883 | 0.1213089 | 0.1246579 | 0.1204547 | 0.1723517 | 0.1302492 | 0.1643562
0.143694 | 0.1302501 | 0.1229055 | 0.1317276 | 0.1183299 | 0.126854 | 0.1210279 | 0.1246189 | 0.1200251 | 0.1726695 | 0.1299685 | 0.164101
0.1436437 | 0.1306846 | 0.1229904 | 0.1317313 | 0.1183827 | 0.1267621 | 0.1208535 | 0.1244295 | 0.120296 | 0.1730224 | 0.1297652 | 0.1639779
0.1437773 | 0.130583 | 0.1229301 | 0.1316919 | 0.1186319 | 0.1265767 | 0.1207722 | 0.1244005 | 0.1204876 | 0.1733322 | 0.1301223 | 0.1635715
0.1441601 | 0.1297658 | 0.1230982 | 0.1312172 | 0.1185509 | 0.127132 | 0.1209193 | 0.1247248 | 0.1205575 | 0.1739508 | 0.130041 | 0.1639294
0.1440201 | 0.1298055 | 0.1232361 | 0.131252 | 0.118887 | 0.1270692 | 0.121081 | 0.1247168 | 0.1210523 | 0.174505 | 0.1298401 | 0.1641429
0.1443815 | 0.1297863 | 0.1230866 | 0.1308964 | 0.1190975 | 0.1272735 | 0.1212435 | 0.1246983 | 0.121061 | 0.1747547 | 0.129678 | 0.1639756
0.1439809 | 0.1301683 | 0.1228828 | 0.1306938 | 0.1195287 | 0.1277965 | 0.1215512 | 0.1246664 | 0.1207226 | 0.1745857 | 0.1299835 | 0.164287
0.1441025 | 0.1308412 | 0.1226716 | 0.1310128 | 0.1194171 | 0.1277125 | 0.1213841 | 0.124691 | 0.120596 | 0.1742222 | 0.1296803 | 0.1644054
0.1437354 | 0.1312043 | 0.1227953 | 0.1310076 | 0.1195714 | 0.1276269 | 0.1214044 | 0.1246639 | 0.1203 | 0.1741759 | 0.1292508 | 0.1645857
0.1437718 | 0.1311152 | 0.1228567 | 0.131049 | 0.1192858 | 0.1273225 | 0.1215407 | 0.1246903 | 0.1202538 | 0.1741314 | 0.1291982 | 0.1645068
0.1441346 | 0.130606 | 0.1228737 | 0.1312228 | 0.1195929 | 0.1267752 | 0.1217526 | 0.1246919 | 0.119935 | 0.1744386 | 0.1293501 | 0.1642724
0.1439501 | 0.1301662 | 0.1229338 | 0.1312477 | 0.1198144 | 0.1268567 | 0.1216578 | 0.1246921 | 0.1195759 | 0.1736802 | 0.1293478 | 0.1643971
0.1442714 | 0.1298991 | 0.1228988 | 0.1311343 | 0.1196462 | 0.1267292 | 0.1217147 | 0.1245618 | 0.1195196 | 0.1741483 | 0.1294221 | 0.1641616
0.144388 | 0.1304766 | 0.1227352 | 0.1310463 | 0.1197898 | 0.1270404 | 0.1215797 | 0.124442 | 0.1194849 | 0.1735252 | 0.1295918 | 0.1640998
0.1445208 | 0.1309924 | 0.1229769 | 0.1311211 | 0.1198723 | 0.1277393 | 0.1216259 | 0.1245185 | 0.1193546 | 0.1732371 | 0.1295495 | 0.1644255
0.1449114 | 0.1307333 | 0.1229223 | 0.1308856 | 0.1198595 | 0.1272447 | 0.1218222 | 0.1243219 | 0.1189401 | 0.1726104 | 0.1296166 | 0.1642981
0.1450738 | 0.1307444 | 0.1230749 | 0.1308497 | 0.119756 | 0.1272268 | 0.1217663 | 0.1244747 | 0.1185224 | 0.1725974 | 0.1297727 | 0.164374
0.1445397 | 0.1300703 | 0.123203 | 0.1308983 | 0.1195868 | 0.127421 | 0.1218569 | 0.1244596 | 0.119017 | 0.1722295 | 0.129635 | 0.1643216
0.1447426 | 0.130317 | 0.1232098 | 0.1307617 | 0.1195463 | 0.1277763 | 0.1218117 | 0.1245693 | 0.1191004 | 0.1720798 | 0.1298055 | 0.1642189
0.1450255 | 0.1306057 | 0.1232177 | 0.1307515 | 0.1195262 | 0.1277462 | 0.1219062 | 0.1246525 | 0.1195327 | 0.1722816 | 0.1298208 | 0.1642717
0.1454178 | 0.1309699 | 0.1232753 | 0.130682 | 0.1193802 | 0.1276602 | 0.1221284 | 0.124404 | 0.119409 | 0.1715257 | 0.1296995 | 0.1645843
0.1454534 | 0.1311591 | 0.1232482 | 0.1308072 | 0.119074 | 0.1277985 | 0.122382 | 0.1245572 | 0.1199997 | 0.170575 | 0.1295625 | 0.1646566
0.1454024 | 0.1311598 | 0.1233057 | 0.1304729 | 0.1193332 | 0.1278411 | 0.1223602 | 0.1247716 | 0.1202291 | 0.1701004 | 0.1294673 | 0.1648337
0.1455743 | 0.1312575 | 0.1234704 | 0.1305974 | 0.1196063 | 0.1279951 | 0.1226239 | 0.1249348 | 0.1201145 | 0.1698132 | 0.1295374 | 0.1645584
0.1458887 | 0.1310313 | 0.1237713 | 0.1305994 | 0.1198963 | 0.128012 | 0.1226423 | 0.125069 | 0.1204712 | 0.1696438 | 0.1292021 | 0.1646686
0.1461292 | 0.1305845 | 0.1236021 | 0.1304125 | 0.1200129 | 0.1283255 | 0.1225982 | 0.1252747 | 0.1204343 | 0.1692298 | 0.1292238 | 0.1645199
0.1462848 | 0.1303775 | 0.1239546 | 0.1304652 | 0.1198343 | 0.12814 | 0.1228662 | 0.1254393 | 0.1205404 | 0.1691352 | 0.1292379 | 0.1644936
0.1460025 | 0.1304898 | 0.1242399 | 0.1305949 | 0.1200254 | 0.1284827 | 0.1231387 | 0.1255478 | 0.1204782 | 0.1687942 | 0.1293952 | 0.1645919
0.1456086 | 0.1307304 | 0.1241387 | 0.1306064 | 0.1204357 | 0.1282579 | 0.1231827 | 0.1255873 | 0.1205952 | 0.1690553 | 0.1294553 | 0.1645499
0.1455344 | 0.1312136 | 0.1242296 | 0.1305445 | 0.1202218 | 0.1283432 | 0.1233128 | 0.12562 | 0.1206739 | 0.1693778 | 0.1296254 | 0.1646177
0.1457126 | 0.1313635 | 0.1241853 | 0.1302022 | 0.1203855 | 0.1282799 | 0.1237406 | 0.1258594 | 0.1210778 | 0.1692713 | 0.1293643 | 0.1646066
0.1456479 | 0.1319299 | 0.124368 | 0.1300317 | 0.1205339 | 0.1279352 | 0.1240661 | 0.125908 | 0.1213878 | 0.1684184 | 0.1293755 | 0.1646589
0.1458766 | 0.1321517 | 0.1242691 | 0.1301427 | 0.1201331 | 0.1279678 | 0.1245522 | 0.1260273 | 0.1215715 | 0.1688132 | 0.1297907 | 0.1645715
0.1461992 | 0.13206 | 0.1242675 | 0.1299735 | 0.1200092 | 0.1282134 | 0.1246248 | 0.1261592 | 0.121645 | 0.1686891 | 0.1300667 | 0.1647588
0.1459112 | 0.1324538 | 0.1239997 | 0.1298073 | 0.120158 | 0.12796 | 0.1247767 | 0.126444 | 0.1217585 | 0.1683265 | 0.1296667 | 0.1647559
0.1454117 | 0.1326429 | 0.1241036 | 0.1296098 | 0.1201604 | 0.1280327 | 0.1248225 | 0.1263891 | 0.1226157 | 0.1677942 | 0.1293965 | 0.1649099
0.1455817 | 0.1328056 | 0.1238999 | 0.1295877 | 0.1205925 | 0.1278464 | 0.1252112 | 0.1266091 | 0.1227448 | 0.1678427 | 0.1295335 | 0.1651151
0.1456436 | 0.1325283 | 0.1242082 | 0.1295065 | 0.1203912 | 0.1278792 | 0.1252845 | 0.1269677 | 0.1226938 | 0.1678263 | 0.129201 | 0.1651507
0.1450973 | 0.1327668 | 0.1243499 | 0.1293926 | 0.1206531 | 0.1277183 | 0.1255966 | 0.126865 | 0.1225287 | 0.1677413 | 0.129198 | 0.1649947
0.1448055 | 0.1330422 | 0.1243966 | 0.1296788 | 0.1211339 | 0.127743 | 0.1255833 | 0.1272345 | 0.1224915 | 0.1676349 | 0.1295245 | 0.1651191
0.1449379 | 0.1328197 | 0.1244416 | 0.1296914 | 0.1213662 | 0.1276344 | 0.1256884 | 0.127494 | 0.1228735 | 0.1677215 | 0.1292367 | 0.1650848
0.144895 | 0.1326486 | 0.1246844 | 0.1294132 | 0.1218919 | 0.1275636 | 0.1259216 | 0.1277441 | 0.1221446 | 0.1679866 | 0.129117 | 0.1654606
0.1442868 | 0.1327033 | 0.1244792 | 0.1293726 | 0.1220853 | 0.1272925 | 0.1259288 | 0.1278109 | 0.1224123 | 0.1677545 | 0.1291865 | 0.1654706
0.143949 | 0.1327496 | 0.1243721 | 0.1295601 | 0.1219297 | 0.1268842 | 0.1261482 | 0.1276548 | 0.122397 | 0.1678806 | 0.1294101 | 0.165839
0.1438394 | 0.1326826 | 0.1243365 | 0.1295372 | 0.1217366 | 0.1265122 | 0.1260062 | 0.1278179 | 0.1225836 | 0.1681578 | 0.1298093 | 0.1659534
0.1438489 | 0.1328955 | 0.1242162 | 0.129656 | 0.1215875 | 0.1265621 | 0.1263532 | 0.1278016 | 0.1218058 | 0.1681109 | 0.1303941 | 0.166004
0.1437751 | 0.1331368 | 0.1241388 | 0.1295336 | 0.1211829 | 0.1263315 | 0.126366 | 0.1277879 | 0.1217108 | 0.168269 | 0.1306372 | 0.1661062
0.1436182 | 0.1334199 | 0.1238912 | 0.1292375 | 0.1209189 | 0.1262716 | 0.1262863 | 0.1277835 | 0.1211865 | 0.168363 | 0.1306786 | 0.1663938
0.1433934 | 0.1332304 | 0.1238721 | 0.1295138 | 0.120696 | 0.1265482 | 0.1264136 | 0.1279558 | 0.1213393 | 0.1679097 | 0.1307629 | 0.1661326
0.1438796 | 0.1334417 | 0.1239708 | 0.1294607 | 0.1207246 | 0.1264045 | 0.1266687 | 0.1281058 | 0.121454 | 0.1674384 | 0.1311479 | 0.1661432
0.1440274 | 0.1331144 | 0.1239508 | 0.1294095 | 0.1207247 | 0.1263198 | 0.1268488 | 0.1281118 | 0.1214756 | 0.1676509 | 0.1312484 | 0.1660657
0.1441919 | 0.132831 | 0.1240237 | 0.1293345 | 0.120775 | 0.1259208 | 0.1268464 | 0.1280491 | 0.1212857 | 0.1674666 | 0.1315132 | 0.1662692
0.1441836 | 0.1336949 | 0.1242685 | 0.1292849 | 0.1204805 | 0.1254636 | 0.1272141 | 0.1281615 | 0.1213304 | 0.1671435 | 0.1315356 | 0.1664789
0.1442549 | 0.1336668 | 0.1243227 | 0.1295955 | 0.1205849 | 0.1255565 | 0.127411 | 0.1281335 | 0.1214538 | 0.1676301 | 0.1315381 | 0.166576
0.1438424 | 0.1336263 | 0.1243172 | 0.1297354 | 0.1203055 | 0.1256677 | 0.1275007 | 0.1279558 | 0.1218227 | 0.1677845 | 0.1313021 | 0.1669276
0.1440843 | 0.1332632 | 0.1245281 | 0.1297891 | 0.120393 | 0.1254804 | 0.1276235 | 0.1276983 | 0.1211312 | 0.167112 | 0.1309466 | 0.1669884
0.1438494 | 0.1332029 | 0.1247165 | 0.1300742 | 0.1207658 | 0.1257173 | 0.1275387 | 0.1278185 | 0.1216461 | 0.1665356 | 0.1308104 | 0.1669555
0.1433287 | 0.1332524 | 0.1245259 | 0.1300761 | 0.1205199 | 0.1259451 | 0.1277252 | 0.1279321 | 0.1217309 | 0.1663519 | 0.1309832 | 0.1665742
0.1432415 | 0.1329879 | 0.1245459 | 0.1300712 | 0.1202418 | 0.1259008 | 0.1278192 | 0.1281002 | 0.1219323 | 0.1665981 | 0.1308341 | 0.1668695
0.1431225 | 0.1327282 | 0.1244216 | 0.1301989 | 0.1200532 | 0.1261822 | 0.1277734 | 0.1287148 | 0.122226 | 0.1666394 | 0.1310718 | 0.1670198
0.1431846 | 0.1327241 | 0.1244291 | 0.1305974 | 0.1197395 | 0.1260091 | 0.1279525 | 0.1288707 | 0.1228644 | 0.16699 | 0.1310483 | 0.1671784
0.1425792 | 0.1326679 | 0.1243694 | 0.1305848 | 0.1199326 | 0.1258244 | 0.1281002 | 0.1290472 | 0.1236257 | 0.1674992 | 0.1310943 | 0.1672063
0.1419995 | 0.1325257 | 0.1243208 | 0.1304724 | 0.1194025 | 0.1260564 | 0.1281903 | 0.1290847 | 0.1233626 | 0.1673625 | 0.1309337 | 0.1671648
0.1420773 | 0.1327412 | 0.1242577 | 0.130588 | 0.1195342 | 0.1253716 | 0.1282276 | 0.1287952 | 0.1237317 | 0.1676586 | 0.1311293 | 0.1671486
0.1418571 | 0.1323106 | 0.1242176 | 0.1306394 | 0.1196446 | 0.1249331 | 0.1281731 | 0.1286447 | 0.1237053 | 0.1676567 | 0.1311412 | 0.1669099
0.1415744 | 0.1321149 | 0.1243349 | 0.1308194 | 0.1192893 | 0.1247877 | 0.128332 | 0.1289361 | 0.1231319 | 0.167893 | 0.1311772 | 0.1668123
0.1414801 | 0.1325788 | 0.1246391 | 0.1308711 | 0.1192412 | 0.1248252 | 0.1282668 | 0.1294378 | 0.1235856 | 0.1680924 | 0.1312268 | 0.1669278
0.1415748 | 0.1319378 | 0.124694 | 0.1307367 | 0.1193072 | 0.1245807 | 0.1284701 | 0.1293373 | 0.1233486 | 0.1680178 | 0.1313963 | 0.1667574
0.1416136 | 0.1320579 | 0.1247836 | 0.1306323 | 0.1198303 | 0.1245343 | 0.1286557 | 0.1294011 | 0.1233536 | 0.1681807 | 0.1312342 | 0.1664898
0.141634 | 0.1318049 | 0.1247236 | 0.1307598 | 0.1194116 | 0.1249777 | 0.1284891 | 0.129354 | 0.1235148 | 0.1678448 | 0.1312497 | 0.166591
0.1414987 | 0.1313966 | 0.124872 | 0.1307702 | 0.1192686 | 0.1252381 | 0.1282901 | 0.1291551 | 0.1243984 | 0.167886 | 0.1313589 | 0.1662855
0.14162 | 0.131527 | 0.1249997 | 0.1309826 | 0.1194414 | 0.1248583 | 0.1281648 | 0.1291486 | 0.1242771 | 0.1682566 | 0.1318257 | 0.1661533
0.1415322 | 0.1310931 | 0.1250243 | 0.1311087 | 0.1194112 | 0.1245534 | 0.1282438 | 0.1291453 | 0.1245516 | 0.1679413 | 0.1316667 | 0.1661416
0.1409749 | 0.1311014 | 0.1250196 | 0.1312968 | 0.119404 | 0.1244865 | 0.1281497 | 0.1292004 | 0.1246186 | 0.1678472 | 0.1316248 | 0.165997
0.1409339 | 0.1309922 | 0.1253603 | 0.13163 | 0.1193616 | 0.1244296 | 0.1281082 | 0.1291485 | 0.1251432 | 0.1681424 | 0.1319017 | 0.1657772
0.1408953 | 0.1311753 | 0.1252893 | 0.1316684 | 0.1191115 | 0.1246437 | 0.1281162 | 0.1293216 | 0.1252221 | 0.1681524 | 0.131679 | 0.1654776
0.141048 | 0.130795 | 0.1251745 | 0.1316204 | 0.1191071 | 0.1244771 | 0.1280755 | 0.1293287 | 0.1254372 | 0.1689209 | 0.1315694 | 0.165046
0.1407965 | 0.130503 | 0.1254025 | 0.1316846 | 0.1194304 | 0.1243691 | 0.1278601 | 0.1290942 | 0.125482 | 0.1687826 | 0.131255 | 0.1648428
0.140854 | 0.1302192 | 0.1253579 | 0.1316644 | 0.1190629 | 0.1241178 | 0.1276787 | 0.1290339 | 0.1254154 | 0.1690223 | 0.1313543 | 0.1646511
0.1407425 | 0.1304379 | 0.1257857 | 0.1317538 | 0.1192588 | 0.1240433 | 0.1279592 | 0.1291616 | 0.1254428 | 0.1690752 | 0.1309885 | 0.1645905
0.1403215 | 0.1301706 | 0.1261897 | 0.1319672 | 0.1195404 | 0.1236545 | 0.1279086 | 0.1290911 | 0.1258767 | 0.1691806 | 0.1312595 | 0.1642429
0.1399906 | 0.130206 | 0.1267818 | 0.132049 | 0.1197147 | 0.1236647 | 0.1279239 | 0.1294226 | 0.125429 | 0.1693181 | 0.1310634 | 0.1640895
0.1400687 | 0.1303864 | 0.126829 | 0.1319935 | 0.1196478 | 0.1234033 | 0.1279396 | 0.1294949 | 0.1255354 | 0.169792 | 0.1311434 | 0.164188
0.140001 | 0.1308276 | 0.1272886 | 0.1321854 | 0.1194631 | 0.1233804 | 0.1282686 | 0.1294028 | 0.1255371 | 0.1700576 | 0.1310011 | 0.1643365
0.1403386 | 0.1304698 | 0.1275828 | 0.1321887 | 0.1192203 | 0.1232281 | 0.1283719 | 0.1295399 | 0.1256461 | 0.1705067 | 0.1307983 | 0.1640898
0.1402435 | 0.1304357 | 0.1278662 | 0.1323427 | 0.1192719 | 0.1232375 | 0.1284196 | 0.1294327 | 0.1259172 | 0.1706743 | 0.1308942 | 0.1638998
0.1403116 | 0.1301584 | 0.1282059 | 0.1323657 | 0.1190248 | 0.1230929 | 0.1285294 | 0.1293875 | 0.126028 | 0.1709789 | 0.1314022 | 0.163923
0.1407528 | 0.1304528 | 0.1282343 | 0.1326998 | 0.1195325 | 0.1229041 | 0.128581 | 0.1294225 | 0.1263776 | 0.1709805 | 0.1312762 | 0.1639276
0.140903 | 0.1309996 | 0.1285493 | 0.1326333 | 0.1195579 | 0.1231899 | 0.1285447 | 0.1294679 | 0.1262599 | 0.1705411 | 0.1313266 | 0.1638975
0.1407824 | 0.1308561 | 0.1286947 | 0.1326709 | 0.1198324 | 0.1232192 | 0.1288267 | 0.1295732 | 0.1264856 | 0.1704121 | 0.1313971 | 0.1639482
0.1405891 | 0.1304601 | 0.128717 | 0.13254 | 0.1197404 | 0.1233787 | 0.1288423 | 0.1292491 | 0.1264933 | 0.1708182 | 0.1311691 | 0.163673
0.1406746 | 0.1306233 | 0.1287968 | 0.1323755 | 0.119721 | 0.1234963 | 0.1288062 | 0.1292146 | 0.1268091 | 0.1711884 | 0.131138 | 0.1635859
0.1409094 | 0.1309844 | 0.1288268 | 0.1323767 | 0.1196852 | 0.1234961 | 0.1287882 | 0.1292986 | 0.1269468 | 0.1711025 | 0.1311239 | 0.1635763
0.140508 | 0.1305448 | 0.1290426 | 0.1322137 | 0.1201367 | 0.1239088 | 0.1288428 | 0.1291995 | 0.1265814 | 0.171574 | 0.1310216 | 0.1634371
0.1409085 | 0.1305091 | 0.1288078 | 0.1320648 | 0.1196628 | 0.1241343 | 0.1287366 | 0.1291132 | 0.1268407 | 0.1712034 | 0.1310383 | 0.1632789
0.1409985 | 0.1308461 | 0.1286757 | 0.1319239 | 0.1197315 | 0.1241712 | 0.1287537 | 0.1288948 | 0.1267998 | 0.1708534 | 0.1312298 | 0.1632332
0.1412518 | 0.1311845 | 0.1287721 | 0.1316792 | 0.1197644 | 0.1239679 | 0.1288182 | 0.1286299 | 0.1270501 | 0.1707748 | 0.1310307 | 0.1629885
0.1411413 | 0.1305036 | 0.1287396 | 0.1316185 | 0.1203746 | 0.1236155 | 0.1289212 | 0.128704 | 0.127099 | 0.170414 | 0.1310056 | 0.1630445
0.1414629 | 0.1303525 | 0.1287031 | 0.1314341 | 0.1203336 | 0.1235122 | 0.1292904 | 0.1285703 | 0.1270714 | 0.1706306 | 0.1312108 | 0.1628265
0.1411974 | 0.1310067 | 0.1288351 | 0.1314508 | 0.1203848 | 0.1235372 | 0.1294698 | 0.1282072 | 0.1269035 | 0.1703796 | 0.1310783 | 0.1625411
0.1409139 | 0.130779 | 0.1287612 | 0.1315044 | 0.120434 | 0.1234337 | 0.1296323 | 0.1280855 | 0.1266142 | 0.1706217 | 0.1312116 | 0.162402
0.1409789 | 0.1309946 | 0.1287497 | 0.1315381 | 0.1204504 | 0.1239243 | 0.1296393 | 0.1281864 | 0.1267153 | 0.1707339 | 0.1315212 | 0.1624112
0.1408809 | 0.1315081 | 0.1286233 | 0.1316865 | 0.1201812 | 0.1241798 | 0.1298336 | 0.1281301 | 0.1261104 | 0.1702675 | 0.1312256 | 0.1624057
0.1404569 | 0.1319159 | 0.1285157 | 0.13206 | 0.1201972 | 0.1241901 | 0.1300361 | 0.128035 | 0.125791 | 0.1702258 | 0.131219 | 0.1625901
0.1407608 | 0.1318868 | 0.1283002 | 0.1320883 | 0.1200824 | 0.1243642 | 0.1298845 | 0.1277634 | 0.1252321 | 0.1697386 | 0.1309837 | 0.1622778
0.1401598 | 0.1321068 | 0.1282017 | 0.1322009 | 0.1199201 | 0.1243091 | 0.1297279 | 0.1277466 | 0.1247659 | 0.1690683 | 0.1310573 | 0.162491
0.1405968 | 0.1323594 | 0.1281983 | 0.1325296 | 0.1194802 | 0.124105 | 0.1294399 | 0.1274692 | 0.124779 | 0.1685787 | 0.1307891 | 0.1623103
0.1411335 | 0.1317546 | 0.1283992 | 0.1323449 | 0.1196191 | 0.1243027 | 0.1297151 | 0.1271954 | 0.1242866 | 0.1683845 | 0.1312168 | 0.1623451
0.1419461 | 0.1318304 | 0.1282789 | 0.1323288 | 0.1192332 | 0.1245413 | 0.1300595 | 0.1271189 | 0.124292 | 0.1684894 | 0.1313427 | 0.1621261
0.1418387 | 0.1317548 | 0.1283079 | 0.1323272 | 0.1196368 | 0.1250941 | 0.1299994 | 0.1267509 | 0.12349 | 0.1679196 | 0.1312884 | 0.1620314
0.1416788 | 0.1313743 | 0.1281663 | 0.1318482 | 0.1194478 | 0.125453 | 0.1298886 | 0.1266174 | 0.1230986 | 0.1675607 | 0.1309835 | 0.1618535
0.1420982 | 0.1320432 | 0.128168 | 0.1318935 | 0.1192219 | 0.1256052 | 0.129815 | 0.1265414 | 0.1228778 | 0.1677505 | 0.1306594 | 0.1617264
0.1420741 | 0.1321619 | 0.1283203 | 0.1319892 | 0.1188896 | 0.1258881 | 0.129884 | 0.1263719 | 0.1227711 | 0.167702 | 0.1307687 | 0.1618219
0.1420422 | 0.1318003 | 0.1284973 | 0.1320845 | 0.118918 | 0.1260049 | 0.1302347 | 0.1262772 | 0.1222764 | 0.1676037 | 0.1307523 | 0.1617745
0.1417825 | 0.1315397 | 0.1282311 | 0.131673 | 0.1185298 | 0.1258276 | 0.1302849 | 0.1261176 | 0.1219796 | 0.1673816 | 0.1303977 | 0.1615256
0.1415007 | 0.1320818 | 0.1281337 | 0.1315787 | 0.1186731 | 0.1263909 | 0.1302036 | 0.1259711 | 0.1221913 | 0.1680569 | 0.1300486 | 0.1612776
0.1415468 | 0.1317786 | 0.127982 | 0.1313764 | 0.1186815 | 0.1260433 | 0.1304722 | 0.1257158 | 0.1223394 | 0.1679308 | 0.1297683 | 0.1612749
0.1420296 | 0.1321352 | 0.1278357 | 0.1314959 | 0.1188621 | 0.126069 | 0.1304599 | 0.125546 | 0.1224192 | 0.1682158 | 0.1297087 | 0.1612299
0.1422572 | 0.1319778 | 0.1278583 | 0.131718 | 0.1187461 | 0.1258177 | 0.1303291 | 0.1251209 | 0.1217026 | 0.1683084 | 0.1299238 | 0.1612676
0.1423137 | 0.1325942 | 0.127572 | 0.1317802 | 0.1191479 | 0.1263812 | 0.1306321 | 0.1248901 | 0.1218179 | 0.1679893 | 0.1298308 | 0.1613986
0.1423295 | 0.1323761 | 0.1274568 | 0.1318265 | 0.1197629 | 0.126453 | 0.1306282 | 0.1247948 | 0.1212986 | 0.1680764 | 0.1296629 | 0.161299
0.1423905 | 0.1323585 | 0.1277812 | 0.1318129 | 0.1198785 | 0.1262825 | 0.1308542 | 0.1246963 | 0.12096 | 0.1679629 | 0.1294796 | 0.1613009
0.1424551 | 0.1328491 | 0.1276499 | 0.1318286 | 0.1198785 | 0.1264368 | 0.1309093 | 0.1244336 | 0.1206172 | 0.1678466 | 0.129716 | 0.1613487
0.1424565 | 0.133372 | 0.1275137 | 0.1317062 | 0.1199926 | 0.126502 | 0.1311639 | 0.1243368 | 0.1206362 | 0.168098 | 0.1298068 | 0.1614827
0.1425188 | 0.1339184 | 0.127432 | 0.1316562 | 0.1196016 | 0.1268603 | 0.1315878 | 0.1240657 | 0.1200977 | 0.1686671 | 0.129911 | 0.1618123
0.1421403 | 0.1342765 | 0.1274906 | 0.1315524 | 0.1194118 | 0.1267417 | 0.1316748 | 0.1238898 | 0.1199572 | 0.1688941 | 0.1301308 | 0.1618101
0.1418421 | 0.1348673 | 0.1272077 | 0.1311748 | 0.1192285 | 0.1270667 | 0.1316229 | 0.123758 | 0.1198782 | 0.168666 | 0.1300632 | 0.1617583
0.1422631 | 0.1356865 | 0.1268278 | 0.131098 | 0.1193287 | 0.1272282 | 0.1315232 | 0.1235608 | 0.1192632 | 0.1684413 | 0.1299036 | 0.1616344
0.1425887 | 0.1361643 | 0.1267924 | 0.131088 | 0.1191438 | 0.1275045 | 0.1316634 | 0.1232293 | 0.1186109 | 0.1688108 | 0.1299773 | 0.161654
0.1429454 | 0.1364568 | 0.1266078 | 0.1313532 | 0.1193914 | 0.1278454 | 0.1317592 | 0.1231569 | 0.1183858 | 0.1684213 | 0.129923 | 0.1616554
0.1424991 | 0.1362198 | 0.1262511 | 0.1315574 | 0.1192401 | 0.1278526 | 0.1318232 | 0.1229265 | 0.1176276 | 0.1681895 | 0.1301307 | 0.1619322
0.1425179 | 0.1359475 | 0.1259006 | 0.1312074 | 0.1192 | 0.1283576 | 0.1321092 | 0.1227862 | 0.1175679 | 0.1691327 | 0.129934 | 0.1620536
0.142363 | 0.1357577 | 0.1257125 | 0.1311397 | 0.1193793 | 0.1284965 | 0.1321015 | 0.1224791 | 0.1176059 | 0.1687168 | 0.1295583 | 0.1617294
0.1422415 | 0.1357379 | 0.125876 | 0.1310556 | 0.1196203 | 0.1285432 | 0.1322348 | 0.1220835 | 0.1169503 | 0.1686004 | 0.1292801 | 0.1614054
0.1420686 | 0.1354606 | 0.1260476 | 0.1316198 | 0.1194985 | 0.1288643 | 0.1322349 | 0.121934 | 0.1169121 | 0.1684921 | 0.1295094 | 0.161321
0.1420766 | 0.1356611 | 0.1258458 | 0.131698 | 0.119738 | 0.128984 | 0.132257 | 0.1220599 | 0.1159729 | 0.1686018 | 0.12971 | 0.161511
0.1420562 | 0.1361948 | 0.1260045 | 0.1315868 | 0.1193239 | 0.129437 | 0.1322011 | 0.1223222 | 0.1157435 | 0.1684832 | 0.1297538 | 0.161507
0.1416194 | 0.1360498 | 0.1259363 | 0.1317098 | 0.1196015 | 0.1298889 | 0.1325488 | 0.1220274 | 0.1157179 | 0.1681859 | 0.1301681 | 0.1616872
0.1417702 | 0.1360007 | 0.1256173 | 0.1319063 | 0.1197874 | 0.1299432 | 0.132707 | 0.1220213 | 0.1152523 | 0.1676713 | 0.1300874 | 0.161982
0.141852 | 0.1360607 | 0.1253734 | 0.1318861 | 0.1198876 | 0.1301697 | 0.1329362 | 0.1218979 | 0.1144038 | 0.1671033 | 0.1299641 | 0.1620799
0.1415709 | 0.1359521 | 0.1253831 | 0.1320792 | 0.1197041 | 0.1306141 | 0.1330485 | 0.1217297 | 0.1137717 | 0.1672044 | 0.1301067 | 0.1622466
0.1418197 | 0.1363705 | 0.1250205 | 0.1322685 | 0.1192869 | 0.1306951 | 0.1329992 | 0.1214935 | 0.114125 | 0.1670775 | 0.1299851 | 0.162104
0.141376 | 0.1369853 | 0.1251566 | 0.1323526 | 0.1188763 | 0.1313378 | 0.1333127 | 0.1212857 | 0.1135652 | 0.1673927 | 0.1302415 | 0.162112
0.1414914 | 0.1371429 | 0.1251736 | 0.1321854 | 0.1188539 | 0.1315077 | 0.1333819 | 0.1213471 | 0.1136849 | 0.1672004 | 0.1303504 | 0.1620137
0.1419687 | 0.1367082 | 0.1249648 | 0.1322469 | 0.1188318 | 0.1318466 | 0.133969 | 0.1211066 | 0.1134664 | 0.1668408 | 0.1303069 | 0.1621785
0.1418735 | 0.1367996 | 0.1248759 | 0.1324236 | 0.1186123 | 0.1320425 | 0.1342651 | 0.1209069 | 0.1135561 | 0.1664191 | 0.1300195 | 0.1623402
0.1414151 | 0.1365084 | 0.1248166 | 0.132597 | 0.1184649 | 0.1323237 | 0.1345047 | 0.1207728 | 0.1133264 | 0.1665271 | 0.1298479 | 0.1625656
0.141179 | 0.1365141 | 0.1248488 | 0.1326079 | 0.1183837 | 0.1322928 | 0.1349746 | 0.1209362 | 0.1139988 | 0.1662998 | 0.1299212 | 0.1627865
0.1413798 | 0.1365528 | 0.1248553 | 0.132537 | 0.1183007 | 0.131888 | 0.1350867 | 0.1208646 | 0.1136293 | 0.1664355 | 0.1298877 | 0.1628613
0.1411883 | 0.1359635 | 0.1247338 | 0.1322959 | 0.1183103 | 0.131901 | 0.1351973 | 0.120867 | 0.1136015 | 0.1668187 | 0.1296749 | 0.1631331
0.1410094 | 0.135623 | 0.1246464 | 0.1322411 | 0.1181285 | 0.1320507 | 0.1352248 | 0.1208077 | 0.1136838 | 0.1670681 | 0.1295291 | 0.1630102
0.1410859 | 0.1355727 | 0.1247707 | 0.1324633 | 0.1182109 | 0.132172 | 0.1357798 | 0.1208206 | 0.1141812 | 0.1674184 | 0.1293827 | 0.1627756
0.1412392 | 0.1352712 | 0.1243177 | 0.1323735 | 0.1180811 | 0.1324021 | 0.1359277 | 0.1210696 | 0.1146557 | 0.1677386 | 0.1294472 | 0.1627064
0.1410109 | 0.1353216 | 0.1244636 | 0.1322885 | 0.1178564 | 0.1322521 | 0.136083 | 0.1212236 | 0.1140653 | 0.1675826 | 0.1291516 | 0.162927
0.1412833 | 0.1347097 | 0.1245001 | 0.1320951 | 0.1179876 | 0.1325267 | 0.1363266 | 0.1214106 | 0.1138609 | 0.1666291 | 0.1291556 | 0.1631378
0.1414788 | 0.1351773 | 0.1247162 | 0.1321432 | 0.1179418 | 0.1325986 | 0.136435 | 0.1216847 | 0.1146218 | 0.167215 | 0.1294258 | 0.1633968
0.1413036 | 0.1356549 | 0.1249104 | 0.1321253 | 0.1176194 | 0.1326164 | 0.1369103 | 0.121642 | 0.1142781 | 0.167633 | 0.129484 | 0.1631099
0.1416773 | 0.1357555 | 0.1248975 | 0.1324696 | 0.1178404 | 0.1321158 | 0.1370979 | 0.1215477 | 0.1146538 | 0.1677857 | 0.129312 | 0.1636196
0.1415284 | 0.135209 | 0.1249903 | 0.1326343 | 0.1183521 | 0.131842 | 0.1375186 | 0.1213157 | 0.1146376 | 0.1678753 | 0.1294649 | 0.1632614
0.1418194 | 0.1353443 | 0.1253915 | 0.1328954 | 0.1181216 | 0.1319128 | 0.1377554 | 0.1211136 | 0.1145751 | 0.1678045 | 0.1290248 | 0.1633274
0.1415883 | 0.1349964 | 0.1255533 | 0.132715 | 0.1181987 | 0.1317511 | 0.1380328 | 0.1210404 | 0.1140182 | 0.1675399 | 0.1288902 | 0.1633064
0.1415692 | 0.1345737 | 0.1259134 | 0.1327395 | 0.1176644 | 0.1318975 | 0.1381288 | 0.1212917 | 0.1132193 | 0.1671254 | 0.1285938 | 0.1634924
0.1418353 | 0.1345257 | 0.1263348 | 0.1329399 | 0.1179201 | 0.1319594 | 0.1382143 | 0.1212181 | 0.1133704 | 0.1670264 | 0.1289051 | 0.1637109
0.142118 | 0.1338349 | 0.1266921 | 0.132726 | 0.1178333 | 0.1322651 | 0.1383173 | 0.1216978 | 0.1134185 | 0.1669603 | 0.1291089 | 0.1638129
0.1419539 | 0.1339459 | 0.1268849 | 0.1326876 | 0.1181638 | 0.1327379 | 0.1384416 | 0.1215849 | 0.1138678 | 0.1665791 | 0.1290259 | 0.1638328
0.142149 | 0.1336507 | 0.126995 | 0.1323066 | 0.1184853 | 0.1329147 | 0.1384781 | 0.1216684 | 0.1144353 | 0.1658218 | 0.1289083 | 0.1640215
0.1422842 | 0.1328693 | 0.127237 | 0.1322901 | 0.1185826 | 0.1326442 | 0.1386809 | 0.1213196 | 0.1142008 | 0.1655339 | 0.1290107 | 0.1641051
0.1423191 | 0.1329914 | 0.1275149 | 0.1322276 | 0.1188934 | 0.13276 | 0.1386161 | 0.1214194 | 0.1146973 | 0.1655072 | 0.1290075 | 0.1640773
0.1423439 | 0.1328493 | 0.1278872 | 0.1321251 | 0.1187079 | 0.1327837 | 0.1385884 | 0.1214186 | 0.115011 | 0.1657813 | 0.1291063 | 0.1641965
0.1422302 | 0.1324106 | 0.1280732 | 0.1322225 | 0.1187412 | 0.1325975 | 0.1385816 | 0.1216369 | 0.11522 | 0.1658531 | 0.1288508 | 0.1641984
0.142396 | 0.1324541 | 0.1282483 | 0.1324899 | 0.1189717 | 0.1320657 | 0.138921 | 0.121775 | 0.1149602 | 0.166268 | 0.128984 | 0.1645957
0.1424053 | 0.1324266 | 0.1286123 | 0.1322102 | 0.1189666 | 0.1318455 | 0.1391261 | 0.1219797 | 0.115243 | 0.166211 | 0.1287543 | 0.16463
0.1424629 | 0.1327096 | 0.1288842 | 0.132498 | 0.1186236 | 0.1320143 | 0.1392243 | 0.1221478 | 0.1152076 | 0.1665961 | 0.1287497 | 0.1646982
0.1424993 | 0.1321789 | 0.1291268 | 0.1324319 | 0.1187464 | 0.1318906 | 0.1393712 | 0.1219381 | 0.1153439 | 0.1664816 | 0.1290117 | 0.1647483
0.1425436 | 0.1322674 | 0.1289695 | 0.1320571 | 0.1186891 | 0.1315625 | 0.139503 | 0.1221553 | 0.1150318 | 0.1664269 | 0.1287133 | 0.1647026
0.1427981 | 0.1323258 | 0.12933 | 0.1321916 | 0.1190463 | 0.1310868 | 0.1396095 | 0.1218658 | 0.1148593 | 0.1665709 | 0.1285337 | 0.1648595
0.142529 | 0.1327773 | 0.1296735 | 0.132053 | 0.1188621 | 0.130803 | 0.139757 | 0.1221072 | 0.114997 | 0.1659327 | 0.1282155 | 0.1650244
0.1426518 | 0.1335829 | 0.1299295 | 0.1319823 | 0.1187853 | 0.1307109 | 0.1397763 | 0.1220647 | 0.1150866 | 0.1663331 | 0.1282374 | 0.1651436
0.1428087 | 0.1334852 | 0.1303366 | 0.1318723 | 0.1189713 | 0.1306297 | 0.1399905 | 0.1221282 | 0.1152685 | 0.1664886 | 0.1280653 | 0.1650869
0.1427905 | 0.1333475 | 0.130653 | 0.1321184 | 0.118975 | 0.1305391 | 0.1398549 | 0.1222334 | 0.1154511 | 0.1669508 | 0.1281584 | 0.165282
0.1432664 | 0.1335484 | 0.130922 | 0.1322222 | 0.1186864 | 0.1304929 | 0.1402609 | 0.122588 | 0.1157127 | 0.1668288 | 0.1278477 | 0.1654396
0.1431509 | 0.1337473 | 0.1308324 | 0.1321906 | 0.1190295 | 0.1303655 | 0.1404289 | 0.1226716 | 0.1162593 | 0.1669445 | 0.12782 | 0.1657391
0.1430738 | 0.1334389 | 0.1314032 | 0.1322214 | 0.1190272 | 0.1303375 | 0.1404544 | 0.1229025 | 0.1166021 | 0.166543 | 0.1279179 | 0.1656458
0.1434155 | 0.1332208 | 0.131609 | 0.1321697 | 0.1191623 | 0.1302435 | 0.1404557 | 0.1229284 | 0.1165157 | 0.1665482 | 0.1283018 | 0.1656712
0.1435395 | 0.1329006 | 0.1316803 | 0.1322951 | 0.1196531 | 0.1299851 | 0.1404981 | 0.1229336 | 0.1162687 | 0.1670285 | 0.128303 | 0.165764
0.1435942 | 0.132908 | 0.1317259 | 0.1322996 | 0.1196054 | 0.129694 | 0.1405295 | 0.1233787 | 0.1159871 | 0.167097 | 0.128406 | 0.1660319
0.1435765 | 0.132743 | 0.1319578 | 0.1319106 | 0.1197284 | 0.1295454 | 0.1403949 | 0.1234573 | 0.1159323 | 0.1669397 | 0.128307 | 0.165727
0.1433063 | 0.1323499 | 0.1322764 | 0.1317063 | 0.1189982 | 0.1299597 | 0.1402412 | 0.1231797 | 0.1161538 | 0.1670113 | 0.1284832 | 0.1658715
0.1431113 | 0.1319248 | 0.1324696 | 0.131544 | 0.1187584 | 0.1297355 | 0.1404803 | 0.1230253 | 0.1163666 | 0.1673715 | 0.1285511 | 0.1661847
0.1432259 | 0.1318406 | 0.1325455 | 0.1315957 | 0.1185633 | 0.1297889 | 0.1403555 | 0.1229989 | 0.1163951 | 0.1675961 | 0.1284091 | 0.166337
0.1439124 | 0.1320275 | 0.1326451 | 0.1315837 | 0.1185759 | 0.1297484 | 0.1402981 | 0.1229443 | 0.1164608 | 0.1673788 | 0.1283033 | 0.1663792
0.1441627 | 0.1318184 | 0.1326531 | 0.131723 | 0.1184277 | 0.1295524 | 0.1404885 | 0.1227677 | 0.1160664 | 0.1672414 | 0.1284178 | 0.1661587
0.1441358 | 0.1316991 | 0.1327286 | 0.1315311 | 0.1186143 | 0.1294308 | 0.1405465 | 0.1227358 | 0.1160627 | 0.1671767 | 0.1284451 | 0.1662036
0.1449799 | 0.1319348 | 0.1325239 | 0.1313377 | 0.1184766 | 0.1293261 | 0.1404416 | 0.1226988 | 0.116681 | 0.1674136 | 0.1285792 | 0.1662334
0.1452905 | 0.1318868 | 0.1327038 | 0.1310031 | 0.1186589 | 0.1294011 | 0.1406894 | 0.1227739 | 0.1162036 | 0.1675629 | 0.1284954 | 0.1662608
0.1455518 | 0.131651 | 0.1328873 | 0.1310748 | 0.1185628 | 0.1293005 | 0.1405972 | 0.122874 | 0.1162274 | 0.1679981 | 0.1284549 | 0.1664443
0.1456369 | 0.1309473 | 0.1329055 | 0.13123 | 0.1185664 | 0.129503 | 0.1406463 | 0.1231961 | 0.1163088 | 0.1679263 | 0.1287318 | 0.1665639
0.1459028 | 0.1316648 | 0.1330874 | 0.1312034 | 0.1181053 | 0.1298987 | 0.1405337 | 0.1230744 | 0.1160628 | 0.1683975 | 0.1287756 | 0.1664308
0.1454843 | 0.13212 | 0.1334707 | 0.1314174 | 0.1182793 | 0.1299713 | 0.1403047 | 0.1230994 | 0.1161719 | 0.168111 | 0.1288225 | 0.1664329
0.1455734 | 0.1314867 | 0.13343 | 0.1315216 | 0.1183035 | 0.1301923 | 0.1402939 | 0.1231179 | 0.1158747 | 0.1686424 | 0.1287612 | 0.1665544
0.1458412 | 0.1315861 | 0.1335144 | 0.1312912 | 0.118141 | 0.1302703 | 0.1402467 | 0.1229469 | 0.1157206 | 0.1684912 | 0.129193 | 0.1664965
0.1456931 | 0.1314945 | 0.1337361 | 0.1313415 | 0.1181616 | 0.1299665 | 0.1404266 | 0.1227151 | 0.115224 | 0.1685107 | 0.1291568 | 0.1665374
0.1457412 | 0.130949 | 0.1341119 | 0.130845 | 0.1184125 | 0.1300941 | 0.1402684 | 0.1227022 | 0.1154332 | 0.1688726 | 0.1292592 | 0.1664331
0.1457363 | 0.1304189 | 0.1344339 | 0.1307745 | 0.1182592 | 0.1296696 | 0.1402258 | 0.1226179 | 0.1152455 | 0.1684514 | 0.1295125 | 0.16586
0.1453794 | 0.1303882 | 0.1346675 | 0.1305062 | 0.1184192 | 0.1292788 | 0.1402209 | 0.1226456 | 0.1154205 | 0.1685043 | 0.1300189 | 0.1659574
0.1455601 | 0.1305718 | 0.134917 | 0.1304599 | 0.1185748 | 0.1292644 | 0.1402136 | 0.1223315 | 0.1151806 | 0.1688329 | 0.1300768 | 0.1658786
0.1454748 | 0.129666 | 0.1351493 | 0.1302 | 0.1186949 | 0.1292337 | 0.1402036 | 0.1225481 | 0.114994 | 0.168825 | 0.1301903 | 0.1657905
0.1446451 | 0.1295904 | 0.1352211 | 0.1300042 | 0.118415 | 0.1291312 | 0.1400844 | 0.1222002 | 0.1154404 | 0.1695758 | 0.1300308 | 0.1659067
0.143778 | 0.1295862 | 0.1352837 | 0.1298014 | 0.1186931 | 0.1294522 | 0.1399157 | 0.1219355 | 0.1151446 | 0.1695277 | 0.1301102 | 0.1662298
0.1441927 | 0.1300842 | 0.1355445 | 0.1297107 | 0.1185884 | 0.1294414 | 0.1400904 | 0.1215926 | 0.1155105 | 0.1699291 | 0.1301547 | 0.1660711
0.14443 | 0.1303298 | 0.1358022 | 0.1298994 | 0.1184803 | 0.1291771 | 0.1400277 | 0.1215016 | 0.1156062 | 0.1702198 | 0.1304965 | 0.1658406
0.1438052 | 0.1302733 | 0.1358117 | 0.1297804 | 0.1181494 | 0.1294354 | 0.1401169 | 0.1210499 | 0.1157859 | 0.1703418 | 0.1307167 | 0.1657755
0.1438104 | 0.1304112 | 0.1355594 | 0.1295987 | 0.1181615 | 0.1295071 | 0.1402239 | 0.1207012 | 0.115828 | 0.1702726 | 0.1307245 | 0.1658747
0.144146 | 0.1306055 | 0.1353567 | 0.1296884 | 0.1180109 | 0.1295197 | 0.1399639 | 0.1204366 | 0.1158398 | 0.170328 | 0.1308668 | 0.1659045
0.1444068 | 0.1308585 | 0.1355356 | 0.1300545 | 0.118528 | 0.1294801 | 0.1400177 | 0.1203563 | 0.1156182 | 0.1706822 | 0.1311626 | 0.1662088
0.1447454 | 0.1307366 | 0.1355492 | 0.1299718 | 0.1186641 | 0.1293548 | 0.1401004 | 0.1205527 | 0.1152603 | 0.1705398 | 0.1314406 | 0.1665346
0.1447953 | 0.1303009 | 0.135563 | 0.1302025 | 0.1187198 | 0.1296424 | 0.1399815 | 0.1205318 | 0.1152887 | 0.1708159 | 0.1317628 | 0.1668021
0.1445546 | 0.1307881 | 0.135744 | 0.1301335 | 0.1184994 | 0.129877 | 0.1403175 | 0.1203115 | 0.1146575 | 0.1706415 | 0.1317858 | 0.1670975
0.1440902 | 0.1309363 | 0.1356743 | 0.1301656 | 0.1187139 | 0.1300724 | 0.1404871 | 0.1204314 | 0.1151472 | 0.1700721 | 0.1317194 | 0.166975
0.1436179 | 0.130409 | 0.1359252 | 0.1304525 | 0.1184229 | 0.1299028 | 0.140384 | 0.1204122 | 0.1145376 | 0.1699813 | 0.1320034 | 0.1665777
0.1429147 | 0.1311892 | 0.1362396 | 0.1303301 | 0.1184517 | 0.1295924 | 0.1403431 | 0.1203068 | 0.1150632 | 0.1705537 | 0.1323607 | 0.1668137
0.1425325 | 0.131833 | 0.1359525 | 0.1301354 | 0.1187551 | 0.129709 | 0.1402852 | 0.1205053 | 0.1144255 | 0.1708692 | 0.132706 | 0.1667358
0.142141 | 0.1322259 | 0.136055 | 0.1302337 | 0.1189278 | 0.129729 | 0.1405484 | 0.1205929 | 0.1145078 | 0.171331 | 0.132981 | 0.1664613
0.1422142 | 0.1322494 | 0.1362892 | 0.1304641 | 0.1191687 | 0.1301429 | 0.1404567 | 0.1205124 | 0.1138175 | 0.1712693 | 0.1332163 | 0.1664314
0.1422667 | 0.1321628 | 0.136227 | 0.1307103 | 0.1193774 | 0.1300735 | 0.1401699 | 0.1206798 | 0.1137291 | 0.1710347 | 0.1333084 | 0.1663534
0.1421048 | 0.1325523 | 0.1364107 | 0.1309779 | 0.1193302 | 0.1303298 | 0.140206 | 0.1206664 | 0.1135163 | 0.1709588 | 0.1333385 | 0.1662466
0.1419737 | 0.132227 | 0.1363314 | 0.1311543 | 0.119913 | 0.1307649 | 0.1405468 | 0.1206176 | 0.1130004 | 0.170625 | 0.1335398 | 0.1663156
0.1414994 | 0.1314083 | 0.1364056 | 0.1311363 | 0.1200746 | 0.1306016 | 0.140473 | 0.1207699 | 0.1127775 | 0.1704761 | 0.1334749 | 0.166041
0.141425 | 0.130742 | 0.1364558 | 0.1311898 | 0.1201153 | 0.1307285 | 0.1404737 | 0.1212469 | 0.1129604 | 0.1702354 | 0.1334028 | 0.1660058
0.140855 | 0.1307697 | 0.1366714 | 0.1309507 | 0.1204102 | 0.1303483 | 0.1406055 | 0.1214162 | 0.1133873 | 0.1702211 | 0.1331491 | 0.1660813
0.141219 | 0.130448 | 0.1371158 | 0.1311029 | 0.1202223 | 0.1305318 | 0.1407776 | 0.1212156 | 0.1133973 | 0.1703183 | 0.1331706 | 0.1659851
0.141248 | 0.1300009 | 0.1374005 | 0.1314254 | 0.1200026 | 0.1307323 | 0.140519 | 0.1213616 | 0.1127867 | 0.1699485 | 0.1331668 | 0.1659033
0.1408633 | 0.1302998 | 0.1376654 | 0.1314934 | 0.1201456 | 0.1310586 | 0.1406718 | 0.1217999 | 0.1125626 | 0.1697506 | 0.1333105 | 0.1661202
0.1401348 | 0.1304822 | 0.1378107 | 0.1313819 | 0.1200929 | 0.1310924 | 0.1405963 | 0.1221197 | 0.1127981 | 0.1695162 | 0.1336289 | 0.1661823
0.1396725 | 0.1308654 | 0.1379252 | 0.1309868 | 0.1201291 | 0.1315319 | 0.1406987 | 0.1222986 | 0.1123084 | 0.1693162 | 0.1336608 | 0.166216
0.1389855 | 0.1306852 | 0.1381135 | 0.1309206 | 0.1200065 | 0.1313652 | 0.1408897 | 0.1219999 | 0.1121613 | 0.1693349 | 0.133308 | 0.1657856
0.1385139 | 0.1304108 | 0.1380035 | 0.1309506 | 0.1199919 | 0.1312919 | 0.1407401 | 0.1217836 | 0.1118351 | 0.1692813 | 0.1329117 | 0.1659193
0.1384581 | 0.1303118 | 0.1378257 | 0.1307844 | 0.1201001 | 0.1310767 | 0.1408134 | 0.1220071 | 0.1114694 | 0.1692676 | 0.1327341 | 0.1656672
0.1385253 | 0.1306385 | 0.1377262 | 0.1309929 | 0.1196912 | 0.1311873 | 0.140951 | 0.1222765 | 0.1114613 | 0.1692 | 0.1330039 | 0.1653996
0.1383752 | 0.1301051 | 0.1378593 | 0.130752 | 0.1193598 | 0.1313227 | 0.1412702 | 0.1222218 | 0.1117517 | 0.1697018 | 0.1331446 | 0.1654791
0.1380736 | 0.1308087 | 0.1376777 | 0.1308767 | 0.1189361 | 0.1314819 | 0.141714 | 0.1224113 | 0.1121087 | 0.1692011 | 0.1327364 | 0.1654219
0.1380135 | 0.1305397 | 0.1377111 | 0.1307473 | 0.1186008 | 0.1316297 | 0.1420263 | 0.1228147 | 0.1120282 | 0.1690468 | 0.1327999 | 0.1655705
0.1385729 | 0.1304345 | 0.1376068 | 0.1306536 | 0.1186606 | 0.131744 | 0.142085 | 0.123223 | 0.1121235 | 0.1685695 | 0.1325281 | 0.1658323
0.1385001 | 0.1304774 | 0.1375357 | 0.1305551 | 0.1185526 | 0.1319616 | 0.1425733 | 0.1233483 | 0.112206 | 0.168343 | 0.132447 | 0.165961
0.1378327 | 0.1305397 | 0.1376924 | 0.1308157 | 0.1184992 | 0.1320342 | 0.1425402 | 0.1235086 | 0.1124117 | 0.1682575 | 0.1323106 | 0.1657712
0.1379408 | 0.1305428 | 0.1380103 | 0.1305522 | 0.118656 | 0.1319594 | 0.1425506 | 0.1238264 | 0.1124752 | 0.1687414 | 0.1323185 | 0.1654949
0.1376284 | 0.1302138 | 0.1380918 | 0.130365 | 0.1186574 | 0.1318762 | 0.1425345 | 0.1239312 | 0.1130746 | 0.1685078 | 0.1322707 | 0.1654007
0.1379857 | 0.1302319 | 0.1383513 | 0.1303875 | 0.1188697 | 0.1319729 | 0.1425632 | 0.1239748 | 0.1127145 | 0.1684538 | 0.1323025 | 0.1652092
0.1380806 | 0.129412 | 0.1385139 | 0.1304315 | 0.1187151 | 0.1319971 | 0.1428995 | 0.1243218 | 0.1125395 | 0.1685771 | 0.132348 | 0.1653851
0.1383509 | 0.1298186 | 0.1387223 | 0.1306279 | 0.118377 | 0.1318779 | 0.1432032 | 0.1246059 | 0.1125578 | 0.1685263 | 0.132398 | 0.1651002
0.1383491 | 0.1302594 | 0.1389851 | 0.1305116 | 0.118522 | 0.1321451 | 0.1431568 | 0.1246323 | 0.1123485 | 0.1679321 | 0.1324526 | 0.1651811
0.1383007 | 0.1305689 | 0.1385799 | 0.1306518 | 0.1186743 | 0.1322594 | 0.1432675 | 0.1247758 | 0.1119146 | 0.1677147 | 0.1326764 | 0.1654021
0.1377467 | 0.1303211 | 0.1387975 | 0.1308384 | 0.1186723 | 0.1328737 | 0.1435177 | 0.1246517 | 0.1116333 | 0.1676668 | 0.1328214 | 0.1655036
0.1377435 | 0.1299387 | 0.1389234 | 0.1307428 | 0.1184472 | 0.1329584 | 0.1437786 | 0.1245568 | 0.1119101 | 0.1673831 | 0.1326953 | 0.1649225
0.1377102 | 0.1302756 | 0.1389106 | 0.1308413 | 0.1182537 | 0.1332472 | 0.143753 | 0.1246161 | 0.1116403 | 0.1678391 | 0.1324852 | 0.1648229
0.1373419 | 0.1297017 | 0.1389974 | 0.1307928 | 0.1182658 | 0.1335606 | 0.1440777 | 0.1245588 | 0.1116145 | 0.167392 | 0.132439 | 0.1647431
0.1377469 | 0.1292697 | 0.1390306 | 0.1308809 | 0.1185403 | 0.1335777 | 0.1442655 | 0.1245152 | 0.1119301 | 0.166926 | 0.1321242 | 0.1649962
0.1375161 | 0.1290166 | 0.1390873 | 0.1307562 | 0.1183915 | 0.1342896 | 0.1444773 | 0.1247634 | 0.1119616 | 0.1669158 | 0.1321499 | 0.1648851
0.1373998 | 0.1294113 | 0.1393382 | 0.1306822 | 0.1183244 | 0.1347666 | 0.1441505 | 0.124981 | 0.1122729 | 0.1664059 | 0.1321989 | 0.1651281
0.1374507 | 0.1289467 | 0.1392667 | 0.1304178 | 0.1183813 | 0.1345676 | 0.1441195 | 0.1250295 | 0.1122652 | 0.1661672 | 0.1323309 | 0.1651936
0.1376248 | 0.1292638 | 0.1391872 | 0.1306158 | 0.1184162 | 0.1350818 | 0.1440557 | 0.1254309 | 0.1122086 | 0.1661608 | 0.1322779 | 0.16528
0.1379341 | 0.1292377 | 0.1390622 | 0.1304973 | 0.1190226 | 0.1350513 | 0.1438434 | 0.1254606 | 0.1132062 | 0.1662508 | 0.13256 | 0.165185
0.1377378 | 0.1291286 | 0.1389108 | 0.1305109 | 0.1188872 | 0.1349306 | 0.1439026 | 0.1256973 | 0.1131205 | 0.1660938 | 0.1323923 | 0.1647861
0.1380038 | 0.1296484 | 0.1388134 | 0.1304591 | 0.119197 | 0.1349263 | 0.1438373 | 0.1253205 | 0.1130531 | 0.1656691 | 0.1320211 | 0.1644233
0.1382513 | 0.1297852 | 0.1389532 | 0.1304782 | 0.1188104 | 0.1349692 | 0.1441088 | 0.1256476 | 0.1131076 | 0.1655404 | 0.1319493 | 0.1644114
0.138135 | 0.1298684 | 0.1390146 | 0.1308287 | 0.1188347 | 0.1350316 | 0.1443224 | 0.1256448 | 0.1132147 | 0.1659407 | 0.1320069 | 0.1643218
0.1382533 | 0.1300032 | 0.1390734 | 0.1309834 | 0.1191828 | 0.1349396 | 0.1442078 | 0.1257974 | 0.1137342 | 0.1659244 | 0.1317663 | 0.164409
0.1381523 | 0.1302003 | 0.1389209 | 0.1311031 | 0.1186122 | 0.1352381 | 0.1442442 | 0.1258933 | 0.1135711 | 0.1653193 | 0.1315342 | 0.1643894
0.1382644 | 0.1301312 | 0.1386097 | 0.1314863 | 0.1187594 | 0.1352879 | 0.1441317 | 0.1261837 | 0.1138923 | 0.1655561 | 0.1314447 | 0.1647036
0.138103 | 0.130302 | 0.138512 | 0.1317265 | 0.1190796 | 0.1352023 | 0.1446443 | 0.1263301 | 0.1137969 | 0.1659433 | 0.1314336 | 0.1645317
0.1383888 | 0.1302379 | 0.1386376 | 0.1316814 | 0.1190346 | 0.1359349 | 0.1446293 | 0.1264415 | 0.1138412 | 0.1657378 | 0.1312168 | 0.1645867
0.138137 | 0.1303637 | 0.1385876 | 0.1315936 | 0.1191204 | 0.1359575 | 0.1446249 | 0.1263847 | 0.1135267 | 0.1661255 | 0.1312218 | 0.1645379
0.1378312 | 0.1305488 | 0.1383503 | 0.1313621 | 0.1193328 | 0.1360432 | 0.1445903 | 0.1264458 | 0.1136498 | 0.1662831 | 0.1314248 | 0.1644596
0.137867 | 0.1311553 | 0.1383538 | 0.1313215 | 0.1195559 | 0.1362913 | 0.1446239 | 0.1266695 | 0.1131571 | 0.1665331 | 0.1310498 | 0.1644663
0.1376297 | 0.1313504 | 0.138583 | 0.1315153 | 0.119822 | 0.1367937 | 0.1447843 | 0.1265002 | 0.1136499 | 0.1667387 | 0.1308599 | 0.1642894
0.1378783 | 0.1316556 | 0.1385627 | 0.131348 | 0.1196431 | 0.1370942 | 0.1448216 | 0.1266487 | 0.1140689 | 0.1667646 | 0.1306982 | 0.1643661
0.1383333 | 0.1315024 | 0.1387234 | 0.1317674 | 0.1196754 | 0.1372137 | 0.1448427 | 0.1265055 | 0.1139576 | 0.1670908 | 0.1311055 | 0.164374
0.1381896 | 0.1317945 | 0.1388871 | 0.1318066 | 0.1195569 | 0.1373475 | 0.1452484 | 0.1264469 | 0.1138935 | 0.167145 | 0.1312929 | 0.1645974
0.1386959 | 0.1325981 | 0.1388443 | 0.1319931 | 0.1194958 | 0.13736 | 0.1451296 | 0.1268144 | 0.1141417 | 0.1670429 | 0.131322 | 0.1647308
0.139165 | 0.1327714 | 0.1387982 | 0.1318773 | 0.1190588 | 0.1372962 | 0.145313 | 0.1268433 | 0.1144643 | 0.1667962 | 0.1315559 | 0.1646623
0.1395314 | 0.1327585 | 0.138755 | 0.1319074 | 0.1192356 | 0.1375874 | 0.1452584 | 0.1267796 | 0.113924 | 0.1672932 | 0.131818 | 0.1645754
0.13978 | 0.1325328 | 0.1389175 | 0.1317663 | 0.1188032 | 0.1370732 | 0.1454361 | 0.1266175 | 0.1138016 | 0.1673045 | 0.1319462 | 0.1644618
0.1404479 | 0.1327846 | 0.1388736 | 0.1318571 | 0.1187855 | 0.1375071 | 0.1457091 | 0.1262547 | 0.1136308 | 0.1677159 | 0.1318699 | 0.1644813
0.1402525 | 0.1329222 | 0.138891 | 0.1318455 | 0.1188174 | 0.137788 | 0.1457212 | 0.1262564 | 0.114035 | 0.1676679 | 0.1315286 | 0.1641835
0.1403241 | 0.1332652 | 0.1391007 | 0.1314761 | 0.118506 | 0.1378643 | 0.1457286 | 0.1259951 | 0.1143383 | 0.1676316 | 0.1315541 | 0.1640246
0.140572 | 0.1333567 | 0.1391865 | 0.131128 | 0.1184956 | 0.1380143 | 0.1457905 | 0.1256619 | 0.1148317 | 0.1680209 | 0.1314745 | 0.1637818
0.1411179 | 0.1331856 | 0.1391197 | 0.1313318 | 0.1186448 | 0.1381452 | 0.1458722 | 0.1257822 | 0.1152398 | 0.1679054 | 0.1312599 | 0.1641723
0.141559 | 0.1335008 | 0.1391372 | 0.1311452 | 0.118997 | 0.1380877 | 0.1459801 | 0.1258511 | 0.1151415 | 0.1675724 | 0.1310764 | 0.1638873
0.1420698 | 0.1341027 | 0.1389953 | 0.1311507 | 0.1190593 | 0.1380299 | 0.1459721 | 0.1259 | 0.115304 | 0.1676545 | 0.130887 | 0.1638124
0.1425283 | 0.1337949 | 0.1392127 | 0.1310705 | 0.1188257 | 0.1379685 | 0.146083 | 0.1257817 | 0.1150778 | 0.1673034 | 0.1310765 | 0.1638361
0.1420945 | 0.1339237 | 0.1393137 | 0.1309621 | 0.1189159 | 0.1382963 | 0.1462942 | 0.1257313 | 0.1148793 | 0.1674841 | 0.1314559 | 0.1640375
0.142173 | 0.1342744 | 0.1393468 | 0.1308238 | 0.1188604 | 0.1385859 | 0.1464206 | 0.1257074 | 0.1150001 | 0.1671138 | 0.1315827 | 0.1642311
0.1430619 | 0.1338969 | 0.1393242 | 0.1307182 | 0.118932 | 0.1386775 | 0.1464776 | 0.1254023 | 0.1150471 | 0.1666504 | 0.1319626 | 0.1640067
0.1428051 | 0.1333388 | 0.1395744 | 0.1308052 | 0.1188043 | 0.1387722 | 0.1465925 | 0.1251824 | 0.1147203 | 0.1663589 | 0.132002 | 0.1640311
0.1428659 | 0.1333209 | 0.1398233 | 0.1312 | 0.1193373 | 0.1388315 | 0.1464743 | 0.1249955 | 0.1152893 | 0.1667424 | 0.1323335 | 0.1637755
0.1425106 | 0.133219 | 0.1400384 | 0.1312369 | 0.1193581 | 0.1386198 | 0.1467522 | 0.124708 | 0.1154956 | 0.1669419 | 0.1323077 | 0.1634162
0.1423062 | 0.1333736 | 0.1403356 | 0.1311053 | 0.1192766 | 0.138639 | 0.1466767 | 0.1240801 | 0.1155444 | 0.1675072 | 0.1322816 | 0.1632319
0.1422858 | 0.133369 | 0.1406661 | 0.1308823 | 0.1196169 | 0.1383016 | 0.1467627 | 0.123866 | 0.1151652 | 0.1670601 | 0.1323414 | 0.1630413
0.1427719 | 0.1333714 | 0.1404977 | 0.1308166 | 0.1194903 | 0.1383349 | 0.1469328 | 0.1238604 | 0.1152031 | 0.1677133 | 0.1322968 | 0.1630559
0.1433045 | 0.1338618 | 0.1406922 | 0.1304583 | 0.1193079 | 0.1378358 | 0.1469367 | 0.1236292 | 0.1152724 | 0.1675851 | 0.1324363 | 0.1631132
0.1435437 | 0.1336819 | 0.1408846 | 0.1306282 | 0.1197154 | 0.1377657 | 0.147279 | 0.1233235 | 0.1156317 | 0.167599 | 0.1323852 | 0.1633809
0.1434513 | 0.1334299 | 0.1407776 | 0.1306875 | 0.1198588 | 0.1375642 | 0.1472511 | 0.1233498 | 0.1159257 | 0.1669854 | 0.1322171 | 0.1636525
0.1433534 | 0.1336257 | 0.1407418 | 0.1309261 | 0.1199246 | 0.1371857 | 0.1471924 | 0.1230225 | 0.1162169 | 0.1668487 | 0.1323161 | 0.163824
0.143707 | 0.1343319 | 0.1405039 | 0.1308459 | 0.1202039 | 0.136989 | 0.1469141 | 0.122755 | 0.1164667 | 0.1669316 | 0.1320709 | 0.1641659
0.1439301 | 0.1341199 | 0.1405277 | 0.1309132 | 0.1201908 | 0.1372055 | 0.1472277 | 0.1226125 | 0.1160906 | 0.1668906 | 0.1319285 | 0.1643288
0.1439972 | 0.1335377 | 0.140608 | 0.1307252 | 0.1202097 | 0.1372294 | 0.1472709 | 0.1225681 | 0.1166185 | 0.1665903 | 0.1318191 | 0.1643392
0.1442328 | 0.1340073 | 0.1404903 | 0.1308348 | 0.1203967 | 0.1370093 | 0.1475844 | 0.1221925 | 0.1166665 | 0.1669468 | 0.1318217 | 0.1645529
0.1450216 | 0.1345383 | 0.1405957 | 0.1307786 | 0.1207466 | 0.1370078 | 0.1476038 | 0.122206 | 0.116434 | 0.1663579 | 0.1317888 | 0.1644515
0.1451855 | 0.1343977 | 0.1404777 | 0.1309772 | 0.1209714 | 0.1363712 | 0.1475841 | 0.1220764 | 0.116663 | 0.1661699 | 0.1319032 | 0.1641416
0.1445592 | 0.1340093 | 0.1404585 | 0.1311029 | 0.1211717 | 0.1359203 | 0.1476204 | 0.1222266 | 0.1164031 | 0.1661979 | 0.1318963 | 0.1644171
0.1443541 | 0.1338633 | 0.1403742 | 0.1312033 | 0.1210639 | 0.1362285 | 0.1477922 | 0.122291 | 0.1161149 | 0.1661751 | 0.1316759 | 0.1644936
0.1446714 | 0.1338641 | 0.1402005 | 0.1310689 | 0.1212233 | 0.1356319 | 0.1478914 | 0.1223005 | 0.1157549 | 0.1664841 | 0.1317921 | 0.1645363
0.1450471 | 0.1335125 | 0.1403739 | 0.1312205 | 0.1215989 | 0.1354048 | 0.1480139 | 0.1223891 | 0.1159788 | 0.1664176 | 0.1317141 | 0.1645725
0.1449975 | 0.1337735 | 0.1403687 | 0.1307712 | 0.1220501 | 0.1351362 | 0.1482189 | 0.1223004 | 0.1154661 | 0.1665877 | 0.1318573 | 0.1647151
0.1452366 | 0.1333159 | 0.1402723 | 0.1307202 | 0.1221128 | 0.1348106 | 0.1484196 | 0.1222874 | 0.1157563 | 0.166592 | 0.131957 | 0.1647799
0.1448562 | 0.1332902 | 0.1405063 | 0.1309877 | 0.1220236 | 0.1343377 | 0.1486287 | 0.1220719 | 0.1162595 | 0.1664514 | 0.1319571 | 0.1648541
0.1441245 | 0.134133 | 0.1405213 | 0.1309638 | 0.1226161 | 0.1341823 | 0.1486881 | 0.1218707 | 0.1166186 | 0.1661924 | 0.1315136 | 0.1646178
0.1442102 | 0.1335994 | 0.1403319 | 0.1310343 | 0.12266 | 0.1335633 | 0.1485919 | 0.1220719 | 0.1162959 | 0.1665918 | 0.1316014 | 0.1642919
0.1443081 | 0.1336939 | 0.1404865 | 0.1310132 | 0.122766 | 0.1333329 | 0.1486763 | 0.1220909 | 0.1163302 | 0.166722 | 0.1313587 | 0.1644795
0.1442587 | 0.1341275 | 0.1403337 | 0.1308889 | 0.1233868 | 0.1330999 | 0.1489494 | 0.1221504 | 0.1159318 | 0.1669333 | 0.1312063 | 0.1648558
0.1444558 | 0.1338766 | 0.1404283 | 0.1306527 | 0.1234263 | 0.1330784 | 0.1492455 | 0.1223409 | 0.115152 | 0.1667981 | 0.1313486 | 0.1647165
0.1447131 | 0.1333527 | 0.1403628 | 0.1307081 | 0.1233095 | 0.1328982 | 0.1493167 | 0.1221753 | 0.1155405 | 0.1667577 | 0.1310334 | 0.1645007
0.1451466 | 0.1332238 | 0.1403262 | 0.1305007 | 0.1231972 | 0.1326876 | 0.1492416 | 0.1220888 | 0.1150353 | 0.1661913 | 0.130777 | 0.16482
0.1448789 | 0.1324926 | 0.1402549 | 0.1303319 | 0.1232243 | 0.1323077 | 0.1488545 | 0.122467 | 0.1147841 | 0.1660255 | 0.1305124 | 0.1646654
0.1449402 | 0.132211 | 0.1401622 | 0.1301451 | 0.1232882 | 0.1316937 | 0.1488545 | 0.1224158 | 0.1149967 | 0.1656523 | 0.1305299 | 0.1645834
0.144626 | 0.1316813 | 0.1400661 | 0.1299878 | 0.1232434 | 0.131427 | 0.1488366 | 0.122307 | 0.1151222 | 0.1652767 | 0.1302902 | 0.1645104
0.1446302 | 0.1317315 | 0.1400037 | 0.1299495 | 0.1230885 | 0.1307694 | 0.1486228 | 0.1225791 | 0.11543 | 0.1660595 | 0.1298287 | 0.1646334
0.1443927 | 0.1325006 | 0.1401543 | 0.1297555 | 0.1228143 | 0.13092 | 0.1488033 | 0.1226585 | 0.1155897 | 0.1660546 | 0.1298012 | 0.1649177
0.1437869 | 0.1328881 | 0.1400372 | 0.1293963 | 0.1228741 | 0.1307014 | 0.1487538 | 0.1224124 | 0.115795 | 0.1659419 | 0.1296921 | 0.165393
0.1439278 | 0.1326714 | 0.1398912 | 0.1292966 | 0.1228575 | 0.1304114 | 0.1488516 | 0.122197 | 0.1151558 | 0.1657475 | 0.1296991 | 0.1651305
0.1435311 | 0.1330292 | 0.1398581 | 0.1291087 | 0.123248 | 0.1302009 | 0.1490606 | 0.1223429 | 0.1150935 | 0.16578 | 0.1296592 | 0.1649812
0.1428772 | 0.1335091 | 0.139897 | 0.1289786 | 0.1234794 | 0.1295629 | 0.1491274 | 0.1223613 | 0.1151382 | 0.1657809 | 0.1295942 | 0.1651091
0.142952 | 0.1336035 | 0.1397084 | 0.1287751 | 0.1231302 | 0.1293531 | 0.1492948 | 0.1218785 | 0.1150716 | 0.1656439 | 0.1297647 | 0.1652178
0.1431166 | 0.1341508 | 0.1393936 | 0.1290076 | 0.1231703 | 0.1292753 | 0.1496396 | 0.1216597 | 0.1152064 | 0.1655181 | 0.1293544 | 0.1656528
0.1437331 | 0.1336349 | 0.1392017 | 0.1290602 | 0.1230216 | 0.1288767 | 0.1497989 | 0.1213228 | 0.1154648 | 0.165999 | 0.1291879 | 0.1656515
0.1442097 | 0.1333993 | 0.1389798 | 0.1293255 | 0.1229958 | 0.1285416 | 0.1501338 | 0.121371 | 0.1154485 | 0.1661748 | 0.1294205 | 0.1660958
0.1447018 | 0.1334852 | 0.138949 | 0.129434 | 0.1231563 | 0.1284191 | 0.1506556 | 0.1214943 | 0.1155687 | 0.16639 | 0.129604 | 0.1660405
0.1450955 | 0.1340176 | 0.1389485 | 0.1295296 | 0.1227868 | 0.12818 | 0.1509075 | 0.1211542 | 0.1160057 | 0.16616 | 0.1296482 | 0.1662327
0.1449095 | 0.1345935 | 0.1390089 | 0.1290935 | 0.1224904 | 0.1281078 | 0.151057 | 0.1210984 | 0.1162211 | 0.1664759 | 0.1295023 | 0.1666202
0.1453051 | 0.1349007 | 0.1388879 | 0.1291348 | 0.1223063 | 0.1281103 | 0.151293 | 0.1214081 | 0.1163701 | 0.166242 | 0.1293343 | 0.1666977
0.1458573 | 0.1343357 | 0.1389189 | 0.1290845 | 0.1226535 | 0.1275055 | 0.1511919 | 0.1212311 | 0.1164722 | 0.1664968 | 0.1295315 | 0.1667455
0.1457939 | 0.1342955 | 0.139056 | 0.1289864 | 0.122534 | 0.1273242 | 0.1512325 | 0.120846 | 0.1163945 | 0.1665586 | 0.1297525 | 0.1669871
0.1455364 | 0.1339316 | 0.1390309 | 0.129085 | 0.1228551 | 0.1268043 | 0.1514711 | 0.1207421 | 0.1169713 | 0.1669201 | 0.1297835 | 0.1667974
0.1449209 | 0.1336829 | 0.1389135 | 0.1291103 | 0.122985 | 0.126773 | 0.1514387 | 0.1204677 | 0.1170337 | 0.1670517 | 0.1296863 | 0.1665832
0.1450713 | 0.1337142 | 0.1386781 | 0.1288877 | 0.1227576 | 0.1266882 | 0.1515457 | 0.1204369 | 0.1170721 | 0.1672311 | 0.1295681 | 0.16661
0.1451461 | 0.1335417 | 0.1384962 | 0.1292261 | 0.1225558 | 0.1264288 | 0.1516522 | 0.1205912 | 0.1172446 | 0.167107 | 0.1295945 | 0.1666827
0.1454997 | 0.133723 | 0.1383328 | 0.1292124 | 0.1224576 | 0.1262684 | 0.1517283 | 0.1205244 | 0.117425 | 0.1667976 | 0.1297355 | 0.1665393
0.1454885 | 0.1332074 | 0.1380254 | 0.1291516 | 0.1226243 | 0.1262426 | 0.151858 | 0.120342 | 0.1178249 | 0.1668534 | 0.129667 | 0.1662923
0.1452977 | 0.1344351 | 0.137847 | 0.1291634 | 0.1227876 | 0.1265371 | 0.151715 | 0.1202142 | 0.1175954 | 0.166786 | 0.1293416 | 0.1660513
0.144476 | 0.1344132 | 0.1373911 | 0.1293065 | 0.1229356 | 0.1267478 | 0.1517262 | 0.1199881 | 0.1176872 | 0.1667048 | 0.1291222 | 0.1660152
0.1442817 | 0.134514 | 0.1370248 | 0.1293525 | 0.1232274 | 0.1268736 | 0.1523342 | 0.1200307 | 0.117785 | 0.1668082 | 0.1290839 | 0.1660347
0.1442886 | 0.1342155 | 0.1371946 | 0.1289667 | 0.1228653 | 0.1270369 | 0.152235 | 0.1198879 | 0.1180679 | 0.166653 | 0.1288916 | 0.1656335
0.1444362 | 0.1345842 | 0.1372998 | 0.1288676 | 0.1229549 | 0.1265745 | 0.1519956 | 0.1199058 | 0.1181172 | 0.1662012 | 0.1286654 | 0.1653198
0.1446163 | 0.1345866 | 0.137356 | 0.128779 | 0.1232231 | 0.1266599 | 0.1518711 | 0.1201301 | 0.1186033 | 0.1662064 | 0.1287329 | 0.1656183
0.144753 | 0.1340548 | 0.1373639 | 0.1289216 | 0.1230849 | 0.1267404 | 0.1520609 | 0.1201433 | 0.1189166 | 0.1659971 | 0.1288056 | 0.1656295
0.144742 | 0.1342934 | 0.1371954 | 0.1290578 | 0.1234182 | 0.126949 | 0.1520776 | 0.1201617 | 0.1192855 | 0.1661004 | 0.1285531 | 0.16572
0.145038 | 0.1343371 | 0.1369483 | 0.1289883 | 0.1233469 | 0.1270427 | 0.1519305 | 0.1202541 | 0.1191046 | 0.1661976 | 0.1287836 | 0.165681
0.1451464 | 0.1345958 | 0.1367589 | 0.1292652 | 0.123403 | 0.1266325 | 0.1519743 | 0.1201505 | 0.1189332 | 0.1663363 | 0.1290533 | 0.1656367
0.1455448 | 0.1341897 | 0.1365067 | 0.1291027 | 0.1233249 | 0.1267633 | 0.1519957 | 0.1200007 | 0.1191523 | 0.1669478 | 0.1288916 | 0.1658859
0.1451085 | 0.1346011 | 0.1363443 | 0.1295123 | 0.123623 | 0.1267893 | 0.1518741 | 0.1200186 | 0.1189939 | 0.1672726 | 0.1290518 | 0.1657878
0.1452119 | 0.1342966 | 0.1360869 | 0.1297446 | 0.1238877 | 0.1262164 | 0.1516699 | 0.1196793 | 0.1189512 | 0.1673142 | 0.1291333 | 0.1657407
0.1449426 | 0.1344428 | 0.1361294 | 0.1299723 | 0.1237488 | 0.1262625 | 0.1519635 | 0.1197668 | 0.1187442 | 0.1673345 | 0.1290437 | 0.1657736
0.1453299 | 0.1345031 | 0.1361088 | 0.1298986 | 0.1237779 | 0.1260983 | 0.1520219 | 0.1198337 | 0.1189094 | 0.1679672 | 0.1289741 | 0.1659811
0.1449977 | 0.1342702 | 0.1360477 | 0.1299574 | 0.1235862 | 0.1264734 | 0.1521599 | 0.1202457 | 0.1192872 | 0.1679797 | 0.1290926 | 0.1662026
0.1446302 | 0.1338352 | 0.1359174 | 0.1303484 | 0.1237128 | 0.1261874 | 0.1519382 | 0.1204189 | 0.1194768 | 0.1682918 | 0.1290576 | 0.1665731
0.1443895 | 0.1335627 | 0.1356931 | 0.1302082 | 0.1236556 | 0.1261898 | 0.1517642 | 0.1202207 | 0.1190924 | 0.1684759 | 0.1290781 | 0.1663274
0.1445885 | 0.133763 | 0.135606 | 0.1300192 | 0.1236843 | 0.1265753 | 0.1517453 | 0.1202838 | 0.1186965 | 0.1686277 | 0.1290336 | 0.1663977
0.1448274 | 0.1334571 | 0.1355553 | 0.1303067 | 0.1239811 | 0.1262622 | 0.1516768 | 0.1201444 | 0.1186653 | 0.1693662 | 0.1291371 | 0.1666867
0.1447808 | 0.1336078 | 0.1356201 | 0.1301585 | 0.1237625 | 0.1260244 | 0.1518408 | 0.1200925 | 0.1181648 | 0.1695443 | 0.1291141 | 0.1664126
0.1448063 | 0.1336143 | 0.1358246 | 0.1299968 | 0.1237674 | 0.1260925 | 0.1513741 | 0.1199504 | 0.1184394 | 0.1695072 | 0.1290778 | 0.1665756
0.1446597 | 0.1339147 | 0.1357167 | 0.129925 | 0.1237084 | 0.125747 | 0.1512517 | 0.1199211 | 0.1184276 | 0.1696573 | 0.1293308 | 0.1664296
0.1451019 | 0.1341136 | 0.1357007 | 0.1303723 | 0.1235282 | 0.1256117 | 0.1514408 | 0.1199536 | 0.1183315 | 0.1696564 | 0.1292401 | 0.1666436
0.1454245 | 0.1341574 | 0.1359899 | 0.130542 | 0.1235108 | 0.1257622 | 0.1516185 | 0.11975 | 0.1181886 | 0.1694359 | 0.1291627 | 0.1664856
0.1454813 | 0.1341148 | 0.1359883 | 0.1306342 | 0.1231783 | 0.1255571 | 0.1514671 | 0.1197853 | 0.1184051 | 0.1696747 | 0.1291214 | 0.166424
0.1458099 | 0.1341344 | 0.1360808 | 0.1308532 | 0.1232114 | 0.1253019 | 0.1514706 | 0.1197371 | 0.117999 | 0.1700689 | 0.1293355 | 0.1663528
0.1457226 | 0.1340499 | 0.1359788 | 0.1309971 | 0.1232277 | 0.1252642 | 0.1515834 | 0.1195448 | 0.1181327 | 0.1701943 | 0.1297443 | 0.1658594
0.1455575 | 0.1345715 | 0.1359681 | 0.1310555 | 0.1231204 | 0.1252834 | 0.1515823 | 0.1194067 | 0.1179087 | 0.1705359 | 0.1297689 | 0.1655742
0.1456836 | 0.1343557 | 0.1361001 | 0.1314065 | 0.1228952 | 0.1252946 | 0.1513074 | 0.1194686 | 0.1181662 | 0.1706243 | 0.1297418 | 0.165528
0.1455215 | 0.1340267 | 0.1361491 | 0.13135 | 0.1223767 | 0.1256164 | 0.1516146 | 0.1192597 | 0.1182034 | 0.1707721 | 0.1297661 | 0.165231
0.1457169 | 0.1338254 | 0.1362425 | 0.1313036 | 0.1222346 | 0.1254973 | 0.1515297 | 0.1192443 | 0.1173444 | 0.1706854 | 0.1296172 | 0.1651337
0.1458122 | 0.1338269 | 0.1364308 | 0.1311296 | 0.1220472 | 0.1253501 | 0.1515817 | 0.1192135 | 0.117108 | 0.1705515 | 0.12965 | 0.1651628
0.1458929 | 0.1337579 | 0.1366295 | 0.131116 | 0.1221033 | 0.1253349 | 0.1517683 | 0.1190534 | 0.1171413 | 0.1702854 | 0.129628 | 0.1650549
0.1459845 | 0.1333395 | 0.1365641 | 0.131325 | 0.1220598 | 0.1252302 | 0.151749 | 0.1191189 | 0.1174532 | 0.170527 | 0.1298221 | 0.1649119
0.1459915 | 0.133157 | 0.1365224 | 0.1314059 | 0.1218561 | 0.1251542 | 0.1517419 | 0.1190454 | 0.1174577 | 0.1707879 | 0.1301001 | 0.1652186
0.1461012 | 0.1326191 | 0.1364671 | 0.1317021 | 0.1218911 | 0.1250827 | 0.1516007 | 0.1192685 | 0.1177554 | 0.1706675 | 0.129798 | 0.165511
0.1463916 | 0.1321777 | 0.1366469 | 0.1318888 | 0.121854 | 0.1250904 | 0.1517667 | 0.1194524 | 0.1174229 | 0.1704839 | 0.1300441 | 0.165596
0.1463527 | 0.1327239 | 0.1365826 | 0.1320566 | 0.1218419 | 0.1251609 | 0.1518615 | 0.1190575 | 0.1169441 | 0.1704309 | 0.130165 | 0.1654414
0.1468318 | 0.1326772 | 0.136722 | 0.1324243 | 0.1215095 | 0.1249638 | 0.1519576 | 0.118744 | 0.1167541 | 0.1707649 | 0.1301577 | 0.1655424
0.1469507 | 0.1319134 | 0.1368991 | 0.1326772 | 0.1214909 | 0.1249264 | 0.1518827 | 0.1186478 | 0.1167633 | 0.170366 | 0.1304652 | 0.165317
0.1469103 | 0.1318238 | 0.1367621 | 0.1326112 | 0.12181 | 0.1251765 | 0.1517351 | 0.1185585 | 0.1168834 | 0.170111 | 0.130556 | 0.1651399
0.1473555 | 0.1319425 | 0.1367906 | 0.1330312 | 0.1215337 | 0.1247858 | 0.1516672 | 0.1183908 | 0.117092 | 0.1698697 | 0.1304351 | 0.1649109
0.147321 | 0.1316537 | 0.1369079 | 0.133401 | 0.1215432 | 0.1247087 | 0.1512011 | 0.1184976 | 0.1174524 | 0.1699639 | 0.130383 | 0.1648083
0.1469986 | 0.1315905 | 0.1367901 | 0.1336441 | 0.1213509 | 0.1245797 | 0.151073 | 0.118532 | 0.117264 | 0.1706276 | 0.1300875 | 0.1646716
0.1475995 | 0.1318879 | 0.1368584 | 0.133799 | 0.1216636 | 0.1247557 | 0.1510815 | 0.1188779 | 0.1173415 | 0.1708052 | 0.1300294 | 0.1643327
0.1472938 | 0.13231 | 0.1368037 | 0.1337971 | 0.1213233 | 0.1246898 | 0.1508906 | 0.1187378 | 0.1169947 | 0.1705303 | 0.1296295 | 0.1642958
0.1474178 | 0.1323413 | 0.1368197 | 0.1338294 | 0.1214877 | 0.1248236 | 0.1507441 | 0.1185067 | 0.116782 | 0.1703451 | 0.1298106 | 0.1644042
0.1474162 | 0.1325445 | 0.1368606 | 0.1338974 | 0.1218578 | 0.1247173 | 0.1508971 | 0.1186982 | 0.116875 | 0.1698614 | 0.1297783 | 0.1646064
0.147574 | 0.132671 | 0.1364826 | 0.1339997 | 0.1219669 | 0.1249282 | 0.1508683 | 0.1189236 | 0.117408 | 0.1701791 | 0.1299087 | 0.1649222
0.1473809 | 0.1325704 | 0.1366713 | 0.1338711 | 0.1219112 | 0.1248523 | 0.1508636 | 0.1184621 | 0.1171304 | 0.1699504 | 0.1298921 | 0.1651001
0.147286 | 0.1321363 | 0.1366792 | 0.1341135 | 0.122362 | 0.124841 | 0.1510783 | 0.1184682 | 0.1172305 | 0.1697992 | 0.1297741 | 0.1652671
0.1471617 | 0.1324055 | 0.136599 | 0.1340485 | 0.1220956 | 0.1244099 | 0.1507494 | 0.1185018 | 0.1173139 | 0.169486 | 0.1295149 | 0.1653316
0.147114 | 0.1326239 | 0.1367633 | 0.1339873 | 0.1220083 | 0.1244905 | 0.150805 | 0.1181555 | 0.1170817 | 0.1698249 | 0.1295388 | 0.1650161
0.1471523 | 0.1328646 | 0.1368235 | 0.1340656 | 0.1215708 | 0.124963 | 0.1508111 | 0.1181452 | 0.1171258 | 0.1701177 | 0.1295223 | 0.1651002
0.1471611 | 0.1323124 | 0.1369316 | 0.1340117 | 0.1217183 | 0.125323 | 0.1512087 | 0.1179637 | 0.1171811 | 0.1702843 | 0.1296095 | 0.1649057
0.1469972 | 0.1326699 | 0.1371066 | 0.1339242 | 0.1217359 | 0.1256243 | 0.151008 | 0.1178755 | 0.1171687 | 0.170204 | 0.1294228 | 0.1646597
0.1470191 | 0.1328905 | 0.1371337 | 0.1338455 | 0.1213555 | 0.1257129 | 0.1511682 | 0.1174304 | 0.1171031 | 0.1700828 | 0.1295327 | 0.1647916
0.1469685 | 0.1326567 | 0.1372 | 0.1338253 | 0.121503 | 0.1257928 | 0.150977 | 0.1174574 | 0.117095 | 0.1699045 | 0.129564 | 0.1648219
0.1461739 | 0.1321779 | 0.1370963 | 0.1338902 | 0.1214064 | 0.1260016 | 0.151126 | 0.1174743 | 0.1173262 | 0.1699236 | 0.1295387 | 0.1646111
0.146318 | 0.1320564 | 0.1370322 | 0.1337324 | 0.1213095 | 0.1264357 | 0.1511976 | 0.1174825 | 0.1168598 | 0.1702852 | 0.1295189 | 0.1648259
0.146486 | 0.1322267 | 0.1368894 | 0.133469 | 0.1213464 | 0.1266404 | 0.1511893 | 0.1174305 | 0.11697 | 0.1704976 | 0.1295178 | 0.1644767
0.1468844 | 0.1325447 | 0.1369291 | 0.1330878 | 0.1218325 | 0.1261719 | 0.1512442 | 0.117327 | 0.1174369 | 0.1705752 | 0.1297083 | 0.1648457
0.1469191 | 0.1323032 | 0.1369506 | 0.1330587 | 0.1220857 | 0.1261547 | 0.1514259 | 0.1175314 | 0.117841 | 0.1705274 | 0.1297877 | 0.1650778
0.1466967 | 0.1327059 | 0.1369728 | 0.1329545 | 0.1222136 | 0.1261687 | 0.1512363 | 0.1178095 | 0.117548 | 0.1705541 | 0.1299975 | 0.1652671
0.1460135 | 0.1321434 | 0.1370388 | 0.1333632 | 0.1219753 | 0.1260411 | 0.1513583 | 0.1182404 | 0.1176101 | 0.1703977 | 0.12958 | 0.1652435
0.1455234 | 0.132713 | 0.1370945 | 0.1332214 | 0.1217665 | 0.1262765 | 0.1511933 | 0.1181947 | 0.1179794 | 0.1706326 | 0.1292859 | 0.1651149
0.145354 | 0.1324411 | 0.136893 | 0.1329045 | 0.122119 | 0.1264067 | 0.1511302 | 0.1182615 | 0.1172815 | 0.1705757 | 0.1291429 | 0.1650602
0.1456407 | 0.132099 | 0.1370336 | 0.1326207 | 0.1216052 | 0.1264857 | 0.1511025 | 0.1186109 | 0.1165021 | 0.1708868 | 0.1290715 | 0.1650917
0.1453937 | 0.132696 | 0.1370428 | 0.132409 | 0.1214622 | 0.1264049 | 0.1510466 | 0.118498 | 0.1164864 | 0.1706625 | 0.1290582 | 0.1653257
0.1453882 | 0.1328167 | 0.1369652 | 0.1321928 | 0.12172 | 0.126575 | 0.1512775 | 0.1183905 | 0.1160796 | 0.1705279 | 0.1291904 | 0.1653509
0.1454432 | 0.132953 | 0.1369474 | 0.1318242 | 0.1215184 | 0.1268336 | 0.1511673 | 0.1184655 | 0.1159793 | 0.1705044 | 0.129172 | 0.1652518
0.1460484 | 0.1327922 | 0.1368163 | 0.1319539 | 0.1211368 | 0.126827 | 0.1511556 | 0.1183249 | 0.1167868 | 0.1703744 | 0.1289954 | 0.1651534
0.1457791 | 0.1331364 | 0.1368121 | 0.1319692 | 0.1212253 | 0.1269932 | 0.1509672 | 0.1181367 | 0.1166832 | 0.1704058 | 0.129045 | 0.1657515
0.1458364 | 0.1328465 | 0.1367021 | 0.1320332 | 0.121487 | 0.1269571 | 0.1509631 | 0.1180613 | 0.1162757 | 0.1707885 | 0.1289969 | 0.1657398
0.1457286 | 0.1331909 | 0.1365412 | 0.1319157 | 0.1216169 | 0.1271439 | 0.1514976 | 0.117609 | 0.1167144 | 0.17053 | 0.1290014 | 0.1659349
0.1451309 | 0.1333677 | 0.1366201 | 0.1317592 | 0.1217957 | 0.1278924 | 0.1515644 | 0.1175891 | 0.1167266 | 0.1705073 | 0.1289277 | 0.1662584
0.1452923 | 0.1335445 | 0.1365591 | 0.1317131 | 0.1217895 | 0.1281242 | 0.1518606 | 0.1176125 | 0.1168356 | 0.170881 | 0.1288698 | 0.1664751
0.1451889 | 0.1337729 | 0.1366456 | 0.1318351 | 0.1217758 | 0.1283183 | 0.1523622 | 0.117381 | 0.1164638 | 0.1702017 | 0.1287597 | 0.1666721
0.1450533 | 0.1335645 | 0.1365708 | 0.1318755 | 0.1220734 | 0.1283695 | 0.1525426 | 0.1171304 | 0.1165336 | 0.170456 | 0.1289352 | 0.1668547
0.1451866 | 0.1335312 | 0.1364755 | 0.1319464 | 0.1218039 | 0.12859 | 0.1530992 | 0.1171573 | 0.1167321 | 0.1700253 | 0.1289482 | 0.1665698
0.1449876 | 0.13391 | 0.1366188 | 0.1318983 | 0.1216302 | 0.1285715 | 0.1535653 | 0.1174426 | 0.117163 | 0.1699703 | 0.1288279 | 0.1670877
0.1452027 | 0.1337011 | 0.1363398 | 0.1319582 | 0.1216191 | 0.1286585 | 0.1534366 | 0.1172853 | 0.1173981 | 0.1700997 | 0.1289165 | 0.1672472
0.1458407 | 0.1336619 | 0.1360363 | 0.1318424 | 0.1214869 | 0.1291962 | 0.1537811 | 0.1173793 | 0.1177492 | 0.1696331 | 0.1288377 | 0.1673371
0.1457694 | 0.1336135 | 0.1358423 | 0.1318556 | 0.121701 | 0.1290442 | 0.1537532 | 0.1172625 | 0.1179869 | 0.1697281 | 0.1285081 | 0.1675301
0.1456117 | 0.1331697 | 0.1358373 | 0.1316407 | 0.1217509 | 0.1291557 | 0.1537562 | 0.1173717 | 0.11814 | 0.1698152 | 0.1285463 | 0.1672754
0.1452816 | 0.13383 | 0.1357649 | 0.1315351 | 0.1216088 | 0.1289816 | 0.1540361 | 0.1174242 | 0.1183407 | 0.1698801 | 0.1286796 | 0.1672404
0.1453196 | 0.1341741 | 0.1357158 | 0.1312647 | 0.1215157 | 0.1296324 | 0.1541585 | 0.1176895 | 0.1187701 | 0.1692978 | 0.1285326 | 0.1673033
0.1448878 | 0.1341149 | 0.1356138 | 0.130932 | 0.1213217 | 0.1299194 | 0.154341 | 0.1175582 | 0.1190054 | 0.16926 | 0.1284268 | 0.1673981
0.1447017 | 0.1341712 | 0.1352842 | 0.130735 | 0.1214564 | 0.1303154 | 0.1544245 | 0.1178803 | 0.1188719 | 0.16942 | 0.1285626 | 0.1677741
0.1451051 | 0.134084 | 0.1351793 | 0.1307377 | 0.121673 | 0.1306498 | 0.1545496 | 0.1178554 | 0.1194162 | 0.1691871 | 0.1285413 | 0.1679566
0.1443941 | 0.1342589 | 0.1349923 | 0.1304629 | 0.1218536 | 0.1307452 | 0.1545696 | 0.1176784 | 0.119494 | 0.169183 | 0.1283869 | 0.1679347
0.1436118 | 0.1341537 | 0.1347122 | 0.1300843 | 0.1218024 | 0.1309577 | 0.1546251 | 0.1177774 | 0.1195695 | 0.1685274 | 0.1283665 | 0.1678168
0.1434519 | 0.1342864 | 0.1344184 | 0.1298758 | 0.1218659 | 0.130788 | 0.1548192 | 0.1179597 | 0.120099 | 0.168381 | 0.1280871 | 0.167858
0.1435529 | 0.134471 | 0.1342536 | 0.1295652 | 0.1214757 | 0.1311825 | 0.1550095 | 0.1179023 | 0.1200438 | 0.1679665 | 0.1282804 | 0.1679005
0.1436332 | 0.1340015 | 0.1341052 | 0.1294837 | 0.121288 | 0.1314078 | 0.1550543 | 0.1181554 | 0.1203641 | 0.1677888 | 0.1284712 | 0.1679912
0.1434177 | 0.1342764 | 0.1341099 | 0.1293745 | 0.1218144 | 0.1313632 | 0.1554081 | 0.1185257 | 0.1203112 | 0.1677119 | 0.1284369 | 0.1678925
0.1434149 | 0.1343632 | 0.1336942 | 0.1288144 | 0.1220248 | 0.1319144 | 0.1554461 | 0.1185566 | 0.120393 | 0.1673947 | 0.1281606 | 0.1679483
0.1432041 | 0.134578 | 0.1336244 | 0.1284042 | 0.1223218 | 0.131963 | 0.1555614 | 0.1186911 | 0.1203969 | 0.1674516 | 0.1281589 | 0.1680475
0.1427089 | 0.1347508 | 0.1336595 | 0.1283898 | 0.122296 | 0.1321604 | 0.1556645 | 0.1190251 | 0.1202292 | 0.1677248 | 0.1280083 | 0.1683218
0.1429047 | 0.1346628 | 0.1333678 | 0.1278511 | 0.1222815 | 0.1327233 | 0.1561715 | 0.1192777 | 0.1206839 | 0.1673688 | 0.1281957 | 0.1686607
0.1429807 | 0.1348336 | 0.1332933 | 0.1275429 | 0.122444 | 0.1330703 | 0.156493 | 0.1190752 | 0.1208694 | 0.1669957 | 0.1281325 | 0.1687502
0.1434429 | 0.1353265 | 0.1332159 | 0.1274258 | 0.1223545 | 0.1331137 | 0.1566014 | 0.1193775 | 0.1210833 | 0.1668762 | 0.1279294 | 0.1690553
0.143348 | 0.1352756 | 0.1329792 | 0.1276184 | 0.122392 | 0.1332715 | 0.156629 | 0.1195057 | 0.121328 | 0.1672866 | 0.1280398 | 0.1693693
0.1435342 | 0.1348665 | 0.1327521 | 0.1277012 | 0.1225968 | 0.1335503 | 0.1569434 | 0.1195659 | 0.121147 | 0.1676052 | 0.1279442 | 0.1692857
0.1438209 | 0.134505 | 0.1324645 | 0.1277541 | 0.1225137 | 0.1340201 | 0.1571726 | 0.119393 | 0.1210381 | 0.1678047 | 0.1278872 | 0.1697118
0.1436045 | 0.1348509 | 0.1322718 | 0.1276393 | 0.1228796 | 0.1341443 | 0.1571068 | 0.1195535 | 0.1211205 | 0.1678731 | 0.1280039 | 0.1696969
0.143735 | 0.1348244 | 0.1322065 | 0.1274646 | 0.1229847 | 0.133874 | 0.1572403 | 0.1196235 | 0.1205716 | 0.1679206 | 0.12834 | 0.1700484
0.1429373 | 0.1347472 | 0.131942 | 0.1274394 | 0.1229931 | 0.1338081 | 0.1571667 | 0.1197808 | 0.1206277 | 0.1682708 | 0.1280852 | 0.170187
0.1432663 | 0.1343168 | 0.1320581 | 0.1272344 | 0.1229025 | 0.1337109 | 0.1568891 | 0.1197832 | 0.1207616 | 0.1683736 | 0.1279293 | 0.1702402
0.1428966 | 0.1340143 | 0.1318401 | 0.1271453 | 0.1228873 | 0.1336378 | 0.1570354 | 0.1200447 | 0.1203817 | 0.167752 | 0.1278703 | 0.1702732
0.1429472 | 0.1336117 | 0.1318054 | 0.1271887 | 0.1229504 | 0.1339393 | 0.1572064 | 0.1201775 | 0.12032 | 0.1678364 | 0.1273641 | 0.170311
0.1424594 | 0.133427 | 0.1318381 | 0.126946 | 0.1232722 | 0.1343736 | 0.1574434 | 0.1205021 | 0.1207848 | 0.1683732 | 0.1274942 | 0.1703302
0.1428253 | 0.1333973 | 0.131907 | 0.1267703 | 0.1230438 | 0.1346579 | 0.157546 | 0.1202045 | 0.1204232 | 0.1682883 | 0.1273546 | 0.1702688
0.1430855 | 0.1330071 | 0.1320217 | 0.1266354 | 0.1234911 | 0.1347776 | 0.1576286 | 0.1202437 | 0.1201245 | 0.1682336 | 0.1272817 | 0.1700433
0.14338 | 0.1327103 | 0.1322079 | 0.1268884 | 0.124204 | 0.1346094 | 0.1576558 | 0.1199461 | 0.1201545 | 0.1683214 | 0.1276703 | 0.1703203
0.1436193 | 0.1329142 | 0.1320872 | 0.1269446 | 0.1242017 | 0.1347754 | 0.1578316 | 0.119596 | 0.1198754 | 0.1686088 | 0.1278257 | 0.1701207
0.1437106 | 0.1329568 | 0.1320785 | 0.1271469 | 0.1241047 | 0.1347664 | 0.158017 | 0.1196669 | 0.120001 | 0.1688351 | 0.12772 | 0.1704573
0.1435143 | 0.1327623 | 0.1319384 | 0.1274144 | 0.1242104 | 0.1345332 | 0.1580845 | 0.1197528 | 0.1196408 | 0.1687853 | 0.1280151 | 0.1702047
0.1433224 | 0.1332929 | 0.131979 | 0.1273167 | 0.1243453 | 0.1343937 | 0.1583915 | 0.1199222 | 0.1197283 | 0.1690122 | 0.1282324 | 0.1700787
0.1431812 | 0.1330507 | 0.1321122 | 0.127563 | 0.1242857 | 0.1344044 | 0.1585982 | 0.119923 | 0.1200322 | 0.1687926 | 0.1282785 | 0.1701913
0.1433272 | 0.1333686 | 0.1322028 | 0.1276692 | 0.124394 | 0.1342397 | 0.1590429 | 0.119844 | 0.1195803 | 0.1692828 | 0.1285871 | 0.1700354
0.1433078 | 0.1335605 | 0.1323291 | 0.1281119 | 0.1244886 | 0.1344248 | 0.1592833 | 0.1199375 | 0.1191848 | 0.1695829 | 0.1283483 | 0.1701923
0.1432625 | 0.1330856 | 0.1325281 | 0.1279614 | 0.1243399 | 0.1344511 | 0.1594182 | 0.1197232 | 0.1192781 | 0.1696853 | 0.1282698 | 0.1698701
0.1434288 | 0.1331652 | 0.1326029 | 0.128284 | 0.1244091 | 0.1343203 | 0.1595514 | 0.1196983 | 0.1195951 | 0.1696556 | 0.128497 | 0.1699491
0.1433927 | 0.1332737 | 0.1328448 | 0.128144 | 0.1244867 | 0.134404 | 0.1597985 | 0.1196281 | 0.1197602 | 0.1694837 | 0.1288049 | 0.1696264
0.1436732 | 0.13304 | 0.1328998 | 0.1282402 | 0.124284 | 0.1342728 | 0.1595924 | 0.1193943 | 0.1199634 | 0.1695247 | 0.12883 | 0.1696871
0.1443639 | 0.133479 | 0.1331092 | 0.1284784 | 0.124107 | 0.1346628 | 0.1595627 | 0.1196325 | 0.1197105 | 0.1690881 | 0.1289777 | 0.169881
0.1447584 | 0.1329876 | 0.132894 | 0.128202 | 0.1242068 | 0.1347078 | 0.1596256 | 0.1198055 | 0.1199848 | 0.1688595 | 0.1287787 | 0.1697836
0.1455208 | 0.1326071 | 0.132882 | 0.1281609 | 0.1240008 | 0.1347166 | 0.1597492 | 0.1199404 | 0.1199492 | 0.1688757 | 0.1288918 | 0.1697031
0.1455019 | 0.132596 | 0.1329855 | 0.1284655 | 0.1245959 | 0.1345141 | 0.1594599 | 0.1197855 | 0.1194191 | 0.1687335 | 0.1289961 | 0.1698801
0.1456994 | 0.1326824 | 0.1332164 | 0.1288839 | 0.1249945 | 0.1344832 | 0.1593583 | 0.1196331 | 0.1198845 | 0.168982 | 0.1290177 | 0.1699759
0.1454982 | 0.1323071 | 0.1331092 | 0.1291445 | 0.1248812 | 0.1342782 | 0.159317 | 0.1196587 | 0.1203034 | 0.1687343 | 0.1289918 | 0.169832
0.1459158 | 0.1322391 | 0.1331052 | 0.1293213 | 0.1249449 | 0.134679 | 0.1590153 | 0.1198185 | 0.1205207 | 0.1688164 | 0.1291377 | 0.1698385
0.1460156 | 0.1328334 | 0.1332929 | 0.1294991 | 0.1245977 | 0.1344759 | 0.1592314 | 0.1196206 | 0.1201973 | 0.1686047 | 0.1290271 | 0.1701269
0.1463352 | 0.1327944 | 0.1333054 | 0.1295646 | 0.1244651 | 0.1346133 | 0.159335 | 0.119431 | 0.1201481 | 0.1684136 | 0.1288874 | 0.1700998
0.1461483 | 0.1334535 | 0.1332762 | 0.1298068 | 0.1245601 | 0.1350591 | 0.1594371 | 0.1193178 | 0.1199827 | 0.1681371 | 0.1290372 | 0.170035
0.1463655 | 0.1338381 | 0.1330535 | 0.1301815 | 0.1247967 | 0.135597 | 0.1593846 | 0.1187652 | 0.1198201 | 0.1680201 | 0.1291316 | 0.1698286
0.1465708 | 0.1337385 | 0.1334992 | 0.1302151 | 0.1246206 | 0.1358986 | 0.1592872 | 0.1189358 | 0.11986 | 0.1678815 | 0.1291649 | 0.1698125
0.1458062 | 0.1336814 | 0.1337063 | 0.1304282 | 0.1246143 | 0.1360084 | 0.1588826 | 0.1190415 | 0.1196297 | 0.1678906 | 0.1293408 | 0.1697432
0.145525 | 0.1337092 | 0.1340342 | 0.1305118 | 0.124593 | 0.1364501 | 0.158739 | 0.1188322 | 0.1198734 | 0.1684805 | 0.1293317 | 0.1695069
0.1454051 | 0.1339594 | 0.1342364 | 0.1307132 | 0.124498 | 0.1367484 | 0.1588969 | 0.1189282 | 0.119821 | 0.1689119 | 0.1291489 | 0.169263
0.1446796 | 0.1339304 | 0.1344372 | 0.1306931 | 0.1245308 | 0.1374603 | 0.1587816 | 0.1188522 | 0.119463 | 0.169095 | 0.129021 | 0.1692766
0.1449914 | 0.1339758 | 0.1346825 | 0.1306813 | 0.1249291 | 0.137704 | 0.1589913 | 0.1187668 | 0.1188733 | 0.16923 | 0.1291729 | 0.1689622
0.1454984 | 0.1336612 | 0.1349953 | 0.1307228 | 0.1248318 | 0.1381688 | 0.1588739 | 0.1185904 | 0.1192626 | 0.1693399 | 0.1291229 | 0.1690595
0.1449413 | 0.1338966 | 0.1353432 | 0.1308132 | 0.1248574 | 0.1388432 | 0.1589079 | 0.1181533 | 0.1194438 | 0.1694512 | 0.129152 | 0.1691445
0.1447527 | 0.1335175 | 0.1355875 | 0.1307631 | 0.1248626 | 0.1394342 | 0.159044 | 0.1180583 | 0.119812 | 0.1690456 | 0.1291651 | 0.1693543
0.1446592 | 0.1343266 | 0.1360061 | 0.1304964 | 0.1246093 | 0.1397655 | 0.1589706 | 0.1179463 | 0.1197218 | 0.1688481 | 0.1288775 | 0.1693788
0.1446138 | 0.1349067 | 0.136087 | 0.1306155 | 0.1241292 | 0.1400324 | 0.1589774 | 0.1179039 | 0.1196198 | 0.1692845 | 0.1289902 | 0.1692361
0.1439787 | 0.1348017 | 0.136564 | 0.1308293 | 0.12399 | 0.1403623 | 0.1591752 | 0.1174517 | 0.1196552 | 0.16931 | 0.1287326 | 0.1688075
0.1444677 | 0.1346818 | 0.1366963 | 0.1310153 | 0.1242634 | 0.141149 | 0.1591295 | 0.1175944 | 0.1199296 | 0.1695439 | 0.1289149 | 0.1683598
0.144351 | 0.1348113 | 0.136843 | 0.1311346 | 0.1239224 | 0.1417396 | 0.1587292 | 0.11738 | 0.1196921 | 0.1693081 | 0.128873 | 0.1683641
0.1438805 | 0.1347223 | 0.1370784 | 0.1311302 | 0.124084 | 0.1423591 | 0.1584859 | 0.1171828 | 0.1197416 | 0.1692779 | 0.129174 | 0.1682392
0.1438864 | 0.1345161 | 0.1372495 | 0.1311394 | 0.124051 | 0.1430455 | 0.1580982 | 0.117104 | 0.1199749 | 0.1694715 | 0.1292479 | 0.1684861
0.1434255 | 0.1342827 | 0.1374159 | 0.1311656 | 0.1242624 | 0.1434757 | 0.1580626 | 0.1171844 | 0.1193303 | 0.169305 | 0.1292956 | 0.1681873
0.1425816 | 0.1345299 | 0.1376885 | 0.1311529 | 0.1242879 | 0.1440303 | 0.1578955 | 0.1172725 | 0.1191538 | 0.169115 | 0.1292146 | 0.1681211
0.1427704 | 0.1340576 | 0.1377101 | 0.1311052 | 0.1240908 | 0.1440563 | 0.1577471 | 0.1172377 | 0.1191905 | 0.1689944 | 0.1291674 | 0.1684378
0.1429782 | 0.1340394 | 0.1377228 | 0.1313044 | 0.1244129 | 0.144729 | 0.1575951 | 0.1177056 | 0.1189309 | 0.1690846 | 0.1289835 | 0.1685498
0.1424882 | 0.1343783 | 0.1377292 | 0.1313197 | 0.1240733 | 0.1459255 | 0.1575041 | 0.1175915 | 0.1188601 | 0.1694317 | 0.1290459 | 0.1683719
0.1420553 | 0.1343932 | 0.1380072 | 0.1315767 | 0.1240592 | 0.1459463 | 0.1571817 | 0.1176154 | 0.1183148 | 0.1696644 | 0.1290206 | 0.1683778
0.1420028 | 0.134884 | 0.1384771 | 0.1316929 | 0.1239009 | 0.1459619 | 0.1570853 | 0.1175632 | 0.1184187 | 0.1698632 | 0.1290373 | 0.1683114
0.1422687 | 0.1346732 | 0.138751 | 0.131959 | 0.1238088 | 0.1465271 | 0.1569367 | 0.117699 | 0.1184354 | 0.1701006 | 0.1293149 | 0.168204
0.1422139 | 0.1346315 | 0.1388407 | 0.1322684 | 0.1231674 | 0.1471153 | 0.1565687 | 0.1174911 | 0.1179673 | 0.1700503 | 0.1292753 | 0.167936
0.1422723 | 0.134545 | 0.138992 | 0.1324167 | 0.1228716 | 0.1477869 | 0.1564569 | 0.1174657 | 0.117712 | 0.1703588 | 0.1291313 | 0.1676044
0.1420554 | 0.1343679 | 0.1391586 | 0.1323627 | 0.1225901 | 0.1481528 | 0.1565441 | 0.1172437 | 0.1173669 | 0.1706614 | 0.1288201 | 0.1674508
0.1421413 | 0.1348813 | 0.1394025 | 0.1321475 | 0.1229517 | 0.1487107 | 0.1564446 | 0.1169846 | 0.117595 | 0.1707019 | 0.1290281 | 0.1673116
0.1418608 | 0.1349493 | 0.1394087 | 0.1322109 | 0.1231162 | 0.148883 | 0.1562664 | 0.1169381 | 0.1170233 | 0.1709226 | 0.1292321 | 0.1673383
0.141882 | 0.1348847 | 0.1393213 | 0.1322269 | 0.122769 | 0.1493462 | 0.1562028 | 0.1168348 | 0.1166463 | 0.1712914 | 0.1290742 | 0.1671821
0.1421462 | 0.1353936 | 0.1392866 | 0.1324382 | 0.1231089 | 0.1497412 | 0.1562504 | 0.1165814 | 0.1164523 | 0.1710512 | 0.1290934 | 0.1673254
0.1419253 | 0.1356136 | 0.1394109 | 0.1325617 | 0.1232894 | 0.1507569 | 0.1562809 | 0.1166624 | 0.1163539 | 0.1708638 | 0.1294637 | 0.1672615
0.1417725 | 0.1359559 | 0.1394921 | 0.1326215 | 0.1229838 | 0.1511247 | 0.1562143 | 0.1166975 | 0.1164901 | 0.1711636 | 0.1295998 | 0.1669381
0.141489 | 0.1359923 | 0.1396227 | 0.1329887 | 0.1228508 | 0.1511082 | 0.1560377 | 0.116638 | 0.1169693 | 0.1712528 | 0.1297603 | 0.1671322
0.1410147 | 0.1364408 | 0.139623 | 0.1330427 | 0.1229213 | 0.151541 | 0.1561425 | 0.1165492 | 0.1161582 | 0.1710496 | 0.1296207 | 0.1673589
0.1408515 | 0.1361288 | 0.1397331 | 0.1330715 | 0.1229369 | 0.151839 | 0.1559369 | 0.116846 | 0.1159381 | 0.1707403 | 0.1295921 | 0.1671821
0.1401911 | 0.1366526 | 0.1399813 | 0.133192 | 0.1225155 | 0.1525321 | 0.1560956 | 0.1170416 | 0.1166724 | 0.1703415 | 0.1295644 | 0.1670902
0.139847 | 0.1365091 | 0.1401149 | 0.1331429 | 0.1222128 | 0.1527535 | 0.1558552 | 0.1171992 | 0.1162347 | 0.1707425 | 0.129678 | 0.1671315
0.1399347 | 0.1365223 | 0.1400249 | 0.1329706 | 0.1221263 | 0.1530047 | 0.1561127 | 0.1172822 | 0.1159674 | 0.1709597 | 0.1295449 | 0.1672689
0.1397087 | 0.1366855 | 0.1398102 | 0.1328275 | 0.1221657 | 0.1533243 | 0.1561282 | 0.1173184 | 0.1158021 | 0.1708105 | 0.1295172 | 0.1674594
0.1393605 | 0.1369057 | 0.1396588 | 0.1326311 | 0.122064 | 0.1536659 | 0.155953 | 0.1175438 | 0.1160155 | 0.1711785 | 0.1298147 | 0.1676225
0.139245 | 0.1369447 | 0.1395162 | 0.1326158 | 0.1219605 | 0.1537577 | 0.1559532 | 0.117859 | 0.1161125 | 0.1711819 | 0.1293902 | 0.1672977
0.1393513 | 0.1375833 | 0.1395644 | 0.132544 | 0.1216221 | 0.1541741 | 0.1556942 | 0.1178761 | 0.1155887 | 0.171589 | 0.1294583 | 0.1678006
0.1393829 | 0.1372439 | 0.1394438 | 0.1324031 | 0.1217515 | 0.1551369 | 0.1552608 | 0.1175509 | 0.1157654 | 0.171706 | 0.1296027 | 0.1674664
0.1393289 | 0.1379774 | 0.1393685 | 0.1319688 | 0.1214812 | 0.1556424 | 0.1554152 | 0.1175303 | 0.1159778 | 0.171888 | 0.1294358 | 0.167568
0.1387446 | 0.1381509 | 0.139479 | 0.1320583 | 0.1214736 | 0.1558789 | 0.1555249 | 0.1172739 | 0.1161534 | 0.1721777 | 0.1293399 | 0.1676005
0.1387314 | 0.1383605 | 0.1394544 | 0.1317598 | 0.1212443 | 0.1566044 | 0.1557177 | 0.1175063 | 0.1162673 | 0.1724705 | 0.1295477 | 0.1675335
0.1389595 | 0.1386123 | 0.1394582 | 0.1318854 | 0.1210613 | 0.1567534 | 0.1557872 | 0.1174556 | 0.1163351 | 0.1726577 | 0.1294457 | 0.1678204
0.1389275 | 0.1384293 | 0.1394311 | 0.1318507 | 0.1205806 | 0.1570485 | 0.1556837 | 0.1176304 | 0.1161924 | 0.1724132 | 0.129324 | 0.1683284
0.1387518 | 0.1389604 | 0.139446 | 0.1315175 | 0.1206636 | 0.1571157 | 0.1556715 | 0.1174011 | 0.1164247 | 0.1727068 | 0.1295377 | 0.1684615
0.13891 | 0.1388272 | 0.1393682 | 0.1314608 | 0.1208006 | 0.1571675 | 0.1557187 | 0.1173569 | 0.1162215 | 0.1724493 | 0.1294015 | 0.1687563
0.1388055 | 0.1389285 | 0.139411 | 0.1312999 | 0.1207918 | 0.1575759 | 0.1558104 | 0.1174336 | 0.1169097 | 0.1721528 | 0.1293178 | 0.1688585
0.1386046 | 0.1386234 | 0.139314 | 0.1309611 | 0.1206693 | 0.1575637 | 0.1558558 | 0.1175033 | 0.1167217 | 0.1722094 | 0.1292003 | 0.1689447
0.1393926 | 0.1383065 | 0.1393598 | 0.1309781 | 0.120514 | 0.1577648 | 0.1558584 | 0.1175731 | 0.1166198 | 0.1720208 | 0.1291449 | 0.169251
0.1398933 | 0.1379208 | 0.1393976 | 0.1311225 | 0.1206598 | 0.1581744 | 0.156035 | 0.117746 | 0.1168133 | 0.1723485 | 0.1292494 | 0.1696671
0.1396137 | 0.1381732 | 0.1395087 | 0.1311668 | 0.1208329 | 0.1586675 | 0.1560288 | 0.1179698 | 0.1170035 | 0.1724614 | 0.1291566 | 0.1694444
0.1395198 | 0.1379499 | 0.1393746 | 0.1312306 | 0.1212172 | 0.1586131 | 0.1558554 | 0.1181503 | 0.1171676 | 0.1728825 | 0.1286622 | 0.1693945
0.1398658 | 0.1385485 | 0.1391789 | 0.1312514 | 0.1212521 | 0.158699 | 0.1559728 | 0.1181523 | 0.1166527 | 0.1728876 | 0.1283479 | 0.1694277
0.1399724 | 0.1386721 | 0.1389907 | 0.1311411 | 0.1210312 | 0.1591859 | 0.155719 | 0.118176 | 0.1164589 | 0.1730736 | 0.128336 | 0.1697214
0.1394154 | 0.1386767 | 0.1389682 | 0.1310457 | 0.1210187 | 0.1590238 | 0.1558087 | 0.1182562 | 0.1162106 | 0.1730726 | 0.1282771 | 0.1697415
0.1392579 | 0.1386028 | 0.1387267 | 0.1312822 | 0.1211228 | 0.1596225 | 0.1558053 | 0.118384 | 0.1158747 | 0.1731146 | 0.1280794 | 0.1699566
0.1396721 | 0.1386127 | 0.13845 | 0.1311014 | 0.1209528 | 0.1600765 | 0.1560345 | 0.1187586 | 0.115649 | 0.1724944 | 0.1279977 | 0.1698278
0.1393891 | 0.1382372 | 0.1385775 | 0.1314318 | 0.1212956 | 0.1600107 | 0.1559037 | 0.1186649 | 0.1157817 | 0.1729438 | 0.1276304 | 0.1696745
0.1396576 | 0.1381133 | 0.1384112 | 0.1314284 | 0.1214353 | 0.1594755 | 0.155746 | 0.1189187 | 0.1159424 | 0.1735101 | 0.1275357 | 0.1696227
0.1396308 | 0.1369891 | 0.1385204 | 0.131392 | 0.1214099 | 0.159343 | 0.1557593 | 0.1187327 | 0.1153959 | 0.1735457 | 0.1276841 | 0.1693791
0.1396298 | 0.1373126 | 0.1386838 | 0.1312904 | 0.1216718 | 0.159548 | 0.1557741 | 0.1188588 | 0.115034 | 0.1733146 | 0.1276399 | 0.1693445
0.1391911 | 0.1372212 | 0.1388607 | 0.1311819 | 0.1214591 | 0.1594088 | 0.1554936 | 0.1189602 | 0.1154325 | 0.173208 | 0.127612 | 0.1696054
0.1391011 | 0.1371725 | 0.1390288 | 0.1310615 | 0.1217088 | 0.1594409 | 0.1553832 | 0.1191571 | 0.1155215 | 0.1726957 | 0.1276936 | 0.1694776
0.1393082 | 0.1369457 | 0.1390984 | 0.130941 | 0.1214393 | 0.1589288 | 0.1556678 | 0.1191361 | 0.1157098 | 0.1728837 | 0.1275511 | 0.1694665
0.1392681 | 0.1363656 | 0.1389451 | 0.1312004 | 0.1210945 | 0.1585231 | 0.1556975 | 0.1193684 | 0.115592 | 0.1734618 | 0.1275097 | 0.1691342
0.1395258 | 0.1363819 | 0.1390665 | 0.1309649 | 0.1212728 | 0.1583323 | 0.156016 | 0.1197291 | 0.1153912 | 0.1730242 | 0.1277201 | 0.1689529
0.1391336 | 0.1360902 | 0.1389181 | 0.1310102 | 0.1219353 | 0.1582625 | 0.1562304 | 0.1200599 | 0.1152891 | 0.172992 | 0.1278056 | 0.1689833
0.1396714 | 0.135812 | 0.1389112 | 0.1313378 | 0.1220572 | 0.1582878 | 0.1562829 | 0.1197996 | 0.115648 | 0.1738145 | 0.1279212 | 0.1689738
0.1404426 | 0.1357302 | 0.1391134 | 0.1312045 | 0.121943 | 0.1575639 | 0.1565764 | 0.1196034 | 0.1155344 | 0.1737346 | 0.1283785 | 0.1689383
0.14113 | 0.1351823 | 0.1391897 | 0.1313661 | 0.1217649 | 0.157627 | 0.1567322 | 0.1194886 | 0.1156086 | 0.1734082 | 0.1283044 | 0.168986
0.141314 | 0.1355131 | 0.1390474 | 0.131498 | 0.1222997 | 0.1573907 | 0.1567442 | 0.1195599 | 0.1160506 | 0.1736825 | 0.1282185 | 0.1688887
0.1412768 | 0.134915 | 0.1388458 | 0.1316902 | 0.1223529 | 0.1571021 | 0.1567956 | 0.119395 | 0.1164964 | 0.1735953 | 0.1281339 | 0.1689619
0.1407126 | 0.1351576 | 0.1387185 | 0.1316356 | 0.1218904 | 0.1565201 | 0.156756 | 0.1194981 | 0.1164899 | 0.1740506 | 0.1280076 | 0.1687845
0.1411857 | 0.1346405 | 0.138829 | 0.1316823 | 0.1218607 | 0.1562726 | 0.1568665 | 0.1196334 | 0.1168338 | 0.1740094 | 0.1281577 | 0.1687733
0.141837 | 0.1347277 | 0.1393672 | 0.1316855 | 0.1225002 | 0.1556026 | 0.157018 | 0.1197825 | 0.1169604 | 0.1738865 | 0.1282212 | 0.1685546
0.1417743 | 0.1347651 | 0.1396674 | 0.1317191 | 0.1224981 | 0.1554074 | 0.157393 | 0.1198135 | 0.1175927 | 0.1741495 | 0.1282106 | 0.1688649
0.1421459 | 0.1342851 | 0.1398416 | 0.1317982 | 0.1225332 | 0.1551782 | 0.157396 | 0.1197867 | 0.1178043 | 0.174196 | 0.1283147 | 0.1687428
0.1424526 | 0.1343284 | 0.1399664 | 0.1315393 | 0.1224968 | 0.1550922 | 0.1574947 | 0.1195688 | 0.1171688 | 0.1741601 | 0.1280948 | 0.1685959
0.1429689 | 0.1343113 | 0.1402328 | 0.1315082 | 0.1224743 | 0.155045 | 0.1575295 | 0.1197656 | 0.1173489 | 0.1738294 | 0.1277378 | 0.1687666
0.1431895 | 0.1341832 | 0.140157 | 0.1312833 | 0.1224948 | 0.1546959 | 0.1577431 | 0.1197055 | 0.117681 | 0.1738649 | 0.1279228 | 0.1686314
0.1432463 | 0.1345042 | 0.1401644 | 0.1315835 | 0.1230437 | 0.1547086 | 0.1575686 | 0.1197505 | 0.1179508 | 0.1735742 | 0.1281516 | 0.1683782
0.1435071 | 0.1350206 | 0.1400223 | 0.1311372 | 0.1229776 | 0.1546201 | 0.1574316 | 0.1196174 | 0.117591 | 0.1737422 | 0.1280017 | 0.1682766
0.1440249 | 0.1352243 | 0.1398239 | 0.1313673 | 0.1230434 | 0.1547892 | 0.1573884 | 0.119411 | 0.1173222 | 0.1736732 | 0.1277092 | 0.1683205
0.1444951 | 0.1350276 | 0.1398435 | 0.1313965 | 0.1233791 | 0.1550013 | 0.1577983 | 0.1195409 | 0.117056 | 0.1736794 | 0.1275599 | 0.1683357
0.144533 | 0.1346136 | 0.139657 | 0.1314635 | 0.1235878 | 0.1548565 | 0.1577985 | 0.1194315 | 0.1170082 | 0.1740249 | 0.1276787 | 0.16824
0.1443906 | 0.1352254 | 0.1400385 | 0.1318242 | 0.1235403 | 0.1549793 | 0.158025 | 0.1192443 | 0.1168046 | 0.1743094 | 0.1277767 | 0.1685066
0.144315 | 0.135304 | 0.1401837 | 0.1318212 | 0.1234871 | 0.1547157 | 0.1581445 | 0.1189959 | 0.1165262 | 0.1741596 | 0.1279385 | 0.1683485
0.145169 | 0.1351507 | 0.1403867 | 0.1318615 | 0.1230433 | 0.1544409 | 0.1584348 | 0.1190422 | 0.1168547 | 0.1744867 | 0.1279959 | 0.1681109
0.1451394 | 0.1349045 | 0.1402908 | 0.1317853 | 0.1227454 | 0.1547255 | 0.1587569 | 0.1189018 | 0.1168505 | 0.174461 | 0.1278956 | 0.1677888
0.1453833 | 0.1348672 | 0.140461 | 0.1318319 | 0.1225944 | 0.154678 | 0.1590848 | 0.1186152 | 0.1164498 | 0.1745064 | 0.1278821 | 0.1677857
0.1453526 | 0.1350253 | 0.1404951 | 0.1319994 | 0.1225679 | 0.1547959 | 0.1594328 | 0.1183356 | 0.1162387 | 0.1747776 | 0.1277929 | 0.1676731
0.1453205 | 0.1345487 | 0.1406282 | 0.1318838 | 0.122777 | 0.1549792 | 0.1594864 | 0.1181657 | 0.1163741 | 0.1750083 | 0.1276551 | 0.1675528
0.1452146 | 0.1346009 | 0.1408309 | 0.1320099 | 0.1233364 | 0.1554544 | 0.1596226 | 0.1179588 | 0.1164832 | 0.1751713 | 0.1278614 | 0.1671362
0.1455002 | 0.1338778 | 0.1409947 | 0.1320202 | 0.1233277 | 0.1551975 | 0.1598727 | 0.117875 | 0.1169359 | 0.1753063 | 0.1280874 | 0.1667517
0.1454142 | 0.1337717 | 0.1412739 | 0.131804 | 0.1230658 | 0.1551193 | 0.1597659 | 0.1179139 | 0.1169077 | 0.17547 | 0.127797 | 0.1667935
0.1453376 | 0.1333428 | 0.1412553 | 0.1320155 | 0.122905 | 0.1549996 | 0.1596746 | 0.1177193 | 0.1169348 | 0.1755824 | 0.1277439 | 0.1664001
0.146101 | 0.1331625 | 0.141086 | 0.1319778 | 0.1230221 | 0.1556439 | 0.1600898 | 0.1175132 | 0.1171402 | 0.1755099 | 0.1274321 | 0.166205
0.1458247 | 0.1334393 | 0.1411577 | 0.1319175 | 0.1232418 | 0.155863 | 0.1602983 | 0.1173879 | 0.1170466 | 0.1756167 | 0.1273421 | 0.1663581
0.1459478 | 0.1334553 | 0.1412004 | 0.1320236 | 0.1233397 | 0.1561112 | 0.1602168 | 0.1169299 | 0.1168808 | 0.1755893 | 0.1276225 | 0.166309
0.1466659 | 0.1334215 | 0.1415097 | 0.1322942 | 0.123638 | 0.155937 | 0.1604491 | 0.1169542 | 0.11689 | 0.1756911 | 0.1278072 | 0.166076
0.1465023 | 0.1334381 | 0.1414667 | 0.1322213 | 0.1237009 | 0.1561607 | 0.1606524 | 0.1167042 | 0.1170242 | 0.1754559 | 0.1276744 | 0.1657769
0.1459283 | 0.1334237 | 0.1414407 | 0.1322015 | 0.1241032 | 0.1563621 | 0.1608824 | 0.1166291 | 0.1168832 | 0.175728 | 0.1275305 | 0.1655211
0.1459618 | 0.1334821 | 0.1413447 | 0.1323273 | 0.1240796 | 0.1561868 | 0.1608998 | 0.1162765 | 0.1162844 | 0.1755566 | 0.127509 | 0.1651303
0.1459417 | 0.1336578 | 0.1417008 | 0.1325427 | 0.1239363 | 0.1561472 | 0.1610704 | 0.116055 | 0.1160315 | 0.1761335 | 0.1276874 | 0.165025
0.1461076 | 0.1329888 | 0.1417326 | 0.1330664 | 0.1238658 | 0.1564062 | 0.1611272 | 0.1159734 | 0.1161238 | 0.1766312 | 0.1280448 | 0.1647794
0.1464825 | 0.1326578 | 0.1419258 | 0.133114 | 0.124333 | 0.1563466 | 0.1610521 | 0.1156765 | 0.1162172 | 0.1765183 | 0.1279821 | 0.1644634
0.1467537 | 0.1327051 | 0.1421104 | 0.1332942 | 0.124303 | 0.1563553 | 0.160962 | 0.1157919 | 0.1156097 | 0.176371 | 0.1283565 | 0.1644827
0.1463364 | 0.1324339 | 0.1423242 | 0.1331749 | 0.1245148 | 0.1562652 | 0.1610301 | 0.1157919 | 0.1152947 | 0.1760091 | 0.1282523 | 0.1644475
0.1458618 | 0.1322043 | 0.1426818 | 0.1331316 | 0.1250303 | 0.1562811 | 0.1612491 | 0.1156994 | 0.115489 | 0.1758196 | 0.1281237 | 0.16388
0.1461417 | 0.1325052 | 0.1426672 | 0.1331851 | 0.125184 | 0.1565722 | 0.1615687 | 0.1155207 | 0.1152885 | 0.176095 | 0.1280723 | 0.1638182
0.145798 | 0.13267 | 0.1428649 | 0.1331735 | 0.1251592 | 0.1567926 | 0.1618334 | 0.1155582 | 0.1149588 | 0.1764459 | 0.1279198 | 0.1631804
0.1461888 | 0.1327343 | 0.1429895 | 0.1329634 | 0.1253545 | 0.1568771 | 0.1621463 | 0.1152581 | 0.1151738 | 0.176126 | 0.1279279 | 0.1629628
0.1467611 | 0.1322561 | 0.1431772 | 0.1331763 | 0.1251346 | 0.1569928 | 0.1621019 | 0.1150764 | 0.1146968 | 0.1761749 | 0.128011 | 0.1629275
0.1466866 | 0.1323306 | 0.1431816 | 0.1331728 | 0.1252056 | 0.1574627 | 0.1625477 | 0.1150832 | 0.1144672 | 0.1764933 | 0.128065 | 0.1624326
0.1460884 | 0.132432 | 0.143606 | 0.1331166 | 0.125131 | 0.1573333 | 0.162506 | 0.1148171 | 0.1139453 | 0.1766687 | 0.1282049 | 0.1619582
0.1461505 | 0.1327352 | 0.143462 | 0.1332873 | 0.125033 | 0.1572471 | 0.1628012 | 0.1149369 | 0.1136833 | 0.1770103 | 0.128079 | 0.1616293
0.1463024 | 0.1330514 | 0.1436499 | 0.1331475 | 0.1251294 | 0.1574448 | 0.1629839 | 0.1147132 | 0.1140597 | 0.1775151 | 0.1281807 | 0.1613662
0.1461265 | 0.1327395 | 0.1436202 | 0.1330239 | 0.1252829 | 0.1578155 | 0.1629118 | 0.1145725 | 0.114002 | 0.1775078 | 0.1280322 | 0.1609179
0.1458983 | 0.1333397 | 0.1436098 | 0.1331663 | 0.125432 | 0.1576193 | 0.163093 | 0.1145117 | 0.1138621 | 0.1773021 | 0.1279619 | 0.1609103
0.145663 | 0.1335798 | 0.1439069 | 0.1330629 | 0.1257606 | 0.1578747 | 0.1631031 | 0.1146404 | 0.1139719 | 0.1779272 | 0.1279732 | 0.1609275
0.1452388 | 0.133884 | 0.1439576 | 0.1328046 | 0.1258768 | 0.1577209 | 0.1628445 | 0.114488 | 0.1140639 | 0.1776105 | 0.1279873 | 0.1608405
0.1451745 | 0.1341318 | 0.1437192 | 0.1326724 | 0.1258097 | 0.157851 | 0.1628594 | 0.1144905 | 0.1141132 | 0.1776804 | 0.1283123 | 0.1606314
0.1446618 | 0.1343552 | 0.1436073 | 0.1325773 | 0.1255742 | 0.1578815 | 0.1630405 | 0.1145002 | 0.1139391 | 0.1781197 | 0.1283884 | 0.1606183
0.1446922 | 0.1341512 | 0.1434814 | 0.1323002 | 0.125133 | 0.1582504 | 0.1630769 | 0.1146076 | 0.1140927 | 0.1780632 | 0.1282947 | 0.1604577
0.1447461 | 0.135056 | 0.143476 | 0.1324444 | 0.1249571 | 0.1585328 | 0.1631139 | 0.1145555 | 0.1145225 | 0.177918 | 0.1283488 | 0.1604772
0.1438984 | 0.1352988 | 0.1437012 | 0.1323563 | 0.1247948 | 0.1585973 | 0.1630325 | 0.11449 | 0.1146515 | 0.177877 | 0.1286065 | 0.1601843
0.1434683 | 0.1348094 | 0.1435423 | 0.1323391 | 0.1246702 | 0.1583346 | 0.1631852 | 0.1144624 | 0.114653 | 0.1780656 | 0.1284524 | 0.160008
0.1430773 | 0.134585 | 0.14364 | 0.1322991 | 0.1247694 | 0.1581551 | 0.1629891 | 0.1144372 | 0.1145428 | 0.1780486 | 0.1281809 | 0.1603439
0.1430041 | 0.1343164 | 0.1436933 | 0.1321671 | 0.1246035 | 0.158275 | 0.1630152 | 0.1145046 | 0.1147136 | 0.178085 | 0.127967 | 0.1601944
0.1427969 | 0.1336399 | 0.1435547 | 0.131904 | 0.124493 | 0.1583654 | 0.162712 | 0.1145908 | 0.1151187 | 0.1780086 | 0.1278781 | 0.160216
0.1421782 | 0.1337837 | 0.143686 | 0.1319362 | 0.1240277 | 0.1590737 | 0.1629761 | 0.1142404 | 0.1154755 | 0.1784941 | 0.1277412 | 0.1602429
0.1419765 | 0.133303 | 0.1436215 | 0.1319427 | 0.1243519 | 0.1594686 | 0.1629544 | 0.1139295 | 0.1154153 | 0.1789548 | 0.1279263 | 0.1601708
0.1419029 | 0.1332689 | 0.1435841 | 0.1319996 | 0.1244244 | 0.1598263 | 0.1630267 | 0.1140899 | 0.1157273 | 0.1788218 | 0.1281506 | 0.1602723
0.1414698 | 0.1333009 | 0.1434552 | 0.1322647 | 0.1244885 | 0.1596842 | 0.1630528 | 0.11417 | 0.1160116 | 0.1791395 | 0.128117 | 0.1601167
0.1417701 | 0.1340258 | 0.143393 | 0.1324023 | 0.1246739 | 0.1599935 | 0.1631467 | 0.1142644 | 0.1159585 | 0.1791138 | 0.1280345 | 0.1600822
0.1420055 | 0.1339011 | 0.1433141 | 0.1323145 | 0.1244697 | 0.1602056 | 0.1632956 | 0.1140796 | 0.1158557 | 0.1790098 | 0.127749 | 0.1598486
0.1418115 | 0.1338744 | 0.1434774 | 0.1323667 | 0.1240792 | 0.1601436 | 0.1633224 | 0.1137007 | 0.1160227 | 0.1792365 | 0.1280594 | 0.1601704
0.1414038 | 0.1335665 | 0.1434925 | 0.1324004 | 0.1244897 | 0.1598649 | 0.163319 | 0.1137103 | 0.1163225 | 0.1793685 | 0.1280701 | 0.1600022
0.1409691 | 0.1338924 | 0.1432906 | 0.1326389 | 0.1244173 | 0.1598651 | 0.1633537 | 0.1134885 | 0.1165127 | 0.1792178 | 0.1279695 | 0.1603801
0.1404808 | 0.1332644 | 0.1432335 | 0.1326629 | 0.1242266 | 0.1600934 | 0.163027 | 0.1135459 | 0.116223 | 0.1786936 | 0.1277846 | 0.1604271
0.1403337 | 0.1329648 | 0.1431084 | 0.1326682 | 0.1240497 | 0.1601896 | 0.163011 | 0.1136066 | 0.1161476 | 0.1783326 | 0.1279663 | 0.160403
0.1402986 | 0.1325626 | 0.1432236 | 0.132924 | 0.1239238 | 0.1602723 | 0.1628768 | 0.1136242 | 0.1163422 | 0.1780291 | 0.1279191 | 0.1604751
0.1399067 | 0.132109 | 0.1430109 | 0.1328569 | 0.123657 | 0.1604596 | 0.162839 | 0.1138065 | 0.1165255 | 0.177373 | 0.1280488 | 0.1603957
0.1401514 | 0.1317719 | 0.1427783 | 0.1328227 | 0.1240301 | 0.1608196 | 0.1627398 | 0.1138579 | 0.116729 | 0.1770385 | 0.1278358 | 0.1602372
0.1401853 | 0.1314535 | 0.1427892 | 0.1329246 | 0.1240237 | 0.1607322 | 0.1628515 | 0.1141423 | 0.1167511 | 0.1767591 | 0.1273243 | 0.1602398
0.1402575 | 0.1312334 | 0.1428218 | 0.1329334 | 0.1240016 | 0.1606387 | 0.1626849 | 0.1143841 | 0.1174152 | 0.1769992 | 0.1275228 | 0.159989
0.1402708 | 0.1305389 | 0.1427156 | 0.1330869 | 0.1236816 | 0.1603183 | 0.1627563 | 0.1144617 | 0.1172878 | 0.177121 | 0.1274013 | 0.1595315
0.1399362 | 0.1300082 | 0.142752 | 0.1331227 | 0.1239402 | 0.1606076 | 0.1626685 | 0.114741 | 0.1175475 | 0.1768846 | 0.1273711 | 0.1592224
0.1395642 | 0.1302502 | 0.1425088 | 0.1332108 | 0.124208 | 0.1607918 | 0.1627259 | 0.1148348 | 0.1179665 | 0.1766486 | 0.1274381 | 0.1590111
0.1392382 | 0.1305931 | 0.1424149 | 0.1331855 | 0.123985 | 0.1607739 | 0.1626096 | 0.1149601 | 0.1176334 | 0.1766051 | 0.1272396 | 0.1587157
0.1390463 | 0.1305817 | 0.1422206 | 0.1332634 | 0.1238201 | 0.1609245 | 0.1626375 | 0.1149963 | 0.1174041 | 0.1764469 | 0.1272133 | 0.1587264
0.138737 | 0.1305789 | 0.1421111 | 0.1332358 | 0.1236087 | 0.1609192 | 0.1628222 | 0.1147442 | 0.1170388 | 0.1763082 | 0.127207 | 0.1588251
0.1382942 | 0.1300267 | 0.142056 | 0.1332551 | 0.1237499 | 0.161051 | 0.1627839 | 0.1148449 | 0.1168732 | 0.1763136 | 0.1269689 | 0.1590161
0.1381028 | 0.1294789 | 0.1419677 | 0.1334344 | 0.1236024 | 0.1607809 | 0.1627692 | 0.1147495 | 0.1168504 | 0.1758625 | 0.1268268 | 0.1590741
0.1382624 | 0.1293786 | 0.1421887 | 0.1334993 | 0.1234182 | 0.1612761 | 0.162985 | 0.1149503 | 0.1170024 | 0.1753903 | 0.1270685 | 0.1591308
0.1387144 | 0.1293817 | 0.1422924 | 0.1334904 | 0.1231535 | 0.1614053 | 0.1631894 | 0.1149497 | 0.1174342 | 0.175085 | 0.1269302 | 0.1591666
0.1388929 | 0.1292395 | 0.1423943 | 0.1336152 | 0.1233413 | 0.1613447 | 0.1633945 | 0.1143664 | 0.1181522 | 0.1750734 | 0.1268945 | 0.1594856
0.138597 | 0.1292658 | 0.1420995 | 0.1334299 | 0.1233852 | 0.1609545 | 0.1632511 | 0.1143514 | 0.1179218 | 0.1747892 | 0.1272194 | 0.1596098
0.138404 | 0.1291585 | 0.142075 | 0.1335716 | 0.1230506 | 0.1612867 | 0.1634909 | 0.1147305 | 0.1179156 | 0.1744607 | 0.1274772 | 0.1595825
0.1381747 | 0.1298737 | 0.1420217 | 0.1335614 | 0.1232846 | 0.1613052 | 0.1635839 | 0.1148701 | 0.1182218 | 0.1745252 | 0.1272676 | 0.1595018
0.1378654 | 0.129361 | 0.1418745 | 0.133673 | 0.1231503 | 0.1611618 | 0.1638311 | 0.1149495 | 0.1185382 | 0.1740796 | 0.1269755 | 0.159751
0.137983 | 0.1295487 | 0.1418003 | 0.133524 | 0.1232289 | 0.1613429 | 0.1639733 | 0.114888 | 0.1184992 | 0.1738217 | 0.1270778 | 0.1599534
0.1378792 | 0.1298819 | 0.1413419 | 0.1336034 | 0.1229614 | 0.1608771 | 0.1642687 | 0.1148199 | 0.1183832 | 0.1738375 | 0.1269939 | 0.160032
0.1375314 | 0.1297107 | 0.1410654 | 0.1336271 | 0.1233111 | 0.1609129 | 0.164317 | 0.1147785 | 0.1177769 | 0.1736546 | 0.127058 | 0.1601509
0.1376301 | 0.1300013 | 0.1408814 | 0.1335117 | 0.1236883 | 0.1610355 | 0.1645079 | 0.1146152 | 0.1173417 | 0.1732106 | 0.126677 | 0.1601602
0.1378184 | 0.1297413 | 0.1407279 | 0.133758 | 0.1237711 | 0.1612534 | 0.1642244 | 0.1143735 | 0.1175675 | 0.1731339 | 0.1266746 | 0.1602888
0.1382971 | 0.1299389 | 0.1407251 | 0.1336728 | 0.1236841 | 0.1612463 | 0.1644822 | 0.1142155 | 0.1173458 | 0.1730715 | 0.1264776 | 0.1602744
0.1382471 | 0.1299217 | 0.1409226 | 0.1335668 | 0.1241241 | 0.1611419 | 0.1646693 | 0.1143588 | 0.1176902 | 0.1726219 | 0.1263231 | 0.1601493
0.1383586 | 0.129806 | 0.1407061 | 0.1334741 | 0.1244026 | 0.1609809 | 0.1644836 | 0.1144645 | 0.117932 | 0.1726501 | 0.1261836 | 0.1599271
0.1385586 | 0.1306084 | 0.1407535 | 0.1333616 | 0.1247359 | 0.1607485 | 0.1643022 | 0.1144753 | 0.1177819 | 0.1726703 | 0.1263618 | 0.1598243
0.138559 | 0.1304011 | 0.1407041 | 0.1333575 | 0.1247929 | 0.1603954 | 0.1643794 | 0.1145977 | 0.1179541 | 0.1727903 | 0.1265749 | 0.1598596
0.1383455 | 0.1310688 | 0.1407638 | 0.1333334 | 0.1249233 | 0.1603218 | 0.1645434 | 0.1147424 | 0.1180394 | 0.1728643 | 0.1267114 | 0.1601922
0.1385172 | 0.131299 | 0.1406336 | 0.1334784 | 0.1248386 | 0.1605238 | 0.1646832 | 0.1146647 | 0.118078 | 0.1727156 | 0.12645 | 0.1601416
0.1387033 | 0.1314308 | 0.1407924 | 0.1333032 | 0.1253565 | 0.1603931 | 0.1648523 | 0.1148717 | 0.1179618 | 0.1727471 | 0.1267319 | 0.1604851
0.1386869 | 0.1321203 | 0.1402678 | 0.1332117 | 0.1254276 | 0.1605588 | 0.1648612 | 0.1149289 | 0.1177882 | 0.172844 | 0.1265349 | 0.1606112
0.1390319 | 0.1324217 | 0.1401661 | 0.1332825 | 0.1254317 | 0.1606321 | 0.1646158 | 0.1147177 | 0.1176999 | 0.1725122 | 0.1262388 | 0.1605837
0.1393995 | 0.1327966 | 0.1400424 | 0.1332509 | 0.1257555 | 0.1610758 | 0.1648204 | 0.1144704 | 0.1173404 | 0.1723068 | 0.1258138 | 0.1607006
0.1398267 | 0.1329963 | 0.1401242 | 0.1332949 | 0.1258748 | 0.1611841 | 0.1648161 | 0.1146956 | 0.1174018 | 0.1722932 | 0.1261328 | 0.1608651
0.1400433 | 0.1329541 | 0.1398884 | 0.1334064 | 0.1259617 | 0.1609403 | 0.1648331 | 0.1143606 | 0.1173098 | 0.1721795 | 0.1264723 | 0.1610097
0.1404932 | 0.1332654 | 0.1397502 | 0.1332965 | 0.1261774 | 0.1608122 | 0.1646319 | 0.1140962 | 0.1173466 | 0.1723624 | 0.1265954 | 0.1607492
0.1410425 | 0.1336197 | 0.1397412 | 0.1330855 | 0.1260087 | 0.1607902 | 0.1645947 | 0.1143184 | 0.1168394 | 0.1726751 | 0.1267273 | 0.1608469
0.1412979 | 0.1332109 | 0.1395634 | 0.1332507 | 0.1263302 | 0.1610151 | 0.1647016 | 0.1144204 | 0.1170145 | 0.1731881 | 0.1267573 | 0.1607749
0.1419989 | 0.1328343 | 0.1396631 | 0.1331176 | 0.1264206 | 0.1605439 | 0.1648905 | 0.1144038 | 0.1168657 | 0.1735339 | 0.127208 | 0.160721
0.1419051 | 0.1328913 | 0.1397594 | 0.1330739 | 0.1262551 | 0.1606686 | 0.1649715 | 0.1143144 | 0.1169178 | 0.1735964 | 0.1276352 | 0.1606947
0.1423761 | 0.132905 | 0.1399099 | 0.13274 | 0.1257514 | 0.1604968 | 0.1651738 | 0.1140422 | 0.117164 | 0.1739192 | 0.1275676 | 0.1607796
0.1424381 | 0.1325847 | 0.1398411 | 0.1324947 | 0.1258342 | 0.1603025 | 0.1650594 | 0.1137685 | 0.1173813 | 0.1733213 | 0.1278678 | 0.1608313
0.1428582 | 0.1321782 | 0.13991 | 0.1323534 | 0.1260514 | 0.1599663 | 0.1651083 | 0.1134304 | 0.1174401 | 0.1735551 | 0.1277225 | 0.1608107
0.1427442 | 0.1325318 | 0.1397737 | 0.1322214 | 0.1263297 | 0.160078 | 0.1651561 | 0.1133947 | 0.1166397 | 0.1734935 | 0.1276305 | 0.1608555
0.1429788 | 0.1331798 | 0.1397759 | 0.1321892 | 0.1263525 | 0.1600696 | 0.1653453 | 0.1131427 | 0.1167022 | 0.1733828 | 0.1279514 | 0.1608391
0.1430364 | 0.133305 | 0.1397926 | 0.1321389 | 0.1267689 | 0.1604001 | 0.1652797 | 0.1132401 | 0.1171175 | 0.1736118 | 0.127896 | 0.1606412
0.1432111 | 0.1338738 | 0.1398838 | 0.1321414 | 0.1271145 | 0.1604036 | 0.1651789 | 0.1129403 | 0.1169512 | 0.1737545 | 0.127841 | 0.1607807
0.1433051 | 0.1341165 | 0.1398224 | 0.1320564 | 0.12762 | 0.1605543 | 0.1650053 | 0.1128827 | 0.1166484 | 0.1737855 | 0.1279878 | 0.1606306
0.1436373 | 0.1342692 | 0.1398911 | 0.1320271 | 0.1275278 | 0.1597032 | 0.1651746 | 0.1126679 | 0.1162947 | 0.1738219 | 0.1278625 | 0.1609202
0.1438218 | 0.1342824 | 0.1400933 | 0.1320828 | 0.1273027 | 0.1597875 | 0.1653833 | 0.1123949 | 0.1158496 | 0.1739338 | 0.127803 | 0.1610094
0.143933 | 0.1344256 | 0.1401968 | 0.1322844 | 0.127666 | 0.1596769 | 0.1655775 | 0.112403 | 0.115473 | 0.1740941 | 0.1280218 | 0.1608837
0.1441467 | 0.1350128 | 0.1402414 | 0.1322132 | 0.1281089 | 0.1600449 | 0.1658879 | 0.1123697 | 0.11544 | 0.1743586 | 0.1281638 | 0.1610779
0.144089 | 0.1351952 | 0.1404597 | 0.1320958 | 0.1280492 | 0.1593172 | 0.1658133 | 0.1121321 | 0.1148701 | 0.1747826 | 0.1286476 | 0.1608693
0.144922 | 0.135185 | 0.1406298 | 0.1321903 | 0.1280702 | 0.1590922 | 0.1659571 | 0.1119683 | 0.1141774 | 0.1746355 | 0.1285587 | 0.1609146
0.1448358 | 0.135308 | 0.1408661 | 0.1320571 | 0.1283693 | 0.1587419 | 0.1661034 | 0.112213 | 0.1140018 | 0.1747581 | 0.1285963 | 0.1607207
0.1451246 | 0.1350475 | 0.1407532 | 0.1317538 | 0.1286021 | 0.1587913 | 0.1662222 | 0.1121755 | 0.1140187 | 0.1745307 | 0.1284314 | 0.160561
0.1453641 | 0.1354976 | 0.1410129 | 0.1317507 | 0.1284413 | 0.1590329 | 0.1661303 | 0.1123995 | 0.114014 | 0.1748837 | 0.1284498 | 0.1606615
0.1457494 | 0.1357411 | 0.1414581 | 0.1318866 | 0.1285166 | 0.1591156 | 0.1659994 | 0.1122998 | 0.1138785 | 0.174512 | 0.1287631 | 0.1608295
0.1461663 | 0.1360244 | 0.1414849 | 0.131808 | 0.1281736 | 0.1591305 | 0.1660425 | 0.1122422 | 0.1146758 | 0.174444 | 0.1288947 | 0.1610232
0.14622 | 0.1359175 | 0.1412494 | 0.131615 | 0.1284168 | 0.1592645 | 0.1659432 | 0.1122688 | 0.1145764 | 0.1744199 | 0.1289188 | 0.1609986
0.1460724 | 0.1358105 | 0.1412907 | 0.1311779 | 0.1285445 | 0.1591563 | 0.1661629 | 0.1121414 | 0.1142759 | 0.1745691 | 0.1291673 | 0.1608608
0.1462186 | 0.1360517 | 0.1412139 | 0.1310353 | 0.128478 | 0.1593023 | 0.1664341 | 0.1121844 | 0.1137705 | 0.1742926 | 0.1292038 | 0.1610484
0.1464139 | 0.1360988 | 0.1411747 | 0.1306908 | 0.1284691 | 0.1591289 | 0.1665644 | 0.1119102 | 0.1138207 | 0.174428 | 0.1290334 | 0.1611538
0.1463524 | 0.1364705 | 0.1412572 | 0.1306537 | 0.1282864 | 0.1592197 | 0.1665091 | 0.1117445 | 0.1138497 | 0.1747895 | 0.1290075 | 0.1613918
0.1467016 | 0.1366313 | 0.1412901 | 0.1306939 | 0.1281359 | 0.1592585 | 0.1664131 | 0.1118563 | 0.1137445 | 0.1746979 | 0.1291512 | 0.1616746
0.1464474 | 0.1362635 | 0.1415297 | 0.1306076 | 0.1281932 | 0.1594065 | 0.1667025 | 0.1120024 | 0.1133573 | 0.1748651 | 0.1286711 | 0.1613432
0.1461835 | 0.1365426 | 0.1415275 | 0.1304387 | 0.1284049 | 0.1593853 | 0.1667697 | 0.1119597 | 0.1131361 | 0.1747942 | 0.1287886 | 0.1616422
0.145522 | 0.1362515 | 0.1414389 | 0.1303962 | 0.1284279 | 0.1592277 | 0.1669364 | 0.1120784 | 0.1130268 | 0.1752305 | 0.1285157 | 0.1617253
0.1449983 | 0.1364131 | 0.1412633 | 0.1302364 | 0.1285636 | 0.1593088 | 0.1670089 | 0.1121933 | 0.1132488 | 0.1756034 | 0.1286482 | 0.1616095
0.1447058 | 0.1369017 | 0.141566 | 0.1302427 | 0.1285996 | 0.1593419 | 0.1669875 | 0.1121946 | 0.1136813 | 0.1753223 | 0.1285772 | 0.1614112
0.1443524 | 0.1370903 | 0.1412262 | 0.1304706 | 0.1285704 | 0.1592806 | 0.1672953 | 0.1122558 | 0.114365 | 0.1758473 | 0.1285193 | 0.1617589
0.143959 | 0.1368115 | 0.1419158 | 0.1304625 | 0.1288142 | 0.1591294 | 0.1672068 | 0.112275 | 0.1145087 | 0.1755215 | 0.1285497 | 0.1620563
0.144154 | 0.1368839 | 0.1418759 | 0.1303395 | 0.1288987 | 0.1593343 | 0.1674619 | 0.1125079 | 0.1142519 | 0.1755314 | 0.1285344 | 0.1620338
0.1440574 | 0.1369794 | 0.1420737 | 0.1300902 | 0.128501 | 0.1588871 | 0.1674626 | 0.1127154 | 0.1140596 | 0.1757378 | 0.1286453 | 0.1622223
0.1443337 | 0.1367663 | 0.142052 | 0.1298973 | 0.1282774 | 0.1591603 | 0.1675155 | 0.1128422 | 0.1141772 | 0.1759348 | 0.1285823 | 0.1622098
0.1440411 | 0.1365193 | 0.141824 | 0.1297888 | 0.128295 | 0.1591855 | 0.1676487 | 0.1130627 | 0.1141769 | 0.1754979 | 0.1287797 | 0.1621469
0.143653 | 0.1365513 | 0.141879 | 0.1296747 | 0.128242 | 0.1594701 | 0.1677212 | 0.1131552 | 0.1140478 | 0.1758039 | 0.1287865 | 0.1620442
0.1435636 | 0.1366032 | 0.1421326 | 0.1296765 | 0.128551 | 0.1593227 | 0.1678424 | 0.1134203 | 0.1139004 | 0.1759265 | 0.128571 | 0.1621543
0.1437505 | 0.1367579 | 0.1422552 | 0.1295865 | 0.1285757 | 0.1598541 | 0.1678708 | 0.1134933 | 0.1140585 | 0.1756917 | 0.1287251 | 0.1622152
0.1437377 | 0.1368906 | 0.1423985 | 0.1295549 | 0.1287574 | 0.1596406 | 0.1679665 | 0.1134944 | 0.1142358 | 0.1754521 | 0.1287578 | 0.1622668
0.1425326 | 0.1361108 | 0.1427855 | 0.1293006 | 0.1290588 | 0.1597206 | 0.1680111 | 0.1136115 | 0.1145453 | 0.1754608 | 0.1289998 | 0.1624163
0.1422371 | 0.135707 | 0.142773 | 0.1293125 | 0.1290109 | 0.1594392 | 0.1681823 | 0.113727 | 0.1149234 | 0.1757949 | 0.1288584 | 0.1625034
0.1423217 | 0.1356251 | 0.1430039 | 0.1295198 | 0.1288372 | 0.1595015 | 0.1679979 | 0.1137404 | 0.1150405 | 0.1756286 | 0.1284884 | 0.1627247
0.1417637 | 0.1353119 | 0.1429876 | 0.1295933 | 0.128809 | 0.1597196 | 0.168183 | 0.1136546 | 0.1151301 | 0.1756921 | 0.1289146 | 0.1627536
0.1412338 | 0.1352763 | 0.1429151 | 0.1296513 | 0.1288901 | 0.16007 | 0.1683116 | 0.1135848 | 0.1147583 | 0.175717 | 0.1289548 | 0.1627951
0.1405692 | 0.135616 | 0.1431205 | 0.130161 | 0.1289531 | 0.1605148 | 0.168374 | 0.1137691 | 0.11468 | 0.1758056 | 0.129064 | 0.1625604
0.141014 | 0.1352709 | 0.1428645 | 0.1302071 | 0.1292188 | 0.1603387 | 0.1685479 | 0.1141236 | 0.1144467 | 0.1752452 | 0.1292149 | 0.1625626
0.1406904 | 0.1353204 | 0.1428449 | 0.1302279 | 0.1289483 | 0.1600606 | 0.1686654 | 0.114476 | 0.1145741 | 0.175149 | 0.1292195 | 0.1628381
0.1408629 | 0.1353766 | 0.1425949 | 0.130364 | 0.128892 | 0.1600929 | 0.1688363 | 0.1146826 | 0.1147339 | 0.1748302 | 0.1287423 | 0.1628705
0.1405663 | 0.1354876 | 0.1427532 | 0.1305957 | 0.128765 | 0.1603521 | 0.1689957 | 0.1145565 | 0.1146981 | 0.1745676 | 0.1289002 | 0.1625135
0.1395953 | 0.1351838 | 0.1428403 | 0.1307801 | 0.128664 | 0.1599022 | 0.1690504 | 0.1143442 | 0.1153237 | 0.1746651 | 0.1291129 | 0.1625763
0.1385959 | 0.1354392 | 0.1431119 | 0.1310124 | 0.128854 | 0.1597086 | 0.1690274 | 0.1144075 | 0.1154076 | 0.1746406 | 0.1292187 | 0.1625353
0.1383715 | 0.1351853 | 0.1427617 | 0.1310653 | 0.1286543 | 0.1599824 | 0.1691395 | 0.1147274 | 0.1150578 | 0.1739842 | 0.1288485 | 0.1625167
0.1382114 | 0.1346302 | 0.1427963 | 0.1311878 | 0.1284307 | 0.1606192 | 0.1691493 | 0.1146582 | 0.115524 | 0.1735078 | 0.1287086 | 0.1624406
0.1379853 | 0.1344653 | 0.1426705 | 0.131002 | 0.1283888 | 0.1604449 | 0.1693433 | 0.1149129 | 0.1157227 | 0.1736554 | 0.1283131 | 0.1622168
0.1385405 | 0.1342577 | 0.1429456 | 0.1314294 | 0.1281714 | 0.1606884 | 0.1697942 | 0.1149743 | 0.1160362 | 0.1739481 | 0.1280561 | 0.1623342
0.1389453 | 0.1340235 | 0.1430554 | 0.1315893 | 0.1281205 | 0.1611566 | 0.1697133 | 0.1150986 | 0.1163503 | 0.1738932 | 0.1279779 | 0.1623869
0.1392545 | 0.1340636 | 0.1430372 | 0.1318816 | 0.1282033 | 0.1612838 | 0.1697561 | 0.1152453 | 0.1166 | 0.1737192 | 0.1277992 | 0.1623425
0.1391493 | 0.1344443 | 0.1430182 | 0.131976 | 0.1282902 | 0.1617732 | 0.1699535 | 0.1151541 | 0.1165673 | 0.1737635 | 0.1275042 | 0.1622771
0.1390258 | 0.1340089 | 0.1432286 | 0.1319747 | 0.1284638 | 0.1615652 | 0.170225 | 0.1152799 | 0.1163137 | 0.1739893 | 0.1278557 | 0.1622403
0.1385621 | 0.1339348 | 0.143136 | 0.1319936 | 0.1283949 | 0.1616117 | 0.1703214 | 0.1150065 | 0.1160857 | 0.1740352 | 0.1279795 | 0.1623476
0.1388078 | 0.1338228 | 0.142767 | 0.1322458 | 0.1284389 | 0.1619467 | 0.1702543 | 0.1151001 | 0.1160549 | 0.1734111 | 0.1278553 | 0.1624902
0.1382368 | 0.1339328 | 0.1427215 | 0.1324093 | 0.1285889 | 0.1622548 | 0.1701042 | 0.1152995 | 0.1154653 | 0.1734051 | 0.1277349 | 0.1628334
0.1383408 | 0.1339712 | 0.1424982 | 0.1327119 | 0.1287221 | 0.1622211 | 0.1700893 | 0.1153105 | 0.1154088 | 0.1733619 | 0.1274237 | 0.1630738
0.1380529 | 0.1338474 | 0.1424958 | 0.1328547 | 0.12851 | 0.1623651 | 0.1699814 | 0.1154319 | 0.1151007 | 0.1737706 | 0.1272624 | 0.1630771
0.1377439 | 0.1338764 | 0.142495 | 0.1328938 | 0.1281844 | 0.1627562 | 0.1701927 | 0.1154122 | 0.1148441 | 0.1734772 | 0.1269206 | 0.1631427
0.1378499 | 0.1334071 | 0.1425892 | 0.1332943 | 0.128284 | 0.1624192 | 0.1701934 | 0.1154817 | 0.1146281 | 0.1732436 | 0.126823 | 0.1635048
0.1379938 | 0.133268 | 0.1426022 | 0.1333553 | 0.1283129 | 0.1627941 | 0.1701957 | 0.1158701 | 0.1147742 | 0.1729373 | 0.1268263 | 0.1635697
0.1379572 | 0.1334854 | 0.1427008 | 0.133263 | 0.1281169 | 0.1626686 | 0.1705664 | 0.116124 | 0.1149447 | 0.1726359 | 0.1267962 | 0.1634933
0.1382471 | 0.1335287 | 0.1426466 | 0.1330394 | 0.1281013 | 0.1629766 | 0.1707645 | 0.1162635 | 0.1150377 | 0.1727177 | 0.1270248 | 0.1635638
0.1379955 | 0.1337565 | 0.1421068 | 0.1332091 | 0.1280884 | 0.1628497 | 0.1706788 | 0.1159758 | 0.1150061 | 0.1731696 | 0.1266136 | 0.1635131
0.1373231 | 0.1334383 | 0.141844 | 0.1332525 | 0.1281837 | 0.1628738 | 0.1707896 | 0.1161488 | 0.1148269 | 0.1730428 | 0.1265627 | 0.1634321
0.1367047 | 0.1336935 | 0.1415862 | 0.1331625 | 0.1281676 | 0.162784 | 0.1706294 | 0.1165887 | 0.1142943 | 0.1726541 | 0.1265677 | 0.1632895
0.1371152 | 0.1338866 | 0.1415718 | 0.1333896 | 0.1281626 | 0.163077 | 0.1709086 | 0.1164412 | 0.1143372 | 0.1724181 | 0.1262611 | 0.1631456
0.1371674 | 0.1336451 | 0.14175 | 0.1332952 | 0.1285841 | 0.1634987 | 0.1708217 | 0.1163719 | 0.1142102 | 0.1722525 | 0.1257846 | 0.1633313
0.1372387 | 0.1332338 | 0.1415572 | 0.1331478 | 0.128199 | 0.1637538 | 0.1706469 | 0.1164517 | 0.1139553 | 0.1724309 | 0.1260351 | 0.1633652
0.1378479 | 0.1332066 | 0.141444 | 0.1327896 | 0.1281766 | 0.163804 | 0.1707325 | 0.1164701 | 0.1136044 | 0.1727186 | 0.1263855 | 0.1631868
0.1380563 | 0.1327865 | 0.1412262 | 0.132761 | 0.1278762 | 0.1640112 | 0.1710733 | 0.1165445 | 0.1131862 | 0.1730418 | 0.1265074 | 0.1629055
0.1380821 | 0.1322534 | 0.1410198 | 0.1328009 | 0.1280784 | 0.1642826 | 0.1712014 | 0.1168526 | 0.1128207 | 0.1732589 | 0.126157 | 0.1625722
0.1388427 | 0.1320312 | 0.1410789 | 0.1326643 | 0.1278876 | 0.1642018 | 0.1711031 | 0.1170779 | 0.1128395 | 0.1731488 | 0.1264112 | 0.1624326
0.1393092 | 0.1317921 | 0.1409741 | 0.1325408 | 0.127985 | 0.1643663 | 0.1709138 | 0.1169744 | 0.1132615 | 0.1731253 | 0.1264148 | 0.1624244
0.1395206 | 0.1320912 | 0.1406649 | 0.1324998 | 0.1281631 | 0.1641033 | 0.1711643 | 0.117028 | 0.1131705 | 0.173368 | 0.1264837 | 0.1626869
0.1394186 | 0.1318205 | 0.140485 | 0.1325227 | 0.1281662 | 0.1643728 | 0.171132 | 0.1172547 | 0.1135133 | 0.1735811 | 0.1264045 | 0.1626738
0.1398152 | 0.1320551 | 0.1402735 | 0.1325653 | 0.1277171 | 0.1646678 | 0.1711619 | 0.1171853 | 0.113484 | 0.1739441 | 0.1265602 | 0.16285
0.1395477 | 0.1321598 | 0.1398881 | 0.132718 | 0.1275829 | 0.1653049 | 0.1712845 | 0.1172152 | 0.1134486 | 0.1741799 | 0.1265743 | 0.163063
0.1395022 | 0.1321347 | 0.1394457 | 0.1324667 | 0.1274312 | 0.1654007 | 0.1712091 | 0.1172616 | 0.113497 | 0.1743447 | 0.1264753 | 0.1632024
0.1392864 | 0.1322186 | 0.1394229 | 0.1323856 | 0.1275752 | 0.1657342 | 0.1711623 | 0.117016 | 0.1136425 | 0.1745156 | 0.1267781 | 0.1632603
0.1395798 | 0.1323664 | 0.1390595 | 0.1324509 | 0.1273825 | 0.1657419 | 0.1710653 | 0.1167742 | 0.1134983 | 0.1743392 | 0.1269304 | 0.1631752
0.140415 | 0.132382 | 0.1390862 | 0.1321683 | 0.1275336 | 0.1654765 | 0.1712109 | 0.1168084 | 0.113388 | 0.1747567 | 0.1273471 | 0.1634895
0.1403747 | 0.1328591 | 0.1389732 | 0.1323079 | 0.1273402 | 0.1659128 | 0.1712347 | 0.1167865 | 0.1132691 | 0.1748034 | 0.1268467 | 0.1631526
0.1404357 | 0.1325444 | 0.1391119 | 0.1320727 | 0.126992 | 0.1662074 | 0.1712134 | 0.1166788 | 0.1130853 | 0.1744398 | 0.1271403 | 0.1632609
0.1404951 | 0.132189 | 0.138957 | 0.1317821 | 0.1272846 | 0.1665447 | 0.1717168 | 0.1166034 | 0.1129641 | 0.1749587 | 0.1271419 | 0.1633453
0.1405809 | 0.1324058 | 0.138848 | 0.1316628 | 0.1268509 | 0.1662426 | 0.1716544 | 0.1166865 | 0.1129543 | 0.1752708 | 0.1273747 | 0.163526
0.1408161 | 0.1322047 | 0.1386579 | 0.1315948 | 0.1271467 | 0.1660775 | 0.1714197 | 0.1166647 | 0.1133018 | 0.1759344 | 0.1277095 | 0.1632651
0.1404557 | 0.1319381 | 0.1385124 | 0.1314552 | 0.1273424 | 0.1664733 | 0.1712341 | 0.1167268 | 0.113821 | 0.1767933 | 0.1277023 | 0.1630805
0.1406205 | 0.1322022 | 0.1386793 | 0.1314705 | 0.127081 | 0.1668518 | 0.1713944 | 0.1166941 | 0.1137856 | 0.1768773 | 0.1276416 | 0.1632666
0.1408671 | 0.1325089 | 0.1385423 | 0.1311517 | 0.1270947 | 0.1667458 | 0.1712985 | 0.1161422 | 0.1138115 | 0.1767118 | 0.1275043 | 0.1633066
0.1411224 | 0.1324715 | 0.1386111 | 0.1310211 | 0.1270494 | 0.1664712 | 0.1715218 | 0.1157701 | 0.1133291 | 0.176488 | 0.1274877 | 0.1633479
0.1410827 | 0.1329546 | 0.1385432 | 0.1309957 | 0.127339 | 0.1667398 | 0.1714249 | 0.1158858 | 0.113666 | 0.1765595 | 0.1274846 | 0.1636138
0.1411318 | 0.1332619 | 0.1382888 | 0.1308279 | 0.1274387 | 0.1665229 | 0.1713962 | 0.1155469 | 0.1133723 | 0.1764333 | 0.1272993 | 0.1635647
0.1407471 | 0.1330675 | 0.1380789 | 0.1308768 | 0.1274247 | 0.1666059 | 0.1714971 | 0.1155668 | 0.1128279 | 0.1763829 | 0.1274854 | 0.1637889
0.141361 | 0.1333538 | 0.1379389 | 0.1309419 | 0.1272865 | 0.1662841 | 0.1714605 | 0.1155303 | 0.11224 | 0.1767324 | 0.1274148 | 0.1639607
0.1413832 | 0.1337116 | 0.1376993 | 0.1308643 | 0.1271537 | 0.1669253 | 0.1717989 | 0.1155124 | 0.1119018 | 0.1770115 | 0.1275022 | 0.1640639
0.141512 | 0.1339245 | 0.1374544 | 0.1307699 | 0.1266388 | 0.1672178 | 0.1717848 | 0.1154446 | 0.112249 | 0.1770746 | 0.1276927 | 0.1639372
0.1416039 | 0.1338324 | 0.1374825 | 0.1307867 | 0.1267559 | 0.1670119 | 0.1718984 | 0.1154578 | 0.1120981 | 0.1773237 | 0.127858 | 0.1641022
0.1420022 | 0.1344141 | 0.1373916 | 0.1305412 | 0.1266672 | 0.1667827 | 0.1722754 | 0.1152155 | 0.1115018 | 0.1774922 | 0.1278605 | 0.1642687
0.1425323 | 0.1341248 | 0.1371095 | 0.1303397 | 0.1264463 | 0.1669882 | 0.1724179 | 0.1150961 | 0.1113017 | 0.1778896 | 0.1279118 | 0.1642447
0.1425633 | 0.1341138 | 0.1369576 | 0.130422 | 0.1265708 | 0.1666042 | 0.172696 | 0.1149457 | 0.111074 | 0.1780307 | 0.1280491 | 0.1642557
0.142608 | 0.1341557 | 0.1367803 | 0.1303406 | 0.1261952 | 0.1671133 | 0.1727164 | 0.115011 | 0.1106979 | 0.1781887 | 0.1279219 | 0.164044
0.1426047 | 0.1344388 | 0.1366748 | 0.1301342 | 0.1260818 | 0.1672357 | 0.1725367 | 0.1149901 | 0.1101417 | 0.1786188 | 0.1278995 | 0.1642141
0.142869 | 0.1344979 | 0.1368076 | 0.1300032 | 0.1257616 | 0.1675107 | 0.1726114 | 0.1150151 | 0.110645 | 0.1788684 | 0.128009 | 0.1644521
0.1428809 | 0.1345969 | 0.1365561 | 0.1300951 | 0.1253591 | 0.167368 | 0.1725399 | 0.1148063 | 0.1102472 | 0.1791793 | 0.1282873 | 0.1643205
0.1431558 | 0.1343267 | 0.1366322 | 0.1301845 | 0.1258069 | 0.1676183 | 0.1727486 | 0.1149781 | 0.1105676 | 0.1791935 | 0.1281349 | 0.1644682
0.1430735 | 0.1341539 | 0.1363237 | 0.1301713 | 0.1259242 | 0.1678329 | 0.1728029 | 0.1152058 | 0.1105213 | 0.1792748 | 0.1281917 | 0.1643641
0.1429603 | 0.133836 | 0.1363431 | 0.1301511 | 0.1256477 | 0.1680382 | 0.1728706 | 0.1150418 | 0.1099511 | 0.1792086 | 0.1281095 | 0.1644715
0.1427413 | 0.1342011 | 0.1363441 | 0.1303021 | 0.1255758 | 0.168273 | 0.1726392 | 0.1147826 | 0.1101987 | 0.1790866 | 0.1283966 | 0.1646257
0.1425106 | 0.1341011 | 0.1361409 | 0.1302541 | 0.125624 | 0.1677202 | 0.1726492 | 0.1145227 | 0.1104842 | 0.1791394 | 0.1282008 | 0.1645639
0.1423489 | 0.1342144 | 0.136039 | 0.130221 | 0.1253467 | 0.1676236 | 0.1728076 | 0.1146253 | 0.1102887 | 0.179212 | 0.1279395 | 0.164236
0.141876 | 0.1339663 | 0.1360948 | 0.1301493 | 0.1257125 | 0.1676198 | 0.1729627 | 0.1145394 | 0.1098708 | 0.1794492 | 0.1278565 | 0.1643348
0.1421684 | 0.1340518 | 0.1364102 | 0.1298345 | 0.1257798 | 0.1669429 | 0.1733839 | 0.114408 | 0.1099491 | 0.1794715 | 0.1277867 | 0.1644699
0.142037 | 0.1339932 | 0.1364823 | 0.1297361 | 0.1260871 | 0.166718 | 0.1734676 | 0.1144654 | 0.1100994 | 0.1790896 | 0.1274491 | 0.164827
0.1419003 | 0.1337809 | 0.1365149 | 0.1297187 | 0.1260207 | 0.1665126 | 0.1735791 | 0.114479 | 0.1103488 | 0.179279 | 0.1272155 | 0.1648242
0.1416937 | 0.1339478 | 0.1364729 | 0.1298209 | 0.1262433 | 0.1665695 | 0.1736552 | 0.1146884 | 0.1101341 | 0.1789302 | 0.1270826 | 0.1646656
0.1413615 | 0.1336982 | 0.1367794 | 0.1296191 | 0.1262238 | 0.1664705 | 0.1736677 | 0.1145636 | 0.1098217 | 0.1785208 | 0.1267387 | 0.1647358
0.1409276 | 0.1334127 | 0.1368226 | 0.1294525 | 0.1264149 | 0.1665885 | 0.1740644 | 0.1144481 | 0.1095833 | 0.1792304 | 0.126446 | 0.1647115
0.1405683 | 0.1332807 | 0.1369001 | 0.129419 | 0.1264027 | 0.1664584 | 0.1738687 | 0.1144676 | 0.1096997 | 0.1789508 | 0.1268942 | 0.1648305
0.1408548 | 0.132615 | 0.1370968 | 0.1293196 | 0.1269656 | 0.1664076 | 0.1740173 | 0.1145815 | 0.1107843 | 0.1787907 | 0.1269962 | 0.1645606
0.1413549 | 0.1327756 | 0.1376216 | 0.1293747 | 0.1269805 | 0.1663019 | 0.1739393 | 0.1144612 | 0.1110777 | 0.1785963 | 0.1271818 | 0.1645789
0.1417473 | 0.1333355 | 0.1379843 | 0.1292913 | 0.1272526 | 0.1661219 | 0.1739842 | 0.1145421 | 0.1111494 | 0.1784929 | 0.1271772 | 0.1646856
0.1417181 | 0.1330479 | 0.1380476 | 0.1291115 | 0.1275228 | 0.1659533 | 0.1739343 | 0.1146982 | 0.1112197 | 0.178864 | 0.1274404 | 0.164735
0.1420512 | 0.1331209 | 0.1382542 | 0.1288135 | 0.1278624 | 0.1659799 | 0.1740452 | 0.1149144 | 0.1115585 | 0.1788525 | 0.127313 | 0.1644856
0.1416645 | 0.1329689 | 0.1380577 | 0.1283399 | 0.1280738 | 0.1658208 | 0.1741527 | 0.1147833 | 0.1114479 | 0.178355 | 0.1272131 | 0.1644724
0.1415744 | 0.1333011 | 0.1382713 | 0.128495 | 0.1277493 | 0.1653914 | 0.1738782 | 0.1147391 | 0.1112937 | 0.1781045 | 0.1273867 | 0.1647636
0.1411933 | 0.1337845 | 0.1381658 | 0.1286976 | 0.12841 | 0.1653227 | 0.1741675 | 0.1146083 | 0.1115467 | 0.1781004 | 0.1276411 | 0.1646859
0.140676 | 0.1337715 | 0.1384492 | 0.1283427 | 0.1287463 | 0.1651091 | 0.1738627 | 0.1143617 | 0.1112345 | 0.1780721 | 0.1278746 | 0.1648733
0.1408026 | 0.1344491 | 0.1386211 | 0.1283711 | 0.1288134 | 0.1647582 | 0.1738245 | 0.1139747 | 0.1110779 | 0.1780953 | 0.1279727 | 0.1648359
0.1408857 | 0.1346975 | 0.1390937 | 0.1284487 | 0.1288413 | 0.1645332 | 0.1740742 | 0.113883 | 0.1116054 | 0.1774868 | 0.1281158 | 0.1647792
0.1403685 | 0.1343433 | 0.139121 | 0.1285808 | 0.1291039 | 0.1644331 | 0.1738988 | 0.1134812 | 0.1116938 | 0.1771452 | 0.1282381 | 0.1647992
0.1403647 | 0.1340937 | 0.1391684 | 0.1287533 | 0.1289715 | 0.1639354 | 0.1735323 | 0.1133427 | 0.1117589 | 0.1772095 | 0.1279989 | 0.164631
0.1397985 | 0.1339655 | 0.1395099 | 0.1289916 | 0.1290608 | 0.1640447 | 0.1734026 | 0.1130654 | 0.1115757 | 0.1771874 | 0.1280266 | 0.1646462
0.1402274 | 0.1339291 | 0.1396332 | 0.1293527 | 0.1290062 | 0.1637279 | 0.1732845 | 0.112873 | 0.1118849 | 0.1774772 | 0.1276042 | 0.1647761
0.1405401 | 0.1336439 | 0.1397385 | 0.1294969 | 0.1286911 | 0.1642364 | 0.1732389 | 0.113148 | 0.1117983 | 0.1774057 | 0.1277685 | 0.1646351
0.1403808 | 0.1341428 | 0.1400416 | 0.1293898 | 0.1290911 | 0.1642101 | 0.1731828 | 0.113155 | 0.1117126 | 0.1772349 | 0.128197 | 0.1643805
0.1405372 | 0.1343886 | 0.1400841 | 0.1294261 | 0.1287864 | 0.1642384 | 0.1732251 | 0.1133809 | 0.1123592 | 0.1767762 | 0.1277861 | 0.1641686
0.140656 | 0.1341839 | 0.1404643 | 0.1294081 | 0.1290159 | 0.1640653 | 0.1734112 | 0.1133051 | 0.1127513 | 0.1766562 | 0.1280113 | 0.1639888
0.1404671 | 0.1338837 | 0.1405154 | 0.1290573 | 0.1292053 | 0.1638327 | 0.1733022 | 0.1132684 | 0.1125791 | 0.1766051 | 0.1279566 | 0.1640577
0.1400136 | 0.1346521 | 0.1409037 | 0.129096 | 0.1293866 | 0.1637037 | 0.1734825 | 0.1131126 | 0.1130213 | 0.1765755 | 0.1279866 | 0.1639289
0.1397482 | 0.135091 | 0.1410247 | 0.1291818 | 0.1296206 | 0.1639022 | 0.1734657 | 0.1129909 | 0.1129857 | 0.1762255 | 0.1276341 | 0.1636442
0.1392368 | 0.13553 | 0.1413389 | 0.1292826 | 0.1299426 | 0.1639254 | 0.1735329 | 0.1126259 | 0.1127094 | 0.1764142 | 0.1275952 | 0.1636285
0.1388933 | 0.1355769 | 0.1411434 | 0.1291747 | 0.1300817 | 0.1639719 | 0.1734205 | 0.1127546 | 0.1127283 | 0.1764415 | 0.1275145 | 0.1640884
0.1393114 | 0.1358179 | 0.1414993 | 0.1290501 | 0.1300208 | 0.1641505 | 0.173198 | 0.1128159 | 0.1121326 | 0.1765224 | 0.127215 | 0.1636928
0.1401627 | 0.1356056 | 0.1415615 | 0.1290964 | 0.1297902 | 0.1648059 | 0.1730152 | 0.1127267 | 0.112443 | 0.1763878 | 0.1273303 | 0.1636884
0.14034 | 0.1355054 | 0.1418992 | 0.129285 | 0.1302789 | 0.1655032 | 0.1726365 | 0.1127445 | 0.1130054 | 0.1768853 | 0.1276418 | 0.1637039
0.1407703 | 0.1357463 | 0.1420477 | 0.1293966 | 0.1301209 | 0.1650914 | 0.1726818 | 0.1130034 | 0.1130768 | 0.1767625 | 0.1277155 | 0.1634769
0.1411966 | 0.1353986 | 0.1424904 | 0.1295544 | 0.1300986 | 0.1650842 | 0.1723583 | 0.1130737 | 0.112832 | 0.1770707 | 0.1279618 | 0.1632508
0.1409735 | 0.13582 | 0.1425822 | 0.1296443 | 0.1303673 | 0.1646965 | 0.1719948 | 0.1131531 | 0.1130921 | 0.1767393 | 0.1280156 | 0.1629585
0.140593 | 0.1358833 | 0.1426453 | 0.1297031 | 0.1303195 | 0.164642 | 0.1720486 | 0.1132456 | 0.1127271 | 0.1769055 | 0.1279966 | 0.1625818
0.1400407 | 0.135296 | 0.1428089 | 0.1296952 | 0.1307889 | 0.1643621 | 0.1721159 | 0.1136436 | 0.1129116 | 0.1766936 | 0.1278901 | 0.1625711
0.1402651 | 0.1344577 | 0.1430714 | 0.1295526 | 0.131065 | 0.1639225 | 0.1718924 | 0.1136806 | 0.1124766 | 0.1767263 | 0.1279826 | 0.1628306
0.1402105 | 0.1348886 | 0.1433093 | 0.129671 | 0.1308304 | 0.1638403 | 0.171764 | 0.1136824 | 0.112488 | 0.1760074 | 0.1276298 | 0.1627866
0.1409628 | 0.1341089 | 0.1433322 | 0.1297274 | 0.1304902 | 0.1640422 | 0.1716908 | 0.114 | 0.1124151 | 0.1761541 | 0.1276887 | 0.1626356
0.1406603 | 0.1340544 | 0.1437592 | 0.1295506 | 0.1305085 | 0.1639867 | 0.1716042 | 0.114067 | 0.1125961 | 0.1763765 | 0.1279197 | 0.1623757
0.1411941 | 0.133883 | 0.1442413 | 0.1294626 | 0.1306484 | 0.1643142 | 0.171497 | 0.1138501 | 0.1126254 | 0.1761303 | 0.128003 | 0.1622352
0.1412906 | 0.134066 | 0.1445445 | 0.1293135 | 0.1301692 | 0.1643391 | 0.1717157 | 0.1137278 | 0.1124018 | 0.1758328 | 0.1282688 | 0.1621941
0.1416857 | 0.1339858 | 0.1447381 | 0.1294454 | 0.1300087 | 0.1646026 | 0.1717527 | 0.1135742 | 0.112248 | 0.1754776 | 0.1282067 | 0.1620024
0.1420917 | 0.1335991 | 0.1446764 | 0.1292354 | 0.1304115 | 0.1645481 | 0.1716652 | 0.113495 | 0.1127733 | 0.1755322 | 0.1281765 | 0.1622066
0.1424731 | 0.1334782 | 0.1448517 | 0.1288386 | 0.1306267 | 0.1647297 | 0.171981 | 0.1136051 | 0.112994 | 0.1754749 | 0.1280029 | 0.162058
0.1424139 | 0.1334181 | 0.1447032 | 0.1287476 | 0.1304242 | 0.1650211 | 0.1719171 | 0.1137074 | 0.1131324 | 0.1756828 | 0.1281122 | 0.1619058
0.1429276 | 0.1329662 | 0.1445775 | 0.1289349 | 0.1304818 | 0.1655025 | 0.1714288 | 0.113664 | 0.1130049 | 0.1759461 | 0.128298 | 0.1619245
0.1424328 | 0.1328972 | 0.1444712 | 0.1289846 | 0.1304546 | 0.1657816 | 0.171649 | 0.113781 | 0.1134887 | 0.175815 | 0.1279244 | 0.1616477
0.1427898 | 0.1328425 | 0.1448349 | 0.128751 | 0.1304823 | 0.1658216 | 0.1716899 | 0.1139493 | 0.1139331 | 0.1753587 | 0.1282254 | 0.1617465
0.1431211 | 0.1330295 | 0.1451758 | 0.1287655 | 0.1303443 | 0.1656509 | 0.1715341 | 0.113933 | 0.1138203 | 0.1753604 | 0.128399 | 0.1616199
0.1433205 | 0.1332865 | 0.1452135 | 0.1288941 | 0.1302486 | 0.1658707 | 0.1718292 | 0.1140565 | 0.1137685 | 0.175613 | 0.1284169 | 0.1614081
0.1432492 | 0.1333942 | 0.1450952 | 0.1286492 | 0.1302345 | 0.166114 | 0.1716981 | 0.1144055 | 0.1135012 | 0.1759188 | 0.1284132 | 0.1614167
0.1435703 | 0.1339583 | 0.145087 | 0.1284327 | 0.1299835 | 0.1661074 | 0.1719936 | 0.1142213 | 0.1135197 | 0.1757594 | 0.1286928 | 0.1611246
0.1436318 | 0.1339477 | 0.1450552 | 0.1286322 | 0.1299064 | 0.1661117 | 0.1719722 | 0.1139265 | 0.1135942 | 0.1752439 | 0.1285105 | 0.1612786
0.1432625 | 0.1342319 | 0.1451428 | 0.1289759 | 0.1292896 | 0.1662251 | 0.1720144 | 0.1142015 | 0.113598 | 0.1752183 | 0.1282359 | 0.1613541
0.1433117 | 0.1340973 | 0.145127 | 0.1292189 | 0.1294545 | 0.1660016 | 0.1722356 | 0.1141984 | 0.1137393 | 0.174987 | 0.128131 | 0.1613195
0.1431697 | 0.1347973 | 0.1450827 | 0.129198 | 0.1290257 | 0.1661338 | 0.1720824 | 0.1139699 | 0.113948 | 0.1751058 | 0.1282596 | 0.1614118
0.143302 | 0.1351032 | 0.1451457 | 0.1295218 | 0.1289174 | 0.1666426 | 0.1721813 | 0.1139154 | 0.1137906 | 0.175615 | 0.1282279 | 0.1614208
0.1428294 | 0.1357685 | 0.1449337 | 0.1297098 | 0.1286416 | 0.1667502 | 0.172325 | 0.1140299 | 0.1141193 | 0.1754921 | 0.1283495 | 0.1612724
0.1425705 | 0.1360212 | 0.1450928 | 0.1298304 | 0.1282369 | 0.167019 | 0.1723285 | 0.1138957 | 0.1139902 | 0.1757685 | 0.1285337 | 0.1607422
0.1429919 | 0.136296 | 0.1450719 | 0.1297741 | 0.1279588 | 0.1674481 | 0.1722805 | 0.1138452 | 0.1140035 | 0.1758453 | 0.1286831 | 0.1607291
0.1430267 | 0.1367175 | 0.1449111 | 0.1295722 | 0.1281715 | 0.1672591 | 0.1721909 | 0.1140156 | 0.1131941 | 0.1756803 | 0.1288242 | 0.160426
0.1429431 | 0.1369201 | 0.1450537 | 0.1297312 | 0.127967 | 0.1673936 | 0.1723224 | 0.1139117 | 0.11344 | 0.175431 | 0.1290357 | 0.1602725
0.1430862 | 0.1369593 | 0.1452405 | 0.1300134 | 0.1278312 | 0.1672765 | 0.1726533 | 0.1138842 | 0.1135306 | 0.175541 | 0.1288943 | 0.1603313
0.1436157 | 0.1366837 | 0.1452085 | 0.1301226 | 0.1273233 | 0.1667259 | 0.1727731 | 0.11393 | 0.1130949 | 0.1755481 | 0.1284188 | 0.1603854
0.1435673 | 0.1369767 | 0.1453867 | 0.1301147 | 0.1272534 | 0.1673465 | 0.1729966 | 0.1141546 | 0.1132642 | 0.1762127 | 0.128418 | 0.1603886
0.1433658 | 0.1372012 | 0.1451747 | 0.1303555 | 0.1272094 | 0.167649 | 0.1729734 | 0.1141473 | 0.1133932 | 0.175956 | 0.1280972 | 0.1601176
0.1432781 | 0.1371137 | 0.1450167 | 0.1303387 | 0.1269886 | 0.1674157 | 0.172981 | 0.114109 | 0.1134143 | 0.1760553 | 0.1281004 | 0.1602229
0.1433755 | 0.1370242 | 0.145127 | 0.1303443 | 0.1268033 | 0.167581 | 0.173106 | 0.1140969 | 0.1136169 | 0.1765304 | 0.127982 | 0.1600493
0.1431699 | 0.1375606 | 0.1451363 | 0.1305723 | 0.1265109 | 0.1673073 | 0.1728606 | 0.1142406 | 0.1137555 | 0.1765641 | 0.1279342 | 0.1597663
0.1427593 | 0.1369949 | 0.1451689 | 0.1304818 | 0.1265533 | 0.1674606 | 0.1727408 | 0.114565 | 0.1141904 | 0.1766794 | 0.1281272 | 0.1597674
0.142714 | 0.1371024 | 0.145191 | 0.1306434 | 0.1261239 | 0.1677807 | 0.1729097 | 0.1145205 | 0.1139362 | 0.1761319 | 0.1276982 | 0.1600058
0.142773 | 0.1379288 | 0.1448607 | 0.1305469 | 0.1258407 | 0.1676766 | 0.1732276 | 0.1146224 | 0.1136571 | 0.1761309 | 0.1274988 | 0.1597607
0.1427028 | 0.1383802 | 0.1445478 | 0.1303509 | 0.1255649 | 0.167544 | 0.1732525 | 0.1146524 | 0.1136466 | 0.1760904 | 0.1273058 | 0.1597306
0.1422159 | 0.1383862 | 0.1442309 | 0.1307227 | 0.1255196 | 0.167837 | 0.173739 | 0.1150282 | 0.1133823 | 0.1763137 | 0.1271934 | 0.1596719
0.1419965 | 0.1383861 | 0.1441603 | 0.1308038 | 0.1251891 | 0.1679801 | 0.1735756 | 0.1152904 | 0.1137153 | 0.1767959 | 0.1273791 | 0.1595378
0.1416707 | 0.1384318 | 0.1438033 | 0.1307372 | 0.124537 | 0.1682345 | 0.1739946 | 0.1150106 | 0.1132925 | 0.1768582 | 0.1273786 | 0.159313
0.1419132 | 0.1381479 | 0.1435821 | 0.130621 | 0.123966 | 0.1685022 | 0.1740632 | 0.1154013 | 0.113435 | 0.1765258 | 0.1273661 | 0.159247
0.1421839 | 0.1382796 | 0.1435231 | 0.1306739 | 0.1240083 | 0.1679498 | 0.174169 | 0.1155216 | 0.1129086 | 0.1766419 | 0.1271198 | 0.1590287
0.1420693 | 0.1382486 | 0.1434865 | 0.1306376 | 0.1236571 | 0.1680372 | 0.1745883 | 0.1155327 | 0.112719 | 0.1770453 | 0.1269238 | 0.1586065
0.1416033 | 0.1381296 | 0.1432001 | 0.1305873 | 0.1233743 | 0.1680538 | 0.1744056 | 0.1155678 | 0.1130874 | 0.1765078 | 0.1267826 | 0.1585229
0.1412577 | 0.1381863 | 0.1433571 | 0.1306332 | 0.1237006 | 0.1679047 | 0.1746934 | 0.115398 | 0.1126129 | 0.1767643 | 0.1266415 | 0.1585387
0.1411896 | 0.1379442 | 0.1430097 | 0.1305402 | 0.1235213 | 0.1680763 | 0.1748359 | 0.1155834 | 0.1121491 | 0.1771206 | 0.1263068 | 0.1585485
0.1406377 | 0.1374396 | 0.142972 | 0.1308103 | 0.1234847 | 0.1681691 | 0.1745427 | 0.1154468 | 0.111773 | 0.1773902 | 0.126085 | 0.1587364
0.1401848 | 0.1371642 | 0.1430537 | 0.1310311 | 0.1230747 | 0.1675104 | 0.1748046 | 0.1154843 | 0.1117826 | 0.1770405 | 0.1259526 | 0.1585554
0.1402277 | 0.137235 | 0.1431122 | 0.1310956 | 0.1223714 | 0.1676035 | 0.175026 | 0.1157135 | 0.1118001 | 0.1769726 | 0.1259514 | 0.1585497
0.13981 | 0.1366828 | 0.1430428 | 0.1314093 | 0.1224108 | 0.1671823 | 0.1750166 | 0.1161393 | 0.1118894 | 0.1770251 | 0.1260252 | 0.1583917
0.1400477 | 0.1367434 | 0.1430061 | 0.1314954 | 0.1225894 | 0.1671957 | 0.1750683 | 0.1164138 | 0.1115608 | 0.1773395 | 0.1258412 | 0.1583893
0.1397911 | 0.1366452 | 0.142765 | 0.1315387 | 0.1226876 | 0.1669028 | 0.1749274 | 0.1164273 | 0.1115908 | 0.1774326 | 0.1256337 | 0.1579956
0.1398274 | 0.1364036 | 0.1426099 | 0.131561 | 0.1229804 | 0.1668281 | 0.1750338 | 0.1165008 | 0.1122442 | 0.177232 | 0.1254263 | 0.1577791
0.1395754 | 0.1362838 | 0.1422786 | 0.1315292 | 0.1227542 | 0.1667847 | 0.1748481 | 0.1163085 | 0.1119021 | 0.1766741 | 0.125345 | 0.1580054
0.1393815 | 0.1362436 | 0.1422574 | 0.1314612 | 0.1222837 | 0.1664908 | 0.1747645 | 0.1160932 | 0.1123746 | 0.1766311 | 0.1255127 | 0.1580901
0.1396003 | 0.135983 | 0.1420152 | 0.1315988 | 0.1221677 | 0.1664791 | 0.1747816 | 0.1159577 | 0.1130284 | 0.176673 | 0.1254737 | 0.157858
0.1396513 | 0.1362025 | 0.1419336 | 0.1315859 | 0.1217361 | 0.166098 | 0.1749317 | 0.1161032 | 0.1125399 | 0.1769909 | 0.1252965 | 0.1579313
0.1398013 | 0.1355086 | 0.1419714 | 0.1314194 | 0.1215993 | 0.1659612 | 0.1751203 | 0.1160724 | 0.112288 | 0.1770351 | 0.1250543 | 0.1581286
0.1394188 | 0.1356539 | 0.1417312 | 0.1312723 | 0.1218715 | 0.1653961 | 0.1754221 | 0.1157179 | 0.1128054 | 0.176804 | 0.1248049 | 0.1584975
0.1394503 | 0.1355941 | 0.1418329 | 0.1312962 | 0.1220099 | 0.1647147 | 0.1756507 | 0.115733 | 0.1130293 | 0.1763088 | 0.1246003 | 0.1585698
0.1388699 | 0.135011 | 0.1417319 | 0.1317139 | 0.1222658 | 0.1649463 | 0.1755384 | 0.1155114 | 0.1127434 | 0.1763485 | 0.1247467 | 0.1584798
0.1391108 | 0.1352695 | 0.1416615 | 0.1319364 | 0.1223182 | 0.1648227 | 0.1756567 | 0.1153463 | 0.113055 | 0.1760569 | 0.1245396 | 0.15839
0.1388493 | 0.1353417 | 0.1416397 | 0.131832 | 0.1227452 | 0.1646486 | 0.1757279 | 0.1152035 | 0.1128236 | 0.1761186 | 0.124564 | 0.1585527
0.1389064 | 0.1346213 | 0.1419122 | 0.1317902 | 0.123011 | 0.164307 | 0.1756808 | 0.1148334 | 0.1135342 | 0.1766936 | 0.12451 | 0.1584036
0.1388806 | 0.1340824 | 0.1414811 | 0.1319602 | 0.1235665 | 0.1637892 | 0.1760727 | 0.1150964 | 0.1141041 | 0.1764601 | 0.1245531 | 0.1584046
0.1387091 | 0.1345915 | 0.1413129 | 0.1317765 | 0.1238283 | 0.1634987 | 0.1759478 | 0.1149357 | 0.1141115 | 0.176271 | 0.1250018 | 0.1584022
0.1385149 | 0.1345613 | 0.1414388 | 0.1319996 | 0.1240385 | 0.1630589 | 0.1762462 | 0.115026 | 0.1142145 | 0.1765823 | 0.1248105 | 0.1585148
0.1383867 | 0.1347856 | 0.141396 | 0.1322064 | 0.1238377 | 0.1628478 | 0.1763607 | 0.11473 | 0.1136498 | 0.1765081 | 0.124908 | 0.158835
0.137828 | 0.1346491 | 0.1410493 | 0.1322779 | 0.1239715 | 0.1624898 | 0.1763686 | 0.1148359 | 0.1134168 | 0.1765367 | 0.1247583 | 0.1588321
0.1376202 | 0.134291 | 0.1409636 | 0.1322714 | 0.1240457 | 0.1623484 | 0.176337 | 0.1148213 | 0.1139984 | 0.176304 | 0.1247982 | 0.1589771
0.1373505 | 0.1346272 | 0.1409252 | 0.1324002 | 0.1241273 | 0.1622562 | 0.176296 | 0.114492 | 0.1138231 | 0.1763035 | 0.1245606 | 0.1591901
0.1373552 | 0.1350004 | 0.1411609 | 0.1324903 | 0.1241278 | 0.1622448 | 0.1756684 | 0.1140048 | 0.1135143 | 0.1756408 | 0.1246756 | 0.1591863
0.1379039 | 0.1351974 | 0.1411161 | 0.1326167 | 0.1238109 | 0.1622964 | 0.1754138 | 0.1134616 | 0.1136018 | 0.1763098 | 0.1250258 | 0.1591405
0.1378831 | 0.1349982 | 0.1409426 | 0.1326939 | 0.1245331 | 0.1624794 | 0.1754785 | 0.1132379 | 0.1139389 | 0.1762391 | 0.1250955 | 0.1590631
0.1384337 | 0.1350844 | 0.1407372 | 0.132519 | 0.1243284 | 0.1627897 | 0.1753613 | 0.1132805 | 0.1140421 | 0.175933 | 0.1249511 | 0.1591535
0.1383635 | 0.1351225 | 0.1408153 | 0.1327197 | 0.1242092 | 0.1624066 | 0.1754677 | 0.1131752 | 0.1145473 | 0.1757023 | 0.1249634 | 0.1591891
0.137981 | 0.1343364 | 0.1407715 | 0.132879 | 0.1239663 | 0.162692 | 0.1756136 | 0.1134608 | 0.1149841 | 0.1758201 | 0.1248053 | 0.1592177
0.1380347 | 0.133901 | 0.1406116 | 0.1328565 | 0.1245598 | 0.1626675 | 0.1756288 | 0.1131578 | 0.1145585 | 0.1765045 | 0.1248815 | 0.1595916
0.1384387 | 0.1341678 | 0.1408086 | 0.132717 | 0.1245807 | 0.1627966 | 0.1756689 | 0.1130677 | 0.1150179 | 0.1765624 | 0.1246474 | 0.1599464
0.1383731 | 0.1336463 | 0.1407567 | 0.1326945 | 0.1246905 | 0.1624758 | 0.1758137 | 0.1131235 | 0.1153128 | 0.1767122 | 0.1246603 | 0.1602241
0.1387806 | 0.1335015 | 0.1407103 | 0.1326587 | 0.1248559 | 0.1624369 | 0.1761618 | 0.1132785 | 0.1157122 | 0.1766736 | 0.1243625 | 0.1603798
0.1388881 | 0.134057 | 0.140633 | 0.1323797 | 0.1250854 | 0.162569 | 0.176088 | 0.1131981 | 0.1155472 | 0.1757366 | 0.1248026 | 0.1603749
0.1383627 | 0.1346568 | 0.1407943 | 0.1321193 | 0.1251641 | 0.1620999 | 0.1761602 | 0.11295 | 0.1155523 | 0.1757253 | 0.1248381 | 0.1604359
0.1382113 | 0.1341788 | 0.1405554 | 0.1321331 | 0.1254038 | 0.1620534 | 0.1765069 | 0.1128855 | 0.1155734 | 0.175623 | 0.1246352 | 0.1607649
0.1384266 | 0.1335875 | 0.1404332 | 0.1322415 | 0.1258706 | 0.1618327 | 0.1766516 | 0.1127102 | 0.115512 | 0.1761144 | 0.1248547 | 0.1609003
0.1384049 | 0.1340283 | 0.1401823 | 0.1322293 | 0.1256344 | 0.1616705 | 0.1765824 | 0.1126631 | 0.1154954 | 0.1759752 | 0.1245129 | 0.1609345
0.1390229 | 0.1339347 | 0.1401706 | 0.1323412 | 0.1258111 | 0.1615217 | 0.1768406 | 0.1125387 | 0.1156845 | 0.1760388 | 0.1246258 | 0.1608622
0.1392506 | 0.1336437 | 0.1399178 | 0.1325134 | 0.1259837 | 0.1616969 | 0.1767984 | 0.1126827 | 0.1150725 | 0.1767119 | 0.1244145 | 0.1606489
0.1397052 | 0.1333186 | 0.1398916 | 0.1326984 | 0.1260814 | 0.1616166 | 0.1766072 | 0.1127286 | 0.1149549 | 0.1770789 | 0.1244909 | 0.1610106
0.1398566 | 0.1336002 | 0.1396862 | 0.1326416 | 0.1261399 | 0.1616475 | 0.1766106 | 0.1128748 | 0.1152764 | 0.1773969 | 0.1247634 | 0.1611943
0.1400947 | 0.1339382 | 0.1399944 | 0.1327251 | 0.1263136 | 0.1615014 | 0.1764726 | 0.1127164 | 0.1153757 | 0.1773617 | 0.1249253 | 0.1609965
0.1400455 | 0.1329555 | 0.1398875 | 0.1327609 | 0.1263104 | 0.1613482 | 0.1765393 | 0.1129916 | 0.1150683 | 0.1769639 | 0.1250678 | 0.1614587
0.1396474 | 0.1329298 | 0.1397663 | 0.1325488 | 0.126866 | 0.1605893 | 0.1766152 | 0.112928 | 0.1146823 | 0.1768773 | 0.1249694 | 0.1615255
0.1398909 | 0.1329079 | 0.1398595 | 0.1323037 | 0.1268472 | 0.1602366 | 0.1770274 | 0.1128426 | 0.1147084 | 0.1765959 | 0.1248709 | 0.1613875
0.1398894 | 0.1328116 | 0.1399077 | 0.1321896 | 0.1270326 | 0.1602196 | 0.1774409 | 0.1124964 | 0.1143451 | 0.1765973 | 0.1246395 | 0.1612403
0.140095 | 0.1326723 | 0.1397602 | 0.1325403 | 0.1270543 | 0.1604959 | 0.1776574 | 0.1125795 | 0.1142692 | 0.1762013 | 0.1248178 | 0.1614527
0.1400476 | 0.132054 | 0.1398923 | 0.1324599 | 0.1272827 | 0.1605386 | 0.1778434 | 0.1127297 | 0.1144157 | 0.176174 | 0.1252963 | 0.161658
0.1409185 | 0.1325544 | 0.1399211 | 0.1323639 | 0.1273892 | 0.1605736 | 0.1778934 | 0.1124827 | 0.1143131 | 0.1757947 | 0.1251546 | 0.1619512
0.1411213 | 0.133088 | 0.139908 | 0.1319172 | 0.1274616 | 0.1606896 | 0.1778747 | 0.1120065 | 0.1140506 | 0.1755505 | 0.1251415 | 0.1619964
0.1414048 | 0.1331857 | 0.1399498 | 0.1318823 | 0.1272841 | 0.1609521 | 0.1778695 | 0.1119704 | 0.1143449 | 0.1754603 | 0.1255519 | 0.1620585
0.1417622 | 0.1328692 | 0.1398753 | 0.1317913 | 0.1273822 | 0.1614707 | 0.1777929 | 0.1117765 | 0.1145307 | 0.1756697 | 0.1257289 | 0.162167
0.1414408 | 0.1334332 | 0.1399747 | 0.1318713 | 0.1280852 | 0.1618752 | 0.1776516 | 0.1115244 | 0.1148677 | 0.17568 | 0.1258591 | 0.1619715
0.1416628 | 0.1339005 | 0.1398731 | 0.1318755 | 0.1284232 | 0.1622664 | 0.1778869 | 0.1115328 | 0.1144243 | 0.1756875 | 0.12575 | 0.1621341
0.1417223 | 0.1341306 | 0.1398261 | 0.1319237 | 0.128185 | 0.1617972 | 0.1781328 | 0.1116254 | 0.1145983 | 0.1756529 | 0.1257984 | 0.1622084
0.1418337 | 0.133839 | 0.1396895 | 0.1322332 | 0.1285107 | 0.1620112 | 0.1781717 | 0.1116973 | 0.1144446 | 0.1757939 | 0.125693 | 0.1619209
0.1418051 | 0.1339402 | 0.1395904 | 0.1320158 | 0.1287461 | 0.1617878 | 0.1782411 | 0.112068 | 0.114722 | 0.1759807 | 0.1255429 | 0.1622033
0.1415302 | 0.134159 | 0.1396505 | 0.1323321 | 0.1288355 | 0.1613945 | 0.1784283 | 0.1123069 | 0.1144283 | 0.1765716 | 0.1257168 | 0.1620255
0.1414649 | 0.134381 | 0.1394732 | 0.1323086 | 0.1283469 | 0.1617221 | 0.1781454 | 0.1119363 | 0.1145104 | 0.1768063 | 0.1259545 | 0.1619792
0.1413951 | 0.1339824 | 0.139666 | 0.132371 | 0.1282989 | 0.1615662 | 0.1784688 | 0.1117415 | 0.1143364 | 0.1767507 | 0.1258493 | 0.1620288
0.1410471 | 0.1348974 | 0.1397876 | 0.132173 | 0.1283042 | 0.1615896 | 0.178969 | 0.1115605 | 0.1141887 | 0.1764441 | 0.1256987 | 0.1620065
0.1414378 | 0.1351507 | 0.1402585 | 0.1321647 | 0.1281629 | 0.1616165 | 0.1789711 | 0.1115807 | 0.1136602 | 0.1763894 | 0.1258193 | 0.1622102
0.1415191 | 0.1350222 | 0.1402808 | 0.1322823 | 0.128124 | 0.1615932 | 0.1790323 | 0.1114879 | 0.1129478 | 0.1765165 | 0.1257887 | 0.1623498
0.1418602 | 0.1355583 | 0.1398468 | 0.1321426 | 0.1284022 | 0.1620369 | 0.1793592 | 0.1114026 | 0.1130415 | 0.1768247 | 0.1258353 | 0.1623571
0.1424677 | 0.1354593 | 0.1399719 | 0.1324769 | 0.1284257 | 0.162453 | 0.1791648 | 0.1111856 | 0.1129192 | 0.1767261 | 0.1257053 | 0.1623602
0.1424874 | 0.1354472 | 0.1403776 | 0.1328328 | 0.1284374 | 0.1622657 | 0.1795712 | 0.1110296 | 0.1125745 | 0.1763847 | 0.1256669 | 0.1621144
0.1423483 | 0.1350255 | 0.1403457 | 0.1330344 | 0.1281803 | 0.1626979 | 0.1795103 | 0.1108243 | 0.1121227 | 0.1761962 | 0.1256581 | 0.1623276
0.1424482 | 0.1351756 | 0.1405894 | 0.1332021 | 0.1281791 | 0.1626417 | 0.1798171 | 0.1110154 | 0.1115954 | 0.1765188 | 0.1260486 | 0.1619743
0.1421176 | 0.135402 | 0.140744 | 0.1330895 | 0.128608 | 0.162931 | 0.1799521 | 0.1106919 | 0.1113679 | 0.1761127 | 0.1262873 | 0.1616916
0.1422528 | 0.1353958 | 0.1406722 | 0.1332218 | 0.1285795 | 0.1634425 | 0.1798084 | 0.1106791 | 0.1112051 | 0.1755628 | 0.1262233 | 0.1614091
0.1425732 | 0.1354623 | 0.1409194 | 0.1333639 | 0.1285409 | 0.1632574 | 0.1800572 | 0.1109433 | 0.1106484 | 0.1751327 | 0.1264808 | 0.1613165
0.1425335 | 0.1361137 | 0.1406762 | 0.1332467 | 0.1282321 | 0.1629055 | 0.180003 | 0.1108048 | 0.1106321 | 0.1749608 | 0.1260768 | 0.161018
0.1427297 | 0.1360911 | 0.1408182 | 0.1332883 | 0.1280927 | 0.1631251 | 0.1800338 | 0.1107636 | 0.110486 | 0.1750688 | 0.126307 | 0.1610558
0.1435078 | 0.1354039 | 0.140713 | 0.1333873 | 0.1283426 | 0.163366 | 0.1802205 | 0.1110813 | 0.1102833 | 0.1750951 | 0.1260851 | 0.1613595
0.1433229 | 0.1353713 | 0.1408452 | 0.1335395 | 0.1280708 | 0.1635167 | 0.1803752 | 0.1108921 | 0.1104767 | 0.1752002 | 0.1259 | 0.1615209
0.1432731 | 0.1355186 | 0.140742 | 0.1339735 | 0.1281029 | 0.1637832 | 0.1804113 | 0.1109663 | 0.1109638 | 0.1755728 | 0.1256702 | 0.1619144
0.1435706 | 0.1353276 | 0.1406719 | 0.1338354 | 0.1280588 | 0.16338 | 0.1802692 | 0.1113295 | 0.1109691 | 0.1755917 | 0.1253991 | 0.1620677
0.1430466 | 0.1354874 | 0.1403943 | 0.1337241 | 0.1283629 | 0.1634741 | 0.1803545 | 0.1112318 | 0.1112171 | 0.1753845 | 0.1256 | 0.1620644
0.1432178 | 0.1361632 | 0.1403661 | 0.1337878 | 0.1287311 | 0.1644156 | 0.1802267 | 0.1113971 | 0.1110605 | 0.1755142 | 0.1258401 | 0.1619012
0.1432801 | 0.1357069 | 0.1405898 | 0.1340605 | 0.1285495 | 0.164294 | 0.1801395 | 0.1114498 | 0.1110335 | 0.1754314 | 0.1255959 | 0.1617068
0.1428591 | 0.1352429 | 0.1407159 | 0.1341152 | 0.1286336 | 0.164837 | 0.180446 | 0.1116238 | 0.1109207 | 0.1756462 | 0.1257262 | 0.1615532
0.1426229 | 0.1355107 | 0.1408416 | 0.1337608 | 0.1286505 | 0.1652872 | 0.180614 | 0.1114777 | 0.1109258 | 0.1755267 | 0.1258137 | 0.1615304
0.1423814 | 0.1354928 | 0.1405677 | 0.1339532 | 0.1284583 | 0.165212 | 0.1805564 | 0.1114809 | 0.111152 | 0.1757061 | 0.1256579 | 0.1616259
0.1424045 | 0.1355095 | 0.140338 | 0.133665 | 0.1285736 | 0.1657264 | 0.1804247 | 0.1117535 | 0.1108165 | 0.1757859 | 0.1255532 | 0.1619691
0.1426847 | 0.1359822 | 0.140223 | 0.1337783 | 0.128415 | 0.1658207 | 0.180498 | 0.1115396 | 0.11027 | 0.1756708 | 0.12532 | 0.161735
0.1424126 | 0.1361375 | 0.140131 | 0.1336916 | 0.1281669 | 0.1659922 | 0.1805468 | 0.1117372 | 0.1105312 | 0.1762577 | 0.1254902 | 0.1615688
0.1424961 | 0.1359942 | 0.1403605 | 0.1337903 | 0.1282801 | 0.1660277 | 0.1805072 | 0.111831 | 0.110052 | 0.1761624 | 0.1254491 | 0.1616985
0.1428741 | 0.1353516 | 0.1403303 | 0.1342087 | 0.1282714 | 0.1664263 | 0.1806492 | 0.1121755 | 0.1098051 | 0.1762923 | 0.1255054 | 0.1618265
0.142706 | 0.1348912 | 0.1404787 | 0.134236 | 0.1276753 | 0.1670983 | 0.1805919 | 0.1121857 | 0.1096966 | 0.1761113 | 0.1257783 | 0.1621341
0.1425983 | 0.135231 | 0.1404934 | 0.1342485 | 0.1276439 | 0.1670775 | 0.1809936 | 0.1119819 | 0.1093822 | 0.1758133 | 0.1258903 | 0.1622924
0.1421177 | 0.1347164 | 0.1405243 | 0.1343892 | 0.1277134 | 0.1669449 | 0.1807844 | 0.1121093 | 0.1090512 | 0.1754528 | 0.1256552 | 0.1625185
0.1419841 | 0.1352592 | 0.1407332 | 0.1344067 | 0.1275002 | 0.1672449 | 0.1809578 | 0.1120789 | 0.1087383 | 0.1757558 | 0.1255818 | 0.1625785
0.1418521 | 0.1349907 | 0.140783 | 0.1343941 | 0.1272114 | 0.1678699 | 0.1811312 | 0.1118481 | 0.1091849 | 0.1758237 | 0.125577 | 0.1625948
0.1417581 | 0.1349162 | 0.1407011 | 0.1345257 | 0.1273884 | 0.1680449 | 0.1808692 | 0.112106 | 0.109473 | 0.1754867 | 0.1259592 | 0.1627036
0.1418339 | 0.1350935 | 0.1408545 | 0.1349129 | 0.1275452 | 0.1684163 | 0.1814483 | 0.1120383 | 0.1088042 | 0.1757932 | 0.126084 | 0.1625481
0.14242 | 0.1349713 | 0.1406455 | 0.1350127 | 0.1270609 | 0.1684954 | 0.181391 | 0.1121553 | 0.108845 | 0.1758096 | 0.1259648 | 0.1625913
0.1423736 | 0.134945 | 0.1406967 | 0.1351163 | 0.1268585 | 0.1684662 | 0.1814328 | 0.1121197 | 0.1088622 | 0.1757337 | 0.1258469 | 0.162575
0.1426473 | 0.1348363 | 0.1407602 | 0.135387 | 0.1266234 | 0.1685405 | 0.1814711 | 0.1121121 | 0.1094488 | 0.1756463 | 0.1262086 | 0.1622433
0.1426743 | 0.13528 | 0.1411495 | 0.1354703 | 0.1267802 | 0.1688001 | 0.1813059 | 0.1121515 | 0.1091955 | 0.1758185 | 0.1264909 | 0.1622936
0.1426754 | 0.1352245 | 0.1410627 | 0.1353811 | 0.1267199 | 0.1687891 | 0.1811863 | 0.1120684 | 0.1092683 | 0.1761519 | 0.1263751 | 0.1624185
0.1430065 | 0.1354545 | 0.1412047 | 0.1351767 | 0.1269076 | 0.1690975 | 0.1813108 | 0.1117827 | 0.1097101 | 0.1760293 | 0.1265202 | 0.1627833
0.1423656 | 0.1352433 | 0.1414525 | 0.1352747 | 0.1268576 | 0.1694607 | 0.1815218 | 0.1117065 | 0.1102714 | 0.1757652 | 0.126781 | 0.1626391
0.1420134 | 0.1350465 | 0.1415812 | 0.1353556 | 0.1267443 | 0.1693667 | 0.1817259 | 0.1116172 | 0.109978 | 0.1753665 | 0.1270579 | 0.1628383
0.1417026 | 0.1346028 | 0.1415915 | 0.1354243 | 0.1265852 | 0.1692587 | 0.1817868 | 0.1114797 | 0.1100041 | 0.1752579 | 0.1267722 | 0.1631176
0.141275 | 0.1347897 | 0.1417591 | 0.1355244 | 0.1263629 | 0.1693951 | 0.181984 | 0.1115651 | 0.1103616 | 0.1755317 | 0.1268482 | 0.1630102
0.1414634 | 0.1345421 | 0.1418896 | 0.135457 | 0.1264373 | 0.1692195 | 0.1823764 | 0.1116021 | 0.1102772 | 0.1755074 | 0.1267094 | 0.1626628
0.141396 | 0.1348636 | 0.142262 | 0.1354557 | 0.1268263 | 0.1689454 | 0.1825045 | 0.111798 | 0.1103644 | 0.1753037 | 0.1266545 | 0.1629999
0.1412775 | 0.1344845 | 0.14247 | 0.1352222 | 0.1271539 | 0.1694218 | 0.1827785 | 0.1118984 | 0.1105356 | 0.1754802 | 0.1264936 | 0.1629809
0.1412358 | 0.1345455 | 0.1424683 | 0.1356754 | 0.1271057 | 0.1696365 | 0.1827765 | 0.1114799 | 0.111104 | 0.1753527 | 0.1270314 | 0.1629401
0.1415822 | 0.1340862 | 0.1427311 | 0.1359694 | 0.1269058 | 0.1698603 | 0.1826935 | 0.1116398 | 0.1106173 | 0.1750261 | 0.1274881 | 0.1629341
0.1414322 | 0.1340107 | 0.1428778 | 0.1359672 | 0.1267469 | 0.1702711 | 0.1827634 | 0.1117963 | 0.1105943 | 0.1754277 | 0.127676 | 0.1629632
0.1416006 | 0.1345677 | 0.1428161 | 0.1357763 | 0.1263557 | 0.169924 | 0.1831143 | 0.1121606 | 0.1106607 | 0.1754796 | 0.1278791 | 0.1632579
0.1414802 | 0.1343562 | 0.1427427 | 0.1358073 | 0.1263453 | 0.1702984 | 0.1833087 | 0.1122552 | 0.110757 | 0.1758918 | 0.1280629 | 0.1633839
0.140842 | 0.1340785 | 0.142885 | 0.1358206 | 0.1264165 | 0.1703342 | 0.1833281 | 0.1124686 | 0.111196 | 0.1759323 | 0.1281563 | 0.1632337
0.1405519 | 0.1343882 | 0.1429063 | 0.1356572 | 0.1260586 | 0.1706522 | 0.1835568 | 0.1127644 | 0.1104763 | 0.1758245 | 0.1283491 | 0.1637007
0.1402859 | 0.1351326 | 0.1431853 | 0.1356427 | 0.1257278 | 0.1711314 | 0.1832846 | 0.1126184 | 0.1109335 | 0.1760975 | 0.128363 | 0.1639955
0.140356 | 0.1346953 | 0.1433982 | 0.1356031 | 0.1255319 | 0.1714391 | 0.1834112 | 0.1127876 | 0.111146 | 0.1764081 | 0.128275 | 0.1640415
0.1402746 | 0.1349556 | 0.1432448 | 0.1353996 | 0.1253418 | 0.1719163 | 0.1835732 | 0.1125902 | 0.1114941 | 0.1764325 | 0.1283615 | 0.1638895
0.1401718 | 0.1349769 | 0.1432641 | 0.1351917 | 0.1251847 | 0.1715675 | 0.1836342 | 0.1125483 | 0.1120317 | 0.1760819 | 0.1285277 | 0.1640427
0.140462 | 0.1352335 | 0.1431971 | 0.1349885 | 0.1257378 | 0.1717436 | 0.1838594 | 0.112488 | 0.112706 | 0.1762073 | 0.1289776 | 0.1643298
0.1404926 | 0.1352941 | 0.1431965 | 0.1347583 | 0.1255209 | 0.1716815 | 0.1840365 | 0.1124677 | 0.1127252 | 0.1763375 | 0.1287877 | 0.1642838
0.1406053 | 0.1349274 | 0.1432832 | 0.1345426 | 0.125398 | 0.1715775 | 0.1843078 | 0.11247 | 0.1135892 | 0.1760728 | 0.128794 | 0.1643965
0.1404234 | 0.1344399 | 0.1432577 | 0.134555 | 0.1255592 | 0.1714227 | 0.1847628 | 0.1128133 | 0.1135118 | 0.176291 | 0.1291074 | 0.1645065
0.1398439 | 0.1345042 | 0.1432326 | 0.1345107 | 0.1257297 | 0.1711302 | 0.1851769 | 0.1130508 | 0.1135676 | 0.1760167 | 0.1288844 | 0.1646132
0.1395611 | 0.1345854 | 0.1434686 | 0.1340764 | 0.125723 | 0.1707623 | 0.1852614 | 0.1130327 | 0.1135472 | 0.1759936 | 0.1287272 | 0.1646315
0.1388344 | 0.1339568 | 0.1436414 | 0.1337462 | 0.1259104 | 0.1704413 | 0.1854665 | 0.1129087 | 0.1135218 | 0.1762633 | 0.1288426 | 0.1647029
0.1389323 | 0.1334883 | 0.1435732 | 0.1336921 | 0.1262421 | 0.1702491 | 0.1856794 | 0.1130677 | 0.1136498 | 0.1765938 | 0.1289292 | 0.1647973
0.1392946 | 0.1337398 | 0.1437042 | 0.1333912 | 0.1266908 | 0.1697329 | 0.1857626 | 0.1129321 | 0.1141185 | 0.176478 | 0.1290183 | 0.1650519
0.1391386 | 0.1339007 | 0.1438434 | 0.1333096 | 0.1264661 | 0.1694671 | 0.1859246 | 0.1133845 | 0.1145008 | 0.1768076 | 0.1288928 | 0.1648277
0.138819 | 0.1341645 | 0.1436261 | 0.1330777 | 0.1264293 | 0.1692387 | 0.1859207 | 0.1137736 | 0.1140936 | 0.1767461 | 0.1290687 | 0.1647833
0.1388773 | 0.1341803 | 0.1436833 | 0.1327718 | 0.1267697 | 0.1691292 | 0.1858948 | 0.1139387 | 0.1144756 | 0.1766764 | 0.1290847 | 0.1646966
0.137983 | 0.1340996 | 0.1435851 | 0.1323351 | 0.1268318 | 0.1684905 | 0.1857815 | 0.1139676 | 0.1146335 | 0.1766332 | 0.1294691 | 0.1647131
0.1375226 | 0.1334333 | 0.1437093 | 0.1322681 | 0.126796 | 0.1679481 | 0.1861979 | 0.1141851 | 0.1143442 | 0.1772129 | 0.1295994 | 0.1647802
0.1379635 | 0.1335237 | 0.1435065 | 0.1322371 | 0.1274264 | 0.1676518 | 0.1863914 | 0.1140479 | 0.1142947 | 0.1765918 | 0.1295446 | 0.1649883
0.1381461 | 0.1342983 | 0.1433115 | 0.1320801 | 0.1276085 | 0.1672063 | 0.186259 | 0.1140957 | 0.114599 | 0.1768768 | 0.1298105 | 0.1646964
0.1379674 | 0.1348576 | 0.1435148 | 0.1318468 | 0.1274254 | 0.1671995 | 0.1863598 | 0.1140901 | 0.1136858 | 0.1769327 | 0.1297901 | 0.1647707
0.1381275 | 0.134525 | 0.1436351 | 0.1316795 | 0.1275336 | 0.1670589 | 0.1866362 | 0.1139993 | 0.1134976 | 0.1770426 | 0.1299385 | 0.164648
0.1376973 | 0.1352492 | 0.1435201 | 0.1318334 | 0.1275615 | 0.1670695 | 0.1864783 | 0.1141609 | 0.1134156 | 0.1772027 | 0.1298505 | 0.1647049
0.1373711 | 0.1353791 | 0.1437072 | 0.1318742 | 0.1276963 | 0.1668897 | 0.1866113 | 0.1141274 | 0.1139816 | 0.1769954 | 0.1304186 | 0.1649069
0.1371227 | 0.1358381 | 0.1438443 | 0.131635 | 0.1278959 | 0.1665897 | 0.1869306 | 0.1139734 | 0.1140049 | 0.1767928 | 0.1305974 | 0.1645613
0.1371427 | 0.1356032 | 0.1440158 | 0.1313225 | 0.1279946 | 0.1661908 | 0.1869312 | 0.1138866 | 0.1140636 | 0.1763006 | 0.1306855 | 0.1644924
0.1371693 | 0.1354787 | 0.1437353 | 0.1311158 | 0.1281433 | 0.1660361 | 0.1871215 | 0.11404 | 0.1140585 | 0.17592 | 0.130461 | 0.1645524
0.1369245 | 0.136259 | 0.1438231 | 0.1310971 | 0.1282199 | 0.1660929 | 0.1874161 | 0.1138575 | 0.1144175 | 0.1760695 | 0.1304259 | 0.1641318
0.136906 | 0.1365164 | 0.1439683 | 0.1312954 | 0.1280181 | 0.1662762 | 0.18759 | 0.1140938 | 0.1144986 | 0.1762304 | 0.1305083 | 0.163996
0.1371654 | 0.1370858 | 0.1438636 | 0.1311107 | 0.1281025 | 0.1661574 | 0.1876641 | 0.1137933 | 0.1146761 | 0.1762033 | 0.1304585 | 0.1638919
0.1367237 | 0.1371242 | 0.1438626 | 0.1310197 | 0.1287432 | 0.1658991 | 0.1872305 | 0.1137268 | 0.1148725 | 0.1762966 | 0.1304872 | 0.1642462
0.1365331 | 0.1372593 | 0.14405 | 0.1307283 | 0.1293409 | 0.165561 | 0.1872581 | 0.1139433 | 0.115038 | 0.1759006 | 0.1303952 | 0.1642715
0.1362976 | 0.1378368 | 0.1441254 | 0.1308573 | 0.1296141 | 0.16596 | 0.187069 | 0.1136133 | 0.1147668 | 0.1759001 | 0.1302141 | 0.1640603
0.1356635 | 0.1375865 | 0.1440745 | 0.1308066 | 0.1304005 | 0.1657239 | 0.1868062 | 0.1136758 | 0.1146661 | 0.1762814 | 0.1302877 | 0.1640354
0.1353184 | 0.1374733 | 0.1441834 | 0.1309182 | 0.130258 | 0.165928 | 0.1865889 | 0.1139534 | 0.1148928 | 0.1767231 | 0.1305207 | 0.1641595
0.1350967 | 0.1379934 | 0.1441364 | 0.1308458 | 0.1306037 | 0.1655868 | 0.1866103 | 0.1137903 | 0.1146385 | 0.1766949 | 0.1301005 | 0.1636882
0.1347133 | 0.1387141 | 0.1440183 | 0.130667 | 0.1308035 | 0.1651356 | 0.1867226 | 0.1136538 | 0.1143077 | 0.1769533 | 0.1302006 | 0.1635893
0.1348511 | 0.1388574 | 0.1439949 | 0.130747 | 0.1305559 | 0.1645228 | 0.1868479 | 0.1137337 | 0.1143691 | 0.1767184 | 0.1302032 | 0.1636066
0.1347101 | 0.1385153 | 0.1440283 | 0.130792 | 0.1305346 | 0.1641557 | 0.186787 | 0.113484 | 0.1145775 | 0.176565 | 0.1301105 | 0.1635751
0.1345215 | 0.1386401 | 0.1439423 | 0.1307313 | 0.1307252 | 0.164213 | 0.1868004 | 0.1134266 | 0.1143589 | 0.1767746 | 0.1299862 | 0.1636886
0.134109 | 0.1387763 | 0.1441523 | 0.130694 | 0.1307422 | 0.1637403 | 0.1866925 | 0.113409 | 0.1146545 | 0.176986 | 0.1296408 | 0.1639276
0.1345191 | 0.138902 | 0.1443479 | 0.1307903 | 0.1307826 | 0.1632797 | 0.1865175 | 0.1129614 | 0.1151353 | 0.1775478 | 0.1300179 | 0.1638544
0.1349231 | 0.1386052 | 0.1443674 | 0.1308408 | 0.1308171 | 0.1633279 | 0.1862772 | 0.1128208 | 0.1150171 | 0.1774908 | 0.1300147 | 0.163775
0.1346365 | 0.1387859 | 0.1444878 | 0.1309862 | 0.131022 | 0.1630624 | 0.1864287 | 0.1128256 | 0.1147421 | 0.1774595 | 0.1301313 | 0.1636572
0.1347168 | 0.1392979 | 0.1444175 | 0.1309078 | 0.1312994 | 0.1631516 | 0.1862189 | 0.1126552 | 0.114678 | 0.1771864 | 0.1301202 | 0.1636358
0.1344808 | 0.1392337 | 0.1445212 | 0.1310434 | 0.1314047 | 0.1628781 | 0.1861013 | 0.1125563 | 0.115015 | 0.1771777 | 0.1303139 | 0.1633602
0.134089 | 0.1395584 | 0.1443813 | 0.1309874 | 0.1320675 | 0.1622481 | 0.1861495 | 0.112511 | 0.1147455 | 0.1764714 | 0.1301809 | 0.1631689
0.1337898 | 0.1398493 | 0.1444774 | 0.1310925 | 0.1324567 | 0.1621717 | 0.1860478 | 0.1122987 | 0.1150557 | 0.1762723 | 0.1301232 | 0.1628618
0.1338908 | 0.1393992 | 0.1446754 | 0.131486 | 0.132647 | 0.1624803 | 0.1859353 | 0.1124154 | 0.1141637 | 0.1759355 | 0.130058 | 0.1626323
0.1335285 | 0.1393681 | 0.144523 | 0.1311939 | 0.1326974 | 0.1620519 | 0.1861273 | 0.1123482 | 0.1140526 | 0.1760424 | 0.1299829 | 0.1624789
0.13404 | 0.1392029 | 0.1441235 | 0.1313186 | 0.1329812 | 0.1621707 | 0.1857897 | 0.1122957 | 0.1141801 | 0.175802 | 0.1302596 | 0.1625983
0.1337776 | 0.1394752 | 0.1441741 | 0.1314737 | 0.1334451 | 0.1619394 | 0.185706 | 0.1125107 | 0.1137077 | 0.1760992 | 0.1304732 | 0.1622721
0.1332824 | 0.1393773 | 0.1439038 | 0.1314701 | 0.1334122 | 0.1623792 | 0.185429 | 0.1124158 | 0.1142163 | 0.1758137 | 0.1303276 | 0.1624471
0.1337742 | 0.1394058 | 0.1436501 | 0.1318254 | 0.1333034 | 0.1624823 | 0.1851298 | 0.1124277 | 0.1142221 | 0.1755313 | 0.1300582 | 0.1623696
0.1342608 | 0.1401533 | 0.1434296 | 0.1317514 | 0.1329955 | 0.1622787 | 0.1851296 | 0.1125478 | 0.1142627 | 0.1761855 | 0.1300601 | 0.1627881
0.1348022 | 0.1404444 | 0.1432781 | 0.1315821 | 0.1328529 | 0.1623234 | 0.1847071 | 0.1122439 | 0.1140987 | 0.1767802 | 0.1297488 | 0.1629178
0.1350397 | 0.1400524 | 0.143302 | 0.1316883 | 0.1334777 | 0.1627522 | 0.1847251 | 0.1124105 | 0.1142275 | 0.1767631 | 0.1298764 | 0.1634233
0.1353039 | 0.1399159 | 0.1429345 | 0.1317573 | 0.1336819 | 0.162595 | 0.1844268 | 0.1124797 | 0.1144524 | 0.1771359 | 0.1300084 | 0.1635675
0.1353242 | 0.1401462 | 0.1428003 | 0.1315609 | 0.1341147 | 0.1625867 | 0.1841533 | 0.1122289 | 0.1147474 | 0.1771683 | 0.1298255 | 0.1634813
0.1354102 | 0.140458 | 0.1424394 | 0.1317867 | 0.1343352 | 0.1623972 | 0.1838807 | 0.1121899 | 0.1142888 | 0.1768914 | 0.1299957 | 0.1632526
0.1356098 | 0.1398244 | 0.1423757 | 0.1320625 | 0.1343382 | 0.1623273 | 0.1836654 | 0.1122707 | 0.1137659 | 0.1765531 | 0.1301038 | 0.1629896
0.1355029 | 0.1402417 | 0.1422795 | 0.131991 | 0.1342233 | 0.162618 | 0.1835792 | 0.1120592 | 0.1134506 | 0.1767781 | 0.1302503 | 0.1630759
0.1359344 | 0.1402987 | 0.1423171 | 0.1320378 | 0.1339727 | 0.1630443 | 0.1833928 | 0.112159 | 0.1128488 | 0.1773747 | 0.1301353 | 0.1628905
0.1355242 | 0.1402204 | 0.1421203 | 0.1320956 | 0.1340409 | 0.1629932 | 0.1835294 | 0.1123021 | 0.1132337 | 0.17716 | 0.1302084 | 0.1630435
0.1352288 | 0.1405307 | 0.141903 | 0.132064 | 0.1340819 | 0.1633578 | 0.1835248 | 0.1121927 | 0.113149 | 0.177004 | 0.1300747 | 0.1632417
0.1355379 | 0.1406228 | 0.141858 | 0.1319674 | 0.1339343 | 0.1632242 | 0.1829679 | 0.1120211 | 0.1130696 | 0.177041 | 0.1301479 | 0.1636611
0.135892 | 0.1409753 | 0.1418058 | 0.1321023 | 0.1339131 | 0.1634143 | 0.1827814 | 0.1119565 | 0.1133426 | 0.1772739 | 0.1299394 | 0.1637196
0.1359197 | 0.1415045 | 0.1420004 | 0.1322169 | 0.1340574 | 0.163577 | 0.1826018 | 0.1119521 | 0.1130597 | 0.1771083 | 0.1299372 | 0.1639757
0.1363836 | 0.1414446 | 0.142016 | 0.1325983 | 0.1338462 | 0.1635135 | 0.1824519 | 0.111866 | 0.1128755 | 0.176673 | 0.1302524 | 0.1636667
0.1366388 | 0.1415308 | 0.1421985 | 0.1327691 | 0.1338718 | 0.1639523 | 0.1824816 | 0.1119712 | 0.1125373 | 0.1769988 | 0.1301943 | 0.1640477
0.1366629 | 0.1414387 | 0.1420386 | 0.1327293 | 0.1340471 | 0.1641314 | 0.1825682 | 0.1119723 | 0.1122398 | 0.1766703 | 0.1302712 | 0.1641757
0.1368559 | 0.1414525 | 0.1419778 | 0.1326531 | 0.1336457 | 0.1645251 | 0.1826614 | 0.1120407 | 0.1126341 | 0.1761197 | 0.1303938 | 0.1640488
0.1364588 | 0.1414655 | 0.1419971 | 0.1325645 | 0.1334396 | 0.1643654 | 0.182676 | 0.1119119 | 0.1128221 | 0.175943 | 0.1308297 | 0.1639268
0.1371249 | 0.1412201 | 0.1419009 | 0.132601 | 0.1333734 | 0.1639255 | 0.1827525 | 0.1117955 | 0.1122974 | 0.1761162 | 0.1307795 | 0.163835
0.1372717 | 0.1411537 | 0.1416804 | 0.1324355 | 0.1333849 | 0.1640349 | 0.1825018 | 0.1120797 | 0.112218 | 0.1760673 | 0.1307026 | 0.163905
0.1378728 | 0.1413567 | 0.1417685 | 0.1324339 | 0.1334772 | 0.1642958 | 0.1825175 | 0.1123401 | 0.1124194 | 0.176186 | 0.1310266 | 0.1637139
0.1385532 | 0.1406714 | 0.1414919 | 0.1325306 | 0.1333268 | 0.1639677 | 0.1824312 | 0.1121117 | 0.1124546 | 0.1767697 | 0.1315033 | 0.1639442
0.138787 | 0.1412196 | 0.1413456 | 0.1327089 | 0.1333042 | 0.164046 | 0.1821959 | 0.1123447 | 0.1117696 | 0.1766185 | 0.1315199 | 0.164068
0.1389391 | 0.1405453 | 0.1417416 | 0.1326776 | 0.1328557 | 0.1643817 | 0.1825478 | 0.1123977 | 0.1116111 | 0.1765382 | 0.1315541 | 0.1642687
0.139233 | 0.1408185 | 0.1417549 | 0.1326435 | 0.1325226 | 0.1640254 | 0.182198 | 0.1126521 | 0.111904 | 0.176465 | 0.1315708 | 0.1646267
0.139433 | 0.140405 | 0.1421197 | 0.1326154 | 0.132651 | 0.1639808 | 0.182336 | 0.1128632 | 0.1118129 | 0.1766129 | 0.1318929 | 0.1648065
0.1398923 | 0.1402357 | 0.1425555 | 0.1327231 | 0.1323886 | 0.1639126 | 0.1823169 | 0.1126752 | 0.1115432 | 0.1764919 | 0.1323591 | 0.1649161
0.1396635 | 0.1407618 | 0.1424575 | 0.1324417 | 0.1319006 | 0.1638839 | 0.1824101 | 0.1128875 | 0.1112062 | 0.1767454 | 0.132514 | 0.1653201
0.1397731 | 0.1404539 | 0.1420876 | 0.1324729 | 0.1315362 | 0.1645777 | 0.1826954 | 0.1130158 | 0.1115674 | 0.1764923 | 0.1323585 | 0.1658049
0.1402624 | 0.1397934 | 0.1421836 | 0.1325156 | 0.1317126 | 0.1650021 | 0.1827482 | 0.1130828 | 0.1113549 | 0.1764647 | 0.1323783 | 0.1658097
0.1403243 | 0.1393835 | 0.1418256 | 0.1324981 | 0.1312315 | 0.1653641 | 0.1827275 | 0.1133917 | 0.1108747 | 0.1766358 | 0.1321765 | 0.1656507
0.1405289 | 0.1388824 | 0.1412267 | 0.1322747 | 0.1307133 | 0.1652539 | 0.1825333 | 0.1135991 | 0.1107709 | 0.1764741 | 0.1324598 | 0.1659662
0.1409148 | 0.1389646 | 0.1408709 | 0.1323285 | 0.1306776 | 0.1653078 | 0.1828292 | 0.1136761 | 0.1109589 | 0.1760809 | 0.1324001 | 0.1660731
0.1412444 | 0.1388021 | 0.1411631 | 0.132361 | 0.1302205 | 0.1654783 | 0.1829063 | 0.1138618 | 0.1107504 | 0.1759746 | 0.1328696 | 0.1661889
0.1419221 | 0.1389477 | 0.1411309 | 0.1320231 | 0.13004 | 0.1655058 | 0.1828504 | 0.1138358 | 0.1108743 | 0.1758091 | 0.1330364 | 0.1661864
0.1413655 | 0.1392445 | 0.1411163 | 0.132295 | 0.1299103 | 0.1659448 | 0.1827304 | 0.1139576 | 0.1107681 | 0.175932 | 0.1331794 | 0.1665292
0.1411551 | 0.1393707 | 0.1408801 | 0.1322068 | 0.1290479 | 0.1661731 | 0.1828916 | 0.1141223 | 0.1106437 | 0.175658 | 0.1331041 | 0.1669127
0.1411711 | 0.1395934 | 0.1407511 | 0.1322661 | 0.1287381 | 0.1661692 | 0.182882 | 0.1142931 | 0.1109882 | 0.1753653 | 0.1332717 | 0.1672742
0.1407642 | 0.1399021 | 0.1407998 | 0.1321674 | 0.1287269 | 0.1659382 | 0.1830203 | 0.1147818 | 0.1111197 | 0.1757346 | 0.1330372 | 0.1676458
0.1403629 | 0.1401812 | 0.1407914 | 0.131989 | 0.1285164 | 0.1656532 | 0.1833416 | 0.1147 | 0.1112143 | 0.1765691 | 0.1330364 | 0.1682195
0.1399948 | 0.140406 | 0.1405254 | 0.1318642 | 0.1280971 | 0.1654066 | 0.1834048 | 0.114748 | 0.1112208 | 0.1765983 | 0.1329087 | 0.1685514
0.1397485 | 0.1404032 | 0.1405942 | 0.1317281 | 0.12782 | 0.1656343 | 0.183376 | 0.1146196 | 0.1118957 | 0.1765961 | 0.1325353 | 0.1684393
0.139532 | 0.1406114 | 0.1405772 | 0.1312487 | 0.1274468 | 0.1650989 | 0.183338 | 0.1146611 | 0.1117126 | 0.1765249 | 0.1325693 | 0.1687418
0.1401208 | 0.1402221 | 0.1405121 | 0.1311472 | 0.1270895 | 0.1654242 | 0.1834672 | 0.1145741 | 0.1121394 | 0.1762674 | 0.1324619 | 0.1691928
0.1400447 | 0.1401128 | 0.1404849 | 0.1311513 | 0.1270365 | 0.165442 | 0.1835057 | 0.1145913 | 0.1127833 | 0.1761037 | 0.1323559 | 0.1695039
0.1401972 | 0.1398243 | 0.1403432 | 0.130911 | 0.1269948 | 0.16498 | 0.1836118 | 0.1148962 | 0.112333 | 0.1758302 | 0.1325627 | 0.1692375
0.1401997 | 0.1395999 | 0.1402169 | 0.1306948 | 0.1266935 | 0.164546 | 0.1838416 | 0.114758 | 0.1124709 | 0.1758938 | 0.132641 | 0.1693696
0.1407358 | 0.1393208 | 0.1403727 | 0.130506 | 0.1264353 | 0.1642451 | 0.1838141 | 0.1150605 | 0.1127742 | 0.1754808 | 0.1327421 | 0.1694848
0.1411363 | 0.1391768 | 0.1401023 | 0.1302915 | 0.1262428 | 0.1644843 | 0.1839281 | 0.1151648 | 0.1124352 | 0.1759551 | 0.1327764 | 0.1695168
0.1411749 | 0.1386889 | 0.1399802 | 0.1301733 | 0.1254858 | 0.1642644 | 0.1839336 | 0.1151523 | 0.1121486 | 0.1759538 | 0.1327388 | 0.1693921
0.1407325 | 0.1384283 | 0.1397925 | 0.1303269 | 0.1251817 | 0.1643145 | 0.1840019 | 0.1149561 | 0.1120128 | 0.175654 | 0.1329102 | 0.1695922
0.140686 | 0.1386252 | 0.1394528 | 0.1303271 | 0.1252362 | 0.1640841 | 0.1839092 | 0.1151305 | 0.1117951 | 0.175671 | 0.1331211 | 0.1695771
0.1405385 | 0.1385493 | 0.1393225 | 0.1301722 | 0.1250766 | 0.1639766 | 0.1840814 | 0.114949 | 0.1119289 | 0.1755897 | 0.133035 | 0.1696531
0.140924 | 0.1387483 | 0.1391937 | 0.1300829 | 0.1251228 | 0.1639546 | 0.1838394 | 0.1151843 | 0.1118121 | 0.1756327 | 0.1333249 | 0.1697364
0.1412919 | 0.1383715 | 0.1387654 | 0.129903 | 0.1244988 | 0.1640027 | 0.1840151 | 0.1153198 | 0.1120841 | 0.1756618 | 0.1333204 | 0.1697146
0.1420779 | 0.1386882 | 0.1391156 | 0.1300534 | 0.124176 | 0.1635113 | 0.1840148 | 0.1155469 | 0.1125419 | 0.1756893 | 0.1333835 | 0.1699692
0.1421281 | 0.1393217 | 0.1388973 | 0.1298081 | 0.1241581 | 0.1634426 | 0.1838944 | 0.1157141 | 0.1124717 | 0.1755521 | 0.1333035 | 0.1699663
0.1418369 | 0.138856 | 0.1385263 | 0.1296729 | 0.1237789 | 0.1635523 | 0.183868 | 0.1155735 | 0.1118222 | 0.1756612 | 0.1328395 | 0.1702015
0.1418402 | 0.1385452 | 0.1380522 | 0.1295461 | 0.1237851 | 0.1634953 | 0.183701 | 0.1154373 | 0.1115708 | 0.1748462 | 0.132563 | 0.1705131
0.1420939 | 0.1381079 | 0.1380071 | 0.1296839 | 0.1234772 | 0.1634964 | 0.1839151 | 0.1154017 | 0.1122392 | 0.1749534 | 0.1324689 | 0.1704544
0.142036 | 0.1386873 | 0.1379242 | 0.1294412 | 0.1230272 | 0.1635139 | 0.1839909 | 0.1152763 | 0.1118578 | 0.1745186 | 0.1323846 | 0.1705039
0.1426865 | 0.1389817 | 0.1379781 | 0.1294312 | 0.1225518 | 0.1636087 | 0.1841789 | 0.1152307 | 0.1112942 | 0.1745631 | 0.1322157 | 0.1703836
0.142884 | 0.1398028 | 0.137877 | 0.1294769 | 0.1222812 | 0.1640343 | 0.1841301 | 0.1151928 | 0.1116135 | 0.174834 | 0.1319757 | 0.1704252
0.1428533 | 0.1394573 | 0.1379016 | 0.1296414 | 0.121637 | 0.1643823 | 0.1840061 | 0.1153039 | 0.1118973 | 0.1750706 | 0.1318757 | 0.1702728
0.1425602 | 0.138937 | 0.1382876 | 0.1297969 | 0.1213186 | 0.1643515 | 0.1843369 | 0.1150379 | 0.112244 | 0.1750869 | 0.1316096 | 0.1703989
0.1422589 | 0.1387174 | 0.1383814 | 0.1300298 | 0.1215769 | 0.1642254 | 0.184259 | 0.1148793 | 0.1128343 | 0.175297 | 0.1317293 | 0.1703382
0.1418546 | 0.1389429 | 0.1383616 | 0.1301557 | 0.1214873 | 0.1642535 | 0.1841529 | 0.1147811 | 0.1124595 | 0.1755204 | 0.131403 | 0.1705841
0.1421774 | 0.1389505 | 0.138214 | 0.1301122 | 0.1211945 | 0.1643251 | 0.1842458 | 0.1144127 | 0.1124397 | 0.1756096 | 0.1310999 | 0.1707934
0.1418933 | 0.138946 | 0.1383701 | 0.1299232 | 0.1211703 | 0.164092 | 0.1841092 | 0.1144875 | 0.1124102 | 0.1757712 | 0.1307684 | 0.170808
0.1418144 | 0.1390023 | 0.1382017 | 0.1298797 | 0.1210466 | 0.1639304 | 0.1840898 | 0.1147603 | 0.1120844 | 0.1757946 | 0.1307012 | 0.170979
0.1418129 | 0.1383448 | 0.138142 | 0.129971 | 0.121197 | 0.163856 | 0.1842921 | 0.1147363 | 0.1117114 | 0.1760075 | 0.1304256 | 0.1708643
0.1419595 | 0.1386837 | 0.138285 | 0.1299082 | 0.1210209 | 0.1636881 | 0.1843823 | 0.1146003 | 0.1115492 | 0.1770825 | 0.1301224 | 0.1706613
0.1418165 | 0.1389779 | 0.1379732 | 0.1297557 | 0.1212541 | 0.1635714 | 0.184257 | 0.1144956 | 0.1119565 | 0.1771635 | 0.1301678 | 0.1708016
0.141812 | 0.1387573 | 0.1378158 | 0.1296687 | 0.1211421 | 0.1637568 | 0.1840563 | 0.1143121 | 0.1118227 | 0.177484 | 0.1296826 | 0.1708679
0.1410433 | 0.138675 | 0.1379589 | 0.1298754 | 0.1213468 | 0.1639106 | 0.1838181 | 0.1144192 | 0.1115626 | 0.178011 | 0.1295789 | 0.1709691
0.1414743 | 0.1388129 | 0.1379441 | 0.1300178 | 0.1208632 | 0.1640213 | 0.1839481 | 0.1145888 | 0.1118081 | 0.178184 | 0.1293118 | 0.1709018
0.1415302 | 0.1388852 | 0.1379807 | 0.129915 | 0.1207046 | 0.1644477 | 0.1836065 | 0.1139868 | 0.1122948 | 0.1786464 | 0.1293083 | 0.1709393
0.1413673 | 0.1387118 | 0.1377734 | 0.1294759 | 0.120633 | 0.1644008 | 0.1835834 | 0.1140752 | 0.1123413 | 0.1789391 | 0.1288137 | 0.1709367
0.1411321 | 0.1384387 | 0.1376696 | 0.1294211 | 0.1204307 | 0.1644698 | 0.1837634 | 0.1141226 | 0.1126466 | 0.1788146 | 0.1286285 | 0.1710081
0.1412209 | 0.1384706 | 0.1372421 | 0.1295515 | 0.1200475 | 0.1638868 | 0.1836145 | 0.1138281 | 0.1128172 | 0.1784802 | 0.1283045 | 0.1709429
0.140997 | 0.1383473 | 0.137185 | 0.1297049 | 0.1201655 | 0.1636953 | 0.183766 | 0.113557 | 0.1128247 | 0.1789987 | 0.1285961 | 0.171188
0.1408923 | 0.1379938 | 0.1373069 | 0.1297991 | 0.1202347 | 0.1637084 | 0.1837313 | 0.113598 | 0.1136843 | 0.1792005 | 0.1283091 | 0.1709578
0.1405738 | 0.1380342 | 0.1374088 | 0.1297075 | 0.1202239 | 0.1635707 | 0.1837356 | 0.1136551 | 0.1137432 | 0.1794561 | 0.1279214 | 0.1708843
0.1403267 | 0.1381899 | 0.1374982 | 0.1297211 | 0.1200312 | 0.1634044 | 0.1839292 | 0.113666 | 0.1134422 | 0.179734 | 0.1281019 | 0.1706201
0.1408259 | 0.1379431 | 0.1371927 | 0.129786 | 0.1203033 | 0.1634774 | 0.1838395 | 0.1135517 | 0.1142064 | 0.1797988 | 0.1277545 | 0.1702434
0.1412406 | 0.1375437 | 0.136914 | 0.1294768 | 0.1203052 | 0.1635032 | 0.1838459 | 0.1133472 | 0.1145553 | 0.1801287 | 0.1279257 | 0.1700199
0.1403361 | 0.1373149 | 0.1367755 | 0.1294244 | 0.1204495 | 0.1638352 | 0.1842338 | 0.1135454 | 0.1138638 | 0.1794351 | 0.1274635 | 0.1697283
0.1401316 | 0.1379363 | 0.1367938 | 0.1291484 | 0.1206488 | 0.1641799 | 0.1842269 | 0.1132623 | 0.1141699 | 0.1793 | 0.1271541 | 0.1692733
0.1403565 | 0.1373024 | 0.1367798 | 0.1290612 | 0.121285 | 0.1640451 | 0.1842277 | 0.1132042 | 0.113775 | 0.1799582 | 0.1267724 | 0.1688627
0.1401826 | 0.1373321 | 0.1370439 | 0.1291751 | 0.1217272 | 0.1639272 | 0.1842491 | 0.1130102 | 0.1133363 | 0.1801852 | 0.1265935 | 0.1688293
0.1406035 | 0.1375229 | 0.1368552 | 0.1288829 | 0.122127 | 0.1642348 | 0.1841853 | 0.1133238 | 0.1128799 | 0.180321 | 0.1262546 | 0.1687502
0.1410398 | 0.137086 | 0.1365205 | 0.1291768 | 0.1220669 | 0.1647611 | 0.1840305 | 0.1130996 | 0.1129086 | 0.1807204 | 0.1265886 | 0.1686439
0.1412213 | 0.1371374 | 0.1361284 | 0.1290906 | 0.1219653 | 0.1650753 | 0.1840288 | 0.1134206 | 0.1129488 | 0.1805933 | 0.1264801 | 0.168369
0.141366 | 0.1375428 | 0.1362352 | 0.1289072 | 0.1220487 | 0.1647885 | 0.1839 | 0.1132156 | 0.1136 | 0.1809594 | 0.1262105 | 0.1684502
0.1415024 | 0.1372797 | 0.1365666 | 0.1290677 | 0.1222419 | 0.1649933 | 0.1838824 | 0.1132055 | 0.1130724 | 0.180773 | 0.1263298 | 0.1683701
0.1408467 | 0.1377698 | 0.1365416 | 0.1290428 | 0.1220123 | 0.16491 | 0.1838894 | 0.1131029 | 0.1128721 | 0.180735 | 0.126339 | 0.1680548
0.141351 | 0.1377165 | 0.1365163 | 0.1289062 | 0.1218899 | 0.1652643 | 0.1839576 | 0.112958 | 0.1134453 | 0.1809358 | 0.1261083 | 0.1682636
0.1420424 | 0.1376334 | 0.136723 | 0.1286749 | 0.1220016 | 0.1651646 | 0.1841102 | 0.1129318 | 0.113408 | 0.1813783 | 0.1260636 | 0.1680861
0.1424413 | 0.1378315 | 0.1367242 | 0.1287155 | 0.1222812 | 0.1646192 | 0.1839806 | 0.1131546 | 0.1133301 | 0.1819691 | 0.1260319 | 0.1680143
0.1423958 | 0.1377534 | 0.1367754 | 0.1285771 | 0.1227145 | 0.1644259 | 0.1839355 | 0.1128372 | 0.1131779 | 0.1816551 | 0.1259342 | 0.1676689
0.1418341 | 0.1371591 | 0.1367692 | 0.1286646 | 0.1231979 | 0.1646391 | 0.1840992 | 0.1129645 | 0.1136231 | 0.1814493 | 0.1262911 | 0.1675537
0.1414776 | 0.1376677 | 0.1366684 | 0.1288156 | 0.1231847 | 0.1647102 | 0.1843319 | 0.1128287 | 0.1141092 | 0.1815656 | 0.1262977 | 0.1672955
0.1416532 | 0.1375396 | 0.1369333 | 0.1288379 | 0.1233363 | 0.164768 | 0.1847425 | 0.1126762 | 0.1134586 | 0.1814781 | 0.1260941 | 0.1672794
0.1416889 | 0.1380346 | 0.1369433 | 0.1289913 | 0.122936 | 0.1650782 | 0.1850844 | 0.1128443 | 0.1130383 | 0.1816008 | 0.126307 | 0.1674521
0.1415973 | 0.1378748 | 0.1370457 | 0.128811 | 0.123283 | 0.1651624 | 0.1852828 | 0.1128774 | 0.1132746 | 0.1819771 | 0.1263811 | 0.1674733
0.1415563 | 0.1384102 | 0.1370652 | 0.1287071 | 0.1234629 | 0.1650405 | 0.1853083 | 0.1124601 | 0.1137743 | 0.1819453 | 0.1264291 | 0.1672354
0.1414681 | 0.1385979 | 0.1373284 | 0.1290928 | 0.1239554 | 0.1651846 | 0.185633 | 0.1124726 | 0.1138275 | 0.1821352 | 0.126511 | 0.1670503
0.1415047 | 0.1387999 | 0.1377476 | 0.1291315 | 0.1241246 | 0.1648512 | 0.1856929 | 0.1123634 | 0.1143898 | 0.1819755 | 0.1266533 | 0.1670535
0.141718 | 0.138828 | 0.1379513 | 0.1291141 | 0.1239141 | 0.1648908 | 0.1856665 | 0.1120024 | 0.1143063 | 0.1817513 | 0.1265176 | 0.1668441
0.1424805 | 0.1386911 | 0.1379413 | 0.1291364 | 0.1240068 | 0.1646909 | 0.1856463 | 0.1120595 | 0.1145115 | 0.1820247 | 0.126927 | 0.1666902
0.1428573 | 0.1393984 | 0.1381845 | 0.129253 | 0.1240116 | 0.1644256 | 0.185832 | 0.1124611 | 0.114389 | 0.1820758 | 0.1271615 | 0.1666273
0.1424942 | 0.1393207 | 0.1381438 | 0.1294458 | 0.1242602 | 0.163983 | 0.185941 | 0.1125238 | 0.1140034 | 0.1817705 | 0.1273927 | 0.1663844
0.1425199 | 0.1390804 | 0.138189 | 0.1292385 | 0.1248098 | 0.1636226 | 0.1860684 | 0.1127489 | 0.1137621 | 0.1820436 | 0.1274937 | 0.1661796
0.1431953 | 0.1389691 | 0.1384134 | 0.129069 | 0.1251241 | 0.1637648 | 0.1863181 | 0.1129059 | 0.1140924 | 0.1825338 | 0.1276782 | 0.1661747
0.1434241 | 0.1387785 | 0.1386665 | 0.1289535 | 0.1253784 | 0.1633978 | 0.1864743 | 0.1131387 | 0.1144648 | 0.1822931 | 0.1283254 | 0.1658338
0.1438976 | 0.1384942 | 0.1387335 | 0.1289961 | 0.1254366 | 0.1632137 | 0.1862578 | 0.1132467 | 0.1148241 | 0.1824326 | 0.1281773 | 0.1658192
0.1442887 | 0.1382829 | 0.1387819 | 0.1293947 | 0.1256805 | 0.1629327 | 0.1861029 | 0.1132163 | 0.1149318 | 0.1828501 | 0.1284463 | 0.1659308
0.1449822 | 0.1386896 | 0.139012 | 0.1294465 | 0.1262009 | 0.1628212 | 0.1859958 | 0.1132938 | 0.1144353 | 0.1828515 | 0.1284805 | 0.1657863
0.1450953 | 0.1389496 | 0.139177 | 0.1295209 | 0.1268945 | 0.1628118 | 0.1857885 | 0.1134547 | 0.1151504 | 0.1829203 | 0.1289608 | 0.1657948
0.1452546 | 0.1395364 | 0.1392392 | 0.1297992 | 0.1271569 | 0.1625244 | 0.1859723 | 0.1132594 | 0.1148737 | 0.1832621 | 0.1290154 | 0.1656086
0.1450082 | 0.1398519 | 0.13926 | 0.1298508 | 0.1270139 | 0.1623246 | 0.1861575 | 0.1129878 | 0.1147709 | 0.1832745 | 0.128997 | 0.1659615
0.1447701 | 0.1399364 | 0.1395427 | 0.1301165 | 0.1273028 | 0.1624902 | 0.1862496 | 0.1133058 | 0.1145839 | 0.1830427 | 0.1290888 | 0.1658289
0.1440881 | 0.1396557 | 0.1397245 | 0.1299787 | 0.1274908 | 0.1623208 | 0.1864091 | 0.1133928 | 0.1148172 | 0.1827291 | 0.1295308 | 0.1657457
0.1443442 | 0.1403273 | 0.1397707 | 0.1301843 | 0.1274857 | 0.1622346 | 0.1863042 | 0.1133125 | 0.1154758 | 0.183204 | 0.1293735 | 0.1656658
0.1444653 | 0.1402058 | 0.1399695 | 0.1301709 | 0.127317 | 0.1622157 | 0.1863733 | 0.1134742 | 0.1152326 | 0.1833394 | 0.1295503 | 0.1653711
0.1439165 | 0.1406686 | 0.1398771 | 0.1305225 | 0.1274254 | 0.1624861 | 0.1862705 | 0.1135983 | 0.1149551 | 0.1834405 | 0.1297181 | 0.1654456
0.1433247 | 0.1414572 | 0.139671 | 0.1305823 | 0.1275026 | 0.1625743 | 0.1864206 | 0.1141177 | 0.1150321 | 0.1836386 | 0.1296765 | 0.1655996
0.1435681 | 0.1410454 | 0.1396339 | 0.1305965 | 0.1278756 | 0.1624565 | 0.1867031 | 0.1143597 | 0.1155103 | 0.1834643 | 0.1297139 | 0.1654891
0.1432909 | 0.1412512 | 0.1395456 | 0.1307265 | 0.1279285 | 0.1614726 | 0.1867221 | 0.11437 | 0.115443 | 0.1834219 | 0.1298434 | 0.1651408
0.1426271 | 0.1417644 | 0.1392208 | 0.1310312 | 0.1281055 | 0.1609633 | 0.1868637 | 0.1145299 | 0.1155989 | 0.1833262 | 0.1300569 | 0.1651442
0.1423253 | 0.1417842 | 0.13927 | 0.1310034 | 0.1281972 | 0.1606327 | 0.1872758 | 0.1145932 | 0.1160649 | 0.1834198 | 0.1303861 | 0.1653282
0.1419393 | 0.1428234 | 0.1394188 | 0.1312589 | 0.1284746 | 0.160824 | 0.1873704 | 0.114444 | 0.1166593 | 0.1834999 | 0.1306938 | 0.1652868
0.1415439 | 0.1431769 | 0.1395278 | 0.1313795 | 0.1285125 | 0.160926 | 0.1872584 | 0.1145222 | 0.1168232 | 0.1837936 | 0.1308677 | 0.1652557
0.1411789 | 0.1436948 | 0.1391505 | 0.1312436 | 0.1285938 | 0.1609997 | 0.1871657 | 0.1146107 | 0.1164276 | 0.1841013 | 0.1308033 | 0.1650233
0.140689 | 0.143755 | 0.1390818 | 0.1315352 | 0.1287309 | 0.1608235 | 0.1873585 | 0.1148723 | 0.1167175 | 0.1843958 | 0.1306182 | 0.1652718
0.1405306 | 0.1438159 | 0.1391248 | 0.1313318 | 0.1290392 | 0.1607413 | 0.1875303 | 0.115001 | 0.1168684 | 0.1839925 | 0.1308919 | 0.1652332
0.1408017 | 0.1435087 | 0.1393583 | 0.1314063 | 0.1291282 | 0.1608278 | 0.1875582 | 0.114834 | 0.1169142 | 0.1841931 | 0.1311064 | 0.1651736
0.1403318 | 0.143379 | 0.1390431 | 0.1315273 | 0.1292809 | 0.1600812 | 0.1878696 | 0.1145425 | 0.1171082 | 0.1844503 | 0.1313644 | 0.1651405
0.1402082 | 0.1432233 | 0.1386734 | 0.1314626 | 0.1294152 | 0.1598065 | 0.1880064 | 0.1141839 | 0.1164938 | 0.1842748 | 0.1314928 | 0.1652469
0.1404963 | 0.1433106 | 0.1382139 | 0.1314326 | 0.1292559 | 0.1601018 | 0.1878845 | 0.1140968 | 0.117199 | 0.1838847 | 0.1317969 | 0.1648602
0.1402358 | 0.1434816 | 0.1380361 | 0.1315604 | 0.1292383 | 0.1601911 | 0.1878832 | 0.1139403 | 0.1173416 | 0.1836363 | 0.1320218 | 0.1648823
0.1403287 | 0.1433912 | 0.1378448 | 0.1316347 | 0.1297221 | 0.1599782 | 0.1876757 | 0.1141254 | 0.1166888 | 0.1836878 | 0.1321369 | 0.1649013
0.1405792 | 0.1428495 | 0.1377981 | 0.1318738 | 0.129716 | 0.1595388 | 0.1877677 | 0.1140929 | 0.116856 | 0.1837333 | 0.1323924 | 0.164731
0.1402363 | 0.1432513 | 0.1376492 | 0.1317153 | 0.1294356 | 0.1593794 | 0.1878238 | 0.1141988 | 0.1162669 | 0.1839656 | 0.132739 | 0.1645771
0.1397155 | 0.1430361 | 0.1375245 | 0.1317059 | 0.1294926 | 0.1590215 | 0.1876016 | 0.1142696 | 0.1162899 | 0.1838298 | 0.1328926 | 0.1643962
0.1395452 | 0.1427412 | 0.1376569 | 0.1318074 | 0.129541 | 0.1591642 | 0.1877357 | 0.1139581 | 0.1160281 | 0.1838206 | 0.1330308 | 0.1640378
0.1395559 | 0.1429465 | 0.1373941 | 0.1321651 | 0.1294735 | 0.1588364 | 0.1877204 | 0.1137594 | 0.1165188 | 0.1834723 | 0.1331815 | 0.1637717
0.1395747 | 0.1431988 | 0.1372423 | 0.1322804 | 0.1293059 | 0.1588849 | 0.1876831 | 0.1137188 | 0.1161998 | 0.1836513 | 0.1335567 | 0.1638961
0.139249 | 0.1431591 | 0.137386 | 0.1324239 | 0.1292823 | 0.158567 | 0.1875285 | 0.1137262 | 0.1163852 | 0.1835279 | 0.1336485 | 0.1638148
0.1391837 | 0.1436771 | 0.1374798 | 0.132272 | 0.1293318 | 0.1587458 | 0.1875355 | 0.1139247 | 0.1163793 | 0.1828242 | 0.1333853 | 0.1640511
0.1389924 | 0.14374 | 0.1375788 | 0.1320941 | 0.1298643 | 0.1586418 | 0.1874968 | 0.1143483 | 0.1161975 | 0.1828511 | 0.1332555 | 0.163893
0.1390851 | 0.1433014 | 0.1375742 | 0.1320406 | 0.1298589 | 0.1583394 | 0.1873733 | 0.1142116 | 0.1154919 | 0.1826062 | 0.1331527 | 0.1640533
0.1390971 | 0.1433608 | 0.1375079 | 0.1320122 | 0.1295572 | 0.1582418 | 0.1873285 | 0.1141708 | 0.1152566 | 0.1824274 | 0.1329231 | 0.1639445
0.1390809 | 0.1428372 | 0.137713 | 0.1320155 | 0.1294146 | 0.158103 | 0.1875733 | 0.1140959 | 0.1153057 | 0.1826449 | 0.1326902 | 0.1640196
0.1386079 | 0.1427861 | 0.138052 | 0.132291 | 0.1296246 | 0.1583948 | 0.1875233 | 0.1141599 | 0.1150501 | 0.1827728 | 0.1328026 | 0.1642268
0.1380909 | 0.1425056 | 0.1377942 | 0.1324064 | 0.1298239 | 0.1586821 | 0.1873075 | 0.1143191 | 0.1145276 | 0.1826105 | 0.1328016 | 0.1642074
0.1377813 | 0.1420795 | 0.1378351 | 0.1324031 | 0.1295692 | 0.1587709 | 0.1872747 | 0.1142 | 0.1146323 | 0.1828188 | 0.1324835 | 0.1641964
0.1380576 | 0.1420328 | 0.1381762 | 0.132523 | 0.1297301 | 0.1588481 | 0.1874572 | 0.1143079 | 0.1147868 | 0.1824687 | 0.1328083 | 0.164105
0.1381313 | 0.1422109 | 0.1381991 | 0.1324691 | 0.1292761 | 0.1587432 | 0.1875083 | 0.1142981 | 0.1146161 | 0.1826345 | 0.1330921 | 0.1639582
0.1382234 | 0.1423392 | 0.1381885 | 0.1325136 | 0.1292908 | 0.1583906 | 0.1873641 | 0.1144012 | 0.1142143 | 0.1828231 | 0.1330482 | 0.1640227
0.1382243 | 0.1419924 | 0.1383625 | 0.1330063 | 0.1291787 | 0.1582168 | 0.1873494 | 0.114317 | 0.1141917 | 0.1831264 | 0.1329324 | 0.1643451
0.1384053 | 0.1419359 | 0.1383686 | 0.1331401 | 0.1292833 | 0.1586562 | 0.187332 | 0.1143233 | 0.1145533 | 0.1828867 | 0.1330109 | 0.164497
0.1384943 | 0.1420655 | 0.1384206 | 0.1333945 | 0.1288469 | 0.1583105 | 0.1874062 | 0.1140621 | 0.114456 | 0.1824158 | 0.1327609 | 0.1643842
0.1380216 | 0.1420213 | 0.1384433 | 0.1333124 | 0.1290297 | 0.1582168 | 0.1874789 | 0.1137556 | 0.1139428 | 0.1826572 | 0.1325854 | 0.164342
0.1379114 | 0.1418654 | 0.1384931 | 0.1331692 | 0.1287745 | 0.1582092 | 0.1873142 | 0.1140171 | 0.1136491 | 0.1828883 | 0.132546 | 0.1645467
0.1383473 | 0.1420803 | 0.138218 | 0.1330461 | 0.1283582 | 0.1578654 | 0.1873565 | 0.1143303 | 0.1133484 | 0.1825048 | 0.1317162 | 0.1645753
0.1383729 | 0.1424185 | 0.1382294 | 0.1331569 | 0.1284661 | 0.158031 | 0.1874194 | 0.1144528 | 0.1135833 | 0.1822052 | 0.1316235 | 0.1646122
0.1375781 | 0.142017 | 0.1382231 | 0.1330715 | 0.1287403 | 0.1579268 | 0.1874002 | 0.1147334 | 0.1138586 | 0.1819925 | 0.1318494 | 0.1642352
0.1377123 | 0.1420346 | 0.1378227 | 0.1328835 | 0.1285998 | 0.1581702 | 0.1873679 | 0.1146906 | 0.1133797 | 0.1816743 | 0.1316563 | 0.1644624
0.137874 | 0.1418525 | 0.1377564 | 0.132748 | 0.1288049 | 0.1582864 | 0.1871143 | 0.1147255 | 0.113778 | 0.1816926 | 0.1314658 | 0.1645243
0.1374911 | 0.1420125 | 0.1378803 | 0.1328838 | 0.1287394 | 0.1586332 | 0.1864874 | 0.114777 | 0.1137411 | 0.1819143 | 0.1315057 | 0.1645078
0.1372238 | 0.1415899 | 0.1377695 | 0.132797 | 0.1285138 | 0.1587672 | 0.1864476 | 0.1146146 | 0.1141766 | 0.1811869 | 0.1312863 | 0.1646743
0.1375012 | 0.1414368 | 0.1377093 | 0.1326728 | 0.1283748 | 0.1587713 | 0.1861145 | 0.1144918 | 0.1143552 | 0.1811966 | 0.13085 | 0.1645305
0.137027 | 0.1415653 | 0.1378861 | 0.1323658 | 0.128435 | 0.1587447 | 0.1859135 | 0.1143332 | 0.1147867 | 0.1807868 | 0.1307493 | 0.1646043
0.1370289 | 0.1415425 | 0.1376943 | 0.1323317 | 0.1278217 | 0.1588053 | 0.1860001 | 0.1142459 | 0.1154025 | 0.1801868 | 0.1305689 | 0.1645685
0.1369205 | 0.1411067 | 0.1377143 | 0.1319262 | 0.1280138 | 0.1589753 | 0.1859417 | 0.1141754 | 0.1156244 | 0.1800766 | 0.1306516 | 0.1645002
0.1364767 | 0.1410322 | 0.1376164 | 0.1318588 | 0.1277801 | 0.1591535 | 0.186049 | 0.114234 | 0.1152579 | 0.180054 | 0.1305552 | 0.164254
0.1365544 | 0.1408219 | 0.1374427 | 0.1318669 | 0.1275651 | 0.1591412 | 0.18623 | 0.1141696 | 0.1152386 | 0.179703 | 0.1305061 | 0.1639808
0.1369 | 0.1410904 | 0.1374455 | 0.1317113 | 0.1274686 | 0.1589454 | 0.1861424 | 0.114264 | 0.1158304 | 0.1795178 | 0.1306217 | 0.1638228
0.1370927 | 0.1412646 | 0.1376281 | 0.1314293 | 0.1275182 | 0.1595729 | 0.1864835 | 0.1140494 | 0.1153971 | 0.1796458 | 0.1305866 | 0.1634256
0.1373576 | 0.1410122 | 0.1375748 | 0.1310268 | 0.127481 | 0.1600622 | 0.1864001 | 0.1142601 | 0.1157253 | 0.1790769 | 0.1303807 | 0.162961
0.1375421 | 0.1404638 | 0.137414 | 0.130913 | 0.127533 | 0.1601904 | 0.186532 | 0.1143216 | 0.1157002 | 0.1787272 | 0.1305071 | 0.1629104
0.1376712 | 0.1401294 | 0.1372444 | 0.1307494 | 0.1274201 | 0.1603683 | 0.1866503 | 0.1140667 | 0.1159162 | 0.1787092 | 0.1306511 | 0.162803
0.1375669 | 0.1396391 | 0.1371474 | 0.13062 | 0.1276128 | 0.1605632 | 0.1866249 | 0.1139376 | 0.1165942 | 0.1788333 | 0.130057 | 0.1629813
0.1371356 | 0.1392681 | 0.1372643 | 0.1305024 | 0.1273365 | 0.1606205 | 0.1863674 | 0.1140476 | 0.1160468 | 0.1788303 | 0.1300691 | 0.1626395
0.1371197 | 0.1401217 | 0.1374159 | 0.1306098 | 0.1272879 | 0.1608049 | 0.1864017 | 0.1141475 | 0.1155088 | 0.1786013 | 0.1297086 | 0.1622235
0.1374651 | 0.1400287 | 0.1373901 | 0.1303751 | 0.1271746 | 0.1609439 | 0.1863229 | 0.1138823 | 0.1154763 | 0.1790685 | 0.1296304 | 0.1621205
0.1373139 | 0.140146 | 0.1375321 | 0.1302882 | 0.1269932 | 0.1609606 | 0.1863271 | 0.1139199 | 0.1150833 | 0.1791721 | 0.1297686 | 0.1622123
0.1374476 | 0.1404353 | 0.137497 | 0.1299776 | 0.126537 | 0.161103 | 0.1863264 | 0.1139697 | 0.1153775 | 0.1781659 | 0.1298322 | 0.1625063
0.137434 | 0.1405435 | 0.1371547 | 0.1297375 | 0.1264274 | 0.1609777 | 0.1865273 | 0.1142693 | 0.1153721 | 0.1778984 | 0.1301368 | 0.1624146
0.1374099 | 0.1400392 | 0.1373414 | 0.1296939 | 0.1259131 | 0.1608849 | 0.1867161 | 0.1138463 | 0.1158247 | 0.1773045 | 0.1301559 | 0.1622334
0.137131 | 0.1405363 | 0.1376905 | 0.1295933 | 0.1258677 | 0.1609386 | 0.1868394 | 0.1140477 | 0.1164728 | 0.1775952 | 0.1295408 | 0.1624109
0.1375533 | 0.1401527 | 0.1379879 | 0.1296548 | 0.1257269 | 0.1609832 | 0.186764 | 0.1140219 | 0.1164087 | 0.1775783 | 0.1295225 | 0.1627673
0.1376192 | 0.1394804 | 0.137958 | 0.1295247 | 0.1253261 | 0.1608803 | 0.1869464 | 0.1140522 | 0.1156878 | 0.1773934 | 0.1294961 | 0.1627601
0.1374236 | 0.1399731 | 0.1376937 | 0.1291632 | 0.1252018 | 0.1610305 | 0.1868604 | 0.1140678 | 0.1161355 | 0.1776695 | 0.1293289 | 0.1629278
0.1382155 | 0.1393735 | 0.137986 | 0.1289074 | 0.1251227 | 0.161638 | 0.1869117 | 0.1141553 | 0.1166496 | 0.1779865 | 0.1293838 | 0.1629811
0.1381981 | 0.139155 | 0.1380736 | 0.1289129 | 0.1251093 | 0.1610052 | 0.1865986 | 0.1140727 | 0.1161982 | 0.1779107 | 0.1290978 | 0.1627598
0.1383198 | 0.1399959 | 0.138005 | 0.1287811 | 0.1250787 | 0.1609389 | 0.1864849 | 0.1142533 | 0.1157603 | 0.177695 | 0.1289297 | 0.1629159
0.1385553 | 0.1394929 | 0.1379948 | 0.1285646 | 0.125259 | 0.1612102 | 0.1864987 | 0.1142421 | 0.115473 | 0.177612 | 0.128919 | 0.1628138
0.1383626 | 0.139849 | 0.1378791 | 0.1287313 | 0.1252488 | 0.1615986 | 0.1867052 | 0.1144093 | 0.1157577 | 0.1779917 | 0.1288952 | 0.1628158
0.1391393 | 0.1401835 | 0.1377901 | 0.1288314 | 0.1249634 | 0.1614564 | 0.1869417 | 0.1142959 | 0.1157294 | 0.1780242 | 0.1290005 | 0.1626281
0.1395118 | 0.1397741 | 0.1377503 | 0.128438 | 0.1249443 | 0.161357 | 0.1865792 | 0.1143822 | 0.1155388 | 0.1780426 | 0.1292353 | 0.1627544
0.1399768 | 0.1399176 | 0.1378325 | 0.12809 | 0.1245954 | 0.1617412 | 0.1862539 | 0.114772 | 0.1159616 | 0.1779476 | 0.1290831 | 0.1626237
0.1396316 | 0.1400607 | 0.1379668 | 0.1282258 | 0.1248089 | 0.1616064 | 0.1858311 | 0.1145743 | 0.1166177 | 0.1777537 | 0.1291696 | 0.1623129
0.1397751 | 0.1401305 | 0.1379166 | 0.1281023 | 0.1244109 | 0.1617448 | 0.1858546 | 0.1146448 | 0.1163294 | 0.1778009 | 0.1290329 | 0.1623084
0.1402027 | 0.140259 | 0.1380005 | 0.1276656 | 0.1239471 | 0.1623162 | 0.1857448 | 0.115136 | 0.1162367 | 0.1777874 | 0.1291564 | 0.1622991
0.1403171 | 0.1397293 | 0.1379716 | 0.1276347 | 0.123719 | 0.1622843 | 0.1855114 | 0.1151752 | 0.1164484 | 0.1777165 | 0.1294346 | 0.1622623
0.1404635 | 0.1398499 | 0.1379092 | 0.1277494 | 0.1235612 | 0.1627202 | 0.1856106 | 0.1152851 | 0.1163808 | 0.1778042 | 0.1296775 | 0.1622906
0.1408631 | 0.1400037 | 0.1381444 | 0.1278089 | 0.1235405 | 0.1626338 | 0.1856826 | 0.1157005 | 0.1166329 | 0.1779423 | 0.1298138 | 0.1624787
0.1408663 | 0.1407914 | 0.1381044 | 0.1280825 | 0.1237001 | 0.162708 | 0.1854261 | 0.1159099 | 0.116167 | 0.1775447 | 0.1297609 | 0.1624613
0.1411127 | 0.140129 | 0.1381657 | 0.128025 | 0.1239881 | 0.1629149 | 0.185486 | 0.1157561 | 0.1166073 | 0.1779496 | 0.1296927 | 0.1623066
0.1415586 | 0.1396128 | 0.1383535 | 0.1278933 | 0.1240311 | 0.1627545 | 0.185338 | 0.1160415 | 0.1167684 | 0.1785732 | 0.1297067 | 0.1626273
0.1419227 | 0.1392279 | 0.1379849 | 0.1280428 | 0.1239048 | 0.1630899 | 0.1854117 | 0.1161413 | 0.1167773 | 0.1784973 | 0.1299979 | 0.1624712
0.1418674 | 0.1392315 | 0.1382192 | 0.1283214 | 0.1234954 | 0.1629747 | 0.1852284 | 0.1161185 | 0.1168325 | 0.1785297 | 0.1298666 | 0.1627272
0.1416103 | 0.1394642 | 0.1379415 | 0.1285559 | 0.1234613 | 0.1629448 | 0.1850468 | 0.1160615 | 0.1172815 | 0.1786923 | 0.1297037 | 0.1626695
0.1415184 | 0.1399022 | 0.1379387 | 0.1289416 | 0.1235751 | 0.162942 | 0.1852761 | 0.1161703 | 0.1172406 | 0.1786559 | 0.1300959 | 0.1626312
0.1411637 | 0.1397316 | 0.1380274 | 0.1288258 | 0.1238106 | 0.1631823 | 0.1856403 | 0.1166149 | 0.1170214 | 0.1790601 | 0.1300539 | 0.1628639
0.1407596 | 0.1394548 | 0.1380148 | 0.1287395 | 0.1234713 | 0.1630674 | 0.1857381 | 0.1164789 | 0.1174152 | 0.1796061 | 0.1302885 | 0.1631227
0.1404034 | 0.1398582 | 0.138006 | 0.1286624 | 0.122886 | 0.1630326 | 0.18608 | 0.1165146 | 0.1170465 | 0.179919 | 0.1303592 | 0.1632252
0.1404106 | 0.1389093 | 0.1378352 | 0.1287641 | 0.1225435 | 0.1630864 | 0.1861356 | 0.1168349 | 0.1172794 | 0.1799659 | 0.1305597 | 0.1638167
0.1404827 | 0.1384342 | 0.1378092 | 0.1290825 | 0.1225579 | 0.1632495 | 0.1860916 | 0.1171908 | 0.1176644 | 0.1802076 | 0.1306549 | 0.1635599
0.1404506 | 0.1385512 | 0.137939 | 0.1290693 | 0.1223884 | 0.1632679 | 0.1863912 | 0.1171877 | 0.1179709 | 0.1805365 | 0.1308108 | 0.1637314
0.1402419 | 0.1386084 | 0.1378291 | 0.1293027 | 0.122151 | 0.1638081 | 0.186593 | 0.1172566 | 0.1180321 | 0.1808253 | 0.1309064 | 0.1639036
0.1400542 | 0.138609 | 0.1375369 | 0.12937 | 0.1223453 | 0.1632348 | 0.1868226 | 0.1173248 | 0.117082 | 0.1810927 | 0.1309211 | 0.164044
0.1394949 | 0.1388266 | 0.1372062 | 0.1294545 | 0.1226321 | 0.1632739 | 0.1868936 | 0.1172169 | 0.1172851 | 0.1817379 | 0.1307924 | 0.1643326
0.1400777 | 0.1385148 | 0.1370966 | 0.1294504 | 0.12264 | 0.1630132 | 0.1871893 | 0.1171518 | 0.1179367 | 0.1817138 | 0.1307813 | 0.1644894
0.139958 | 0.1382071 | 0.1368406 | 0.1292813 | 0.1229637 | 0.1631949 | 0.1869751 | 0.1171891 | 0.1183675 | 0.1819323 | 0.1306942 | 0.164347
0.1398506 | 0.1383824 | 0.1366851 | 0.129583 | 0.1232123 | 0.1629341 | 0.1869732 | 0.117033 | 0.1182103 | 0.181714 | 0.1307138 | 0.164391
0.139952 | 0.1379835 | 0.1366774 | 0.1295384 | 0.123537 | 0.1630329 | 0.1869382 | 0.1171948 | 0.1177996 | 0.1821111 | 0.1309851 | 0.1644424
0.1394558 | 0.1379407 | 0.1366182 | 0.1293479 | 0.1236302 | 0.163473 | 0.1870072 | 0.1171456 | 0.1176613 | 0.1821672 | 0.1309504 | 0.1647191
0.1389303 | 0.1380592 | 0.1365464 | 0.1293041 | 0.1241629 | 0.1637523 | 0.1870207 | 0.1171627 | 0.1176177 | 0.1823223 | 0.1313169 | 0.1649468
0.1390534 | 0.1376893 | 0.1367193 | 0.1294108 | 0.1242221 | 0.1633073 | 0.187232 | 0.1172672 | 0.1174276 | 0.1822498 | 0.1310437 | 0.1649578
0.1389075 | 0.1373539 | 0.1364762 | 0.1294889 | 0.123964 | 0.1629677 | 0.1873407 | 0.1174002 | 0.1171639 | 0.1824287 | 0.1311551 | 0.1652027
0.1386309 | 0.1372479 | 0.1365417 | 0.1295022 | 0.1241754 | 0.1627457 | 0.1873723 | 0.117289 | 0.1174023 | 0.1821764 | 0.1310029 | 0.1659409
0.1382859 | 0.1377216 | 0.136762 | 0.1296696 | 0.1244623 | 0.1628992 | 0.1875643 | 0.1170848 | 0.1169978 | 0.1820404 | 0.1308895 | 0.1660794
0.1388961 | 0.1374831 | 0.1366892 | 0.129693 | 0.124222 | 0.162813 | 0.1875499 | 0.1171598 | 0.116604 | 0.1825746 | 0.1307385 | 0.1663924
0.1383532 | 0.1381108 | 0.1364397 | 0.1298823 | 0.1243824 | 0.1624949 | 0.1874948 | 0.1171585 | 0.1163776 | 0.1827836 | 0.1306246 | 0.1663257
0.1385321 | 0.1384288 | 0.1367295 | 0.1300711 | 0.1245213 | 0.162401 | 0.1875079 | 0.1172842 | 0.1158947 | 0.1829173 | 0.1302882 | 0.1664055
0.138643 | 0.1385771 | 0.1370308 | 0.1301225 | 0.1243538 | 0.1627623 | 0.1875474 | 0.1177734 | 0.1156079 | 0.1833057 | 0.1301387 | 0.1663809
0.1380877 | 0.1388849 | 0.1374241 | 0.130047 | 0.1245674 | 0.1623417 | 0.1876953 | 0.1180123 | 0.1149667 | 0.1832425 | 0.1300568 | 0.1665739
0.138336 | 0.138409 | 0.1377056 | 0.1302598 | 0.1249023 | 0.1625776 | 0.18766 | 0.1182712 | 0.1143858 | 0.1832731 | 0.1301027 | 0.1663258
0.1387631 | 0.1383569 | 0.1378077 | 0.1301396 | 0.1246409 | 0.1623676 | 0.1879752 | 0.1182352 | 0.1143875 | 0.1832693 | 0.1303894 | 0.1665495
0.1384271 | 0.1386322 | 0.1378749 | 0.1301973 | 0.1248181 | 0.1624996 | 0.1879899 | 0.1183503 | 0.1139466 | 0.1829629 | 0.1304953 | 0.1665928
0.1386409 | 0.1386217 | 0.1381818 | 0.1302295 | 0.1249484 | 0.1623911 | 0.1882795 | 0.1183044 | 0.1134685 | 0.1824997 | 0.130464 | 0.1665227
0.1393026 | 0.1385246 | 0.1382373 | 0.1301209 | 0.1248534 | 0.1627763 | 0.1885998 | 0.1186299 | 0.1128604 | 0.1826326 | 0.1307034 | 0.166485
0.139168 | 0.1388 | 0.1383179 | 0.1300249 | 0.1251406 | 0.1626701 | 0.1888799 | 0.1188349 | 0.1125065 | 0.1826619 | 0.1305572 | 0.166638
0.1390065 | 0.1389173 | 0.1386454 | 0.129985 | 0.1251881 | 0.163101 | 0.1891454 | 0.1189657 | 0.1114726 | 0.1826314 | 0.1306171 | 0.1669468
0.138466 | 0.1388625 | 0.1387368 | 0.130133 | 0.1254056 | 0.1628323 | 0.1892761 | 0.1189865 | 0.1112843 | 0.1821895 | 0.1304623 | 0.1670639
0.1385662 | 0.1383852 | 0.138733 | 0.1303213 | 0.1255836 | 0.163008 | 0.1896248 | 0.1190004 | 0.1108908 | 0.1820232 | 0.1298859 | 0.1671878
0.1384591 | 0.1378339 | 0.1388795 | 0.1306955 | 0.1257215 | 0.1631099 | 0.1895555 | 0.1191434 | 0.110972 | 0.182508 | 0.1298241 | 0.1669467
0.1388199 | 0.1381778 | 0.1388078 | 0.1310734 | 0.1256716 | 0.162786 | 0.1900222 | 0.1189975 | 0.1106497 | 0.1826446 | 0.129839 | 0.1670661
0.1387587 | 0.1383336 | 0.1389632 | 0.1312166 | 0.1255545 | 0.1627594 | 0.1904381 | 0.1192667 | 0.110583 | 0.1827328 | 0.1300352 | 0.1667644
0.1385392 | 0.1380225 | 0.1390399 | 0.1313995 | 0.1259385 | 0.162904 | 0.190604 | 0.1195144 | 0.1108984 | 0.1828951 | 0.1302799 | 0.1669488
0.1382883 | 0.138061 | 0.1391849 | 0.1313939 | 0.1263 | 0.1626672 | 0.1908089 | 0.119842 | 0.1101807 | 0.1823976 | 0.1301724 | 0.1670644
0.1386321 | 0.1382054 | 0.1390513 | 0.1314118 | 0.1267785 | 0.1621039 | 0.1909148 | 0.120117 | 0.1099549 | 0.1822526 | 0.1299472 | 0.1672368
0.1386572 | 0.1381619 | 0.139032 | 0.1313895 | 0.1267441 | 0.1620102 | 0.1911773 | 0.1199349 | 0.1102083 | 0.1821846 | 0.1298849 | 0.1674633
0.1392324 | 0.1381148 | 0.1390467 | 0.1316065 | 0.1269661 | 0.162101 | 0.191338 | 0.1198131 | 0.1101735 | 0.1816168 | 0.1301061 | 0.1676157
0.1392543 | 0.1385777 | 0.1392395 | 0.1315196 | 0.1265993 | 0.1620601 | 0.1913011 | 0.120059 | 0.110241 | 0.181524 | 0.129937 | 0.1677169
0.1392426 | 0.1387795 | 0.1393353 | 0.1313469 | 0.1266075 | 0.1617625 | 0.1915905 | 0.1202498 | 0.1105103 | 0.1813616 | 0.129743 | 0.1680449
0.1392834 | 0.1387265 | 0.1394805 | 0.1313827 | 0.1264186 | 0.1618512 | 0.1917552 | 0.1201608 | 0.1104513 | 0.1808998 | 0.1297237 | 0.1679889
0.1396013 | 0.1386216 | 0.1393114 | 0.1312766 | 0.1264362 | 0.1622427 | 0.1923364 | 0.1201048 | 0.1106599 | 0.1807994 | 0.129949 | 0.1678861
0.139312 | 0.1384493 | 0.1393888 | 0.1313478 | 0.1264235 | 0.161766 | 0.1926368 | 0.1201696 | 0.1111493 | 0.1807349 | 0.1296814 | 0.1677621
0.1390597 | 0.1384664 | 0.1394009 | 0.1312985 | 0.1270385 | 0.1619347 | 0.1928188 | 0.1204912 | 0.111225 | 0.1807599 | 0.1298006 | 0.1677231
0.139477 | 0.1384631 | 0.1394591 | 0.1313806 | 0.1268932 | 0.1617739 | 0.19296 | 0.1205982 | 0.1109168 | 0.180641 | 0.1295157 | 0.1678364
0.139869 | 0.1381561 | 0.1393437 | 0.1316475 | 0.1269925 | 0.1618764 | 0.1930933 | 0.1204189 | 0.1106381 | 0.1804373 | 0.1294465 | 0.1677719
0.1399235 | 0.1375684 | 0.1394622 | 0.1316455 | 0.1267969 | 0.1622641 | 0.1933404 | 0.1202831 | 0.1111341 | 0.1800445 | 0.129845 | 0.167768
0.1406517 | 0.136831 | 0.1393745 | 0.131449 | 0.1266569 | 0.1622602 | 0.1933291 | 0.1204001 | 0.111162 | 0.1797672 | 0.1300167 | 0.1674134
0.1413491 | 0.1367979 | 0.139723 | 0.1316781 | 0.1268731 | 0.1624873 | 0.1935327 | 0.1205451 | 0.110791 | 0.1795238 | 0.1300123 | 0.1677909
0.1419093 | 0.1367909 | 0.1398728 | 0.1317708 | 0.1268905 | 0.1623319 | 0.1937634 | 0.1206028 | 0.1110872 | 0.1793451 | 0.1301058 | 0.1672767
0.1419944 | 0.1367503 | 0.1400147 | 0.1316861 | 0.1265825 | 0.1622595 | 0.1941985 | 0.1203984 | 0.1108743 | 0.1796341 | 0.1300797 | 0.1672852
0.1424455 | 0.1371879 | 0.1396316 | 0.1314954 | 0.1265605 | 0.16225 | 0.1947686 | 0.1204345 | 0.1114339 | 0.1795834 | 0.1300212 | 0.1670367
0.1424117 | 0.1371457 | 0.1395874 | 0.1312669 | 0.1267914 | 0.1624448 | 0.1948927 | 0.1208105 | 0.111495 | 0.1796297 | 0.1303881 | 0.166873
0.1424095 | 0.1370685 | 0.1397352 | 0.1312124 | 0.1268446 | 0.1626219 | 0.195174 | 0.1209879 | 0.1112976 | 0.1794211 | 0.130161 | 0.1667144
0.1426093 | 0.1374915 | 0.1397849 | 0.1314168 | 0.1265459 | 0.1626061 | 0.1956917 | 0.1212408 | 0.1114005 | 0.1797587 | 0.1304625 | 0.1663791
0.1426364 | 0.1370698 | 0.1398112 | 0.1311041 | 0.1269625 | 0.1623776 | 0.1959589 | 0.121165 | 0.1112891 | 0.1801369 | 0.1305511 | 0.1664342
0.1427091 | 0.137759 | 0.1396435 | 0.1312867 | 0.1267772 | 0.1624413 | 0.1960174 | 0.1213116 | 0.1114436 | 0.1804371 | 0.1305686 | 0.1662616
0.1427767 | 0.1373792 | 0.1395703 | 0.1310986 | 0.1264481 | 0.1624943 | 0.1962125 | 0.1213988 | 0.1115567 | 0.1801918 | 0.1305065 | 0.166177
0.1430743 | 0.1376018 | 0.1396821 | 0.1313899 | 0.1267188 | 0.162498 | 0.196251 | 0.1215526 | 0.1122242 | 0.180009 | 0.1306497 | 0.1660853
0.1430329 | 0.1378375 | 0.1398236 | 0.1314735 | 0.126258 | 0.1626167 | 0.1964991 | 0.1212644 | 0.1123609 | 0.1802337 | 0.130124 | 0.1657547
0.1427981 | 0.1379658 | 0.1399195 | 0.1315701 | 0.1266238 | 0.1624092 | 0.196552 | 0.1212079 | 0.1124713 | 0.1798444 | 0.1301044 | 0.1654929
0.1427558 | 0.1382118 | 0.1401179 | 0.1318166 | 0.1258825 | 0.161972 | 0.1967482 | 0.1214919 | 0.1126381 | 0.1801839 | 0.1301051 | 0.1652103
0.1428349 | 0.1386046 | 0.1402883 | 0.1319468 | 0.1256731 | 0.1616441 | 0.1967694 | 0.1214924 | 0.1120362 | 0.1807184 | 0.1297887 | 0.1651136
0.1428722 | 0.1383772 | 0.1403284 | 0.1319174 | 0.1256538 | 0.1615236 | 0.1966238 | 0.1215544 | 0.1119631 | 0.18046 | 0.1296063 | 0.165196
0.1431008 | 0.138563 | 0.140426 | 0.1318148 | 0.1252546 | 0.1612797 | 0.1966872 | 0.1218214 | 0.1118196 | 0.1802439 | 0.1296367 | 0.1644316
0.1428613 | 0.1393766 | 0.1404161 | 0.1315899 | 0.1250651 | 0.1609868 | 0.1970523 | 0.1217875 | 0.1123061 | 0.1800479 | 0.1298485 | 0.1645976
0.1426417 | 0.1393871 | 0.1403697 | 0.1314888 | 0.1248662 | 0.1608999 | 0.1973372 | 0.1217174 | 0.1121922 | 0.1803269 | 0.1299768 | 0.1647592
0.1424152 | 0.1393919 | 0.140355 | 0.1315694 | 0.1250056 | 0.1607586 | 0.1971759 | 0.1219681 | 0.1120259 | 0.1799362 | 0.1297803 | 0.1645453
0.1427362 | 0.1390184 | 0.1404321 | 0.131594 | 0.124813 | 0.1607441 | 0.1974784 | 0.122002 | 0.112476 | 0.1793319 | 0.1294806 | 0.1646452
0.1427348 | 0.1390873 | 0.1401904 | 0.1313826 | 0.1251211 | 0.1604571 | 0.1977782 | 0.1223265 | 0.1128042 | 0.179381 | 0.1291603 | 0.1642041
0.1435001 | 0.1386292 | 0.1402589 | 0.1311227 | 0.1246516 | 0.1607643 | 0.1975204 | 0.1222824 | 0.11347 | 0.1796738 | 0.1289191 | 0.1642142
0.1434662 | 0.1386154 | 0.1403029 | 0.1308473 | 0.1249137 | 0.1604566 | 0.1972821 | 0.1226882 | 0.113758 | 0.1802784 | 0.1287782 | 0.1644979
0.1437884 | 0.1383734 | 0.1400566 | 0.1306162 | 0.1246259 | 0.1608752 | 0.1972376 | 0.1225671 | 0.1133066 | 0.1802773 | 0.1293343 | 0.1643456
0.143709 | 0.1387659 | 0.1398819 | 0.1305602 | 0.1247973 | 0.1607605 | 0.1976204 | 0.1225702 | 0.1130263 | 0.1807673 | 0.1291879 | 0.1639971
0.1440018 | 0.139481 | 0.1397314 | 0.1305498 | 0.1249992 | 0.1612422 | 0.1975523 | 0.1222709 | 0.1134291 | 0.1806089 | 0.1293107 | 0.1638877
0.1445446 | 0.1396815 | 0.1398904 | 0.1307483 | 0.1248603 | 0.1611679 | 0.1975758 | 0.1222405 | 0.1136094 | 0.1802314 | 0.1294011 | 0.1636084
0.1442641 | 0.1397627 | 0.1398761 | 0.1307579 | 0.1247373 | 0.1607644 | 0.1977021 | 0.1224214 | 0.1136279 | 0.1801196 | 0.1292859 | 0.1636731
0.1442178 | 0.1400413 | 0.1395321 | 0.1304337 | 0.1245271 | 0.1610474 | 0.1978241 | 0.1226427 | 0.1142406 | 0.1803258 | 0.1294916 | 0.1635702
0.1443102 | 0.1397087 | 0.1393042 | 0.1305605 | 0.124527 | 0.1610491 | 0.1978973 | 0.1226711 | 0.1150411 | 0.1801936 | 0.129634 | 0.1633832
0.1443534 | 0.1398945 | 0.139159 | 0.130698 | 0.1243843 | 0.1611952 | 0.1980494 | 0.1227185 | 0.1160484 | 0.1802507 | 0.1297425 | 0.1636563
0.144426 | 0.1395078 | 0.1390932 | 0.1306852 | 0.1241344 | 0.1611218 | 0.1980449 | 0.122818 | 0.1161459 | 0.1797624 | 0.1296172 | 0.1635673
0.1443797 | 0.1395083 | 0.1390061 | 0.1305701 | 0.1242736 | 0.1613094 | 0.1981014 | 0.1230031 | 0.1163392 | 0.1796111 | 0.1297304 | 0.1636028
0.1441942 | 0.1392417 | 0.1391274 | 0.1307474 | 0.1239966 | 0.1614043 | 0.1983141 | 0.1229286 | 0.1165641 | 0.180126 | 0.1295316 | 0.1634761
0.1440049 | 0.1393415 | 0.1389968 | 0.1309513 | 0.1240825 | 0.1613141 | 0.198508 | 0.1226965 | 0.1169067 | 0.1801185 | 0.1300212 | 0.1634082
0.143772 | 0.1391669 | 0.1389658 | 0.1310808 | 0.1238139 | 0.1613319 | 0.1988581 | 0.1226819 | 0.1166684 | 0.1803068 | 0.1299655 | 0.1632726
0.1438618 | 0.1393698 | 0.13913 | 0.1313623 | 0.1236753 | 0.161187 | 0.198841 | 0.1226028 | 0.1170835 | 0.1801325 | 0.1304802 | 0.1634202
0.1438464 | 0.1387548 | 0.1392436 | 0.1315672 | 0.1238631 | 0.1610554 | 0.1992877 | 0.1225306 | 0.1167203 | 0.1805054 | 0.1307969 | 0.1634652
0.1439427 | 0.1388945 | 0.1391237 | 0.131621 | 0.1238763 | 0.1611492 | 0.1993499 | 0.1227125 | 0.1167219 | 0.1807208 | 0.1308228 | 0.1636467
0.1443108 | 0.138621 | 0.1389849 | 0.1315681 | 0.1237096 | 0.1606816 | 0.1990266 | 0.1225047 | 0.1169025 | 0.1807238 | 0.1306725 | 0.1638078
0.1440719 | 0.1383487 | 0.1390777 | 0.1317178 | 0.1240715 | 0.1609206 | 0.1988124 | 0.1225392 | 0.1170621 | 0.181389 | 0.1308704 | 0.1638535
0.1437941 | 0.1377086 | 0.1392355 | 0.1314753 | 0.1239135 | 0.1607878 | 0.1991268 | 0.1222603 | 0.1171714 | 0.1823394 | 0.1309656 | 0.1639609
0.1434109 | 0.1379957 | 0.1388053 | 0.1314124 | 0.1237353 | 0.1609609 | 0.1991173 | 0.1221472 | 0.1168852 | 0.1826092 | 0.1306454 | 0.1640329
0.1431461 | 0.1381866 | 0.1386819 | 0.1312386 | 0.1234757 | 0.1611131 | 0.1992907 | 0.1221989 | 0.1168237 | 0.1825631 | 0.1307395 | 0.1640571
0.1428426 | 0.138345 | 0.1390948 | 0.1315044 | 0.1231388 | 0.161423 | 0.1992581 | 0.1223303 | 0.1170084 | 0.1825903 | 0.1306571 | 0.1640259
0.1418756 | 0.1381797 | 0.1387891 | 0.1315712 | 0.1234245 | 0.1612446 | 0.1994929 | 0.1222451 | 0.1170877 | 0.182871 | 0.1309928 | 0.1640463
0.1414002 | 0.1377381 | 0.1387394 | 0.131467 | 0.1236112 | 0.161509 | 0.1995188 | 0.1224782 | 0.116737 | 0.1831383 | 0.1310526 | 0.164122
0.1411435 | 0.1375564 | 0.138706 | 0.1313903 | 0.1234347 | 0.1614799 | 0.1998099 | 0.1224301 | 0.1166594 | 0.1838989 | 0.1309397 | 0.1641325
0.1409338 | 0.1384693 | 0.1386114 | 0.1313701 | 0.1229026 | 0.1612632 | 0.1999386 | 0.1220761 | 0.1170186 | 0.1838351 | 0.1312938 | 0.1644176
0.1404692 | 0.1384516 | 0.1384271 | 0.1315272 | 0.1225824 | 0.1614349 | 0.2001135 | 0.1221319 | 0.1167841 | 0.1837039 | 0.1310857 | 0.1645894
0.1402885 | 0.13869 | 0.1385673 | 0.1313845 | 0.1225851 | 0.1610791 | 0.2003612 | 0.1221302 | 0.1169739 | 0.1842008 | 0.1307617 | 0.1646137
0.1396662 | 0.1390961 | 0.138959 | 0.1311823 | 0.1223868 | 0.1612632 | 0.2005171 | 0.1221274 | 0.117126 | 0.18379 | 0.1308233 | 0.1643268
0.1393317 | 0.1394957 | 0.1392135 | 0.1310383 | 0.1222586 | 0.1608325 | 0.2006132 | 0.122049 | 0.1169793 | 0.1838353 | 0.1307781 | 0.1646378
0.1389635 | 0.1392282 | 0.1390749 | 0.1310837 | 0.1225375 | 0.1608671 | 0.2004139 | 0.1220617 | 0.1171181 | 0.1841862 | 0.1307992 | 0.1647227
0.139401 | 0.1393736 | 0.1392514 | 0.1310463 | 0.1225946 | 0.1600782 | 0.2002708 | 0.122007 | 0.1172738 | 0.1843584 | 0.1305284 | 0.1647244
0.1390953 | 0.1396308 | 0.1393505 | 0.1310928 | 0.1225631 | 0.1605452 | 0.2000633 | 0.1220004 | 0.1173213 | 0.1840524 | 0.1302332 | 0.164861
0.1394139 | 0.1398192 | 0.1394897 | 0.1309817 | 0.122775 | 0.1609825 | 0.1997362 | 0.1219907 | 0.117617 | 0.1839587 | 0.1304504 | 0.1651086
0.1390306 | 0.1403539 | 0.1393448 | 0.1308454 | 0.1226631 | 0.160987 | 0.1996023 | 0.1220654 | 0.1170954 | 0.1839642 | 0.1301973 | 0.1653236
0.1388129 | 0.1401168 | 0.1393985 | 0.1307992 | 0.1225251 | 0.1608846 | 0.1997536 | 0.1220967 | 0.1167053 | 0.1838875 | 0.1303851 | 0.1655686
0.138923 | 0.1401484 | 0.1394629 | 0.130288 | 0.1223743 | 0.161249 | 0.1996541 | 0.1219569 | 0.1165106 | 0.1845026 | 0.1304826 | 0.1657948
0.1386802 | 0.1405423 | 0.1392849 | 0.1301754 | 0.1227259 | 0.1616993 | 0.1995611 | 0.1220152 | 0.1163609 | 0.1844564 | 0.1301849 | 0.1659897
0.13874 | 0.1406149 | 0.1393882 | 0.1302482 | 0.1226015 | 0.1615959 | 0.1994076 | 0.1222213 | 0.1165389 | 0.1845887 | 0.1301161 | 0.1659654
0.1384179 | 0.1408387 | 0.1395819 | 0.1304369 | 0.1219312 | 0.1613881 | 0.198706 | 0.1221679 | 0.1159798 | 0.1845416 | 0.1298316 | 0.1658844
0.1381743 | 0.1408763 | 0.1396049 | 0.1305965 | 0.122267 | 0.1614755 | 0.1984035 | 0.122059 | 0.1158895 | 0.1849418 | 0.1296626 | 0.1659154
0.1380382 | 0.1407935 | 0.1397861 | 0.1304338 | 0.1224154 | 0.1621585 | 0.1980089 | 0.1218986 | 0.1155956 | 0.1852692 | 0.1294461 | 0.1658239
0.1380228 | 0.141305 | 0.13994 | 0.1303834 | 0.1226291 | 0.162243 | 0.1979432 | 0.1219706 | 0.1156948 | 0.1855401 | 0.1295776 | 0.1654609
0.1379432 | 0.141009 | 0.1397698 | 0.1301953 | 0.1223216 | 0.1620733 | 0.1976138 | 0.1221773 | 0.1156652 | 0.1856101 | 0.1297681 | 0.1653362
0.1372113 | 0.1409333 | 0.1398542 | 0.1302483 | 0.1226436 | 0.162082 | 0.1974364 | 0.1221549 | 0.1157854 | 0.1856226 | 0.1297769 | 0.1651576
0.1371806 | 0.1408163 | 0.1401348 | 0.130108 | 0.1230836 | 0.1619885 | 0.1972957 | 0.1223585 | 0.1151222 | 0.1860501 | 0.1299437 | 0.1649618
0.1367789 | 0.140933 | 0.1402748 | 0.1300814 | 0.1228797 | 0.1622402 | 0.1967915 | 0.1223581 | 0.1149272 | 0.1861184 | 0.1300667 | 0.1648791
0.1366717 | 0.1411512 | 0.1400858 | 0.129967 | 0.1229666 | 0.1618245 | 0.1966241 | 0.122291 | 0.1148022 | 0.1857592 | 0.1301881 | 0.1646904
0.1368891 | 0.1404229 | 0.1400713 | 0.130071 | 0.1230927 | 0.1621491 | 0.1963082 | 0.1221852 | 0.1146214 | 0.1856854 | 0.1300358 | 0.1646108
0.1371418 | 0.1406198 | 0.1400031 | 0.129704 | 0.1230581 | 0.1621296 | 0.1960319 | 0.1221321 | 0.1146579 | 0.1858512 | 0.1301162 | 0.1647451
0.1370465 | 0.1408234 | 0.1400949 | 0.1299119 | 0.1230678 | 0.1620432 | 0.1957431 | 0.1222906 | 0.1143926 | 0.1859237 | 0.129705 | 0.164626
0.1368478 | 0.1405011 | 0.1400787 | 0.1299618 | 0.1230487 | 0.1627038 | 0.1954969 | 0.122263 | 0.1141876 | 0.1859472 | 0.129587 | 0.164346
0.1361891 | 0.1407076 | 0.1400081 | 0.1300342 | 0.1234093 | 0.1625748 | 0.1947371 | 0.1225454 | 0.1143791 | 0.18605 | 0.1296304 | 0.1645071
0.1357607 | 0.1410432 | 0.1399843 | 0.1302714 | 0.1238463 | 0.162305 | 0.1944366 | 0.1223068 | 0.1146685 | 0.1860345 | 0.1293172 | 0.1644401
0.1361521 | 0.1404475 | 0.1397939 | 0.1307147 | 0.1235125 | 0.1621927 | 0.1939668 | 0.122414 | 0.114949 | 0.1859624 | 0.1294801 | 0.1648498
0.1365381 | 0.1399839 | 0.1396279 | 0.1307772 | 0.1241669 | 0.1617871 | 0.1933225 | 0.1228752 | 0.1149751 | 0.1859133 | 0.1294547 | 0.1648643
0.1364082 | 0.1394921 | 0.139624 | 0.13086 | 0.1246705 | 0.1622634 | 0.1929548 | 0.1229779 | 0.1148905 | 0.1862031 | 0.1293041 | 0.1652208
0.1363765 | 0.1399576 | 0.1397493 | 0.130607 | 0.1249907 | 0.1621344 | 0.1925362 | 0.1233053 | 0.1149341 | 0.185964 | 0.1296564 | 0.1651719
0.136062 | 0.1398522 | 0.1395311 | 0.1305414 | 0.1252286 | 0.1614688084 | 0.1924729 | 0.1234793 | 0.1144597 | 0.1857745 | 0.1298711 | 0.1653399
0.136028 | 0.1393984 | 0.1395298 | 0.1304021 | 0.1250985 | 0.1615137 | 0.1919125 | 0.1236506 | 0.1140235 | 0.1853129 | 0.1300975 | 0.1654107
0.1357826 | 0.1392237 | 0.1394843 | 0.1305393 | 0.1253723 | 0.1618993 | 0.1915536 | 0.1237811 | 0.1147126 | 0.185303 | 0.1298965 | 0.1659217
0.136222 | 0.1393577 | 0.1393839 | 0.1304561 | 0.1253658 | 0.1617321 | 0.1909207 | 0.1238166 | 0.1143662 | 0.1847714 | 0.1299171 | 0.1657989
0.1364013 | 0.1394147 | 0.1392814 | 0.1304962 | 0.1251942 | 0.1619708 | 0.1902158 | 0.1236068 | 0.1149784 | 0.1850639 | 0.1300696 | 0.1656568
0.1365124 | 0.1395081 | 0.1393752 | 0.1303251 | 0.1249922 | 0.1619094 | 0.1898673 | 0.1235433 | 0.1153319 | 0.1851265 | 0.1299431 | 0.1657464
0.1373428 | 0.1394215 | 0.1393914 | 0.1301621 | 0.1251227 | 0.1617749 | 0.1895462 | 0.1236015 | 0.1151082 | 0.1849122 | 0.1299293 | 0.1654655
0.1374297 | 0.1392552 | 0.1395936 | 0.1303508 | 0.12493 | 0.1618199 | 0.1890215 | 0.1238844 | 0.1149128 | 0.1849781 | 0.1298359 | 0.1654803
0.1372204 | 0.1389137 | 0.1396229 | 0.1302399 | 0.1251895 | 0.1615339 | 0.1887888 | 0.123893 | 0.11455 | 0.1851919 | 0.1300381 | 0.1655131
0.1374648 | 0.1381426 | 0.1398114 | 0.130653 | 0.1255211 | 0.1618559 | 0.1881804 | 0.1236101 | 0.1143899 | 0.1854298 | 0.129986 | 0.1653831
0.1370357 | 0.1376871 | 0.1399172 | 0.1310693 | 0.1257082 | 0.1619278 | 0.1880075 | 0.123326 | 0.1144216 | 0.1853224 | 0.1298814 | 0.1653368
0.1368078 | 0.1380379 | 0.1403409 | 0.13119 | 0.1257031 | 0.1619842 | 0.1871341 | 0.1236337 | 0.1143785 | 0.1855357 | 0.1299132 | 0.1651487
0.1373415 | 0.138537 | 0.1403349 | 0.1313769 | 0.1255778 | 0.1620237 | 0.1863069 | 0.1237037 | 0.113708 | 0.1854364 | 0.1300878 | 0.1651524
0.1375083 | 0.1377099 | 0.140435 | 0.1313024 | 0.1251977 | 0.1622575 | 0.1855932 | 0.1236772 | 0.1128659 | 0.1855328 | 0.1302101 | 0.1652662
0.1378625 | 0.1374563 | 0.1404313 | 0.1314432 | 0.1252143 | 0.1619499 | 0.1850425 | 0.1237275 | 0.1128445 | 0.1855186 | 0.1308467 | 0.1650158
0.1381214 | 0.1376879 | 0.1402924 | 0.1314435 | 0.1252475 | 0.1618888 | 0.1846004 | 0.1238533 | 0.1128368 | 0.1851569 | 0.1310199 | 0.1648434
0.1381398 | 0.1378103 | 0.1401181 | 0.1314889 | 0.1254936 | 0.1619516 | 0.1839263 | 0.124023 | 0.1126375 | 0.1850324 | 0.1311703 | 0.1649679
0.1381039 | 0.1379622 | 0.140108 | 0.1315859 | 0.1260022 | 0.1620061 | 0.1833319 | 0.123932 | 0.1127121 | 0.1853718 | 0.1313452 | 0.1651262
0.1375854 | 0.1380322 | 0.1400761 | 0.1314512 | 0.1257615 | 0.1617548 | 0.1829019 | 0.1237975 | 0.1131564 | 0.1860152 | 0.1311674 | 0.1645751
0.1371824 | 0.1377773 | 0.1399837 | 0.1313825 | 0.1258309 | 0.1616384 | 0.1822806 | 0.1234153 | 0.1134128 | 0.1862709 | 0.1311312 | 0.1646682
0.1369859 | 0.1378558 | 0.1399636 | 0.131507 | 0.125994 | 0.1615876 | 0.1813998 | 0.1234491 | 0.1139345 | 0.1861887 | 0.1313306 | 0.1643069
0.1370345 | 0.1380698 | 0.1399544 | 0.1316135 | 0.1258808 | 0.1617368 | 0.1810173 | 0.1233462 | 0.1137039 | 0.1861027 | 0.1313009 | 0.1643088
0.1366829 | 0.1389243 | 0.1400628 | 0.1317251 | 0.1256097 | 0.1616553 | 0.1803869 | 0.1229488 | 0.1139043 | 0.186417 | 0.131141 | 0.1642714
0.1363495 | 0.1389374 | 0.139947 | 0.1319054 | 0.1253634 | 0.1619869 | 0.1801511 | 0.1227167 | 0.1141409 | 0.1867209 | 0.1313827 | 0.1645933
0.1365266 | 0.1384391 | 0.1398609 | 0.1318899 | 0.1255064 | 0.162206 | 0.1793915 | 0.1223864 | 0.1139223 | 0.1864737 | 0.1315819 | 0.1646681
0.1365183 | 0.1385556 | 0.1400184 | 0.1320014 | 0.1251442 | 0.1618711 | 0.1788992 | 0.122394 | 0.1135953 | 0.1859937 | 0.1317548 | 0.1644349
0.1361971 | 0.1382541 | 0.1399855 | 0.1320354 | 0.1253967 | 0.1618166 | 0.1784448 | 0.1221689 | 0.1137158 | 0.1853551 | 0.1320892 | 0.1641397
0.1368243 | 0.1387551 | 0.1399131 | 0.1322342 | 0.1257518 | 0.1612644 | 0.1782088 | 0.1221425 | 0.1140568 | 0.1852661 | 0.1319743 | 0.1641077
0.1368249 | 0.1389103 | 0.1397683 | 0.1319214 | 0.125401 | 0.1610931 | 0.1777506 | 0.1219822 | 0.1134668 | 0.1854689 | 0.1317165 | 0.1642088
0.1365292 | 0.1381872 | 0.1396874 | 0.1320235 | 0.1255836 | 0.1611499 | 0.177354 | 0.121882 | 0.1132692 | 0.1851454 | 0.1321545 | 0.1642223
0.1370229 | 0.1382039 | 0.1397847 | 0.132054 | 0.1253737 | 0.1613352 | 0.1768673 | 0.1218766 | 0.1134704 | 0.185156 | 0.1323845 | 0.1644832
0.1370997 | 0.1381835 | 0.1395573 | 0.1318579 | 0.1257679 | 0.1616913 | 0.1763885 | 0.1215885 | 0.1129635 | 0.1848074 | 0.1321882 | 0.1648815
0.1369256 | 0.1379911 | 0.1393262 | 0.1317927 | 0.1260039 | 0.1620329 | 0.1759407 | 0.1214638 | 0.1134611 | 0.1843031 | 0.1321301 | 0.1648899
0.1366647 | 0.1378173 | 0.1389621 | 0.1315464 | 0.1262011 | 0.1619427 | 0.1758884 | 0.1215766 | 0.1137026 | 0.1846545 | 0.1325061 | 0.1648188
0.1365612 | 0.1377824 | 0.1386655 | 0.1315649 | 0.1263474 | 0.1622971 | 0.1752694 | 0.1213945 | 0.1134955 | 0.1845707 | 0.1324609 | 0.1651593
0.136945 | 0.1378071 | 0.138628 | 0.13148 | 0.1266096 | 0.1624642 | 0.1749675 | 0.121588 | 0.1132063 | 0.1849022 | 0.1322991 | 0.1651639
0.1369308 | 0.1372244 | 0.1384681 | 0.1312763 | 0.1272897 | 0.1630104 | 0.1744492 | 0.121322 | 0.1136191 | 0.1842719 | 0.1324257 | 0.1652369
0.1372745 | 0.1375132 | 0.1385004 | 0.1308876 | 0.1276445 | 0.1628187 | 0.1744488 | 0.1212233 | 0.1142557 | 0.1840786 | 0.1325125 | 0.165253
0.1376263 | 0.137084 | 0.1383456 | 0.1306583 | 0.1282368 | 0.1631045 | 0.174213 | 0.1210952 | 0.1148694 | 0.1842905 | 0.1329934 | 0.1653804
0.1375052 | 0.1373613 | 0.1384526 | 0.1305482 | 0.1283001 | 0.1635313 | 0.1738648 | 0.1209033 | 0.1147755 | 0.1844627 | 0.1331071 | 0.1658197
0.1373397 | 0.1375814 | 0.1382412 | 0.1304826 | 0.1285766 | 0.1635117 | 0.1737313 | 0.1209824 | 0.1145708 | 0.184343 | 0.1333413 | 0.1657507
0.137651 | 0.1377673 | 0.1379674 | 0.1309347 | 0.128455 | 0.1641511 | 0.173621 | 0.1210604 | 0.114066 | 0.1839087 | 0.1335652 | 0.1654024
0.1384021 | 0.1377203 | 0.1379606 | 0.1309886 | 0.1285766 | 0.1641831 | 0.1734616 | 0.1208018 | 0.1137625 | 0.1839121 | 0.1334193 | 0.1651825
0.1389659 | 0.1378837 | 0.1379457 | 0.13085 | 0.1282435 | 0.1646568 | 0.1732007 | 0.1208702 | 0.1138825 | 0.1837942 | 0.1334241 | 0.1652552
0.1388344 | 0.1379825 | 0.1377772 | 0.1309602 | 0.1282422 | 0.1648222 | 0.1730232 | 0.1211879 | 0.1140106 | 0.184113 | 0.1335447 | 0.1653224
0.1385581 | 0.1377434 | 0.1376151 | 0.131112 | 0.1283209 | 0.1648584 | 0.1730853 | 0.1212634 | 0.1135115 | 0.1840846 | 0.1339135 | 0.1654575
0.1385938 | 0.1376916 | 0.1376894 | 0.1311278 | 0.1285235 | 0.1649935 | 0.1727859 | 0.1210715 | 0.11332 | 0.1839728 | 0.1340457 | 0.165449
0.1390043 | 0.1377653 | 0.137795 | 0.1315459 | 0.1285381 | 0.1650119 | 0.1730267 | 0.1211862 | 0.1138511 | 0.1838314 | 0.1341341 | 0.1655609
0.1393442 | 0.1379722 | 0.1378186 | 0.1318009 | 0.1285161 | 0.165038 | 0.1729009 | 0.1210951 | 0.1136295 | 0.1839759 | 0.1341481 | 0.1654122
0.1393951 | 0.1381195 | 0.1378381 | 0.1316978 | 0.1285844 | 0.1650759 | 0.1732385 | 0.1208084 | 0.113154 | 0.1836745 | 0.1343606 | 0.1651178
0.1397741 | 0.138064 | 0.1380391 | 0.1315509 | 0.12896 | 0.1652801 | 0.1731325 | 0.1207718 | 0.113489 | 0.1840357 | 0.1347168 | 0.1655216
0.1395929 | 0.1376508 | 0.1382164 | 0.1316632 | 0.1287004 | 0.1656586 | 0.1727398 | 0.1207583 | 0.113521 | 0.1842745 | 0.1344225 | 0.1654733
0.1397501 | 0.1383364 | 0.1382055 | 0.1317332 | 0.1285054 | 0.1658013 | 0.1729055 | 0.1207537 | 0.1131325 | 0.183649 | 0.1345007 | 0.165469
0.1393656 | 0.1384559 | 0.1382641 | 0.1316941 | 0.1282668 | 0.1659703 | 0.1728845 | 0.1210132 | 0.1128664 | 0.1838189 | 0.1340951 | 0.1656053
0.1397826 | 0.1380702 | 0.1382828 | 0.1317006 | 0.1281113 | 0.1658939 | 0.1730122 | 0.120803 | 0.1128656 | 0.18409 | 0.1343369 | 0.1660888
0.1395635 | 0.1379817 | 0.1381394 | 0.1315997 | 0.1282058 | 0.1660585 | 0.1729596 | 0.1209183 | 0.1123859 | 0.183972 | 0.1341704 | 0.1662587
0.1391894 | 0.1388495 | 0.1381106 | 0.1316333 | 0.1278452 | 0.1658128 | 0.1728164 | 0.1209438 | 0.1130672 | 0.1841599 | 0.1341691 | 0.1664656
0.1393863 | 0.1392878 | 0.1381287 | 0.1313225 | 0.1282685 | 0.1661367 | 0.1727862 | 0.1206807 | 0.1127407 | 0.1837771 | 0.1342132 | 0.1664781
0.1388592 | 0.1393424 | 0.1380617 | 0.1315267 | 0.1286306 | 0.1664985 | 0.1731934 | 0.1207378 | 0.1124135 | 0.1840888 | 0.1342518 | 0.1666229
0.1388201 | 0.1398288 | 0.1376857 | 0.1314585 | 0.1284692 | 0.1662391 | 0.1734673 | 0.1206544 | 0.1120115 | 0.1840341 | 0.1343627 | 0.1666588
0.1390731 | 0.1399704 | 0.1375319 | 0.13144 | 0.1282984 | 0.1663983 | 0.1736543 | 0.120992 | 0.112213 | 0.1833539 | 0.1343975 | 0.1667648
0.1390987 | 0.140148 | 0.1378758 | 0.1315715 | 0.1282955 | 0.1663109 | 0.1738437 | 0.1209951 | 0.1124762 | 0.1831362 | 0.134896 | 0.1666565
0.1388794 | 0.139892 | 0.1379842 | 0.1316464 | 0.1284057 | 0.166827 | 0.17408 | 0.1206205 | 0.112388 | 0.1831741 | 0.1346371 | 0.1665414
0.1395086 | 0.1399002 | 0.138165 | 0.1314914 | 0.1281356 | 0.1668112 | 0.1742781 | 0.1204157 | 0.1126066 | 0.1831074 | 0.1348033 | 0.166786
0.1401892 | 0.1406222 | 0.138235 | 0.1310604 | 0.1278943 | 0.1672978 | 0.1746176 | 0.1204417 | 0.1127265 | 0.1830206 | 0.1346682 | 0.1667288
0.140876 | 0.141232 | 0.1383304 | 0.1311682 | 0.1275173 | 0.1674052 | 0.1749021 | 0.1204227 | 0.1130199 | 0.1830895 | 0.1343855 | 0.1667092
0.1411506 | 0.1411334 | 0.1386524 | 0.1310855 | 0.1276486 | 0.1673388 | 0.1748839 | 0.1203361 | 0.1131515 | 0.1831007 | 0.1345995 | 0.1669804
0.1410099 | 0.1403727 | 0.1387591 | 0.1311201 | 0.1275208 | 0.1671598 | 0.1749112 | 0.1205006 | 0.1132418 | 0.1833371 | 0.134601 | 0.1667872
0.1415952 | 0.1410972 | 0.1390744 | 0.1311222 | 0.1277565 | 0.1670001 | 0.1748114 | 0.1205163 | 0.1133532 | 0.1836861 | 0.1346303 | 0.1669968
0.1419512 | 0.1407852 | 0.1388019 | 0.1314867 | 0.1277924 | 0.167039 | 0.1746829 | 0.1207225 | 0.1133673 | 0.183187 | 0.1348241 | 0.1671029
0.1422055 | 0.1407565 | 0.1386567 | 0.1316206 | 0.1283079 | 0.1670815 | 0.1745454 | 0.1206083 | 0.1130256 | 0.183925 | 0.134459 | 0.16716
0.1426838 | 0.140362 | 0.1386385 | 0.1315607 | 0.1281225 | 0.167377 | 0.1745692 | 0.1209714 | 0.1129149 | 0.1845613 | 0.1343075 | 0.1671119
0.1427992 | 0.1410247 | 0.1384773 | 0.1316672 | 0.1279221 | 0.1674468 | 0.1745122 | 0.1212682 | 0.1128654 | 0.1845167 | 0.1342176 | 0.1669716
0.1427334 | 0.1409044 | 0.1383455 | 0.1317461 | 0.1277782 | 0.16816 | 0.1744754 | 0.1213754 | 0.1129811 | 0.1849794 | 0.1342244 | 0.1670406
0.1431292 | 0.1407766 | 0.1384925 | 0.1316225 | 0.1278484 | 0.1682316 | 0.1747568 | 0.1214403 | 0.1133595 | 0.1857684 | 0.1342629 | 0.1670246
0.1432168 | 0.1407329 | 0.1384987 | 0.1314591 | 0.1277317 | 0.1678759 | 0.1750407 | 0.1218954 | 0.1127376 | 0.1861801 | 0.1340351 | 0.1670211
0.1427084 | 0.1405594 | 0.1387214 | 0.1316497 | 0.128011 | 0.1678976 | 0.1751499 | 0.1220239 | 0.1130844 | 0.1865112 | 0.1340288 | 0.1668086
0.1427848 | 0.140694 | 0.1387324 | 0.1318861 | 0.1279193 | 0.1675625 | 0.1749082 | 0.122049 | 0.1136189 | 0.1866146 | 0.1338399 | 0.166754
0.1423379 | 0.1406199 | 0.1387288 | 0.1321044 | 0.1277827 | 0.1671335 | 0.1750176 | 0.1223972 | 0.1136667 | 0.1866917 | 0.1338181 | 0.1665232
0.1424022 | 0.1403281 | 0.1390192 | 0.132072 | 0.1276567 | 0.1671047 | 0.1751284 | 0.1226831 | 0.1138104 | 0.1872443 | 0.1337302 | 0.1666371
0.1423492 | 0.1400356 | 0.1391683 | 0.1320485 | 0.1279297 | 0.1672588 | 0.175239 | 0.1229698 | 0.1138373 | 0.1876989 | 0.1338055 | 0.1663853
0.1422473 | 0.1400995 | 0.1393043 | 0.1323283 | 0.1284677 | 0.1673559 | 0.1754919 | 0.1231777 | 0.1139573 | 0.1881321 | 0.1337813 | 0.1665625
0.1424011 | 0.1400475 | 0.1392135 | 0.1322108 | 0.1283897 | 0.1671148 | 0.1756563 | 0.1233335 | 0.1140524 | 0.1882461 | 0.1336601 | 0.1662386
0.1428113 | 0.1400741 | 0.1392864 | 0.1323185 | 0.1285978 | 0.1663849 | 0.1758796 | 0.1237122 | 0.1143543 | 0.1883553 | 0.1335457 | 0.1661895
0.1426365 | 0.1397393 | 0.1391478 | 0.132436 | 0.1287258 | 0.1662812 | 0.1757853 | 0.1239296 | 0.1141201 | 0.1879289 | 0.1333937 | 0.1660553
0.1424825 | 0.1395606 | 0.1393655 | 0.1323637 | 0.1292386 | 0.1659911 | 0.1761193 | 0.1241389 | 0.1138625 | 0.1880959 | 0.1332045 | 0.1660101
0.1426457 | 0.139791 | 0.1393427 | 0.1323046 | 0.1293407 | 0.1656657 | 0.1760099 | 0.1247455 | 0.1135945 | 0.1883607 | 0.1330732 | 0.166097
0.1426612 | 0.1396434 | 0.1390482 | 0.1325127 | 0.1291049 | 0.1655566 | 0.175871 | 0.1250358 | 0.1140465 | 0.187893 | 0.1330356 | 0.1663629
0.1428939 | 0.1390197 | 0.1389012 | 0.1324107 | 0.1293414 | 0.1656728 | 0.1762163 | 0.125436 | 0.1143331 | 0.1876329 | 0.132916 | 0.1663299
0.1426586 | 0.1390149 | 0.1388853 | 0.1325837 | 0.1294053 | 0.1657747 | 0.1760286 | 0.1255737 | 0.114833 | 0.1875685 | 0.1330735 | 0.1665094
0.1422212 | 0.1392361 | 0.1388749 | 0.1328068 | 0.1294538 | 0.1653934 | 0.176128 | 0.1259522 | 0.1146613 | 0.1877639 | 0.1329444 | 0.1664243
0.1420172 | 0.1389942 | 0.1389374 | 0.1329186 | 0.1297237 | 0.1649488 | 0.1763046 | 0.1263676 | 0.1142251 | 0.1875728 | 0.1327813 | 0.1664729
0.1415479 | 0.1389531 | 0.1391028 | 0.1330384 | 0.1297591 | 0.1651269 | 0.1766074 | 0.1267645 | 0.1144265 | 0.1874554 | 0.1329366 | 0.1663244
0.1416499 | 0.1386801 | 0.1392112 | 0.1330374 | 0.1299164 | 0.1647281 | 0.1768339 | 0.1270855 | 0.1150614 | 0.1879561 | 0.1330157 | 0.1665239
0.1419043 | 0.1388442 | 0.139349 | 0.133316 | 0.1296149 | 0.1646058 | 0.1770301 | 0.1274255 | 0.114936 | 0.1877354 | 0.1329173 | 0.1664552
0.1420484 | 0.1383108 | 0.1394989 | 0.1332929 | 0.1293215 | 0.1646638 | 0.1770512 | 0.1278209 | 0.1145083 | 0.1881266 | 0.1329668 | 0.1666219
0.1420346 | 0.1387296 | 0.1396706 | 0.1330307 | 0.1298855 | 0.1648133 | 0.177076 | 0.1278674 | 0.114529 | 0.1882222 | 0.1329324 | 0.16649
0.1418954 | 0.1385376 | 0.1397141 | 0.1328357 | 0.1294309 | 0.1646135 | 0.177639 | 0.1281864 | 0.1145823 | 0.187859 | 0.1328381 | 0.1665475
0.141915 | 0.13858 | 0.1397873 | 0.1326351 | 0.1290872 | 0.1636686 | 0.1777169 | 0.1284825 | 0.1146622 | 0.1878013 | 0.1326668 | 0.1664042
0.1419501 | 0.1380226 | 0.1396111 | 0.1329339 | 0.1289409 | 0.1635051 | 0.1778495 | 0.1288581 | 0.1144819 | 0.1874024 | 0.1325373 | 0.1662996
0.1418654 | 0.137735 | 0.1397376 | 0.1328681 | 0.1288359 | 0.1636966 | 0.1778791 | 0.1292679 | 0.1141707 | 0.1873167 | 0.1322503 | 0.1660636
0.1414484 | 0.1378334 | 0.1398093 | 0.1327781 | 0.1290789 | 0.1635562 | 0.1777576 | 0.1295883 | 0.1147206 | 0.1875491 | 0.1321963 | 0.1660934
0.1414635 | 0.1378532 | 0.1398537 | 0.132768 | 0.1291588 | 0.1631676 | 0.1773343 | 0.1294225 | 0.1146555 | 0.1877132 | 0.1319122 | 0.1659166
0.1409004 | 0.1375926 | 0.1401475 | 0.1327917 | 0.1294769 | 0.1625184 | 0.1775601 | 0.129555 | 0.1145534 | 0.1881628 | 0.1316462 | 0.1661529
0.141123 | 0.1374288 | 0.1402929 | 0.1328743 | 0.1294378 | 0.1623118 | 0.1777517 | 0.1300606 | 0.1145538 | 0.1880672 | 0.1316632 | 0.1661048
0.1408401 | 0.137548 | 0.1403118 | 0.1330212 | 0.1292801 | 0.1623906 | 0.1776306 | 0.1302332 | 0.1140957 | 0.188015 | 0.1316402 | 0.1658328
0.1403543 | 0.1372708 | 0.1404076 | 0.1335185 | 0.1291143 | 0.1626001 | 0.1774976 | 0.130618 | 0.114282 | 0.1881347 | 0.1315074 | 0.1658043
0.1401268 | 0.1368206 | 0.1402306 | 0.1332634 | 0.1286554 | 0.1624583 | 0.1777452 | 0.1309259 | 0.1144879 | 0.1880168 | 0.131503 | 0.1657892
0.1402362 | 0.1366068 | 0.1400056 | 0.1333624 | 0.1286886 | 0.1626377 | 0.177837 | 0.1311729 | 0.1142879 | 0.1882052 | 0.1316228 | 0.1656848
0.1405217 | 0.1365142 | 0.1400152 | 0.1335167 | 0.1283918 | 0.1627843 | 0.1778632 | 0.1312896 | 0.1145165 | 0.1875949 | 0.1317832 | 0.1655321
0.1410543 | 0.1368146 | 0.1400915 | 0.1330332 | 0.1284395 | 0.1627678 | 0.1777048 | 0.1317104 | 0.1142922 | 0.1878207 | 0.1320088 | 0.1659507
0.1410867 | 0.136366 | 0.1398104 | 0.1329572 | 0.1283799 | 0.1624269 | 0.1778952 | 0.1316967 | 0.113925 | 0.1872425 | 0.1318911 | 0.1660121
0.1404276 | 0.1358273 | 0.1397861 | 0.1329301 | 0.1285334 | 0.1624585 | 0.177868 | 0.1316511 | 0.1135576 | 0.1874735 | 0.1316475 | 0.1659987
0.1407888 | 0.1356076 | 0.1398388 | 0.132877 | 0.128437 | 0.1618946 | 0.177893 | 0.1317864 | 0.1135531 | 0.1875508 | 0.1316018 | 0.1656779
0.1404395 | 0.1360396 | 0.1397334 | 0.1329797 | 0.1286549 | 0.1622642 | 0.1780328 | 0.1319883 | 0.1139583 | 0.1876996 | 0.1314869 | 0.1659127
0.1397188 | 0.1358088 | 0.1398199 | 0.1327826 | 0.1285677 | 0.1623902 | 0.1778427 | 0.1320772 | 0.1142981 | 0.1880836 | 0.1312123 | 0.16596
0.1396829 | 0.1361644 | 0.1400347 | 0.1325542 | 0.1286764 | 0.1618714 | 0.1778706 | 0.1320848 | 0.114227 | 0.1885472 | 0.1313441 | 0.1655412
0.1393807 | 0.1355535 | 0.1398918 | 0.1324815 | 0.1282192 | 0.1617881 | 0.1778137 | 0.1324093 | 0.1143301 | 0.1888943 | 0.1313755 | 0.1655947
0.1394018 | 0.1357891 | 0.1396795 | 0.1326273 | 0.128014 | 0.1615343 | 0.1777674 | 0.1325922 | 0.1144505 | 0.1889196 | 0.1314685 | 0.1657322
0.1392626 | 0.1359453 | 0.1398336 | 0.1326528 | 0.1278189 | 0.1613053 | 0.17784 | 0.1329977 | 0.1143183 | 0.1892168 | 0.1316435 | 0.1657677
0.1393758 | 0.1354904 | 0.1395615 | 0.1324302 | 0.127849 | 0.1611939 | 0.1783032 | 0.1331272 | 0.1141119 | 0.1888065 | 0.1314736 | 0.1661637
0.1387229 | 0.1355283 | 0.1398259 | 0.1323374 | 0.1278098 | 0.1610059 | 0.178033 | 0.1333345 | 0.1142173 | 0.188679 | 0.1312272 | 0.1662421
0.1389045 | 0.1355445 | 0.1397697 | 0.1321257 | 0.1276903 | 0.160981 | 0.178046 | 0.1335313 | 0.1141007 | 0.1883988 | 0.1313877 | 0.1660281
0.1390551 | 0.1358556 | 0.140107 | 0.1319043 | 0.1279324 | 0.1603666 | 0.1778368 | 0.1336681 | 0.1139471 | 0.1880481 | 0.1315483 | 0.1658398
0.1394279 | 0.1359352 | 0.1401464 | 0.1316193 | 0.1282491 | 0.1603546 | 0.1781923 | 0.133819 | 0.1148207 | 0.1880748 | 0.131209 | 0.165858
0.1396855 | 0.1359041 | 0.1399932 | 0.1316487 | 0.1286979 | 0.1606447 | 0.1783632 | 0.1343166 | 0.1149014 | 0.1882397 | 0.1309545 | 0.1657978
0.139978 | 0.1362499 | 0.139987 | 0.1315093 | 0.128414 | 0.1612253 | 0.1782607 | 0.1345613 | 0.1145837 | 0.1883365 | 0.130643 | 0.166102
0.1395344 | 0.1366213 | 0.1400859 | 0.1314427 | 0.1280507 | 0.1616582 | 0.1781971 | 0.1346101 | 0.1142633 | 0.1883472 | 0.1306338 | 0.1660046
0.1394005 | 0.1364879 | 0.1398647 | 0.1315224 | 0.1283781 | 0.1616634 | 0.1781455 | 0.134945 | 0.1142052 | 0.1880847 | 0.1305213 | 0.1661021
0.1396404 | 0.1366685 | 0.1396515 | 0.1310708 | 0.1284983 | 0.1615115 | 0.1779714 | 0.1351512 | 0.1140654 | 0.1881139 | 0.1303274 | 0.1662042
0.1393562 | 0.136504 | 0.139478 | 0.1308667 | 0.1288238 | 0.1609433 | 0.1778911 | 0.1354118 | 0.1140257 | 0.1882497 | 0.1302878 | 0.1659435
0.1391893 | 0.1366077 | 0.1394985 | 0.1309024 | 0.1290126 | 0.1611164 | 0.1779069 | 0.1355546 | 0.1144944 | 0.1885968 | 0.1301205 | 0.1661071
0.1391877 | 0.1368716 | 0.1392752 | 0.1306045 | 0.1286308 | 0.1609231 | 0.1781481 | 0.1359138 | 0.1147756 | 0.1883199 | 0.1303423 | 0.1660579
0.1395168 | 0.1373283 | 0.1394774 | 0.1306228 | 0.1288075 | 0.1613098 | 0.1779711 | 0.1359675 | 0.1141483 | 0.1883413 | 0.1302017 | 0.1660879
0.1395602 | 0.1378095 | 0.1396262 | 0.130543 | 0.1290482 | 0.1614158 | 0.1782455 | 0.1361631 | 0.1141151 | 0.1882551 | 0.1303182 | 0.1659659
0.1397929 | 0.1378336 | 0.1396257 | 0.1303648 | 0.1289395 | 0.1611176 | 0.1781602 | 0.1361232 | 0.1145769 | 0.1879856 | 0.1299341 | 0.1660517
0.1402757 | 0.1382913 | 0.1397496 | 0.1306563 | 0.1286602 | 0.1609688 | 0.1784001 | 0.1366455 | 0.1144772 | 0.1881057 | 0.1295566 | 0.165916
0.1407603 | 0.1388253 | 0.1395787 | 0.1307083 | 0.1284385 | 0.1612255 | 0.178321 | 0.1366758 | 0.1144041 | 0.1880854 | 0.1297379 | 0.166049
0.1414521 | 0.1396617 | 0.1396871 | 0.1306855 | 0.1281707 | 0.1608868 | 0.1782881 | 0.1369521 | 0.1137065 | 0.1878177 | 0.129561 | 0.1659192
0.1424001 | 0.1402182 | 0.1396174 | 0.1310233 | 0.128179 | 0.1608698 | 0.1783073 | 0.1370438 | 0.1138451 | 0.1878556 | 0.1294988 | 0.1657825
0.1428352 | 0.1405112 | 0.1397187 | 0.1311497 | 0.127907 | 0.1606567 | 0.1785905 | 0.137131 | 0.1138945 | 0.1876709 | 0.1292138 | 0.1655183
0.1427857 | 0.1410671 | 0.1398588 | 0.1308831 | 0.1279862 | 0.1603589 | 0.1788363 | 0.137188 | 0.1141607 | 0.187728 | 0.1290554 | 0.1658089
0.1427849 | 0.1412646 | 0.1399571 | 0.13095 | 0.1277138 | 0.1600444 | 0.1786886 | 0.1373057 | 0.1146727 | 0.1872796 | 0.1291579 | 0.1660513
0.142507 | 0.1410988 | 0.1399713 | 0.1311247 | 0.1278362 | 0.1599031 | 0.1785808 | 0.1373596 | 0.1151602 | 0.1872592 | 0.1292092 | 0.1661414
0.1421843 | 0.1408603 | 0.1402556 | 0.1310198 | 0.1279218 | 0.1595439 | 0.1785918 | 0.1372057 | 0.1152344 | 0.1867862 | 0.1288898 | 0.1662141
0.1426469 | 0.141016 | 0.1403025 | 0.1311254 | 0.1281225 | 0.1595851 | 0.178105 | 0.1373921 | 0.1157147 | 0.1871849 | 0.1285378 | 0.1661099
0.1426441 | 0.1415248 | 0.1400889 | 0.1310051 | 0.1278751 | 0.1596746 | 0.1780903 | 0.1372167 | 0.1158336 | 0.1871676 | 0.1281979 | 0.1660548
0.1425878 | 0.1418655 | 0.1402265 | 0.1307678 | 0.1279939 | 0.1599995 | 0.1779309 | 0.1369499 | 0.1153317 | 0.1868174 | 0.1281684 | 0.1659902
0.1421578 | 0.1414389 | 0.1403204 | 0.1306278 | 0.1275949 | 0.1600507 | 0.1781107 | 0.1370062 | 0.115367 | 0.1864774 | 0.127985 | 0.1661847
0.1423719 | 0.1413452 | 0.1403929 | 0.1305546 | 0.1273548 | 0.1601261 | 0.1779849 | 0.1368557 | 0.1154934 | 0.1868211 | 0.1278344 | 0.1661968
0.1421979 | 0.1415931 | 0.1403099 | 0.1304153 | 0.1267706 | 0.1602336 | 0.1780071 | 0.1366684 | 0.1152236 | 0.187047 | 0.127924 | 0.1660443
0.142092 | 0.1415701 | 0.1403217 | 0.1302729 | 0.1266538 | 0.1598176 | 0.1782693 | 0.1364298 | 0.1151424 | 0.1868148 | 0.1279316 | 0.1660937
0.1419714 | 0.1414361 | 0.1402548 | 0.1301088 | 0.1268115 | 0.1597231 | 0.1780873 | 0.1363744 | 0.1151255 | 0.187143 | 0.1279921 | 0.1663125
0.1421128 | 0.1413307 | 0.1400245 | 0.1303057 | 0.1267693 | 0.1595944 | 0.1782097 | 0.1360653 | 0.1150795 | 0.1872573 | 0.1283162 | 0.1660876
0.1423776 | 0.1415637 | 0.1397779 | 0.1300939 | 0.126794 | 0.159902 | 0.1780938 | 0.1363144 | 0.1147422 | 0.1869218 | 0.1284504 | 0.1659469
0.1426977 | 0.1412121 | 0.1397708 | 0.1298624 | 0.1266794 | 0.1602815 | 0.1781395 | 0.1362362 | 0.1149674 | 0.1870258 | 0.1284204 | 0.1658594
0.1432759 | 0.1411062 | 0.1393941 | 0.1300605 | 0.1270559 | 0.1606371 | 0.1782306 | 0.1362183 | 0.1147132 | 0.1868056 | 0.1283374 | 0.1658888
0.1435262 | 0.1402661 | 0.1394135 | 0.1302735 | 0.1264944 | 0.1608296 | 0.1786072 | 0.1362115 | 0.1150981 | 0.1872795 | 0.1282292 | 0.1659662
0.1441346 | 0.1405288 | 0.1394004 | 0.1301561 | 0.1263608 | 0.1609401 | 0.1788168 | 0.1363101 | 0.1152504 | 0.1872868 | 0.1285137 | 0.1657651
0.1442484 | 0.1402712 | 0.139381 | 0.1302606 | 0.1257063 | 0.1611697 | 0.1789799 | 0.1361972 | 0.1148416 | 0.1871886 | 0.1283325 | 0.165672
0.1443777 | 0.1405414 | 0.1393466 | 0.1303378 | 0.1257575 | 0.1610301 | 0.1790626 | 0.1358872 | 0.1146058 | 0.1875846 | 0.1282226 | 0.1656892
0.1440882 | 0.1401325 | 0.138943 | 0.1300941 | 0.1256378 | 0.1612589 | 0.1792028 | 0.1357607 | 0.1145819 | 0.1873609 | 0.1281301 | 0.1656902
0.1445201 | 0.140583 | 0.138965 | 0.1303336 | 0.1251984 | 0.1612156 | 0.1790283 | 0.1360214 | 0.1143565 | 0.1873267 | 0.1285193 | 0.1657022
0.1443545 | 0.1406249 | 0.1386852 | 0.1304031 | 0.1257086 | 0.1613417 | 0.1790289 | 0.1362781 | 0.1142034 | 0.1874631 | 0.1285179 | 0.1657554
0.1442447 | 0.1400227 | 0.1384843 | 0.1305442 | 0.125493 | 0.1612457 | 0.1790602 | 0.1364662 | 0.114206 | 0.1880399 | 0.1286908 | 0.1658454
0.1437099 | 0.1399757 | 0.1382934 | 0.1305113 | 0.1258007 | 0.1609178 | 0.1792849 | 0.1366531 | 0.1139967 | 0.1879522 | 0.1291222 | 0.1662027
0.1434935 | 0.140029 | 0.1380335 | 0.1303165 | 0.1255362 | 0.1608257 | 0.1793208 | 0.1367447 | 0.1143463 | 0.1877355 | 0.1292357 | 0.1661699
0.1443298 | 0.1404415 | 0.1380237 | 0.1302622 | 0.1256662 | 0.160831 | 0.1791634 | 0.1367454 | 0.114054 | 0.1880307 | 0.129098 | 0.1660891
0.1441985 | 0.1399429 | 0.1374595 | 0.1304065 | 0.1256879 | 0.1608497 | 0.1794708 | 0.1367969 | 0.114198 | 0.1880911 | 0.12903 | 0.1658959
0.1439556 | 0.140248 | 0.1373816 | 0.1300434 | 0.1257755 | 0.1611172 | 0.1795717 | 0.1367044 | 0.1141704 | 0.1888913 | 0.1291278 | 0.1657104
0.1442792 | 0.1402007 | 0.1372653 | 0.1301515 | 0.1253903 | 0.161411 | 0.1798774 | 0.1368446 | 0.1144314 | 0.1889218 | 0.1292023 | 0.1655602
0.1445275 | 0.1403475 | 0.1368946 | 0.1300166 | 0.1256197 | 0.1618674 | 0.1799084 | 0.1366091 | 0.1144159 | 0.1884988 | 0.1293158 | 0.1656889
0.1444201 | 0.1400583 | 0.1368086 | 0.1300157 | 0.1258082 | 0.1622405 | 0.1802153 | 0.1366757 | 0.1142527 | 0.1884008 | 0.1293186 | 0.1659087
0.1445963 | 0.1403194 | 0.1369517 | 0.130023 | 0.1260365 | 0.1618444 | 0.1805409 | 0.1365886 | 0.1136446 | 0.1885367 | 0.1293046 | 0.1658733
0.1442899 | 0.1404549 | 0.1366251 | 0.1301033 | 0.1261816 | 0.1619913 | 0.1805364 | 0.136786 | 0.1135288 | 0.1883741 | 0.1296346 | 0.1658727
0.1442995 | 0.1398027 | 0.1364888 | 0.130226 | 0.1260306 | 0.1617336 | 0.1806489 | 0.1368351 | 0.113288 | 0.1881737 | 0.1299004 | 0.165863
0.1441643 | 0.1395424 | 0.1363091 | 0.1300155 | 0.1259456 | 0.1616637 | 0.1807092 | 0.1367323 | 0.1133454 | 0.1882822 | 0.1301555 | 0.1657779
0.144439 | 0.1394994 | 0.1364129 | 0.1298176 | 0.126093 | 0.1617121 | 0.1810747 | 0.136656 | 0.1132611 | 0.1883619 | 0.1304715 | 0.1657301
0.1447514 | 0.1389633 | 0.1362282 | 0.130079 | 0.1265202 | 0.1619828 | 0.1811659 | 0.1367209 | 0.113246 | 0.1883728 | 0.1302698 | 0.1657975
0.1443531 | 0.1387065 | 0.1359528 | 0.1301823 | 0.1264744 | 0.1619383 | 0.1815318 | 0.1368143 | 0.1131788 | 0.1881682 | 0.1305313 | 0.1657161
0.1440416 | 0.138702 | 0.1355291 | 0.1304064 | 0.1262665 | 0.1617383 | 0.1814555 | 0.1366289 | 0.1135463 | 0.1877638 | 0.1305311 | 0.1656541
0.144613 | 0.1387793 | 0.13515 | 0.130252 | 0.1259239 | 0.1616705 | 0.1816009 | 0.1365334 | 0.1142828 | 0.1870554 | 0.1305095 | 0.1654178
0.144366 | 0.1388887 | 0.1349234 | 0.130298 | 0.1262332 | 0.161305 | 0.1817369 | 0.1368037 | 0.1140976 | 0.1866508 | 0.1309268 | 0.165625
0.1439817 | 0.1389753 | 0.134812 | 0.1304474 | 0.1262809 | 0.1615467 | 0.1817681 | 0.1369551 | 0.1144733 | 0.1858284 | 0.1310222 | 0.1656706
0.1443608 | 0.1388885 | 0.1347632 | 0.1305183 | 0.1259303 | 0.1615359 | 0.1818551 | 0.1373949 | 0.1145674 | 0.1864135 | 0.1309954 | 0.1657036
0.1443905 | 0.138748 | 0.1346747 | 0.1306959 | 0.1256992 | 0.161908 | 0.181884 | 0.1374722 | 0.1147652 | 0.1862608 | 0.1313612 | 0.1655594
0.1442223 | 0.1388871 | 0.134617 | 0.1307551 | 0.1258448 | 0.1621517 | 0.182244 | 0.1373203 | 0.1149456 | 0.1859594 | 0.1315866 | 0.1654398
0.1442188 | 0.1386998 | 0.1344232 | 0.1306296 | 0.1258112 | 0.1624855 | 0.1828199 | 0.1373393 | 0.1148922 | 0.1858493 | 0.1314337 | 0.165126
0.1440812 | 0.1390903 | 0.134249 | 0.1306243 | 0.1257615 | 0.1621043 | 0.18293 | 0.1372834 | 0.1145299 | 0.1858408 | 0.1316987 | 0.1651706
0.1443087 | 0.1383449 | 0.1343725 | 0.1306553 | 0.1260576 | 0.1623923 | 0.1831315 | 0.1372855 | 0.1144911 | 0.1856866 | 0.1311949 | 0.1649184
0.1442198 | 0.1376025 | 0.1342506 | 0.1305974 | 0.1260665 | 0.1626732 | 0.1833737 | 0.1372792 | 0.1148802 | 0.1856704 | 0.1311828 | 0.1650793
0.1437411 | 0.1376396 | 0.1341815 | 0.1305285 | 0.1259476 | 0.1629774 | 0.1835636 | 0.1373093 | 0.1151209 | 0.1859356 | 0.1313595 | 0.1648779
0.1438045 | 0.1370163 | 0.1338314 | 0.130339 | 0.1261675 | 0.163292 | 0.1836176 | 0.1371546 | 0.115308 | 0.1856378 | 0.131623 | 0.1648052
0.1436142 | 0.1374477 | 0.1336132 | 0.1301456 | 0.1260555 | 0.1632256 | 0.1836378 | 0.1374031 | 0.1145658 | 0.1853074 | 0.1316887 | 0.1648134
0.1436916 | 0.1369611 | 0.1332766 | 0.1298161 | 0.1262083 | 0.1634521 | 0.1837805 | 0.1376166 | 0.1146584 | 0.1855752 | 0.1315495 | 0.1647649
0.1435798 | 0.1373041 | 0.1332198 | 0.1298787 | 0.1265123 | 0.1633567 | 0.1840252 | 0.1375672 | 0.1147993 | 0.1848456 | 0.1315548 | 0.164417
0.1433523 | 0.1367157 | 0.1330044 | 0.1298478 | 0.1263158 | 0.163099 | 0.1844887 | 0.1378925 | 0.1148022 | 0.1849977 | 0.1316761 | 0.1643963
0.1434149 | 0.1368389 | 0.1331744 | 0.1299873 | 0.1266642 | 0.1636207 | 0.1844207 | 0.1379961 | 0.1148489 | 0.1852002 | 0.131831 | 0.1643429
0.143498 | 0.1368815 | 0.1330119 | 0.1302093 | 0.1268409 | 0.163945 | 0.1845575 | 0.1378349 | 0.1149291 | 0.1853334 | 0.1319937 | 0.1642525
0.143079 | 0.1371797 | 0.1331147 | 0.1298985 | 0.1269622 | 0.1641247 | 0.1845022 | 0.1379193 | 0.1148565 | 0.1854341 | 0.1320155 | 0.1641342
0.1432993 | 0.1371512 | 0.133129 | 0.1299293 | 0.1272587 | 0.1640757 | 0.1845255 | 0.1377954 | 0.1156666 | 0.1857114 | 0.1323148 | 0.1645046
0.143383 | 0.1368778 | 0.1333988 | 0.1301015 | 0.1272648 | 0.1640769 | 0.1847627 | 0.1378314 | 0.1157692 | 0.1856157 | 0.1319918 | 0.1641746
0.1431417 | 0.1369528 | 0.1336003 | 0.1300195 | 0.1276118 | 0.1643166 | 0.1850374 | 0.1382185 | 0.1153421 | 0.1852079 | 0.1323154 | 0.1641038
0.1432843 | 0.1369736 | 0.1334866 | 0.1298662 | 0.1273827 | 0.1650106 | 0.1852084 | 0.1384632 | 0.1157784 | 0.1851004 | 0.1320405 | 0.1641738
0.1430919 | 0.1368591 | 0.1333573 | 0.1295616 | 0.1273635 | 0.1651849 | 0.1853076 | 0.1385192 | 0.1157833 | 0.1851305 | 0.1319152 | 0.1644917
0.1429963 | 0.1365442 | 0.1335115 | 0.1296431 | 0.1275648 | 0.1650769 | 0.1854103 | 0.1385888 | 0.1163186 | 0.1852923 | 0.132048 | 0.1645284
0.143127 | 0.1365959 | 0.1337471 | 0.1293695 | 0.1275706 | 0.1648815 | 0.1855708 | 0.1385502 | 0.1164055 | 0.1853291 | 0.1319567 | 0.1645716
0.1429979 | 0.137042 | 0.1337599 | 0.1294354 | 0.1282458 | 0.164939 | 0.1858102 | 0.138576 | 0.116243 | 0.1857136 | 0.1320237 | 0.1646515
0.1426029 | 0.1370924 | 0.1338537 | 0.1296831 | 0.1281824 | 0.1647062 | 0.1859371 | 0.1384114 | 0.1163645 | 0.1859875 | 0.1318803 | 0.1644304
0.1422744 | 0.1366463 | 0.1340409 | 0.1295577 | 0.1286462 | 0.1645271 | 0.185836 | 0.1389007 | 0.1160985 | 0.1864682 | 0.1316131 | 0.1644338
0.1420362 | 0.136722 | 0.134042 | 0.1295996 | 0.128442 | 0.1644109 | 0.1859915 | 0.1389251 | 0.1160032 | 0.1866039 | 0.1316458 | 0.1641302
0.1417903 | 0.1367998 | 0.1343122 | 0.1295106 | 0.1285673 | 0.1643815 | 0.1859274 | 0.1390804 | 0.1158669 | 0.1872367 | 0.1318441 | 0.1638675
0.1420291 | 0.1369871 | 0.1345519 | 0.1293617 | 0.1288393 | 0.1643675 | 0.1863652 | 0.1394389 | 0.1163789 | 0.1875262 | 0.1319237 | 0.1636986
0.1418832 | 0.1378406 | 0.1347623 | 0.1292636 | 0.1290797 | 0.1643992 | 0.1866304 | 0.1394832 | 0.1168481 | 0.1876103 | 0.1319997 | 0.1638356
0.1416805 | 0.1374449 | 0.1351138 | 0.1289531 | 0.1288823 | 0.1640618 | 0.1867116 | 0.1396035 | 0.1171056 | 0.1875105 | 0.1318378 | 0.1637061
0.1418338 | 0.1376487 | 0.1353292 | 0.1289598 | 0.1289421 | 0.1636747 | 0.1871318 | 0.1398299 | 0.116705 | 0.1878045 | 0.1316411 | 0.1636088
0.1416219 | 0.1369484 | 0.1352308 | 0.1289553 | 0.1292353 | 0.1636726 | 0.1871377 | 0.1400069 | 0.1170611 | 0.1880658 | 0.1314766 | 0.1634268
0.1411192 | 0.137185 | 0.1357397 | 0.1289003 | 0.1295044 | 0.1633721 | 0.1872669 | 0.1401075 | 0.1169114 | 0.188276 | 0.131294 | 0.1632719
0.1412552 | 0.1372824 | 0.1359234 | 0.1284132 | 0.1298407 | 0.1634818 | 0.1873126 | 0.1403258 | 0.1166172 | 0.1884434 | 0.1308547 | 0.1633963
0.14093 | 0.1376536 | 0.1361128 | 0.1282813 | 0.1298086 | 0.1637306 | 0.1874098 | 0.140294 | 0.1170891 | 0.1885358 | 0.1305806 | 0.1634367
0.1405829 | 0.1387645 | 0.1363439 | 0.1284411 | 0.1300685 | 0.1641948 | 0.1872064 | 0.1402124 | 0.1173753 | 0.1890185 | 0.1304433 | 0.163351
0.1407094 | 0.1392072 | 0.1362199 | 0.1281696 | 0.1301916 | 0.1641863 | 0.1873113 | 0.1404266 | 0.1176269 | 0.1894413 | 0.1304862 | 0.1631619
0.1409528 | 0.1390968 | 0.1363301 | 0.1282835 | 0.1308923 | 0.164534 | 0.1873309 | 0.1405047 | 0.1174472 | 0.1897572 | 0.1300562 | 0.1634951
0.1404526 | 0.139231 | 0.1362225 | 0.128267 | 0.131113 | 0.1648038 | 0.187392 | 0.140524 | 0.1175234 | 0.1897937 | 0.1300437 | 0.1634667
0.1404939 | 0.1396273 | 0.1364864 | 0.1283458 | 0.1309677 | 0.1646876 | 0.1874858 | 0.1409876 | 0.1171361 | 0.1897182 | 0.1300707 | 0.1635142
0.1406434 | 0.1397435 | 0.136822 | 0.1284307 | 0.1309655 | 0.1647073 | 0.1872901 | 0.1407437 | 0.117387 | 0.1900839 | 0.1301623 | 0.1634354
0.1407496 | 0.1396365 | 0.1370781 | 0.1284077 | 0.1311644 | 0.1641312 | 0.1874637 | 0.1409021 | 0.1173513 | 0.1903985 | 0.1298513 | 0.1633972
0.140852 | 0.1396243 | 0.1371139 | 0.1280999 | 0.1315776 | 0.1639876 | 0.1872278 | 0.1408914 | 0.1172306 | 0.190614 | 0.1293851 | 0.1635058
0.1404884 | 0.1393971 | 0.1374579 | 0.1279556 | 0.1315927 | 0.1642131 | 0.1873197 | 0.1410043 | 0.1172289 | 0.1908551 | 0.1295407 | 0.1634499
0.1399889 | 0.1397944 | 0.1378636 | 0.1280285 | 0.1315338 | 0.1644342 | 0.1875597 | 0.1410794 | 0.1175574 | 0.1905956 | 0.1297243 | 0.1634368
0.1397097 | 0.1402665 | 0.1379813 | 0.1280997 | 0.1313381 | 0.1649491 | 0.1877819 | 0.1410817 | 0.1178725 | 0.1906626 | 0.1298105 | 0.1637045
0.1395638 | 0.1405617 | 0.1382296 | 0.1281558 | 0.131606 | 0.1646821 | 0.1878532 | 0.141461 | 0.1177474 | 0.1903549 | 0.1300193 | 0.1633694
0.1395671 | 0.1411815 | 0.1386864 | 0.1282083 | 0.1318406 | 0.1645786 | 0.1878069 | 0.1415396 | 0.1173101 | 0.1913202 | 0.1295842 | 0.1634464
0.1395775 | 0.1408698 | 0.1388877 | 0.1283318 | 0.1316103 | 0.1643699 | 0.1878991 | 0.1415636 | 0.1175853 | 0.1909754 | 0.1292572 | 0.1633922
0.1397088 | 0.1407624 | 0.139133 | 0.1282007 | 0.1313251 | 0.1638359 | 0.187971 | 0.1416027 | 0.118104 | 0.1912409 | 0.129249 | 0.1635882
0.1395071 | 0.1409528 | 0.1393108 | 0.1285887 | 0.1313666 | 0.1641507 | 0.1879883 | 0.1415405 | 0.1178275 | 0.1911777 | 0.1290496 | 0.1632421
0.1401078 | 0.1413095 | 0.1394868 | 0.1284083 | 0.1312586 | 0.1637576 | 0.1878417 | 0.1416154 | 0.1181201 | 0.1912063 | 0.12915 | 0.1632327
0.1401809 | 0.1404015 | 0.1400473 | 0.1285445 | 0.1312961 | 0.1638853 | 0.1878825 | 0.1415014 | 0.1183908 | 0.1913657 | 0.1289042 | 0.1630783
0.1393923 | 0.1396822 | 0.1401609 | 0.1285958 | 0.1311102 | 0.1638094 | 0.1879016 | 0.1414742 | 0.1184883 | 0.1917197 | 0.1284389 | 0.1628192
0.1391595 | 0.1390744 | 0.1403928 | 0.1285381 | 0.1304954 | 0.1636854 | 0.1877272 | 0.1414981 | 0.1184029 | 0.1919896 | 0.1285874 | 0.1631693
0.1383878 | 0.1392173 | 0.1407388 | 0.1285663 | 0.1302401 | 0.1640353 | 0.1874908 | 0.1412852 | 0.1181088 | 0.1922512 | 0.1285122 | 0.1631677
0.1382845 | 0.1392775 | 0.1410314 | 0.1287834 | 0.1300427 | 0.1638276 | 0.1872636 | 0.1411242 | 0.1182345 | 0.1930429 | 0.1284711 | 0.162898
0.13814 | 0.1392442 | 0.1411774 | 0.1288536 | 0.1300868 | 0.1637991 | 0.1874757 | 0.1411727 | 0.1177797 | 0.1934221 | 0.1281059 | 0.1628705
0.1380118 | 0.1394621 | 0.1413651 | 0.1287384 | 0.129992 | 0.1638847 | 0.1874108 | 0.141043 | 0.116917 | 0.193624 | 0.1279874 | 0.16307
0.1380063 | 0.1392651 | 0.141538 | 0.1289538 | 0.1297077 | 0.1638439 | 0.1874076 | 0.1412962 | 0.1167022 | 0.1941171 | 0.1280604 | 0.1629217
0.1378782 | 0.1388602 | 0.1416499 | 0.128489 | 0.1296926 | 0.1636897 | 0.1876989 | 0.1412243 | 0.1166178 | 0.1940852 | 0.1278246 | 0.1631714
0.1379081 | 0.1383836 | 0.1418585 | 0.1284875 | 0.129648 | 0.1637242 | 0.1877825 | 0.1415744 | 0.1164637 | 0.1945499 | 0.1277544 | 0.1632038
0.1378325 | 0.1378401 | 0.1418375 | 0.1283917 | 0.1295936 | 0.1633732 | 0.1877276 | 0.141832 | 0.1164772 | 0.1947298 | 0.127754 | 0.1632049
0.1378805 | 0.1379978 | 0.1419628 | 0.1284787 | 0.130008 | 0.1634138 | 0.187695 | 0.141625 | 0.116151 | 0.1947653 | 0.1275876 | 0.1630643
0.1376466 | 0.1380001 | 0.1418369 | 0.1285033 | 0.1295951 | 0.1634009 | 0.1875084 | 0.1418396 | 0.1156388 | 0.1946964 | 0.1276817 | 0.1628983
0.1380699 | 0.1375245 | 0.1420027 | 0.1287701 | 0.1294116 | 0.1630353 | 0.1872528 | 0.1419096 | 0.1157617 | 0.1944885 | 0.1277034 | 0.1628177
0.1385673 | 0.1376174 | 0.141799 | 0.1289434 | 0.1296373 | 0.1633688 | 0.1872456 | 0.1421882 | 0.1154091 | 0.1948565 | 0.1276296 | 0.1627284
0.1387548 | 0.1375237 | 0.1416995 | 0.1294063 | 0.1296005 | 0.1633453 | 0.1872781 | 0.1421877 | 0.1152597 | 0.1950394 | 0.1277846 | 0.1629663
0.1386035 | 0.1378313 | 0.1416637 | 0.1293822 | 0.129762 | 0.1631745 | 0.1871486 | 0.142394 | 0.1146523 | 0.1948853 | 0.127851 | 0.1632707
0.1386329 | 0.1380775 | 0.1416141 | 0.1293675 | 0.1298926 | 0.1632047 | 0.1872487 | 0.142318 | 0.1144968 | 0.195242 | 0.1276653 | 0.1633871
0.1390084 | 0.1385964 | 0.1413559 | 0.1295726 | 0.1298319 | 0.1628326 | 0.1874057 | 0.1424615 | 0.114498 | 0.195555 | 0.1278022 | 0.1634636
0.1388184 | 0.1381636 | 0.141639 | 0.1296447 | 0.1296346 | 0.1627392 | 0.187228 | 0.1423979 | 0.1143375 | 0.1957771 | 0.1276723 | 0.1635485
0.1385084 | 0.1389024 | 0.1414876 | 0.1296505 | 0.1296922 | 0.1627721 | 0.1868985 | 0.1424409 | 0.1136486 | 0.1957517 | 0.1279113 | 0.1635095
0.1388032 | 0.1386995 | 0.1412612 | 0.1298219 | 0.1293074 | 0.1628816 | 0.1866526 | 0.1423569 | 0.1130921 | 0.1954482 | 0.1277871 | 0.1635948
0.1390038 | 0.1384518 | 0.1410848 | 0.1294875 | 0.1298938 | 0.1629049 | 0.1866545 | 0.1423382 | 0.1132774 | 0.1952879 | 0.1281088 | 0.1635525
0.1393784 | 0.1387468 | 0.141234 | 0.1293598 | 0.1301529 | 0.1632878 | 0.1863618 | 0.1421876 | 0.1133493 | 0.1953554 | 0.1282139 | 0.1633074
0.139914 | 0.1391961 | 0.1416343 | 0.1297407 | 0.1301892 | 0.1629268 | 0.1862438 | 0.1425108 | 0.1132996 | 0.1961599 | 0.1281927 | 0.1633772
0.1404487 | 0.1389581 | 0.1413583 | 0.1296014 | 0.1306966 | 0.1629576 | 0.1864294 | 0.1426809 | 0.1134457 | 0.1963137 | 0.1281747 | 0.1634956
0.1404788 | 0.1388081 | 0.1414544 | 0.129588 | 0.1302608 | 0.1622699 | 0.1865187 | 0.1426114 | 0.1135833 | 0.1962529 | 0.1282685 | 0.1631402
0.140307 | 0.1381793 | 0.1417468 | 0.1297789 | 0.1304848 | 0.1619052 | 0.1863031 | 0.1425534 | 0.1137719 | 0.1959746 | 0.1283456 | 0.163207
0.1410134 | 0.1378395 | 0.1416872 | 0.1300068 | 0.129759 | 0.1623554 | 0.1860475 | 0.1420864 | 0.1141866 | 0.196315 | 0.128341 | 0.1631238
0.1410119 | 0.1384904 | 0.1417197 | 0.1303648 | 0.129703 | 0.1623957 | 0.1860642 | 0.1422758 | 0.1137817 | 0.1964699 | 0.1282921 | 0.16316
0.1408509 | 0.1385167 | 0.1415242 | 0.1305682 | 0.1298691 | 0.1629199 | 0.1862257 | 0.1421242 | 0.1136975 | 0.1962199 | 0.1285692 | 0.1632105
0.1411595 | 0.1384572 | 0.1417371 | 0.1306039 | 0.1298466 | 0.1632368 | 0.1861358 | 0.1423961 | 0.1135812 | 0.1962265 | 0.1288747 | 0.1631177
0.1416229 | 0.1385589 | 0.1415824 | 0.1309305 | 0.1295483 | 0.1635055 | 0.1860946 | 0.1423743 | 0.1134318 | 0.1958597 | 0.1288171 | 0.1635339
0.1415602 | 0.1382804 | 0.141291 | 0.1312033 | 0.1296471 | 0.16316 | 0.1860123 | 0.1423785 | 0.113548 | 0.1955836 | 0.1291746 | 0.1639924
0.1412944 | 0.1378788 | 0.1414173 | 0.1315302 | 0.12931 | 0.1628939 | 0.1861152 | 0.14229 | 0.1132951 | 0.1953868 | 0.1294677 | 0.1640215
0.1415755 | 0.137607 | 0.1414744 | 0.1315416 | 0.1292407 | 0.1624909 | 0.1858836 | 0.1422612 | 0.1136549 | 0.1954428 | 0.1297441 | 0.1637326
0.1417867 | 0.1369956 | 0.1412637 | 0.1316173 | 0.1290751 | 0.1624093 | 0.1857729 | 0.1423994 | 0.1144187 | 0.1952465 | 0.1298165 | 0.1636151
0.1418053 | 0.136423 | 0.1411457 | 0.1317692 | 0.1288785 | 0.161929 | 0.185857 | 0.1422045 | 0.1145087 | 0.1949783 | 0.1302631 | 0.1634811
0.1418753 | 0.1366331 | 0.1409706 | 0.1319906 | 0.1286415 | 0.1621167 | 0.185743 | 0.1421549 | 0.1155162 | 0.1949227 | 0.1302054 | 0.1631256
0.1422458 | 0.136702 | 0.1405782 | 0.1321173 | 0.1283245 | 0.1619905 | 0.1856663 | 0.1424094 | 0.115444 | 0.1947047 | 0.1302538 | 0.1631306
0.1419242 | 0.1364476 | 0.1403286 | 0.1320842 | 0.1280375 | 0.1616252 | 0.1856398 | 0.1423829 | 0.1150825 | 0.1946998 | 0.1302118 | 0.1630018
0.1416064 | 0.1365837 | 0.139902 | 0.1319488 | 0.1277348 | 0.1616044 | 0.1855006 | 0.1425133 | 0.1150953 | 0.1942299 | 0.1302685 | 0.16326
0.141811 | 0.1362675 | 0.1396686 | 0.1318875 | 0.1276922 | 0.1613528 | 0.1851898 | 0.1424339 | 0.1156376 | 0.1940916 | 0.1301155 | 0.1631994
0.1420784 | 0.1363692 | 0.1395837 | 0.131804 | 0.1274962 | 0.1616501 | 0.185092 | 0.1421928 | 0.1159378 | 0.1936244 | 0.1303676 | 0.1633649
0.1420289 | 0.136288 | 0.1394298 | 0.1319785 | 0.1276185 | 0.1614899 | 0.185269 | 0.1423491 | 0.1151774 | 0.1935987 | 0.1304309 | 0.1631633
0.1420974 | 0.1364098 | 0.1390313 | 0.1322112 | 0.1273313 | 0.1621936 | 0.1853067 | 0.142205 | 0.1155288 | 0.193177 | 0.1305432 | 0.1631934
0.142006 | 0.1363228 | 0.1386734 | 0.1319962 | 0.1271296 | 0.1626303 | 0.1853261 | 0.1419971 | 0.1153394 | 0.1936244 | 0.1309276 | 0.1629791
0.1417777 | 0.1365432 | 0.1385049 | 0.1319614 | 0.1274342 | 0.1625922 | 0.1854903 | 0.1416274 | 0.1151956 | 0.1929678 | 0.1309616 | 0.1630525
0.1412685 | 0.1367735 | 0.1381171 | 0.1319 | 0.1279746 | 0.1621386 | 0.1853789 | 0.141838 | 0.1151423 | 0.192641 | 0.1310368 | 0.1632892
0.1412138 | 0.1364653 | 0.1377622 | 0.1319289 | 0.1279735 | 0.1626111 | 0.1853964 | 0.1414799 | 0.1155246 | 0.1923972 | 0.1309928 | 0.1630303
0.1411736 | 0.1365441 | 0.1374164 | 0.1318836 | 0.1277516 | 0.1625661 | 0.1851817 | 0.1414655 | 0.1157379 | 0.1925239 | 0.1310915 | 0.1629981
0.1408944 | 0.136347 | 0.1371726 | 0.1316661 | 0.1277534 | 0.1629579 | 0.185282 | 0.1414769 | 0.1157853 | 0.1922063 | 0.1309162 | 0.1628325
0.1406508 | 0.1364589 | 0.1367648 | 0.1317175 | 0.1272869 | 0.1625527 | 0.1856039 | 0.1414485 | 0.1155199 | 0.1926405 | 0.1312664 | 0.1628285
0.1407975 | 0.1370871 | 0.1364369 | 0.1314829 | 0.1274946 | 0.1629286 | 0.1854226 | 0.1417391 | 0.1156562 | 0.1923589 | 0.1315113 | 0.1626797
0.1411823 | 0.1371324 | 0.1361106 | 0.1313885 | 0.1273153 | 0.1630612 | 0.1855419 | 0.1419457 | 0.1158951 | 0.192079 | 0.1317545 | 0.1628728
0.1411702 | 0.1371224 | 0.1361389 | 0.1314688 | 0.1268998 | 0.1625974 | 0.1854477 | 0.1420109 | 0.1159518 | 0.1922617 | 0.1317587 | 0.1632776
0.1411459 | 0.1370771 | 0.136259 | 0.1316553 | 0.1268956 | 0.1627035 | 0.1854434 | 0.1418633 | 0.1158921 | 0.191949 | 0.1318855 | 0.1632356
0.1411064 | 0.1370633 | 0.1362449 | 0.1317698 | 0.1274226 | 0.1625889 | 0.1856046 | 0.1414474 | 0.1159638 | 0.1916764 | 0.1319809 | 0.1633014
0.1411365 | 0.1365558 | 0.1359582 | 0.1318528 | 0.1273868 | 0.1625743 | 0.1856343 | 0.1414502 | 0.1161018 | 0.1921334 | 0.1319782 | 0.1638567
0.1409771 | 0.1370724 | 0.1359352 | 0.1317736 | 0.1272138 | 0.1629264 | 0.1854773 | 0.141474 | 0.1162875 | 0.1917409 | 0.1318655 | 0.1641213
0.1405115 | 0.137364 | 0.1356417 | 0.1314989 | 0.1272624 | 0.1630215 | 0.1854691 | 0.1413331 | 0.1162086 | 0.1917718 | 0.1317289 | 0.1640511
0.1402597 | 0.136988 | 0.13554 | 0.1313646 | 0.1274477 | 0.163417 | 0.1857622 | 0.1416353 | 0.1164719 | 0.1915227 | 0.1314908 | 0.1641589
0.1399746 | 0.1370772 | 0.1353714 | 0.131521 | 0.1273324 | 0.1632832 | 0.1861292 | 0.1415553 | 0.1163259 | 0.1917156 | 0.131357 | 0.164392
0.139813 | 0.1373827 | 0.1352612 | 0.1313452 | 0.1272661 | 0.1633738 | 0.1862106 | 0.1415601 | 0.1162049 | 0.1915725 | 0.1313137 | 0.1642914
0.1400262 | 0.1373768 | 0.1350924 | 0.1310794 | 0.1273906 | 0.1635425 | 0.1861952 | 0.1412857 | 0.1165818 | 0.1915604 | 0.1312441 | 0.1643991
0.140225 | 0.1374323 | 0.1350379 | 0.1311904 | 0.1271034 | 0.1632545 | 0.1862661 | 0.1412881 | 0.1170716 | 0.191564 | 0.1311067 | 0.1642428
0.1402942 | 0.1371281 | 0.1346976 | 0.1311802 | 0.1267331 | 0.163133 | 0.1863681 | 0.1410283 | 0.116373 | 0.1917789 | 0.1313714 | 0.1641077
0.1400626 | 0.1371015 | 0.1349492 | 0.1312451 | 0.1268824 | 0.1630061 | 0.1864328 | 0.1407502 | 0.1164248 | 0.1915544 | 0.1315889 | 0.1635623
0.1399867 | 0.1371421 | 0.1347518 | 0.1311543 | 0.1265225 | 0.1635605 | 0.1866686 | 0.1405407 | 0.1162692 | 0.1912811 | 0.1314484 | 0.1637714
0.1399692 | 0.1371122 | 0.1344615 | 0.130875 | 0.1268288 | 0.1636225 | 0.1868906 | 0.140406 | 0.115894 | 0.1912291 | 0.1313646 | 0.1637053
0.1398572 | 0.1369079 | 0.1346806 | 0.1308548 | 0.1266405 | 0.1638692 | 0.1869452 | 0.140093 | 0.1156816 | 0.1907862 | 0.1310997 | 0.1635624
0.1396248 | 0.1369695 | 0.1348231 | 0.13063 | 0.1268148 | 0.1640391 | 0.1867284 | 0.1400702 | 0.1158547 | 0.1900309 | 0.1311593 | 0.1635547
0.1392069 | 0.1378481 | 0.134549 | 0.1305669 | 0.12668 | 0.16385 | 0.1870044 | 0.1397528 | 0.1162398 | 0.1900794 | 0.1313939 | 0.1633868
0.1388291 | 0.1377541 | 0.1344672 | 0.1303815 | 0.1268931 | 0.1639869 | 0.1872224 | 0.1395559 | 0.1166342 | 0.1900056 | 0.1312304 | 0.1631984
0.1385217 | 0.1376247 | 0.1345244 | 0.1301001 | 0.1267075 | 0.1641141 | 0.1875302 | 0.1393343 | 0.1165135 | 0.1898189 | 0.1309362 | 0.1632492
0.1385012 | 0.1375006 | 0.1341412 | 0.1299756 | 0.1262301 | 0.1644126 | 0.1874591 | 0.1389134 | 0.1165956 | 0.1897981 | 0.1313086 | 0.1634719
0.1382765 | 0.1369715 | 0.1340757 | 0.1298927 | 0.1264537 | 0.1645248 | 0.1872595 | 0.1388462 | 0.116703 | 0.1894503 | 0.1313562 | 0.1634218
0.1380565 | 0.1367068 | 0.1340946 | 0.1299616 | 0.1266874 | 0.1648606 | 0.187361 | 0.1384782 | 0.1163232 | 0.1898066 | 0.1311419 | 0.1633408
0.1379236 | 0.1366891 | 0.1336816 | 0.129758 | 0.1269502 | 0.1653099 | 0.1871227 | 0.1383032 | 0.1171368 | 0.1899177 | 0.1314377 | 0.1633682
0.1374069 | 0.1372556 | 0.1338183 | 0.1296449 | 0.126864 | 0.1655352 | 0.1871545 | 0.1381448 | 0.1165343 | 0.1902097 | 0.1313077 | 0.1634573
0.137406 | 0.1378584 | 0.1333843 | 0.129527 | 0.1268241 | 0.1661476 | 0.1871036 | 0.1377432 | 0.116559 | 0.190013 | 0.1311477 | 0.1632989
0.1373317 | 0.1378706 | 0.133381 | 0.1295303 | 0.1270436 | 0.1664088 | 0.1872169 | 0.1371822 | 0.1168544 | 0.1895932 | 0.1314331 | 0.1634378
0.1376772 | 0.1381227 | 0.1333395 | 0.1292505 | 0.1275202 | 0.1665253 | 0.1872669 | 0.1371494 | 0.1162838 | 0.1894993 | 0.1315487 | 0.1633967
0.1378186 | 0.1383891 | 0.133339 | 0.1289089 | 0.1272528 | 0.1664964 | 0.1873691 | 0.1370915 | 0.1159107 | 0.1894609 | 0.1318019 | 0.1634057
0.1376193 | 0.1385215 | 0.1333225 | 0.1288548 | 0.127188 | 0.1665958 | 0.187741 | 0.1369559 | 0.1160045 | 0.189431 | 0.1318301 | 0.1634061
0.1373356 | 0.1382572 | 0.1333262 | 0.1288529 | 0.1270803 | 0.1661143 | 0.1879427 | 0.1368083 | 0.1159336 | 0.1886618 | 0.132053 | 0.1633214
0.1377558 | 0.1381263 | 0.1334043 | 0.1288198 | 0.1270466 | 0.1660139 | 0.1878999 | 0.1367517 | 0.1162418 | 0.1890632 | 0.1319357 | 0.163145
0.1374508 | 0.1379076 | 0.1330433 | 0.1287156 | 0.1271815 | 0.1658641 | 0.1879322 | 0.1363547 | 0.1160101 | 0.1893172 | 0.1320851 | 0.1630535
0.1373136 | 0.1377426 | 0.1330321 | 0.1286152 | 0.1273428 | 0.166045 | 0.1879882 | 0.1361288 | 0.1156904 | 0.1890784 | 0.131905 | 0.1631269
0.136918 | 0.1380648 | 0.1331724 | 0.1285097 | 0.1276134 | 0.1659825 | 0.1878641 | 0.1356251 | 0.1154222 | 0.1889474 | 0.1319004 | 0.163021
0.1362417 | 0.1379285 | 0.1331246 | 0.1290283 | 0.1281333 | 0.1655073 | 0.1880485 | 0.13563 | 0.11581 | 0.1892154 | 0.1321286 | 0.163065
0.1364219 | 0.1383815 | 0.1330687 | 0.129096 | 0.1278952 | 0.1651432 | 0.1884246 | 0.1353383 | 0.1163235 | 0.1893741 | 0.1320076 | 0.1629703
0.1364988 | 0.138578 | 0.132889 | 0.1291506 | 0.1278822 | 0.1646406 | 0.1885043 | 0.13521 | 0.1158659 | 0.1897562 | 0.1317585 | 0.1627595
0.1363521 | 0.138438 | 0.1330741 | 0.129218 | 0.127851 | 0.1645929 | 0.1887309 | 0.1352315 | 0.1157934 | 0.1897135 | 0.1313744 | 0.1623127
0.1363187 | 0.138265 | 0.1331126 | 0.1289705 | 0.1276532 | 0.1644373 | 0.1888373 | 0.1347924 | 0.1160065 | 0.1899859 | 0.1311984 | 0.1626227
0.1364845 | 0.1377249 | 0.1330711 | 0.1290179 | 0.1278957 | 0.1640762 | 0.1890463 | 0.1345701 | 0.1156133 | 0.1892752 | 0.131074 | 0.1626219
0.1366973 | 0.1387352 | 0.1331964 | 0.1289935 | 0.1280744 | 0.1638672 | 0.1889182 | 0.1345494 | 0.1155987 | 0.1894309 | 0.1309483 | 0.1625135
0.1368955 | 0.1389259 | 0.133188 | 0.1288967 | 0.1284642 | 0.163692 | 0.1886862 | 0.1345538 | 0.1153764 | 0.1892268 | 0.1305442 | 0.1623857
0.1371514 | 0.1384826 | 0.1334773 | 0.1287062 | 0.1287528 | 0.1636459 | 0.1888089 | 0.1344169 | 0.1156883 | 0.1891663 | 0.1306582 | 0.1623756
0.1371304 | 0.1384205 | 0.1339053 | 0.1284889 | 0.1290391 | 0.1635053 | 0.1889578 | 0.1340997 | 0.1155986 | 0.1893674 | 0.1304557 | 0.162486
0.1369342 | 0.1391477 | 0.1339224 | 0.1284585 | 0.1289101 | 0.1633652 | 0.1890761 | 0.1341101 | 0.115221 | 0.1896897 | 0.1305404 | 0.1623652
0.1372508 | 0.1397512 | 0.1340035 | 0.1282611 | 0.1289796 | 0.1629003 | 0.1891581 | 0.1339353 | 0.1146314 | 0.189974 | 0.1305733 | 0.1624585
0.1368696 | 0.1399048 | 0.1341771 | 0.1282174 | 0.129275 | 0.1625276 | 0.1890769 | 0.1339822 | 0.1143809 | 0.1900317 | 0.1301833 | 0.162234
0.1367487 | 0.1395442 | 0.1341294 | 0.1281535 | 0.1296727 | 0.1621303 | 0.1891942 | 0.1341954 | 0.1140992 | 0.1897177 | 0.130022 | 0.1623589
0.1369896 | 0.1396564 | 0.1341279 | 0.1281455 | 0.1298609 | 0.1623272 | 0.1892794 | 0.1343803 | 0.113378 | 0.189154 | 0.1297201 | 0.1625592
0.137057 | 0.1396686 | 0.1342043 | 0.1280586 | 0.1297495 | 0.162697 | 0.1892475 | 0.1343671 | 0.1137944 | 0.1893703 | 0.1295972 | 0.1622978
0.136976 | 0.1393846 | 0.1340196 | 0.1279593 | 0.1298957 | 0.1621278 | 0.1891403 | 0.1341692 | 0.1142419 | 0.1896043 | 0.1295205 | 0.1616271
0.1372643 | 0.1395204 | 0.1339465 | 0.1279031 | 0.1301908 | 0.1616028 | 0.1888823 | 0.1340851 | 0.1139011 | 0.1896479 | 0.1295103 | 0.1616211
0.1372453 | 0.1398552 | 0.1340365 | 0.1279677 | 0.1303018 | 0.1613769 | 0.1889543 | 0.1340084 | 0.1139143 | 0.1896595 | 0.1298192 | 0.161079
0.1375486 | 0.1401261 | 0.1339212 | 0.1279159 | 0.1305244 | 0.1610286 | 0.1888098 | 0.133877 | 0.1139044 | 0.1896023 | 0.1298294 | 0.1609507
0.1379431 | 0.1405237 | 0.1340983 | 0.1281607 | 0.1306259 | 0.1605221 | 0.1885703 | 0.1337461 | 0.1140867 | 0.1898952 | 0.1297858 | 0.1608916
0.1381726 | 0.1406957 | 0.134318 | 0.1279184 | 0.1305364 | 0.1601976 | 0.1886865 | 0.1338626 | 0.1141091 | 0.1900543 | 0.1299497 | 0.1608608
0.1386131 | 0.1406463 | 0.1346321 | 0.1277401 | 0.1308745 | 0.1599465 | 0.1885247 | 0.1338877 | 0.1140774 | 0.1902232 | 0.1297975 | 0.160805
0.1388854 | 0.1411742 | 0.1346733 | 0.1277505 | 0.1309901 | 0.1597775 | 0.1887241 | 0.1335847 | 0.1137934 | 0.1904271 | 0.12971 | 0.161102
0.1388114 | 0.1416222 | 0.1348912 | 0.1278927 | 0.1310064 | 0.1596272 | 0.188702 | 0.133521 | 0.1140601 | 0.1902998 | 0.1297765 | 0.161152
0.1388471 | 0.1420122 | 0.1348526 | 0.1276578 | 0.1312479 | 0.1596008 | 0.1887755 | 0.133617 | 0.1142249 | 0.1900508 | 0.1299899 | 0.1607862
0.139224 | 0.1418537 | 0.1351397 | 0.1276893 | 0.1310462 | 0.1600244 | 0.1891188 | 0.1333234 | 0.1141662 | 0.1905708 | 0.1299306 | 0.1604854
0.1395002 | 0.142092 | 0.1353524 | 0.1278805 | 0.1309355 | 0.1602165 | 0.1887933 | 0.1335951 | 0.1137835 | 0.1906953 | 0.1299929 | 0.1601096
0.1401539 | 0.1420629 | 0.1358087 | 0.1280462 | 0.1315888 | 0.160118 | 0.1887159 | 0.1334817 | 0.1137494 | 0.1904672 | 0.1300107 | 0.1599226
0.140171 | 0.1425294 | 0.1358478 | 0.1279913 | 0.1317668 | 0.1602547 | 0.1886425 | 0.1333953 | 0.1139243 | 0.1900755 | 0.1305132 | 0.1598969
0.1410056 | 0.1426664 | 0.1357743 | 0.1282981 | 0.1319499 | 0.1597661 | 0.1888664 | 0.1333071 | 0.1141105 | 0.1903592 | 0.1306997 | 0.1598042
0.1409118 | 0.1429384 | 0.1361667 | 0.1281928 | 0.1322678 | 0.1595164 | 0.1889726 | 0.1335341 | 0.1141773 | 0.1908386 | 0.1309354 | 0.1593656
0.1414113 | 0.1435603 | 0.1364979 | 0.1285355 | 0.1316774 | 0.1593236 | 0.1887304 | 0.1335646 | 0.113946 | 0.1906391 | 0.1309643 | 0.1593708
0.1411671 | 0.1429504 | 0.1360402 | 0.1285061 | 0.1313235 | 0.1591335 | 0.1887177 | 0.1335843 | 0.114118 | 0.190723 | 0.1310338 | 0.159539
0.1411725 | 0.1427721 | 0.1357332 | 0.1284383 | 0.1312826 | 0.1589233 | 0.1886655 | 0.1333918 | 0.1140489 | 0.1902408 | 0.1312926 | 0.159683
0.1409605 | 0.1421365 | 0.1358015 | 0.1289047 | 0.1308889 | 0.1587243 | 0.1885129 | 0.1334698 | 0.1142442 | 0.1903768 | 0.131421 | 0.1596366
0.1409591 | 0.142241 | 0.1354683 | 0.1291059 | 0.1310753 | 0.1594053 | 0.1885853 | 0.1336104 | 0.1144553 | 0.1911591 | 0.131491 | 0.1599117
0.1411438 | 0.142866 | 0.1350598 | 0.129328 | 0.1308494 | 0.1598514 | 0.1888 | 0.1338688 | 0.114389 | 0.1916644 | 0.1318535 | 0.1599606
0.1414961 | 0.1428187 | 0.1351003 | 0.1292939 | 0.1311431 | 0.1590248 | 0.1889913 | 0.1342208 | 0.1138922 | 0.1914183 | 0.1320306 | 0.1599494
0.1415943 | 0.1419704 | 0.1349965 | 0.1295327 | 0.1313357 | 0.1590833 | 0.1890046 | 0.1339917 | 0.113701 | 0.1913374 | 0.1322712 | 0.1597214
0.141393 | 0.1414869 | 0.1349273 | 0.1299054 | 0.1309871 | 0.1586142 | 0.1888044 | 0.1340276 | 0.1138161 | 0.1915597 | 0.1324093 | 0.1597191
0.141306 | 0.1414406 | 0.134957 | 0.1298362 | 0.1308384 | 0.1584737 | 0.1887444 | 0.1338143 | 0.1135003 | 0.1914329 | 0.1326598 | 0.1595643
0.1412995 | 0.1407722 | 0.135009 | 0.1300011 | 0.1312869 | 0.1579513 | 0.1887227 | 0.1336949 | 0.1137838 | 0.1920024 | 0.1326212 | 0.1594878
0.141708 | 0.1409603 | 0.1350926 | 0.1299165 | 0.1316283 | 0.1575567 | 0.1884906 | 0.1335275 | 0.1132321 | 0.1923525 | 0.1327618 | 0.1590898
0.141586 | 0.1409281 | 0.1349997 | 0.1297963 | 0.1317275 | 0.1572631 | 0.1883272 | 0.1337552 | 0.1130216 | 0.1931158 | 0.1329152 | 0.1590552
0.1414534 | 0.1408054 | 0.1348686 | 0.1297996 | 0.131664 | 0.1570303 | 0.1884007 | 0.1335429 | 0.112687 | 0.1930997 | 0.1327382 | 0.159277
0.1414352 | 0.1408221 | 0.1346102 | 0.1297039 | 0.1319114 | 0.1568348 | 0.188327 | 0.1336086 | 0.1118619 | 0.1932077 | 0.1328609 | 0.1595476
0.1414325 | 0.1407534 | 0.1345143 | 0.1296189 | 0.1319631 | 0.1572568 | 0.1882072 | 0.1336197 | 0.1113825 | 0.1936281 | 0.1328561 | 0.1597057
0.1416204 | 0.1408632 | 0.1343937 | 0.1295626 | 0.1319267 | 0.1573611 | 0.1885424 | 0.1333526 | 0.1109034 | 0.193647 | 0.1328766 | 0.160005
0.1416455 | 0.1407106 | 0.1342865 | 0.1295895 | 0.1321199 | 0.1573188 | 0.1885759 | 0.1332355 | 0.1113733 | 0.193358 | 0.1331644 | 0.1603979
0.1420409 | 0.1407652 | 0.1339222 | 0.1299099 | 0.1323773 | 0.1576806 | 0.1886193 | 0.1333484 | 0.1114828 | 0.193402 | 0.1330448 | 0.1606869
0.1423328 | 0.1406159 | 0.1342042 | 0.130139 | 0.1323342 | 0.1578203 | 0.1885724 | 0.1330735 | 0.1115006 | 0.1940645 | 0.1333416 | 0.1604908
0.1419183 | 0.1408392 | 0.1339771 | 0.1303995 | 0.1322294 | 0.157968 | 0.1888408 | 0.1329045 | 0.1113194 | 0.1935973 | 0.1337206 | 0.1604897
0.1418113 | 0.1408284 | 0.1339911 | 0.1305109 | 0.1321431 | 0.15739 | 0.1889621 | 0.1332236 | 0.110919 | 0.1938719 | 0.1335087 | 0.1603866
0.1418387 | 0.1411759 | 0.1337971 | 0.1305423 | 0.1320763 | 0.1573632 | 0.1888705 | 0.133138 | 0.1108025 | 0.1941854 | 0.1336121 | 0.1607711
0.1421401 | 0.1411538 | 0.1338377 | 0.1305546 | 0.1321817 | 0.1572904 | 0.1889427 | 0.1330128 | 0.1108967 | 0.1945184 | 0.1335171 | 0.1606052
0.1421138 | 0.1412264 | 0.13373 | 0.1305205 | 0.1322782 | 0.1570698 | 0.1889587 | 0.1330394 | 0.1107994 | 0.1948279 | 0.1331327 | 0.1607225
0.1421245 | 0.1412527 | 0.1337423 | 0.1306132 | 0.1320597 | 0.1573904 | 0.1891103 | 0.1330816 | 0.1108125 | 0.195206 | 0.1335534 | 0.1607943
0.1424017 | 0.1406942 | 0.1337989 | 0.1306661 | 0.1312679 | 0.1578874 | 0.1894657 | 0.1329979 | 0.110703 | 0.1956286 | 0.1333466 | 0.1605265
0.1425347 | 0.1409315 | 0.1339745 | 0.1306547 | 0.1307972 | 0.1576547 | 0.1895614 | 0.1331278 | 0.1104799 | 0.1959141 | 0.1333876 | 0.1608232
0.1424529 | 0.140514 | 0.1340823 | 0.1306224 | 0.1309557 | 0.157775 | 0.1896832 | 0.1331361 | 0.110186 | 0.1962403 | 0.1332707 | 0.1609106
0.1425257 | 0.1404634 | 0.1339476 | 0.1311278 | 0.1312171 | 0.1577442 | 0.1895359 | 0.1330922 | 0.1106818 | 0.1965409 | 0.133165 | 0.1611772
0.1421559 | 0.1409197 | 0.1340714 | 0.1309026 | 0.1314151 | 0.158035 | 0.1895215 | 0.1330771 | 0.1104943 | 0.1961706 | 0.1332593 | 0.1613664
0.1421084 | 0.1406978 | 0.134295 | 0.1312238 | 0.1312139 | 0.1579081 | 0.1897527 | 0.1328431 | 0.1102971 | 0.1962546 | 0.1335236 | 0.1614003
0.142181 | 0.1406477 | 0.1343646 | 0.1313774 | 0.130813 | 0.1579655 | 0.1900071 | 0.1325018 | 0.1103466 | 0.196473 | 0.1334034 | 0.1614049
0.1422338 | 0.1409375 | 0.1340591 | 0.1314503 | 0.1310422 | 0.1584014 | 0.1901928 | 0.1323266 | 0.1102238 | 0.1963869 | 0.1336882 | 0.1611601
0.1422114 | 0.1407392 | 0.1340793 | 0.1314105 | 0.1310805 | 0.1589225 | 0.1903714 | 0.1325789 | 0.1104565 | 0.1968869 | 0.1334649 | 0.1613336
0.1419737 | 0.1409394 | 0.1342039 | 0.1313744 | 0.1307862 | 0.159181 | 0.19045 | 0.1327387 | 0.1099991 | 0.1967571 | 0.1337181 | 0.161194
0.1418858 | 0.1411129 | 0.1341932 | 0.1311349 | 0.1306817 | 0.1593296 | 0.190546 | 0.1324546 | 0.1105308 | 0.1967528 | 0.1335866 | 0.1607527
0.1420022 | 0.1406268 | 0.1344105 | 0.1310493 | 0.130247 | 0.1591202 | 0.1907022 | 0.1323645 | 0.1104364 | 0.1965369 | 0.1332211 | 0.1602584
0.1419309 | 0.1402793 | 0.1347448 | 0.1313342 | 0.1300758 | 0.1588871 | 0.1907868 | 0.1321836 | 0.1106041 | 0.1965079 | 0.1332403 | 0.1601762
0.1421911 | 0.1401836 | 0.1347808 | 0.1312022 | 0.1296404 | 0.1586945 | 0.1908454 | 0.1321048 | 0.1105873 | 0.1965773 | 0.1334247 | 0.1600066
0.1423731 | 0.1399838 | 0.1347834 | 0.1312316 | 0.1297623 | 0.1587442 | 0.1908041 | 0.1317774 | 0.1106078 | 0.1964948 | 0.1336263 | 0.1598155
0.1423831 | 0.1399045 | 0.135074 | 0.1313754 | 0.1295461 | 0.1587695 | 0.190704 | 0.1317049 | 0.1102408 | 0.1960321 | 0.1332929 | 0.1596446
0.1416853 | 0.1396257 | 0.1349298 | 0.131348 | 0.1295875 | 0.1582011 | 0.1908207 | 0.1317315 | 0.1096609 | 0.1955452 | 0.1334271 | 0.1597594
0.1416094 | 0.1391552 | 0.1348917 | 0.1309897 | 0.1290093 | 0.1584731 | 0.1911532 | 0.1313188 | 0.1088493 | 0.19543 | 0.1335796 | 0.1598629
0.1417275 | 0.1394121 | 0.1352907 | 0.1307212 | 0.1291335 | 0.1583967 | 0.1911469 | 0.1311793 | 0.1094926 | 0.195379 | 0.1334129 | 0.1600539
0.1415382 | 0.1392913 | 0.1350371 | 0.1305092 | 0.1288738 | 0.1584808 | 0.1913605 | 0.1313124 | 0.1092179 | 0.1954895 | 0.1329506 | 0.1601273
0.1414497 | 0.1392593 | 0.1352382 | 0.129983 | 0.1291775 | 0.1582275 | 0.1914699 | 0.1316491 | 0.1094027 | 0.1953514 | 0.1330088 | 0.1601366
0.1413121 | 0.1386433 | 0.1352775 | 0.1301217 | 0.1288443 | 0.1587966 | 0.1914142 | 0.1316686 | 0.1092177 | 0.1955579 | 0.13354 | 0.1601795
0.1414872 | 0.1384979 | 0.1353542 | 0.129801 | 0.1286648 | 0.1584507 | 0.1913913 | 0.1317498 | 0.108961 | 0.196169 | 0.1335567 | 0.159731
0.1419788 | 0.1380937 | 0.1351419 | 0.129552 | 0.128812 | 0.1587732 | 0.1915739 | 0.1316326 | 0.1091959 | 0.1965138 | 0.1333684 | 0.1597797
0.1419412 | 0.1378233 | 0.135377 | 0.1293125 | 0.1289686 | 0.1593132 | 0.1917947 | 0.1315215 | 0.1087322 | 0.1963915 | 0.1333696 | 0.1599113
0.1422394 | 0.1378081 | 0.1355442 | 0.1290182 | 0.1288381 | 0.1595512 | 0.1917876 | 0.1318373 | 0.1087125 | 0.1963475 | 0.1331534 | 0.1600026
0.1429204 | 0.1378824 | 0.1351936 | 0.1291521 | 0.1291254 | 0.1597454 | 0.191953 | 0.1319471 | 0.1089511 | 0.1961188 | 0.1333207 | 0.159716
0.142752 | 0.137528 | 0.1354841 | 0.1290178 | 0.1291479 | 0.1595324 | 0.1918989 | 0.1319245 | 0.1090408 | 0.1959162 | 0.1331448 | 0.1597527
0.1427878 | 0.1376943 | 0.1351107 | 0.1290426 | 0.1289677 | 0.1598995 | 0.1921971 | 0.1318752 | 0.1088317 | 0.1964629 | 0.1330474 | 0.1597149
0.142889 | 0.137974 | 0.1345583 | 0.1290428 | 0.1292714 | 0.1598804 | 0.1923204 | 0.132064 | 0.1092044 | 0.196041 | 0.1328538 | 0.1598733
0.1427265 | 0.1379497 | 0.1345075 | 0.1290186 | 0.1293786 | 0.1599174 | 0.1924668 | 0.1318233 | 0.1088423 | 0.1954887 | 0.1330367 | 0.1597872
0.1434236 | 0.1379277 | 0.1343714 | 0.1290323 | 0.1293586 | 0.1602093 | 0.1926741 | 0.1317028 | 0.1090887 | 0.194935 | 0.1332502 | 0.1597903
0.1434454 | 0.1377752 | 0.134365 | 0.1291808 | 0.1298333 | 0.1598293 | 0.1929358 | 0.1319353 | 0.1087032 | 0.1950513 | 0.1332947 | 0.1599962
0.1436526 | 0.1376964 | 0.1344662 | 0.1292952 | 0.1294303 | 0.1596112 | 0.1929035 | 0.1324195 | 0.1093726 | 0.1954954 | 0.1330782 | 0.1599062
0.1436244 | 0.137784 | 0.1343639 | 0.1292959 | 0.1292316 | 0.1595912 | 0.1930472 | 0.1327082 | 0.109376 | 0.1955466 | 0.1330295 | 0.1599256
0.1433825 | 0.136926 | 0.1342936 | 0.1294232 | 0.1294143 | 0.1593206 | 0.1933614 | 0.1328951 | 0.1098064 | 0.1954829 | 0.1324296 | 0.1597315
0.1439891 | 0.1364628 | 0.1344493 | 0.1295875 | 0.1297214 | 0.159288 | 0.1933754 | 0.1329896 | 0.1098216 | 0.1952991 | 0.1321916 | 0.1599136
0.1442851 | 0.1367843 | 0.1342986 | 0.129523 | 0.1296763 | 0.1591164 | 0.1933852 | 0.1333071 | 0.110287 | 0.1956023 | 0.1321195 | 0.1598385
0.1443758 | 0.1369375 | 0.1342177 | 0.1295412 | 0.1296539 | 0.1589286 | 0.1938406 | 0.1336399 | 0.1098103 | 0.1954432 | 0.1320439 | 0.1597815
0.1442227 | 0.1368019 | 0.1343033 | 0.1296525 | 0.1300584 | 0.1587825 | 0.1941137 | 0.13367 | 0.110134 | 0.1952452 | 0.1315774 | 0.1598688
0.144257 | 0.1373666 | 0.1340639 | 0.1294407 | 0.1299741 | 0.1585089 | 0.1941004 | 0.133789 | 0.1101239 | 0.1953485 | 0.1315691 | 0.1597605
0.1441422 | 0.1367593 | 0.1336469 | 0.1294959 | 0.1300523 | 0.1582744 | 0.1944502 | 0.1343601 | 0.1107796 | 0.1953956 | 0.1317115 | 0.1598822
0.144361 | 0.136958 | 0.1334511 | 0.1291971 | 0.1297007 | 0.1588639 | 0.1947358 | 0.1346886 | 0.1104697 | 0.1949797 | 0.1316162 | 0.1600906
0.1444319 | 0.1365708 | 0.1335822 | 0.1291145 | 0.1299868 | 0.1588146 | 0.1945398 | 0.1348519 | 0.1107233 | 0.1945041 | 0.1317762 | 0.1600619
0.144713 | 0.1367523 | 0.1335603 | 0.1290932 | 0.1301847 | 0.1590703 | 0.1944938 | 0.1349294 | 0.1112505 | 0.1941358 | 0.1316075 | 0.1604588
0.145548 | 0.1366494 | 0.1334592 | 0.1290203 | 0.1301757 | 0.1588774 | 0.1943629 | 0.1351539 | 0.1112969 | 0.1943081 | 0.1316691 | 0.1607981
0.1462078 | 0.1367683 | 0.133251 | 0.1290997 | 0.1301337 | 0.158194 | 0.1943877 | 0.1355551 | 0.1110028 | 0.1942622 | 0.1314256 | 0.1605704
0.1464034 | 0.137348 | 0.1331738 | 0.1290407 | 0.1296755 | 0.1581163 | 0.1942359 | 0.1357526 | 0.1112284 | 0.194134 | 0.1316502 | 0.1604301
0.1459243 | 0.1369106 | 0.1329453 | 0.1288948 | 0.1295132 | 0.1580687 | 0.1946031 | 0.1360503 | 0.1117682 | 0.1941551 | 0.1314441 | 0.160381
0.1457683 | 0.1366401 | 0.1330643 | 0.1289443 | 0.1293878 | 0.1581935 | 0.1947782 | 0.1362836 | 0.1117136 | 0.1941828 | 0.1314488 | 0.1603611
0.1452767 | 0.1369962 | 0.1329255 | 0.1289488 | 0.1292896 | 0.1583129 | 0.1950863 | 0.136639 | 0.111306 | 0.1943775 | 0.1313851 | 0.1605967
0.1449254 | 0.1369138 | 0.132751 | 0.1291044 | 0.1292291 | 0.1586125 | 0.194995 | 0.1368241 | 0.1115161 | 0.1944006 | 0.131318 | 0.1603238
0.1449529 | 0.1370204 | 0.1325676 | 0.1290172 | 0.1292 | 0.158526 | 0.194827 | 0.13714 | 0.1114808 | 0.194662 | 0.1309155 | 0.1606426
0.1449137 | 0.1373924 | 0.1321642 | 0.1291706 | 0.1292179 | 0.1588688 | 0.1947328 | 0.1376014 | 0.1117116 | 0.194583 | 0.1309602 | 0.1607768
0.1452708 | 0.1371246 | 0.1320585 | 0.128916 | 0.1290251 | 0.1588618 | 0.1949916 | 0.1379294 | 0.1121991 | 0.1943376 | 0.1308212 | 0.1603792
0.1453212 | 0.1379805 | 0.132186 | 0.1289255 | 0.1290375 | 0.1590697 | 0.1947999 | 0.138344 | 0.1133409 | 0.1945702 | 0.130835 | 0.1601789
0.1457616 | 0.1377403 | 0.1320537 | 0.1290166 | 0.1287783 | 0.1593941 | 0.1948382 | 0.1384596 | 0.1135173 | 0.1946063 | 0.131146 | 0.1599577
0.145389 | 0.1380958 | 0.1318518 | 0.1289304 | 0.1292795 | 0.1587081 | 0.1944228 | 0.1390759 | 0.1130743 | 0.1948319 | 0.1312951 | 0.1599937
0.1452285 | 0.1383874 | 0.1320917 | 0.1290606 | 0.1296172 | 0.1591834 | 0.1945379 | 0.1392414 | 0.1125736 | 0.1948408 | 0.1312636 | 0.1603238
0.1454484 | 0.139035 | 0.1320185 | 0.1291766 | 0.1295293 | 0.1592761 | 0.194912 | 0.1397033 | 0.1129765 | 0.1951851 | 0.1311348 | 0.1601456
0.1453874 | 0.1387156 | 0.1319081 | 0.1293384 | 0.1291271 | 0.1593233 | 0.1946997 | 0.1400205 | 0.1131509 | 0.1953913 | 0.1311359 | 0.1604022
0.1451863 | 0.1382072 | 0.1321288 | 0.1295047 | 0.129035 | 0.1592951 | 0.1947612 | 0.1403689 | 0.1130625 | 0.1954031 | 0.1314835 | 0.1602652
0.1450305 | 0.1383317 | 0.1317535 | 0.1294516 | 0.1288204 | 0.1594814 | 0.1949588 | 0.1406495 | 0.1126956 | 0.1956814 | 0.1315187 | 0.1602695
0.1452778 | 0.1383186 | 0.1315219 | 0.1298701 | 0.1288891 | 0.1594317 | 0.1948152 | 0.1406471 | 0.1127579 | 0.196115 | 0.1313752 | 0.1598882
0.1450469 | 0.138869 | 0.1314224 | 0.1301093 | 0.1289793 | 0.1598171 | 0.1952842 | 0.1408055 | 0.1134332 | 0.1961042 | 0.1313676 | 0.1599433
0.1447083 | 0.1391715 | 0.1313606 | 0.1303008 | 0.1291954 | 0.1599111 | 0.1951708 | 0.1413311 | 0.1130181 | 0.1963977 | 0.1313665 | 0.1594165
0.145171 | 0.1392507 | 0.1313247 | 0.1299813 | 0.1289391 | 0.1596225 | 0.1951916 | 0.141727 | 0.1126904 | 0.1969335 | 0.131917 | 0.1595277
0.1451944 | 0.1389403 | 0.1311589 | 0.1301068 | 0.1289397 | 0.159462 | 0.195056 | 0.1418292 | 0.1126872 | 0.1974669 | 0.1316601 | 0.1591404
0.1448536 | 0.1391842 | 0.1309549 | 0.1301867 | 0.1291526 | 0.1589808 | 0.1948766 | 0.1422012 | 0.1130575 | 0.1972203 | 0.1317169 | 0.1589775
0.1446593 | 0.1390468 | 0.1306342 | 0.1302252 | 0.1289235 | 0.1590673 | 0.1953681 | 0.1424484 | 0.1138779 | 0.1969467 | 0.1317609 | 0.1597159
0.1444039 | 0.1391237 | 0.1303096 | 0.1301584 | 0.1284054 | 0.1594671 | 0.1954103 | 0.1429604 | 0.1138178 | 0.1969162 | 0.1322409 | 0.1596683
0.1443724 | 0.138881 | 0.1299839 | 0.1304928 | 0.1279757 | 0.1594196 | 0.1955714 | 0.1431559 | 0.1136643 | 0.1974078 | 0.1324002 | 0.1595415
0.1439256 | 0.138516 | 0.1298602 | 0.1303152 | 0.1281023 | 0.1594888 | 0.1954681 | 0.1435379 | 0.1136289 | 0.1975745 | 0.1322129 | 0.1596819
0.1436054 | 0.1383973 | 0.1296892 | 0.1301339 | 0.128206 | 0.1595359 | 0.1954056 | 0.1433719 | 0.1138074 | 0.1974149 | 0.1322643 | 0.1598938
0.1433504 | 0.1383215 | 0.129433 | 0.12991 | 0.1288029 | 0.1596687 | 0.1955008 | 0.143224 | 0.1143443 | 0.1981142 | 0.1324484 | 0.1601426
0.1435754 | 0.1384454 | 0.1296504 | 0.1301046 | 0.1289032 | 0.1595848 | 0.1957871 | 0.1434676 | 0.1142858 | 0.1977965 | 0.1324425 | 0.1600653
0.1438279 | 0.1382836 | 0.1297963 | 0.1303394 | 0.1289894 | 0.1599997 | 0.1960779 | 0.1436764 | 0.1144487 | 0.1977485 | 0.1326541 | 0.1600024
0.1436669 | 0.1390212 | 0.1296165 | 0.1302804 | 0.1294306 | 0.1597667 | 0.1962443 | 0.143733 | 0.1142327 | 0.198219 | 0.1328632 | 0.159879
0.1440381 | 0.1386951 | 0.1299926 | 0.1303076 | 0.1296693 | 0.1595871 | 0.1958425 | 0.1435692 | 0.1138871 | 0.1979968 | 0.1330536 | 0.1598191
0.1439679 | 0.1388965 | 0.1303169 | 0.1305017 | 0.1302525 | 0.1590642 | 0.1954515 | 0.1435479 | 0.1132749 | 0.198188 | 0.1332356 | 0.1595949
0.1434287 | 0.1388111 | 0.1301579 | 0.1301906 | 0.1307808 | 0.1594547 | 0.1953428 | 0.1435932 | 0.1132401 | 0.1987746 | 0.133415 | 0.1593806
0.1437069 | 0.1392351 | 0.1300642 | 0.129967 | 0.1306946 | 0.1595304 | 0.1953168 | 0.1436867 | 0.1129851 | 0.1995371 | 0.1332721 | 0.1594019
0.1444317 | 0.139919 | 0.1300396 | 0.1294059 | 0.1308222 | 0.1592608 | 0.1954189 | 0.1436309 | 0.1124049 | 0.2000192 | 0.1329561 | 0.1594411
0.1444839 | 0.1401441 | 0.1299527 | 0.129264 | 0.1310624 | 0.1590332 | 0.1954989 | 0.143494 | 0.1121689 | 0.2005148 | 0.1326301 | 0.1596745
0.1447102 | 0.1404765 | 0.129908 | 0.1290848 | 0.1311139 | 0.1593987 | 0.1955811 | 0.1437928 | 0.1115956 | 0.2005536 | 0.1327824 | 0.1597903
0.1447149 | 0.1402561 | 0.1300339 | 0.1290737 | 0.1309735 | 0.1594591 | 0.1956155 | 0.1443739 | 0.1118073 | 0.2004631 | 0.132575 | 0.1599925
0.1450955 | 0.1405448 | 0.1301513 | 0.1290911 | 0.1306926 | 0.159862 | 0.1956175 | 0.1444576 | 0.1123603 | 0.2006195 | 0.1323939 | 0.1600883
0.1449321 | 0.1402444 | 0.1304869 | 0.129123 | 0.1308672 | 0.159875 | 0.1956481 | 0.1446164 | 0.1122369 | 0.2004934 | 0.1326226 | 0.1602757
0.1449693 | 0.1405006 | 0.1308944 | 0.1291963 | 0.1305163 | 0.1605228 | 0.1957483 | 0.1445599 | 0.1125924 | 0.2007056 | 0.1328715 | 0.1604251
0.1453607 | 0.1402408 | 0.1309627 | 0.1294854 | 0.1302904 | 0.1602268 | 0.195932 | 0.1447924 | 0.1131332 | 0.2005757 | 0.1328599 | 0.1603655
0.1453046 | 0.1401991 | 0.1310868 | 0.129637 | 0.1303624 | 0.1600972 | 0.1958228 | 0.1450605 | 0.1130666 | 0.2010103 | 0.1328781 | 0.1603017
0.1454427 | 0.1407698 | 0.1313187 | 0.129461 | 0.1300588 | 0.1599479 | 0.1959565 | 0.1450671 | 0.1126585 | 0.2014131 | 0.1326778 | 0.1599963
0.1455395 | 0.14095 | 0.1314629 | 0.1294096 | 0.1298278 | 0.1596993 | 0.1959887 | 0.1449507 | 0.1129676 | 0.2013402 | 0.1329013 | 0.1599461
0.1455563 | 0.1410058 | 0.131525 | 0.1294171 | 0.1300389 | 0.1597527 | 0.1962079 | 0.1449668 | 0.1129963 | 0.2011762 | 0.132898 | 0.1599583
0.1460208 | 0.1411621 | 0.1319359 | 0.1292637 | 0.1297289 | 0.1599022 | 0.1961873 | 0.1450925 | 0.1133268 | 0.2014043 | 0.1327499 | 0.1599651
0.1460079 | 0.1408318 | 0.1320282 | 0.1292713 | 0.1298659 | 0.1600262 | 0.1962366 | 0.1449682 | 0.1134038 | 0.2017702 | 0.1329662 | 0.1602805
0.1454679 | 0.1402628 | 0.132285 | 0.1289286 | 0.1297281 | 0.1600218 | 0.1963099 | 0.1451283 | 0.1139466 | 0.2016533 | 0.1328644 | 0.1601832
0.1450315 | 0.1399143 | 0.1326615 | 0.1286978 | 0.1296104 | 0.1596813 | 0.1964942 | 0.1452814 | 0.113962 | 0.20167 | 0.1328797 | 0.1604635
0.1443151 | 0.1397578 | 0.1329251 | 0.128445 | 0.1296532 | 0.1594548 | 0.196758 | 0.1450403 | 0.1141172 | 0.2015708 | 0.1330033 | 0.1603352
0.1442191 | 0.1389365 | 0.1329284 | 0.128377 | 0.1299227 | 0.1591967 | 0.1968753 | 0.1451483 | 0.1142348 | 0.2017075 | 0.1327792 | 0.1602979
0.1442666 | 0.1392142 | 0.1330996 | 0.1282236 | 0.1303928 | 0.1590618 | 0.1967473 | 0.1451312 | 0.1145702 | 0.2011902 | 0.1329479 | 0.1601122
0.1442723 | 0.1389765 | 0.1332262 | 0.1281586 | 0.1302996 | 0.159082 | 0.1967772 | 0.1450524 | 0.1142109 | 0.2011236 | 0.1325442 | 0.1599086
0.1441704 | 0.1392937 | 0.1337601 | 0.1282313 | 0.1299866 | 0.1587241 | 0.1969081 | 0.1451323 | 0.1145849 | 0.2002126 | 0.1326155 | 0.1600313
0.1440273 | 0.1390597 | 0.1340878 | 0.1279684 | 0.1298024 | 0.1584684 | 0.1970094 | 0.1450332 | 0.1143523 | 0.2002838 | 0.1328608 | 0.1599257
0.1443219 | 0.1378022 | 0.1345151 | 0.1280856 | 0.1294474 | 0.1585197 | 0.1972564 | 0.1449966 | 0.1150138 | 0.1999363 | 0.1329829 | 0.1598292
0.1444746 | 0.1380132 | 0.1345454 | 0.1279167 | 0.1291222 | 0.1582034 | 0.1970692 | 0.1449033 | 0.1149172 | 0.199635 | 0.1331826 | 0.159576
0.1439974 | 0.13805 | 0.134822 | 0.1278135 | 0.1294428 | 0.1581895 | 0.1966885 | 0.1448878 | 0.1143649 | 0.1995092 | 0.1333494 | 0.1594386
0.1440036 | 0.1377012 | 0.1352193 | 0.1275858 | 0.1295597 | 0.1578221 | 0.1964771 | 0.1449584 | 0.114269 | 0.1996707 | 0.1333184 | 0.1594068
0.1439888 | 0.138002 | 0.135345 | 0.1272577 | 0.1296598 | 0.1576169 | 0.1966102 | 0.1445971 | 0.1141366 | 0.1996102 | 0.133433 | 0.1592579
0.1439776 | 0.1377405 | 0.1356326 | 0.1271151 | 0.129496 | 0.15724 | 0.1966104 | 0.1443278 | 0.1142513 | 0.200173 | 0.1330421 | 0.1595629
0.1439974 | 0.1374905 | 0.1359803 | 0.1270586 | 0.129314 | 0.1573676 | 0.1968353 | 0.1444715 | 0.1138146 | 0.200066 | 0.1330289 | 0.1596519
0.1437474 | 0.137102 | 0.1361503 | 0.127225 | 0.1297928 | 0.1574393 | 0.1969434 | 0.1444531 | 0.1132821 | 0.2004625 | 0.1331388 | 0.160116
0.1433391 | 0.1368519 | 0.1361701 | 0.1270227 | 0.1295224 | 0.1577885 | 0.1969478 | 0.1446585 | 0.1130888 | 0.2004259 | 0.1327391 | 0.1603801
0.1430887 | 0.136751 | 0.1362538 | 0.1270556 | 0.1295151 | 0.1575373 | 0.1969951 | 0.1443493 | 0.1121196 | 0.2001037 | 0.1327289 | 0.1604916
0.1429107 | 0.1368194 | 0.136648 | 0.1269855 | 0.1294085 | 0.1574559 | 0.196729 | 0.1442994 | 0.1126101 | 0.2003788 | 0.1323238 | 0.1607842
0.1431041 | 0.1370843 | 0.1367931 | 0.1267846 | 0.1291971 | 0.1575778 | 0.1971206 | 0.1437279 | 0.1126188 | 0.2007162 | 0.1324042 | 0.161198
0.1432771 | 0.1366903 | 0.1369319 | 0.1266851 | 0.1291733 | 0.1578207 | 0.1972789 | 0.143734 | 0.1124106 | 0.2006919 | 0.132198 | 0.161397
0.143127 | 0.1364802 | 0.1372075 | 0.1268017 | 0.1292042 | 0.1581572 | 0.1973823 | 0.1436354 | 0.1123868 | 0.201087 | 0.1320172 | 0.1614146
0.1425014 | 0.1365278 | 0.1371984 | 0.1270397 | 0.1291958 | 0.1583447 | 0.1976041 | 0.1437891 | 0.1123018 | 0.2005536 | 0.1320172 | 0.1611958
0.1424904 | 0.1370636 | 0.1374644 | 0.1270323 | 0.1291224 | 0.1588085 | 0.197797 | 0.1436355 | 0.1122302 | 0.2004492 | 0.1323848 | 0.1614588
0.1429293 | 0.1366554 | 0.1374379 | 0.1270549 | 0.1292563 | 0.1590443 | 0.1979529 | 0.1433248 | 0.1119423 | 0.2006301 | 0.1324509 | 0.1612183
0.1426724 | 0.1373433 | 0.137441 | 0.1270599 | 0.1294553 | 0.1590117 | 0.1981427 | 0.1431042 | 0.1125057 | 0.200155 | 0.1322496 | 0.1609882
0.1423318 | 0.1370705 | 0.1374971 | 0.1272165 | 0.1294752 | 0.159334 | 0.1982613 | 0.1430088 | 0.1124941 | 0.1998261 | 0.1323997 | 0.1614035
0.1423966 | 0.1371588 | 0.1375569 | 0.1274193 | 0.1291509 | 0.1590783 | 0.198641 | 0.1429046 | 0.1119289 | 0.1998186 | 0.1325855 | 0.1615325
0.1425409 | 0.1367368 | 0.13764 | 0.1275583 | 0.1288889 | 0.1589335 | 0.1989019 | 0.1427228 | 0.1122936 | 0.1997239 | 0.1324096 | 0.1617613
0.1429332 | 0.1367081 | 0.137533 | 0.1279659 | 0.1289787 | 0.1589203 | 0.1989983 | 0.1424154 | 0.1118776 | 0.2000098 | 0.1326495 | 0.1616892
0.1423467 | 0.1367509 | 0.1373848 | 0.1281022 | 0.1290553 | 0.1589146 | 0.198961 | 0.1421736 | 0.1121325 | 0.2004923 | 0.1326414 | 0.162367
0.1421897 | 0.1372776 | 0.1373795 | 0.1284572 | 0.129153 | 0.1591028 | 0.1990898 | 0.1420224 | 0.1118449 | 0.2008898 | 0.1326519 | 0.1623158
0.141952 | 0.1370898 | 0.1378098 | 0.1284908 | 0.1292671 | 0.158758 | 0.1993298 | 0.1420288 | 0.1121047 | 0.2008854 | 0.1324414 | 0.162548
0.1419585 | 0.1372213 | 0.1382567 | 0.1284772 | 0.1291578 | 0.158657 | 0.1993051 | 0.1419337 | 0.1122461 | 0.200922 | 0.132731 | 0.1625279
0.1424329 | 0.1368756 | 0.1382552 | 0.1285251 | 0.1290009 | 0.1581833 | 0.1994138 | 0.142168 | 0.11183 | 0.2012669 | 0.1322862 | 0.162778
0.1423528 | 0.1365617 | 0.1380817 | 0.1283354 | 0.1288386 | 0.1583099 | 0.199453 | 0.1422833 | 0.1116796 | 0.2016727 | 0.1320484 | 0.1630421
0.1426411 | 0.1365534 | 0.1383714 | 0.1282913 | 0.1287767 | 0.1581689 | 0.199529 | 0.1422266 | 0.1123286 | 0.2018363 | 0.1318816 | 0.1631924
0.1420187 | 0.1369072 | 0.1381467 | 0.1281635 | 0.1292804 | 0.158146 | 0.1997792 | 0.1421392 | 0.1118323 | 0.2015869 | 0.1320908 | 0.1631674
0.1422833 | 0.1364754 | 0.1378684 | 0.1285449 | 0.1292827 | 0.1577355 | 0.199629 | 0.1419438 | 0.1123606 | 0.2013701 | 0.1320554 | 0.1632984
0.1427434 | 0.1366075 | 0.137872 | 0.1288302 | 0.1295166 | 0.1574071 | 0.1996268 | 0.1417769 | 0.1121029 | 0.2009064 | 0.1323801 | 0.16322
0.1422124 | 0.1365673 | 0.1376242 | 0.1290196 | 0.1298547 | 0.1571339 | 0.199354 | 0.1418419 | 0.1118313 | 0.2007703 | 0.1327262 | 0.1631244
0.1418609 | 0.1360964 | 0.1375501 | 0.1291289 | 0.129901 | 0.1573524 | 0.199403 | 0.1416199 | 0.1117573 | 0.2012076 | 0.1328451 | 0.1632224
0.1423439 | 0.1363672 | 0.1375744 | 0.1291057 | 0.1299663 | 0.1575068 | 0.1992873 | 0.1414811 | 0.1120995 | 0.2014245 | 0.1327621 | 0.1634709
0.1422101 | 0.1361418 | 0.1376684 | 0.1288917 | 0.1296572 | 0.1577355 | 0.1989711 | 0.1416408 | 0.1119669 | 0.2012545 | 0.1328917 | 0.1637465
0.1420092 | 0.1357673 | 0.1376434 | 0.1292236 | 0.1296372 | 0.1575942 | 0.1990483 | 0.1419589 | 0.1121304 | 0.20124 | 0.1328704 | 0.1638392
0.1423601 | 0.1362806 | 0.1380789 | 0.1293492 | 0.129474 | 0.1575912 | 0.1988915 | 0.1418275 | 0.111958 | 0.2011355 | 0.1328507 | 0.1635697
0.1420317 | 0.1356487 | 0.1385682 | 0.1294867 | 0.1293729 | 0.1574105 | 0.1986503 | 0.1417723 | 0.1122806 | 0.2014105 | 0.1330571 | 0.1631943
0.1420372 | 0.136042 | 0.1383271 | 0.1296001 | 0.1292284 | 0.1577746 | 0.1986401 | 0.1418736 | 0.1119419 | 0.2017288 | 0.1331673 | 0.1632572
0.1418632 | 0.1358025 | 0.1382618 | 0.1296769 | 0.129151 | 0.1575486 | 0.1985995 | 0.1419301 | 0.1116805 | 0.2020383 | 0.1335216 | 0.1629564
0.1410023 | 0.1362306 | 0.1384063 | 0.1294897 | 0.1290435 | 0.1573137 | 0.1985514 | 0.1421494 | 0.1110035 | 0.2016759 | 0.1334828 | 0.1630533
0.1409452 | 0.1365631 | 0.1384082 | 0.1295943 | 0.1289732 | 0.1579086 | 0.1987568 | 0.1420048 | 0.1112719 | 0.2014207 | 0.1336299 | 0.1631256
0.1403714 | 0.1361373 | 0.1383673 | 0.1296921 | 0.1293911 | 0.1586062 | 0.1987094 | 0.1422353 | 0.1116295 | 0.2019378 | 0.1335236 | 0.1631554
0.1404978 | 0.1358112 | 0.1388923 | 0.1299926 | 0.1295816 | 0.1588274 | 0.1986575 | 0.1423793 | 0.1112807 | 0.2017437 | 0.1336994 | 0.1633117
0.1405636 | 0.136426 | 0.1388861 | 0.1298661 | 0.12968 | 0.1590496 | 0.1986845 | 0.1424608 | 0.111386 | 0.202194 | 0.1332603 | 0.1633952
0.1409325 | 0.1366018 | 0.1388761 | 0.1301207 | 0.1296567 | 0.1589089 | 0.1985696 | 0.1425409 | 0.1115083 | 0.2021152 | 0.1331446 | 0.1632991
0.1408153 | 0.1367554 | 0.1387708 | 0.1301756 | 0.129615 | 0.1590866 | 0.1987379 | 0.1427995 | 0.1109937 | 0.2022483 | 0.1328633 | 0.1631158
0.1412496 | 0.1370063 | 0.138792 | 0.1302023 | 0.1298455 | 0.1589622 | 0.1987563 | 0.1430258 | 0.1110522 | 0.2024881 | 0.1331452 | 0.1628368
0.1405797 | 0.1366549 | 0.1389826 | 0.1301257 | 0.1297337 | 0.1587477 | 0.1987913 | 0.1431043 | 0.1115275 | 0.2023119 | 0.1328348 | 0.1627858
0.1401607 | 0.1369269 | 0.138924 | 0.13054 | 0.1296941 | 0.158917 | 0.1987986 | 0.1430981 | 0.1111498 | 0.2025661 | 0.1333658 | 0.1626342
0.1404373 | 0.137223 | 0.1389076 | 0.1307442 | 0.1296573 | 0.159022 | 0.1990543 | 0.1430115 | 0.1105007 | 0.2026695 | 0.1333574 | 0.1624378
0.1396946 | 0.1372896 | 0.1386335 | 0.1308806 | 0.1294549 | 0.1583932 | 0.1989154 | 0.1430587 | 0.1109883 | 0.203245 | 0.1331558 | 0.1625422
0.1391424 | 0.1375841 | 0.1387968 | 0.1308874 | 0.1291922 | 0.1581513 | 0.1992481 | 0.143065 | 0.1109548 | 0.2032026 | 0.1329437 | 0.1626542
0.1395981 | 0.1376414 | 0.1387278 | 0.1308185 | 0.1286542 | 0.1576375 | 0.1993333 | 0.1435498 | 0.1117994 | 0.2030226 | 0.1326422 | 0.1623696
0.1394183 | 0.1373219 | 0.1387981 | 0.1307083 | 0.1285841 | 0.1577913 | 0.1990622 | 0.1435341 | 0.111829 | 0.2025964 | 0.1328818 | 0.1622544
0.1391694 | 0.1377869 | 0.1388733 | 0.1308239 | 0.128849 | 0.1576223 | 0.1992693 | 0.1437044 | 0.1115004 | 0.2022898 | 0.1331008 | 0.1620013
0.1391865 | 0.1387073 | 0.1385387 | 0.1307188 | 0.1288752 | 0.1575946 | 0.1993724 | 0.1438118 | 0.1121475 | 0.2021868 | 0.1331114 | 0.1620604
0.1388293 | 0.1389065 | 0.1387406 | 0.1309756 | 0.1288432 | 0.157779 | 0.199743 | 0.143906 | 0.1120771 | 0.2016331 | 0.13297 | 0.1618259
0.1385249 | 0.1390839 | 0.1386614 | 0.1307436 | 0.1289738 | 0.1580769 | 0.1998752 | 0.144243 | 0.1120883 | 0.2016463 | 0.1332577 | 0.1619448
0.1385066 | 0.1388468 | 0.1383411 | 0.1308378 | 0.1291189 | 0.1574986 | 0.1997933 | 0.1443205 | 0.1121446 | 0.2014812 | 0.1335307 | 0.161969
0.1384418 | 0.1383582 | 0.1378989 | 0.1305496 | 0.1292589 | 0.1573586 | 0.1999152 | 0.1442764 | 0.1126851 | 0.2010347 | 0.1336084 | 0.1621578
0.1378056 | 0.1386023 | 0.137558 | 0.1307475 | 0.1293209 | 0.1571319 | 0.2000027 | 0.1441247 | 0.1127788 | 0.2003502 | 0.133443 | 0.1620083
0.1381207 | 0.1388487 | 0.1375559 | 0.1307201 | 0.1291689 | 0.1574552 | 0.2004395 | 0.1441212 | 0.1129904 | 0.2002119 | 0.133728 | 0.1622664
0.138514 | 0.1390137 | 0.1376594 | 0.1305353 | 0.1287712 | 0.1577318 | 0.2004819 | 0.1443798 | 0.1127183 | 0.2005054 | 0.1338589 | 0.1623295
0.1386922 | 0.1386834 | 0.1378896 | 0.1303529 | 0.1291807 | 0.1572133 | 0.2003589 | 0.1440468 | 0.1123747 | 0.2003368 | 0.1340732 | 0.1617186
0.1383382 | 0.1390687 | 0.1378267 | 0.1303308 | 0.1294967 | 0.1567873 | 0.2004548 | 0.143705 | 0.1124238 | 0.2004158 | 0.1336489 | 0.1617284
0.1383586 | 0.1391607 | 0.1379067 | 0.1299831 | 0.1297719 | 0.1566682 | 0.2005543 | 0.1437951 | 0.1119433 | 0.2005228 | 0.1332383 | 0.1614669
0.1382941 | 0.139565 | 0.1380879 | 0.1297897 | 0.1294295 | 0.1565862 | 0.20086 | 0.1436642 | 0.1121661 | 0.2003837 | 0.1335809 | 0.1613197
0.1388281 | 0.1394491 | 0.1379361 | 0.129525 | 0.129165 | 0.1563051 | 0.2007546 | 0.1438269 | 0.1124409 | 0.2005644 | 0.1332847 | 0.1613133
0.1385838 | 0.1395697 | 0.1377504 | 0.1297609 | 0.129284 | 0.155942 | 0.2008791 | 0.1440694 | 0.1126795 | 0.2008071 | 0.132924 | 0.1608529
0.1387192 | 0.1395162 | 0.1378439 | 0.1296128 | 0.1295418 | 0.1559668 | 0.201036 | 0.1441957 | 0.112474 | 0.2013236 | 0.1330267 | 0.1605243
0.1387927 | 0.1398359 | 0.1375826 | 0.1295327 | 0.1296505 | 0.1555923 | 0.2007382 | 0.144216 | 0.1118875 | 0.2017142 | 0.1327225 | 0.1605064
0.1395286 | 0.1390988 | 0.1376833 | 0.1292961 | 0.12959 | 0.1555398 | 0.2004661 | 0.1442817 | 0.1120974 | 0.2013942 | 0.132856 | 0.1605171
0.139432 | 0.1394609 | 0.137222 | 0.1289018 | 0.1297913 | 0.1552815 | 0.2005561 | 0.1444974 | 0.1118721 | 0.2013831 | 0.1329448 | 0.1605668
0.1396862 | 0.1395142 | 0.1369598 | 0.1285199 | 0.1298542 | 0.1557103 | 0.200703 | 0.1442716 | 0.1122603 | 0.2014627 | 0.1328132 | 0.1607597
0.1400118 | 0.1395705 | 0.1371796 | 0.1287083 | 0.1296375 | 0.1554649 | 0.2006612 | 0.1439561 | 0.1122679 | 0.2016582 | 0.1326673 | 0.1609792
0.1399153 | 0.1395065 | 0.1373117 | 0.1287189 | 0.1297362 | 0.1550289 | 0.2006502 | 0.1436608 | 0.1130696 | 0.2014469 | 0.1324071 | 0.1611036
0.1395502 | 0.1394514 | 0.1371534 | 0.1290156 | 0.1301598 | 0.1555363 | 0.2007109 | 0.1437131 | 0.1130632 | 0.2011423 | 0.1326501 | 0.1611868
0.1397642 | 0.1388767 | 0.136943 | 0.1289387 | 0.1301747 | 0.1555566 | 0.2007143 | 0.1436778 | 0.1134082 | 0.2012133 | 0.132681 | 0.1614672
0.139737 | 0.1387738 | 0.1369543 | 0.1290034 | 0.1303209 | 0.1552867 | 0.2005173 | 0.1435784 | 0.1138602 | 0.2009612 | 0.1327124 | 0.1613915
0.1394418 | 0.1388848 | 0.1368089 | 0.1288081 | 0.1299662 | 0.1552276 | 0.2005483 | 0.1431347 | 0.1138878 | 0.2011944 | 0.1325734 | 0.1612303
0.1393145 | 0.1391053 | 0.1366107 | 0.128797 | 0.1305963 | 0.1550287 | 0.2007778 | 0.1428089 | 0.113773 | 0.2007965 | 0.13267 | 0.1609466
0.1395689 | 0.1389844 | 0.1360437 | 0.1286066 | 0.1301016 | 0.1550517 | 0.2008894 | 0.1426009 | 0.1139332 | 0.2013293 | 0.1326913 | 0.160849
0.1399016 | 0.1393451 | 0.1357597 | 0.1287112 | 0.1301757 | 0.1542104 | 0.2009629 | 0.1427191 | 0.114283 | 0.2013672 | 0.1324427 | 0.1608388
0.1401152 | 0.1395568 | 0.1354584 | 0.1282292 | 0.1299757 | 0.1541852 | 0.2009389 | 0.1425109 | 0.1142736 | 0.2016577 | 0.1318492 | 0.1607596
0.1402567 | 0.1395403 | 0.1355223 | 0.1278742 | 0.1299656 | 0.1539889 | 0.2010565 | 0.1421659 | 0.1143305 | 0.2013572 | 0.1318401 | 0.1606446
0.1400614 | 0.13882 | 0.1355823 | 0.1278905 | 0.1296598 | 0.1541519 | 0.2010153 | 0.141934 | 0.1143173 | 0.2011795 | 0.1318051 | 0.161115
0.1395663 | 0.138477 | 0.135371 | 0.1280829 | 0.1294289 | 0.1537122 | 0.2009712 | 0.1418441 | 0.1144891 | 0.2013546 | 0.1316728 | 0.1611326
0.1393944 | 0.1381732 | 0.1354261 | 0.1277334 | 0.1293126 | 0.1530497 | 0.2011584 | 0.1416077 | 0.1146706 | 0.2013374 | 0.1314287 | 0.1611528
0.1389579 | 0.1382932 | 0.1352781 | 0.1275231 | 0.1294487 | 0.1527572 | 0.2010798 | 0.1413994 | 0.1150404 | 0.2015168 | 0.1316559 | 0.16128
0.1390949 | 0.1384927 | 0.1350192 | 0.1274776 | 0.1291846 | 0.1526084 | 0.2013708 | 0.141336 | 0.1149702 | 0.2012674 | 0.1316012 | 0.1611806
0.1393438 | 0.1390228 | 0.1348601 | 0.1277422 | 0.129592 | 0.1526901 | 0.2013668 | 0.1410215 | 0.1152352 | 0.2011465 | 0.131702 | 0.1611462
0.1398042 | 0.1387441 | 0.1348009 | 0.1276511 | 0.1296379 | 0.1529305 | 0.2012061 | 0.1409659 | 0.1152506 | 0.2012599 | 0.1313387 | 0.1609226
0.1406134 | 0.1385635 | 0.1349568 | 0.1279164 | 0.1296859 | 0.1530057 | 0.2010578 | 0.1409814 | 0.1153828 | 0.2007547 | 0.1314935 | 0.1610836
0.1405392 | 0.1385941 | 0.1353022 | 0.1278527 | 0.1294315 | 0.1529881 | 0.2010971 | 0.1405147 | 0.1155215 | 0.2007989 | 0.131362 | 0.1610309
0.1404481 | 0.1387146 | 0.1352731 | 0.1277515 | 0.1293032 | 0.1529308 | 0.2009794 | 0.1402071 | 0.11567 | 0.2012281 | 0.131268 | 0.1612622
0.1406406 | 0.1387727 | 0.1354159 | 0.1277694 | 0.1292687 | 0.1526658 | 0.2009133 | 0.140205 | 0.1158548 | 0.2010845 | 0.1315798 | 0.1615931
0.1409504 | 0.1387881 | 0.1352516 | 0.1277389 | 0.1293454 | 0.1530276 | 0.2005667 | 0.1397368 | 0.1158255 | 0.2016747 | 0.1317575 | 0.1614929
0.1407497 | 0.1383417 | 0.1353004 | 0.1276464 | 0.1289534 | 0.1531105 | 0.2005644 | 0.1395715 | 0.1157199 | 0.2017244 | 0.1319659 | 0.161386
0.1402906 | 0.1391263 | 0.1347872 | 0.12751 | 0.1290711 | 0.1533523 | 0.2002562 | 0.1394782 | 0.1155751 | 0.2021155 | 0.1319584 | 0.1612613
0.1400534 | 0.13967 | 0.1350309 | 0.1274753 | 0.1293231 | 0.1539014 | 0.2005936 | 0.1390801 | 0.1152636 | 0.2026645 | 0.131794 | 0.1615078
0.139946 | 0.1394208 | 0.1350075 | 0.1274164 | 0.1293548 | 0.1542415 | 0.2009661 | 0.1388951 | 0.1153968 | 0.2030905 | 0.1315432 | 0.161655
0.139716 | 0.1398457 | 0.1351548 | 0.1273843 | 0.1293257 | 0.1544416 | 0.2013197 | 0.1389275 | 0.1150958 | 0.2030653 | 0.1315543 | 0.1618723
0.1394595 | 0.1397099 | 0.1351531 | 0.1275718 | 0.129403 | 0.1546414 | 0.201263 | 0.1388022 | 0.1152083 | 0.2031022 | 0.1311675 | 0.1618396
0.1394534 | 0.1393851 | 0.135033 | 0.1278138 | 0.1293181 | 0.1551594 | 0.2014594 | 0.1385508 | 0.1150628 | 0.2028437 | 0.1312457 | 0.1617159
0.1396118 | 0.1393792 | 0.1349062 | 0.1278126 | 0.1292733 | 0.1548894 | 0.2012984 | 0.1383602 | 0.1143094 | 0.2026511 | 0.1309532 | 0.1617698
0.1398746 | 0.1394329 | 0.1348167 | 0.127558 | 0.1292752 | 0.1552198 | 0.2015893 | 0.1381298 | 0.1142038 | 0.2027893 | 0.1309241 | 0.1618672
0.1400972 | 0.139913 | 0.134951 | 0.1278644 | 0.1291597 | 0.1552632 | 0.2014784 | 0.1376441 | 0.1140317 | 0.2025484 | 0.1312432 | 0.1621399
0.1399985 | 0.1402421 | 0.1350414 | 0.1277501 | 0.12895 | 0.1554536 | 0.2016347 | 0.1373841 | 0.1142382 | 0.2025213 | 0.1314833 | 0.1622219
0.1401792 | 0.1394536 | 0.1349632 | 0.1277012 | 0.1289911 | 0.1552133 | 0.2019826 | 0.1374741 | 0.1136952 | 0.2024308 | 0.1315626 | 0.162322
0.139895 | 0.1389022 | 0.1349303 | 0.1279886 | 0.129098 | 0.1553046 | 0.2017326 | 0.1377051 | 0.113679 | 0.2018498 | 0.1316172 | 0.1622341
0.1399094 | 0.1397834 | 0.1351086 | 0.1281765 | 0.1286754 | 0.1556861 | 0.2017846 | 0.1374344 | 0.1145057 | 0.2022129 | 0.131825 | 0.1620526
0.1398855 | 0.1402507 | 0.1349782 | 0.1281173 | 0.1286677 | 0.1556828 | 0.2017702 | 0.1375671 | 0.114566 | 0.2023822 | 0.1320579 | 0.162013
0.1402887 | 0.1402926 | 0.1349495 | 0.1281053 | 0.1285398 | 0.1562778 | 0.2015058 | 0.1372875 | 0.1145467 | 0.2029332 | 0.132453 | 0.1622175
0.1402595 | 0.1397518 | 0.1348673 | 0.1282005 | 0.1287008 | 0.1563272 | 0.2015947 | 0.1374417 | 0.1146672 | 0.2029943 | 0.1323547 | 0.1621831
0.139987 | 0.1397607 | 0.1349385 | 0.1285437 | 0.1285866 | 0.1566145 | 0.2015322 | 0.1373019 | 0.1148088 | 0.2026782 | 0.1321535 | 0.1623564
0.1398922 | 0.139968 | 0.1351702 | 0.1285334 | 0.1285715 | 0.1564168 | 0.2018152 | 0.137324 | 0.1143157 | 0.2028688 | 0.1320373 | 0.1628468
0.1399357 | 0.1396701 | 0.1351342 | 0.1285815 | 0.1288067 | 0.156911 | 0.2017402 | 0.1372126 | 0.1149689 | 0.2030125 | 0.1320203 | 0.1630901
0.1395135 | 0.139657 | 0.1353774 | 0.1284743 | 0.1287772 | 0.1574639 | 0.2018067 | 0.1370976 | 0.1149185 | 0.2032322 | 0.1320257 | 0.1631473
0.1397831 | 0.1401067 | 0.135446 | 0.1284606 | 0.1286814 | 0.1578775 | 0.2015381 | 0.137415 | 0.1146865 | 0.2034478 | 0.1320843 | 0.1632634
0.1392719 | 0.1400466 | 0.1354371 | 0.1286798 | 0.1286104 | 0.1582879 | 0.2013064 | 0.1376307 | 0.1149063 | 0.2031236 | 0.1320624 | 0.1632929
0.1394294 | 0.1399193 | 0.1358741 | 0.1285825 | 0.1284435 | 0.1585938 | 0.2011253 | 0.1377901 | 0.1143008 | 0.2029438 | 0.1319106 | 0.1633138
0.13918 | 0.1399743 | 0.1359442 | 0.1280606 | 0.128695 | 0.1589488 | 0.2012238 | 0.1380842 | 0.1138273 | 0.2026816 | 0.1316964 | 0.163473
0.1396958 | 0.1399503 | 0.1358881 | 0.1279864 | 0.128779 | 0.1589713 | 0.2010682 | 0.1381802 | 0.1132783 | 0.2020243 | 0.131936 | 0.1634086
0.1396852 | 0.1395586 | 0.1358607 | 0.127786 | 0.1290766 | 0.1588655 | 0.2010415 | 0.1386064 | 0.1129731 | 0.2019721 | 0.1321101 | 0.1634906
0.1395663 | 0.1396983 | 0.136102 | 0.1277724 | 0.1293762 | 0.1593825 | 0.201154 | 0.1389207 | 0.1126298 | 0.2018624 | 0.1322985 | 0.1634968
0.1393209 | 0.1401216 | 0.1364958 | 0.1281584 | 0.1299016 | 0.1593875 | 0.2009511 | 0.1392738 | 0.112947 | 0.2017628 | 0.1319895 | 0.1634317
0.1391659 | 0.1404085 | 0.1363942 | 0.128229 | 0.1297263 | 0.1596843 | 0.2009336 | 0.1394181 | 0.1126932 | 0.2018471 | 0.1322717 | 0.16349
0.1396202 | 0.139657 | 0.1364626 | 0.1284542 | 0.1291535 | 0.1596148 | 0.200855 | 0.1398144 | 0.1123391 | 0.2017109 | 0.1323677 | 0.1636133
0.1393142 | 0.1394395 | 0.1367733 | 0.1285747 | 0.1295311 | 0.1598685 | 0.201052 | 0.1402466 | 0.11233 | 0.2011144 | 0.1326299 | 0.1633874
0.1392378 | 0.1395934 | 0.1368988 | 0.1285168 | 0.1294548 | 0.1603607 | 0.2010997 | 0.1408303 | 0.1129834 | 0.2011751 | 0.1326727 | 0.1637168
0.139548 | 0.1397014 | 0.1373222 | 0.1283785 | 0.1296207 | 0.1608225 | 0.2014673 | 0.1412145 | 0.1132432 | 0.2011308 | 0.1325031 | 0.1640211
0.1396852 | 0.1400081 | 0.1376878 | 0.1283932 | 0.1298892 | 0.1609681 | 0.2015071 | 0.1414941 | 0.1129773 | 0.2007294 | 0.1324306 | 0.1640621
0.1388183 | 0.1394078 | 0.137783 | 0.128453 | 0.1298797 | 0.1608522 | 0.201637 | 0.1421339 | 0.1127253 | 0.2006319 | 0.1325707 | 0.1641914
0.1391231 | 0.1395362 | 0.137781 | 0.1286656 | 0.1302253 | 0.1608286 | 0.2018997 | 0.1426784 | 0.1125911 | 0.200674 | 0.1327454 | 0.1638802
0.1391318 | 0.1398124 | 0.1378093 | 0.1286091 | 0.1304025 | 0.1609293 | 0.2021767 | 0.1428351 | 0.1125923 | 0.2007913 | 0.1329087 | 0.1639501
0.1386876 | 0.1395266 | 0.137767 | 0.1289283 | 0.1303986 | 0.1611449 | 0.2024064 | 0.1430976 | 0.1123909 | 0.2007503 | 0.1331782 | 0.164257
0.1390656 | 0.1397434 | 0.1377004 | 0.1289386 | 0.1301788 | 0.1613458 | 0.2026 | 0.1433886 | 0.1120911 | 0.2003752 | 0.1329147 | 0.1647731
0.1386858 | 0.1397931 | 0.138319 | 0.1286836 | 0.1304037 | 0.1612997 | 0.2027221 | 0.1435727 | 0.1123445 | 0.2004652 | 0.1326264 | 0.1647117
0.1389843 | 0.140165 | 0.1386042 | 0.1288327 | 0.1303038 | 0.1618585 | 0.2030803 | 0.1441614 | 0.1125695 | 0.2004974 | 0.1325236 | 0.164956
0.1394653 | 0.1404469 | 0.1386386 | 0.1290743 | 0.1303869 | 0.1624761 | 0.2031746 | 0.1443699 | 0.1129857 | 0.2005877 | 0.132592 | 0.1650658
0.1390249 | 0.1402067 | 0.1387296 | 0.1290213 | 0.130554 | 0.1625204 | 0.203225 | 0.1446192 | 0.1130135 | 0.2007568 | 0.1324655 | 0.1651964
0.1393795 | 0.1400084 | 0.1390845 | 0.1290885 | 0.1306356 | 0.1625949 | 0.2034839 | 0.1448687 | 0.1127635 | 0.2006655 | 0.1322919 | 0.1651658
0.1397365 | 0.1402224 | 0.138891 | 0.1290726 | 0.130513 | 0.1626292 | 0.2035335 | 0.1451288 | 0.1126229 | 0.2007269 | 0.1321876 | 0.1652839
0.1396231 | 0.1394676 | 0.1389525 | 0.1295799 | 0.1302933 | 0.1624867 | 0.2038559 | 0.145225 | 0.112788 | 0.1999432 | 0.1323864 | 0.1652611
0.1395899 | 0.1391238 | 0.1392235 | 0.1298164 | 0.1300093 | 0.1625305 | 0.2038504 | 0.1454048 | 0.1130816 | 0.200093 | 0.1326941 | 0.1650098
0.1394562 | 0.1391461 | 0.1394065 | 0.1299023 | 0.1299611 | 0.1622108 | 0.2037301 | 0.1456614 | 0.1130291 | 0.2000209 | 0.1331225 | 0.1651657
0.138694 | 0.1389046 | 0.1394927 | 0.1299286 | 0.1296142 | 0.1621578 | 0.2039614 | 0.1456651 | 0.1127759 | 0.1997197 | 0.1327834 | 0.1652869
0.1391088 | 0.1387919 | 0.1396183 | 0.1300947 | 0.1295776 | 0.1623934 | 0.2043632 | 0.1460465 | 0.1124751 | 0.199882 | 0.1330482 | 0.1654188
0.138753 | 0.1385588 | 0.1397891 | 0.1298059 | 0.12971 | 0.1623658 | 0.2043505 | 0.146264 | 0.1123378 | 0.2001175 | 0.1327608 | 0.1656468
0.1386446 | 0.1379703 | 0.1399337 | 0.1299791 | 0.1295844 | 0.162107 | 0.2044619 | 0.1465376 | 0.112327 | 0.2000303 | 0.1327496 | 0.165635
0.1386269 | 0.1378768 | 0.1404186 | 0.1299442 | 0.1297508 | 0.1620865 | 0.2045133 | 0.1468437 | 0.1122202 | 0.1997641 | 0.1326953 | 0.1654875
0.1389831 | 0.1370924 | 0.1404291 | 0.130296 | 0.1296736 | 0.1624164 | 0.2047911 | 0.1470642 | 0.1122905 | 0.1996647 | 0.1330403 | 0.1654264
0.1385565 | 0.1370771 | 0.1405834 | 0.1305647 | 0.1297078 | 0.1624254 | 0.2045652 | 0.1471874 | 0.1119858 | 0.1997707 | 0.1333805 | 0.1655464
0.1381988 | 0.1369861 | 0.1405861 | 0.1306234 | 0.1295892 | 0.1622135 | 0.2050212 | 0.1473509 | 0.1121339 | 0.1997823 | 0.1335351 | 0.1658926
0.1386877 | 0.1369246 | 0.1405328 | 0.130535 | 0.12961 | 0.1622633 | 0.205201 | 0.1471189 | 0.1122287 | 0.2000949 | 0.1331552 | 0.1658764
0.1387626 | 0.1363191 | 0.1407043 | 0.1307673 | 0.1295349 | 0.1623128 | 0.205188 | 0.147011 | 0.1119964 | 0.200167 | 0.1331642 | 0.1658614
0.1389594 | 0.1357815 | 0.1407859 | 0.130469 | 0.1295824 | 0.1621386 | 0.205113 | 0.1471576 | 0.1122242 | 0.2004166 | 0.1332967 | 0.1658275
0.1391298 | 0.1356003 | 0.1406178 | 0.1304646 | 0.1295231 | 0.1621553 | 0.2053009 | 0.1471445 | 0.1125676 | 0.2002734 | 0.1330396 | 0.1654864
0.1392095 | 0.1352841 | 0.1408409 | 0.1304032 | 0.129355 | 0.162162 | 0.2054415 | 0.1469577 | 0.1123488 | 0.2007877 | 0.1327653 | 0.1653431
0.138867 | 0.1359554 | 0.1412035 | 0.1303961 | 0.1292149 | 0.1624172 | 0.2057351 | 0.1470074 | 0.1121908 | 0.2004636 | 0.1328234 | 0.1651108
0.1390599 | 0.1358297 | 0.1413642 | 0.130175 | 0.1291091 | 0.1625737 | 0.2059459 | 0.1471172 | 0.1118827 | 0.2010761 | 0.1325515 | 0.1654592
0.1386817 | 0.1362054 | 0.1415542 | 0.1300606 | 0.1290037 | 0.1624535 | 0.2057029 | 0.147347 | 0.1116914 | 0.2013947 | 0.1325294 | 0.1654446
0.1387711 | 0.136378 | 0.1413102 | 0.1302894 | 0.1295376 | 0.1622007 | 0.2058879 | 0.14709 | 0.1119399 | 0.2013797 | 0.1320624 | 0.1653187
0.1387798 | 0.1366948 | 0.1411375 | 0.1301797 | 0.1297493 | 0.1622759 | 0.2059487 | 0.1472745 | 0.112167 | 0.2017174 | 0.1322107 | 0.1653706
0.138693 | 0.1364312 | 0.1409451 | 0.1304206 | 0.129268 | 0.1618269 | 0.2059542 | 0.1472611 | 0.1123391 | 0.2019892 | 0.1325717 | 0.1653643
0.1389086 | 0.1364371 | 0.1410076 | 0.1300846 | 0.1293206 | 0.1617412 | 0.2059912 | 0.147426 | 0.1128555 | 0.2021378 | 0.1327791 | 0.165654
0.1396215 | 0.1363339 | 0.1408131 | 0.130175 | 0.1296239 | 0.1617094 | 0.2057308 | 0.1472381 | 0.1130466 | 0.2019566 | 0.1326598 | 0.1653677
0.1397148 | 0.1361346 | 0.1406461 | 0.1304694 | 0.1297852 | 0.1615283 | 0.205724 | 0.1470447 | 0.1131533 | 0.201909 | 0.1328981 | 0.1650218
0.1402865 | 0.1357835 | 0.1405983 | 0.1302678 | 0.1294615 | 0.1617295 | 0.2055951 | 0.1468126 | 0.112746 | 0.2018128 | 0.1329881 | 0.1649837
0.14022 | 0.1358737 | 0.1402925 | 0.1303998 | 0.1296303 | 0.1611533 | 0.2053871 | 0.1469152 | 0.112998 | 0.2013952 | 0.1330289 | 0.1653867
0.1399 | 0.1357291 | 0.140133 | 0.1302988 | 0.1295781 | 0.1610578 | 0.205258 | 0.1468882 | 0.1134247 | 0.2015556 | 0.1331516 | 0.1655331
0.1393752 | 0.136716 | 0.1398151 | 0.1303128 | 0.1293046 | 0.1614007 | 0.2052444 | 0.1467986 | 0.113253 | 0.2020709 | 0.1327516 | 0.1652745
0.1393187 | 0.1367798 | 0.1399501 | 0.1305568 | 0.1291449 | 0.1611182 | 0.2052766 | 0.146466 | 0.113596 | 0.2023937 | 0.1324664 | 0.1653314
0.139285 | 0.1363523 | 0.1399951 | 0.1309665 | 0.1293803 | 0.1606255 | 0.2053816 | 0.1465471 | 0.1136702 | 0.2021275 | 0.1323638 | 0.1654442
0.1392826 | 0.1365502 | 0.1397601 | 0.1310629 | 0.1293185 | 0.1604907 | 0.205261 | 0.1465957 | 0.1135646 | 0.2018467 | 0.1323767 | 0.1653129
0.1395368 | 0.1368231 | 0.1395514 | 0.130974 | 0.1293276 | 0.1606046 | 0.2050076 | 0.1470437 | 0.1131686 | 0.2016964 | 0.1323758 | 0.1656168
0.1399687 | 0.1365307 | 0.1393954 | 0.1307937 | 0.1288119 | 0.1604896 | 0.2051957 | 0.1472363 | 0.113451 | 0.2019278 | 0.1322638 | 0.16551
0.1397552 | 0.1369647 | 0.1393408 | 0.1310342 | 0.1285216 | 0.1603229 | 0.2050481 | 0.1475351 | 0.113111 | 0.2019002 | 0.1325036 | 0.1653671
0.1400012 | 0.1368583 | 0.1393065 | 0.131173 | 0.128135 | 0.1598509 | 0.2049898 | 0.147893 | 0.1130759 | 0.2021858 | 0.1321228 | 0.1651378
0.1399082 | 0.1366187 | 0.1392406 | 0.1311752 | 0.1283818 | 0.1597663 | 0.2050022 | 0.1481142 | 0.1128968 | 0.2025257 | 0.13212 | 0.1651127
0.1403212 | 0.136426 | 0.1392937 | 0.1310387 | 0.1278231 | 0.1591306 | 0.2048947 | 0.1482057 | 0.1130355 | 0.2029922 | 0.1321627 | 0.1654961
0.1407505 | 0.1367086 | 0.1393184 | 0.1311408 | 0.1280828 | 0.1586132 | 0.2049845 | 0.1485139 | 0.1133289 | 0.2028659 | 0.1318013 | 0.1652843
0.1408075 | 0.1366424 | 0.1396193 | 0.1309397 | 0.1279705 | 0.1587565 | 0.2048381 | 0.1482742 | 0.1130565 | 0.2031041 | 0.1321218 | 0.1648121
0.1407659 | 0.1367459 | 0.1398284 | 0.1311289 | 0.1275584 | 0.1585722 | 0.2048636 | 0.1484653 | 0.113059 | 0.2032809 | 0.1324298 | 0.1651018
0.1408195 | 0.1364752 | 0.1396835 | 0.1313051 | 0.1271511 | 0.1579072 | 0.2048307 | 0.1487481 | 0.113316 | 0.2033519 | 0.1324482 | 0.1653791
0.1411342 | 0.1367632 | 0.1395872 | 0.1311742 | 0.1271651 | 0.157797 | 0.2046528 | 0.1487571 | 0.1140362 | 0.2038087 | 0.1326928 | 0.1650643
0.1417134 | 0.1368884 | 0.1398648 | 0.1308493 | 0.1273173 | 0.1582045 | 0.2047277 | 0.1489742 | 0.1136063 | 0.2037172 | 0.1325903 | 0.1651265
0.1419958 | 0.1375112 | 0.1397374 | 0.1310128 | 0.126824 | 0.1581817 | 0.2044542 | 0.14922 | 0.1139441 | 0.2036383 | 0.1330174 | 0.1651631
0.14238 | 0.1370195 | 0.1397941 | 0.1314614 | 0.1267781 | 0.1580751 | 0.2043295 | 0.1492982 | 0.1133479 | 0.2034004 | 0.1328127 | 0.1650415
0.1422198 | 0.1371812 | 0.1400262 | 0.1313808 | 0.1268316 | 0.1582477 | 0.2041288 | 0.1494318 | 0.1131297 | 0.2038421 | 0.1328236 | 0.1650243
0.1418953 | 0.1367947 | 0.1401327 | 0.1311941 | 0.1266193 | 0.1582039 | 0.204141 | 0.1495595 | 0.1128022 | 0.2043285 | 0.1328784 | 0.1648263
0.1414591 | 0.1369537 | 0.1402592 | 0.131322 | 0.1264864 | 0.1579242 | 0.2038343 | 0.1495796 | 0.1130331 | 0.2045275 | 0.1330794 | 0.164801
0.1416033 | 0.1370548 | 0.1404544 | 0.1311807 | 0.1264133 | 0.1579841 | 0.2034647 | 0.1497173 | 0.1127629 | 0.2048698 | 0.1330652 | 0.1648329
0.1416344 | 0.1375627 | 0.1400526 | 0.131098 | 0.1263956 | 0.1578755 | 0.2034342 | 0.1500164 | 0.1131186 | 0.2048411 | 0.1331501 | 0.164814
0.1418852 | 0.1376081 | 0.1400375 | 0.1313286 | 0.1259507 | 0.1578545 | 0.2034276 | 0.1502983 | 0.1130037 | 0.2046592 | 0.1332066 | 0.1649118
0.1419637 | 0.1378688 | 0.1397934 | 0.131335 | 0.126035 | 0.1579306 | 0.2035999 | 0.1502806 | 0.1131847 | 0.2047104 | 0.1332436 | 0.1646451
0.1419894 | 0.1380983 | 0.1396999 | 0.1313238 | 0.1265652 | 0.1575428 | 0.2037525 | 0.1506784 | 0.1128045 | 0.2047621 | 0.1332971 | 0.1645776
0.1420941 | 0.1388653 | 0.1394705 | 0.1312171 | 0.1269157 | 0.1578578 | 0.2035929 | 0.1509695 | 0.1129968 | 0.2049545 | 0.1333769 | 0.1644875
0.1423001 | 0.1393824 | 0.1399326 | 0.1313096 | 0.1271187 | 0.1581551 | 0.20374 | 0.150939 | 0.1127702 | 0.2053603 | 0.1336209 | 0.1644745
0.1424528 | 0.1388484 | 0.1395754 | 0.1310431 | 0.1269995 | 0.1581252 | 0.2037429 | 0.1511674 | 0.1131614 | 0.2053487 | 0.1336096 | 0.1643643
0.1431463 | 0.1388605 | 0.1396328 | 0.1313108 | 0.1268632 | 0.1577495 | 0.203522 | 0.1513473 | 0.112985 | 0.2049008 | 0.133916 | 0.1642761
0.1430206 | 0.1384501 | 0.1395926 | 0.1315518 | 0.1270107 | 0.1580134 | 0.2033522 | 0.1513034 | 0.1128244 | 0.205036 | 0.1338182 | 0.1645151
0.1434997 | 0.1382646 | 0.1396607 | 0.1315657 | 0.1266389 | 0.1580182 | 0.2035214 | 0.1514343 | 0.1126095 | 0.2048408 | 0.1340974 | 0.1644262
0.1434018 | 0.1384272 | 0.1398497 | 0.1314754 | 0.1260076 | 0.1577692 | 0.2032811 | 0.1516159 | 0.1122886 | 0.2047749 | 0.1339676 | 0.1645141
0.1431141 | 0.1388005 | 0.1402847 | 0.1314781 | 0.1257382 | 0.1578642 | 0.2031743 | 0.1518823 | 0.1127785 | 0.2049961 | 0.1345384 | 0.1647803
0.1430677 | 0.1390934 | 0.1403285 | 0.1317094 | 0.1255813 | 0.1574896 | 0.2026955 | 0.1519587 | 0.113039 | 0.2047186 | 0.1347587 | 0.1647377
0.1425507 | 0.1385128 | 0.1402609 | 0.1315269 | 0.1252388 | 0.1572408 | 0.203183 | 0.1524368 | 0.1132146 | 0.2046687 | 0.134932 | 0.1646854
0.1420545 | 0.138533 | 0.1406043 | 0.1316648 | 0.1254278 | 0.1573616 | 0.2028972 | 0.1529191 | 0.1128688 | 0.2051482 | 0.1346204 | 0.1647383
0.1417076 | 0.1390635 | 0.1404573 | 0.1316425 | 0.1251722 | 0.1577615 | 0.2028864 | 0.1530152 | 0.1130727 | 0.204887 | 0.1346438 | 0.1644622
0.141352 | 0.1394236 | 0.1405527 | 0.1316806 | 0.1252438 | 0.1580358 | 0.2031538 | 0.1530747 | 0.1133023 | 0.2052352 | 0.1348341 | 0.1643813
0.1414006 | 0.1395193 | 0.1406157 | 0.1312686 | 0.1251398 | 0.1582165 | 0.2029852 | 0.1533881 | 0.1126525 | 0.2049529 | 0.134912 | 0.1644885
0.1414107 | 0.1394822 | 0.1406615 | 0.1312747 | 0.1251793 | 0.1582242 | 0.2028526 | 0.1536356 | 0.1131173 | 0.2047065 | 0.1348476 | 0.1647701
0.1413886 | 0.1397006 | 0.1409011 | 0.1311835 | 0.1255719 | 0.1582394 | 0.2031888 | 0.1539071 | 0.1126757 | 0.2044901 | 0.1344241 | 0.164831
0.1413151 | 0.1397279 | 0.141038 | 0.13112 | 0.1255781 | 0.1584873 | 0.2028857 | 0.153892 | 0.1128006 | 0.2045012 | 0.1341533 | 0.1648315
0.1411127 | 0.1400057 | 0.1409824 | 0.1309508 | 0.1257548 | 0.1580054 | 0.2026544 | 0.1542027 | 0.1128475 | 0.2047256 | 0.1344473 | 0.165055
0.141198 | 0.1392228 | 0.1412202 | 0.1306988 | 0.1257792 | 0.1583549 | 0.2023366 | 0.1544652 | 0.113236 | 0.204818 | 0.1342942 | 0.1648814
0.1410835 | 0.1400359 | 0.1410467 | 0.1306127 | 0.1255518 | 0.1581136 | 0.2027079 | 0.1546568 | 0.1128148 | 0.2042358 | 0.1343666 | 0.1647302
0.1415069 | 0.1401502 | 0.1410216 | 0.1307753 | 0.1256155 | 0.157778 | 0.2022155 | 0.1550354 | 0.11292 | 0.2040156 | 0.1341139 | 0.1648756
0.1409733 | 0.1403563 | 0.1410471 | 0.1307923 | 0.1258178 | 0.1577414 | 0.2022332 | 0.1552409 | 0.1126035 | 0.2037345 | 0.1338893 | 0.1648315
0.1409846 | 0.1403503 | 0.1412469 | 0.1304894 | 0.1260709 | 0.1575684 | 0.2023602 | 0.155388 | 0.1126847 | 0.203698 | 0.1341439 | 0.1651607
0.1408879 | 0.1404419 | 0.1412263 | 0.1304356 | 0.1263318 | 0.1574685 | 0.2022966 | 0.155953 | 0.1133565 | 0.2038353 | 0.1342349 | 0.1649852
0.1413544 | 0.1403797 | 0.1412188 | 0.1306956 | 0.1267209 | 0.1570775 | 0.2023833 | 0.156344 | 0.1139525 | 0.2038773 | 0.1341699 | 0.1648812
0.1408353 | 0.1401688 | 0.1413455 | 0.1309318 | 0.1270421 | 0.1573172 | 0.2023972 | 0.1566731 | 0.1143583 | 0.204368 | 0.13401 | 0.1648869
0.1403339 | 0.1407445 | 0.1412417 | 0.1312737 | 0.1268324 | 0.1573605 | 0.202372 | 0.1570082 | 0.1141784 | 0.2045169 | 0.1337459 | 0.1649333
0.1399243 | 0.1406032 | 0.1411525 | 0.1315056 | 0.1267468 | 0.1572422 | 0.2021819 | 0.1572837 | 0.1148675 | 0.2045342 | 0.1338077 | 0.1648054
0.1394771 | 0.1399465 | 0.1411949 | 0.1314808 | 0.1265936 | 0.1567606 | 0.2022176 | 0.157402 | 0.1149604 | 0.2046922 | 0.1342843 | 0.1650199
0.1397677 | 0.1393749 | 0.1413294 | 0.1314259 | 0.1270063 | 0.1566443 | 0.2023759 | 0.1576802 | 0.115341 | 0.2041275 | 0.1340052 | 0.1650168
0.1395823 | 0.1394199 | 0.1413197 | 0.1315335 | 0.1277192 | 0.1570836 | 0.2023997 | 0.1578179 | 0.1155605 | 0.2043616 | 0.1338892 | 0.1650659
0.1400561 | 0.1395142 | 0.1414026 | 0.1311264 | 0.1279484 | 0.1570762 | 0.2023593 | 0.1580555 | 0.1152481 | 0.2047068 | 0.1336101 | 0.1652401
0.1399589 | 0.1389937 | 0.1413199 | 0.1311731 | 0.1282196 | 0.1569118 | 0.2022202 | 0.158196 | 0.1148537 | 0.2048685 | 0.1336614 | 0.1649764
0.1396252 | 0.1384032 | 0.1414347 | 0.1309463 | 0.1279537 | 0.1567956 | 0.2022274 | 0.1582734 | 0.1143456 | 0.2050908 | 0.133994 | 0.1647982
0.1395781 | 0.1382447 | 0.141497 | 0.1310413 | 0.1279139 | 0.1568738 | 0.2020582 | 0.1585127 | 0.1145503 | 0.2048856 | 0.1341541 | 0.1647159
0.139858 | 0.1379018 | 0.1417236 | 0.1311107 | 0.1281885 | 0.1570111 | 0.2017908 | 0.1584144 | 0.1140377 | 0.2047818 | 0.1343473 | 0.1645941
0.1396396 | 0.137762 | 0.1417909 | 0.1308613 | 0.1279494 | 0.1573429 | 0.2015619 | 0.1583118 | 0.1141466 | 0.2052134 | 0.134357 | 0.164684
0.1397036 | 0.1375812 | 0.1423193 | 0.1309166 | 0.1279599 | 0.1574769 | 0.2012819 | 0.1584237 | 0.1143426 | 0.2053486 | 0.1346562 | 0.1647097
0.1397369 | 0.137936 | 0.1423211 | 0.130539 | 0.1275781 | 0.158089 | 0.2012464 | 0.1585198 | 0.1138769 | 0.2055059 | 0.134594 | 0.1649552
0.1392716 | 0.1377754 | 0.1424681 | 0.1306503 | 0.1277593 | 0.1583105 | 0.2011884 | 0.1588292 | 0.1139516 | 0.2056305 | 0.1350099 | 0.1643807
0.1391812 | 0.1373552 | 0.1422056 | 0.1309452 | 0.1276038 | 0.1583862 | 0.2013442 | 0.1590217 | 0.1139817 | 0.2052849 | 0.1351818 | 0.164287
0.1390553 | 0.1375122 | 0.1424265 | 0.1309652 | 0.1276655 | 0.1586315 | 0.2012453 | 0.15908 | 0.1133143 | 0.2053169 | 0.1354031 | 0.1641331
0.1390832 | 0.1373166 | 0.1424816 | 0.1311063 | 0.1282428 | 0.1583506 | 0.2012583 | 0.1590582 | 0.1131091 | 0.2058644 | 0.1352632 | 0.1640638
0.1395268 | 0.1367386 | 0.1430587 | 0.1313096 | 0.1283159 | 0.1584325 | 0.2011018 | 0.1592921 | 0.1126582 | 0.2055492 | 0.1351594 | 0.1639523
0.1393876 | 0.1367963 | 0.1434038 | 0.1311677 | 0.1281619 | 0.1578038 | 0.2010727 | 0.1594905 | 0.1119798 | 0.2057675 | 0.1352149 | 0.1639383
0.1390964 | 0.1368918 | 0.1437575 | 0.1311708 | 0.1282018 | 0.1580684 | 0.201109 | 0.1595373 | 0.1122055 | 0.2058911 | 0.1352117 | 0.1639001
0.1391321 | 0.1371896 | 0.1437696 | 0.1308325 | 0.1282848 | 0.1585171 | 0.20106 | 0.1598603 | 0.1119434 | 0.2066376 | 0.1355237 | 0.1637843
0.1387849 | 0.137088 | 0.1438609 | 0.1305012 | 0.1283955 | 0.1588324 | 0.2012824 | 0.160278 | 0.1116024 | 0.2065278 | 0.1351989 | 0.1640673
0.1391832 | 0.1366676 | 0.1439661 | 0.1307308 | 0.128481 | 0.1591296 | 0.2016239 | 0.1603446 | 0.1117039 | 0.2066256 | 0.1349613 | 0.1642585
0.1393355 | 0.136088 | 0.1441172 | 0.1308139 | 0.1288083 | 0.1592506 | 0.2016203 | 0.1602918 | 0.1119937 | 0.2066681 | 0.1352153 | 0.1643506
0.1389341 | 0.135956 | 0.1441597 | 0.1305613 | 0.1291479 | 0.1590142 | 0.2013506 | 0.1603341 | 0.1118978 | 0.2062548 | 0.135266 | 0.1642951
0.1393493 | 0.1363129 | 0.144497 | 0.1306433 | 0.1289984 | 0.159046 | 0.2013746 | 0.1606208 | 0.1122679 | 0.205731 | 0.1352429 | 0.1642967
0.1388612 | 0.1364815 | 0.1445881 | 0.1305926 | 0.1288135 | 0.1591888 | 0.2010371 | 0.1605501 | 0.1123803 | 0.2059455 | 0.1355109 | 0.1645005
0.1389335 | 0.1360783 | 0.1446751 | 0.1306306 | 0.1288353 | 0.1594069 | 0.2012773 | 0.1604356 | 0.112712 | 0.206351 | 0.1355003 | 0.1646706
0.13953 | 0.1368372 | 0.1449886 | 0.1302797 | 0.1285738 | 0.1590941 | 0.2012588 | 0.1601734 | 0.1128831 | 0.2067017 | 0.1352753 | 0.164596
0.1395255 | 0.136817 | 0.145021 | 0.1301285 | 0.1287097 | 0.159302 | 0.2014538 | 0.1601938 | 0.1125404 | 0.2068662 | 0.1355869 | 0.164531
0.1400831 | 0.136557 | 0.1452054 | 0.1298959 | 0.1289824 | 0.1594778 | 0.2011763 | 0.1603497 | 0.1125422 | 0.2068626 | 0.1355475 | 0.164067
0.1401541 | 0.1361937 | 0.1454949 | 0.1300009 | 0.1290144 | 0.159721 | 0.2008864 | 0.1606008 | 0.1128714 | 0.206982 | 0.1355192 | 0.1642982
0.1400649 | 0.1364569 | 0.1458278 | 0.1295483 | 0.1292261 | 0.1595288 | 0.2012517 | 0.1606762 | 0.1131424 | 0.2070054 | 0.1351681 | 0.1641458
0.1398307 | 0.136765 | 0.1460582 | 0.1296377 | 0.129177 | 0.1595045 | 0.2012299 | 0.1605966 | 0.1134891 | 0.2069016 | 0.1350108 | 0.1639533
0.139966 | 0.1365044 | 0.1461644 | 0.1295777 | 0.1289731 | 0.1593827 | 0.2012029 | 0.1605022 | 0.1134742 | 0.2065543 | 0.1352898 | 0.1641373
0.1401322 | 0.1367475 | 0.1460933 | 0.129241 | 0.1289862 | 0.1593225 | 0.200869 | 0.160955 | 0.1133096 | 0.2065391 | 0.1355454 | 0.1640291
0.1405874 | 0.1361013 | 0.145957 | 0.1289209 | 0.1287757 | 0.1592154 | 0.2004957 | 0.1612254 | 0.1134453 | 0.2070476 | 0.1354564 | 0.1642607
0.1407008 | 0.1356064 | 0.1461368 | 0.1292607 | 0.1288551 | 0.1594425 | 0.2003418 | 0.1611417 | 0.1139741 | 0.2069129 | 0.1354361 | 0.1639232
0.1406194 | 0.134708 | 0.146038 | 0.1291974 | 0.1289241 | 0.1592973 | 0.2005069 | 0.1612471 | 0.1142426 | 0.2063506 | 0.1352419 | 0.163981
0.1407804 | 0.1342711 | 0.1461054 | 0.1288954 | 0.1290609 | 0.1592722 | 0.2002766 | 0.1614027 | 0.1146477 | 0.2056022 | 0.1355139 | 0.1643174
0.140887 | 0.1342289 | 0.1460162 | 0.1290683 | 0.1287633 | 0.1595442 | 0.2002086 | 0.1616147 | 0.1146798 | 0.205363 | 0.1352491 | 0.1642395
0.1411899 | 0.133631 | 0.1461691 | 0.1288865 | 0.1289656 | 0.1598472 | 0.1998893 | 0.1620221 | 0.1144572 | 0.2053827 | 0.1350983 | 0.164135
0.1414797 | 0.1336681 | 0.1460201 | 0.1292089 | 0.1288617 | 0.1600348 | 0.1998509 | 0.1619474 | 0.114337 | 0.2052354 | 0.1349028 | 0.1639265
0.1409872 | 0.1333857 | 0.1460032 | 0.1291656 | 0.1286303 | 0.1598813 | 0.1997807 | 0.1622999 | 0.1141593 | 0.2049514 | 0.1349779 | 0.163853
0.1410592 | 0.1338136 | 0.1459472 | 0.1292416 | 0.1291354 | 0.1600321 | 0.1995646 | 0.1625463 | 0.1139238 | 0.2049904 | 0.1349679 | 0.1639446
0.1410379 | 0.13445 | 0.1459196 | 0.1292052 | 0.129357 | 0.1598155 | 0.1995573 | 0.1628919 | 0.1139509 | 0.2053545 | 0.1348672 | 0.163978
0.1412999 | 0.1342552 | 0.1458972 | 0.1292508 | 0.1292473 | 0.1601598 | 0.1993482 | 0.1629645 | 0.1136486 | 0.2058464 | 0.1350512 | 0.1639428
0.1412508 | 0.1341885 | 0.1458463 | 0.1291741 | 0.1295035 | 0.1602336 | 0.1992382 | 0.1632736 | 0.1138322 | 0.2058641 | 0.1347915 | 0.1636112
0.1418449 | 0.1344785 | 0.146066 | 0.1292219 | 0.1297993 | 0.1596719 | 0.1992872 | 0.1634222 | 0.1139376 | 0.2055524 | 0.1349175 | 0.1639539
0.1421171 | 0.1346661 | 0.1458191 | 0.129291 | 0.1301357 | 0.1601146 | 0.1991488 | 0.1638551 | 0.1136662 | 0.2057785 | 0.1350369 | 0.163886
0.1428234 | 0.1354507 | 0.1456121 | 0.1292655 | 0.1299098 | 0.1601298 | 0.1988757 | 0.1642532 | 0.1134006 | 0.205968 | 0.1348218 | 0.1636435
0.1429834 | 0.136092 | 0.1454333 | 0.1293238 | 0.1299125 | 0.1601281 | 0.1989551 | 0.164652 | 0.1135686 | 0.2063619 | 0.1344533 | 0.1638075
0.1431233 | 0.1358477 | 0.1454235 | 0.12928 | 0.1301803 | 0.1599066 | 0.1989471 | 0.1647371 | 0.1131926 | 0.2066166 | 0.1346734 | 0.1633902
0.143212 | 0.1364508 | 0.1456468 | 0.1294967 | 0.1303312 | 0.1598021 | 0.1986602 | 0.1647876 | 0.1132716 | 0.2068492 | 0.1346899 | 0.1635806
0.1436656 | 0.1365934 | 0.1458701 | 0.1293796 | 0.1308168 | 0.1594109 | 0.1988174 | 0.1648889 | 0.1134094 | 0.2070867 | 0.1343315 | 0.1633677
0.1433002 | 0.1372927 | 0.1459913 | 0.1290802 | 0.1308823 | 0.1593235 | 0.198815 | 0.1645653 | 0.1130851 | 0.2069222 | 0.1346059 | 0.1635077
0.1433242 | 0.1379144 | 0.1459107 | 0.1288559 | 0.1305626 | 0.1595726 | 0.1988432 | 0.1646813 | 0.1129982 | 0.2067131 | 0.1347439 | 0.163722
0.1432481 | 0.1377544 | 0.1458755 | 0.1291647 | 0.1303587 | 0.1596702 | 0.1986975 | 0.164947 | 0.1123946 | 0.206635 | 0.1345628 | 0.1635572
0.1429417 | 0.1380447 | 0.1462296 | 0.1295458 | 0.1301144 | 0.1600051 | 0.1985071 | 0.1649856 | 0.112305 | 0.2067554 | 0.1349598 | 0.163749
0.1429869 | 0.1378696 | 0.146103 | 0.1295444 | 0.1296703 | 0.1599929 | 0.198511 | 0.1653376 | 0.1123074 | 0.2067586 | 0.1346355 | 0.1639064
0.1428567 | 0.1383356 | 0.1460055 | 0.1296682 | 0.1295449 | 0.1597492 | 0.1983213 | 0.165532 | 0.1125163 | 0.2067877 | 0.1344825 | 0.1636331
0.1429805 | 0.1389202 | 0.1459298 | 0.1294637 | 0.1298362 | 0.1602176 | 0.1979566 | 0.165579 | 0.1124438 | 0.2071644 | 0.1344609 | 0.1635027
0.1435701 | 0.1389861 | 0.1458917 | 0.1295188 | 0.1298952 | 0.1599318 | 0.1979549 | 0.1658143 | 0.1118614 | 0.2068212 | 0.134349 | 0.1633154
0.1436019 | 0.1392021 | 0.1458899 | 0.1297388 | 0.129649 | 0.1600184 | 0.1978745 | 0.1658519 | 0.1121727 | 0.2071652 | 0.1344781 | 0.1631983
0.1429443 | 0.1392482 | 0.1457468 | 0.1297156 | 0.1298402 | 0.1600046 | 0.1978249 | 0.1661293 | 0.112098 | 0.2070147 | 0.1339569 | 0.1628635
0.1432421 | 0.1395662 | 0.1455593 | 0.1293457 | 0.1299339 | 0.1599474 | 0.1976009 | 0.166127 | 0.1124271 | 0.2074895 | 0.1338211 | 0.1626079
0.1432325 | 0.1398117 | 0.1455962 | 0.1292691 | 0.1302891 | 0.1597397 | 0.1975637 | 0.1659453 | 0.1125947 | 0.2073285 | 0.1339695 | 0.1621479
0.143332 | 0.1396283 | 0.1458645 | 0.1294676 | 0.130704 | 0.1596668 | 0.1972889 | 0.165861 | 0.1126836 | 0.2069273 | 0.1340363 | 0.1621391
0.1437477 | 0.1400543 | 0.145416 | 0.1294642 | 0.1309321 | 0.1597629 | 0.1974538 | 0.1657123 | 0.1127431 | 0.2070089 | 0.1343423 | 0.1621471
0.1434606 | 0.1408749 | 0.145192 | 0.1295914 | 0.130706 | 0.159772 | 0.1977796 | 0.1658563 | 0.1124774 | 0.206927 | 0.1345831 | 0.1622163
0.1436866 | 0.1413921 | 0.1452278 | 0.1296931 | 0.130781 | 0.1599491 | 0.1974887 | 0.1660758 | 0.1118353 | 0.2065319 | 0.1346309 | 0.1620272
0.1438494 | 0.1415998 | 0.1450648 | 0.1293546 | 0.1308122 | 0.1598722 | 0.1975458 | 0.1662823 | 0.1116986 | 0.2067385 | 0.1344958 | 0.1617322
0.1437006 | 0.1414405 | 0.1448995 | 0.1291409 | 0.1307956 | 0.1601157 | 0.1973125 | 0.1663839 | 0.1109834 | 0.2069517 | 0.1346432 | 0.1616246
0.1433163 | 0.1416899 | 0.1447955 | 0.1289494 | 0.1304861 | 0.1605891 | 0.1971409 | 0.1660674 | 0.1109862 | 0.2071382 | 0.1350602 | 0.1614715
0.1433455 | 0.1416304 | 0.1449609 | 0.1291267 | 0.1301919 | 0.1608238 | 0.1971539 | 0.1658102 | 0.1109339 | 0.206719 | 0.134895 | 0.1614245
0.1433781 | 0.1406617 | 0.1446261 | 0.1289249 | 0.1301925 | 0.1599433 | 0.1968832 | 0.1655814 | 0.1107014 | 0.206175 | 0.1348301 | 0.1614555
0.1427835 | 0.1406484 | 0.1446378 | 0.1290329 | 0.1300454 | 0.1596083 | 0.1965123 | 0.1658059 | 0.1101459 | 0.206047 | 0.1348897 | 0.1614508
0.1421429 | 0.1403995 | 0.1447507 | 0.1286361 | 0.1301036 | 0.1596857 | 0.1963741 | 0.1660118 | 0.1102197 | 0.2067077 | 0.1348164 | 0.1614961
0.1420035 | 0.1405964 | 0.1447584 | 0.1285954 | 0.129584 | 0.1595666 | 0.1961841 | 0.165983 | 0.1100862 | 0.2070781 | 0.1348072 | 0.160713
0.1413647 | 0.1410737 | 0.1445669 | 0.1286133 | 0.1296954 | 0.1590764 | 0.1958583 | 0.1660979 | 0.1097809 | 0.2074105 | 0.1347092 | 0.16077
0.1411256 | 0.1407559 | 0.1443192 | 0.1284473 | 0.1301788 | 0.1593277 | 0.1957913 | 0.1659179 | 0.1100138 | 0.20766 | 0.1346618 | 0.1605034
0.141023 | 0.1405441 | 0.144068 | 0.1282908 | 0.1304385 | 0.159468 | 0.1958811 | 0.1659506 | 0.1098548 | 0.2073519 | 0.13447 | 0.1602989
0.1400167 | 0.1411062 | 0.1439441 | 0.1282175 | 0.1302609 | 0.1596515 | 0.1957548 | 0.1659487 | 0.1099383 | 0.2076904 | 0.1345037 | 0.1602475
0.1398187 | 0.1416923 | 0.1438898 | 0.1281952 | 0.1306332 | 0.1600024 | 0.1955102 | 0.1656246 | 0.1096743 | 0.2078493 | 0.1343624 | 0.1603207
0.1403442 | 0.141974 | 0.143331 | 0.1282125 | 0.1306523 | 0.1601515 | 0.1955913 | 0.1653077 | 0.1100759 | 0.2075609 | 0.1345432 | 0.1600843
0.1401041 | 0.1426803 | 0.1432697 | 0.1280929 | 0.1307021 | 0.1604819 | 0.1953331 | 0.1651974 | 0.1105544 | 0.2076496 | 0.1348887 | 0.1603236
0.139941 | 0.1427202 | 0.1429739 | 0.1276658 | 0.130718 | 0.1604062 | 0.1950909 | 0.1651781 | 0.1103605 | 0.2074026 | 0.1350889 | 0.1602705
0.1397178 | 0.1425193 | 0.1426464 | 0.1280599 | 0.1309024 | 0.160071 | 0.1949524 | 0.1650717 | 0.1105063 | 0.2080352 | 0.135062 | 0.1604203
0.1387272 | 0.1421685 | 0.1425481 | 0.1278461 | 0.1308995 | 0.160016 | 0.1949861 | 0.1649768 | 0.1100409 | 0.2078782 | 0.1350365 | 0.1601935
0.1387101 | 0.1422219 | 0.1422625 | 0.1276403 | 0.1306364 | 0.1599414 | 0.1946053 | 0.1649012 | 0.1103507 | 0.207823 | 0.1348659 | 0.160099
0.1383361 | 0.1418121 | 0.1421293 | 0.1278158 | 0.1308921 | 0.159557 | 0.1943693 | 0.1650073 | 0.1109193 | 0.207579 | 0.1349016 | 0.1603192
0.1386087 | 0.1420536 | 0.1418512 | 0.1281054 | 0.1309306 | 0.1596293 | 0.1944983 | 0.1649283 | 0.1108908 | 0.2076032 | 0.1347952 | 0.1600315
0.1384369 | 0.14241 | 0.141629 | 0.128315 | 0.1308896 | 0.159658 | 0.1943689 | 0.1647693 | 0.1106988 | 0.2070424 | 0.1347596 | 0.1601317
0.1385142 | 0.1420871 | 0.1413769 | 0.1285695 | 0.1309951 | 0.159408 | 0.1941013 | 0.1646017 | 0.1109805 | 0.208019 | 0.1344086 | 0.1603407
0.1374968 | 0.1422018 | 0.1412134 | 0.1284298 | 0.1312525 | 0.1594266 | 0.1941836 | 0.1648924 | 0.1114793 | 0.2076465 | 0.1342721 | 0.1601473
0.1374435 | 0.1420188 | 0.1407639 | 0.1285031 | 0.1318433 | 0.1593116 | 0.1941684 | 0.1649955 | 0.1114663 | 0.2077051 | 0.134545 | 0.1599626
0.1372059 | 0.1422949 | 0.1406514 | 0.1287792 | 0.1321161 | 0.159504 | 0.1942274 | 0.1649145 | 0.1111385 | 0.207747 | 0.1344268 | 0.1597938
0.136835 | 0.142258 | 0.1405268 | 0.1287184 | 0.1319284 | 0.1594783 | 0.1943476 | 0.1645133 | 0.1108093 | 0.2074552 | 0.1345499 | 0.1600742
0.1360966 | 0.1426259 | 0.1406197 | 0.1289221 | 0.1319846 | 0.1594875 | 0.1941613 | 0.1646237 | 0.1106583 | 0.2072664 | 0.1348453 | 0.1602263
0.1357765 | 0.1429366 | 0.1403822 | 0.1290883 | 0.1318311 | 0.1595477 | 0.194214 | 0.1644743 | 0.1105553 | 0.2073349 | 0.1346809 | 0.160205
0.1362209 | 0.1426281 | 0.1401504 | 0.12903 | 0.1318982 | 0.1599069 | 0.1942647 | 0.1644714 | 0.1106294 | 0.2071316 | 0.1347575 | 0.1600561
0.1365025 | 0.1419363 | 0.1401276 | 0.128858 | 0.1317369 | 0.159851 | 0.1942037 | 0.1644361 | 0.1097968 | 0.2068428 | 0.1347611 | 0.1601931
0.1365304 | 0.1414157 | 0.1398786 | 0.1288718 | 0.131789 | 0.1603505 | 0.1942645 | 0.1644349 | 0.10937 | 0.206721 | 0.1350097 | 0.1600819
0.1361791 | 0.1415707 | 0.139595 | 0.1290265 | 0.1315881 | 0.1605581 | 0.1942111 | 0.164446 | 0.1091066 | 0.2071162 | 0.135124 | 0.1597246
0.1361026 | 0.1415451 | 0.1399005 | 0.1289501 | 0.1310523 | 0.1602012 | 0.1943862 | 0.1645927 | 0.1090025 | 0.2071762 | 0.1355245 | 0.1598182
0.1357674 | 0.1417834 | 0.1398898 | 0.1293164 | 0.1307505 | 0.1603299 | 0.1941972 | 0.1642832 | 0.1089269 | 0.2073157 | 0.1355697 | 0.1598034
0.1355005 | 0.1417856 | 0.1401647 | 0.1293544 | 0.130796 | 0.160432 | 0.1940614 | 0.1643752 | 0.1088749 | 0.2074497 | 0.1357213 | 0.1597859
0.1352273 | 0.141983 | 0.1402271 | 0.1293735 | 0.1309156 | 0.1608147 | 0.1939937 | 0.1643722 | 0.10878 | 0.2071699 | 0.1357729 | 0.1599373
0.1355248 | 0.1420752 | 0.1403214 | 0.1292512 | 0.1310971 | 0.1612412 | 0.1942759 | 0.1644633 | 0.1082841 | 0.2074769 | 0.1356667 | 0.160146
0.1355658 | 0.142018 | 0.1403973 | 0.1292603 | 0.1308344 | 0.1614752 | 0.1944635 | 0.164669 | 0.1085644 | 0.2078254 | 0.1355263 | 0.1601819
0.1356371 | 0.1417589 | 0.1405793 | 0.1297926 | 0.1307749 | 0.1614999 | 0.1948003 | 0.1643898 | 0.1080547 | 0.2075788 | 0.1358614 | 0.1599879
0.1355975 | 0.141826 | 0.1402946 | 0.1298366 | 0.1305782 | 0.1614769 | 0.1949566 | 0.1644356 | 0.1080891 | 0.2068667 | 0.135798 | 0.1600174
0.1356371 | 0.141415 | 0.1404947 | 0.1298655 | 0.1311689 | 0.1615649 | 0.1950016 | 0.1646099 | 0.1087117 | 0.2069529 | 0.13585 | 0.1600565
0.1363053 | 0.1414849 | 0.1405205 | 0.1298753 | 0.1312726 | 0.1615655 | 0.1949444 | 0.1644337 | 0.1087035 | 0.2070379 | 0.1357944 | 0.1603019
0.1369218 | 0.1420458 | 0.1407094 | 0.1299677 | 0.1311965 | 0.1618411 | 0.1949683 | 0.1642389 | 0.1085515 | 0.2073685 | 0.1357669 | 0.1605874
0.1373922 | 0.1415308 | 0.1406981 | 0.1300908 | 0.1317414 | 0.1620203 | 0.1948465 | 0.164005 | 0.1091959 | 0.2069937 | 0.1357494 | 0.1608158
0.1376463 | 0.1409518 | 0.1406773 | 0.1299292 | 0.1313228 | 0.1622873 | 0.1952579 | 0.1640419 | 0.1092752 | 0.2069075 | 0.1355229 | 0.1608947
0.1371511 | 0.1410219 | 0.1404599 | 0.1301186 | 0.1313947 | 0.1624862 | 0.195247 | 0.1639755 | 0.1091751 | 0.2074778 | 0.135516 | 0.1609757
0.137131 | 0.1405865 | 0.1405973 | 0.1300623 | 0.1314128 | 0.1629545 | 0.1954939 | 0.1638514 | 0.1101044 | 0.2073056 | 0.1356805 | 0.1613737
0.1367458 | 0.1403079 | 0.1405592 | 0.130006 | 0.1314224 | 0.1629667 | 0.1954038 | 0.1636898 | 0.1100444 | 0.2071964 | 0.1355997 | 0.161391
0.1367131 | 0.1395481 | 0.1408001 | 0.1302623 | 0.1312799 | 0.1629504 | 0.1955202 | 0.1635291 | 0.1101799 | 0.2073115 | 0.1352805 | 0.1616239
0.1372278 | 0.1396171 | 0.1408097 | 0.1304226 | 0.1316935 | 0.1624443 | 0.1955397 | 0.1630828 | 0.110074 | 0.2075382 | 0.1354158 | 0.1616139
0.1375751 | 0.1398719 | 0.1409379 | 0.1301487 | 0.1314657 | 0.1623002 | 0.1953073 | 0.1629423 | 0.1103809 | 0.2071776 | 0.1356558 | 0.1617206
0.1381417 | 0.140147 | 0.1412365 | 0.1301658 | 0.131422 | 0.1624126 | 0.1953714 | 0.1633882 | 0.1106522 | 0.2069085 | 0.1355575 | 0.1617206
0.138658 | 0.1405496 | 0.1414602 | 0.1303795 | 0.1313185 | 0.1623499 | 0.1952262 | 0.1632871 | 0.1113699 | 0.207048 | 0.1355912 | 0.1613614
0.1386228 | 0.1404204 | 0.1411743 | 0.1305842 | 0.1310634 | 0.1626313 | 0.1954376 | 0.1630967 | 0.1114345 | 0.2072798 | 0.1359678 | 0.1615434
0.1393617 | 0.1404314 | 0.1409258 | 0.1305028 | 0.1312624 | 0.1628416 | 0.1958647 | 0.1631698 | 0.11205 | 0.2069555 | 0.1355672 | 0.1615157
0.1398491 | 0.1406363 | 0.1409693 | 0.1305076 | 0.1313699 | 0.1628186 | 0.195672 | 0.1634352 | 0.1117038 | 0.2066984 | 0.1355297 | 0.1615868
0.1400594 | 0.1401962 | 0.1409049 | 0.1306614 | 0.1314567 | 0.1630071 | 0.1956452 | 0.1636985 | 0.1120811 | 0.2061985 | 0.1355837 | 0.161719
0.140611 | 0.1399143 | 0.1407804 | 0.130913 | 0.1315923 | 0.1630865 | 0.1957757 | 0.1638872 | 0.1129748 | 0.2059449 | 0.135395 | 0.1619648
0.1402073 | 0.1400593 | 0.1408524 | 0.1310894 | 0.1317201 | 0.1633667 | 0.1959896 | 0.1637622 | 0.1130848 | 0.2058633 | 0.1351182 | 0.1620708
0.1399318 | 0.1401578 | 0.1407253 | 0.1310684 | 0.1317105 | 0.1636052 | 0.1961242 | 0.1636631 | 0.113054 | 0.2053282 | 0.135193 | 0.16193
0.1404251 | 0.1401722 | 0.1404298 | 0.1313722 | 0.1314396 | 0.163633 | 0.1958137 | 0.1638455 | 0.1128443 | 0.2050783 | 0.1352274 | 0.1620014
0.1414019 | 0.1398797 | 0.140215 | 0.131234 | 0.1313963 | 0.1639247 | 0.1960485 | 0.164011 | 0.1127154 | 0.2050752 | 0.1351972 | 0.1622588
0.1417591 | 0.1398729 | 0.1403818 | 0.1310643 | 0.1314669 | 0.1638523 | 0.1958625 | 0.1643856 | 0.1128057 | 0.2054208 | 0.1348945 | 0.162615
0.141804 | 0.1402018 | 0.1406096 | 0.1313503 | 0.131401 | 0.1642445 | 0.1961376 | 0.1640085 | 0.1127386 | 0.2051063 | 0.1345029 | 0.1629879
0.1419761 | 0.1398902 | 0.1406818 | 0.1318491 | 0.1316781 | 0.1643377 | 0.1962122 | 0.1638855 | 0.1127858 | 0.2044548 | 0.1345467 | 0.16299
0.1423446 | 0.1402539 | 0.1403449 | 0.1318929 | 0.1318001 | 0.1642723 | 0.1964837 | 0.1639841 | 0.1128347 | 0.2040096 | 0.1343731 | 0.1630019
0.1427699 | 0.1405914 | 0.1405638 | 0.1319369 | 0.1322507 | 0.1642065 | 0.1962386 | 0.1641759 | 0.11309 | 0.2039022 | 0.1344443 | 0.1630386
0.1431101 | 0.1407187 | 0.1404563 | 0.1317438 | 0.1321218 | 0.1641744 | 0.1963142 | 0.1642771 | 0.1130317 | 0.2043243 | 0.1344273 | 0.1629581
0.142919 | 0.1408316 | 0.1406026 | 0.1318515 | 0.132048 | 0.1639833 | 0.1962342 | 0.1645129 | 0.1132326 | 0.2046619 | 0.13466 | 0.1631705
0.1426928 | 0.14201 | 0.1403984 | 0.1318799 | 0.1322678 | 0.1642423 | 0.1964898 | 0.1643119 | 0.1136401 | 0.204393 | 0.1348574 | 0.1634597
0.1427322 | 0.1423633 | 0.1403634 | 0.1318146 | 0.1327077 | 0.1638225 | 0.1966766 | 0.1644193 | 0.1136576 | 0.204117 | 0.1352841 | 0.1634359
0.1430538 | 0.1427146 | 0.1405911 | 0.1317304 | 0.1327693 | 0.1637728 | 0.1965847 | 0.1642888 | 0.1136319 | 0.204495 | 0.1350718 | 0.1638552
0.14329 | 0.1432285 | 0.1404251 | 0.1318044 | 0.1325267 | 0.1637079 | 0.1969877 | 0.1643375 | 0.1137355 | 0.2045125 | 0.1348806 | 0.1641997
0.1434509 | 0.1429406 | 0.1407019 | 0.1318976 | 0.1324447 | 0.1637721 | 0.196865 | 0.1641833 | 0.1141949 | 0.2040398 | 0.1346576 | 0.1643721
0.1434999 | 0.1434461 | 0.1408058 | 0.1318702 | 0.1327017 | 0.1638243 | 0.1968147 | 0.1644539 | 0.1144045 | 0.2039822 | 0.1345033 | 0.1641033
0.1446652 | 0.1435944 | 0.1409858 | 0.1319402 | 0.1329804 | 0.1640557 | 0.1969687 | 0.164203 | 0.1143494 | 0.2038736 | 0.1345205 | 0.1644292
0.1447251 | 0.1432786 | 0.1412168 | 0.1321105 | 0.1332363 | 0.1641245 | 0.1970098 | 0.1644149 | 0.1142081 | 0.2035988 | 0.1343573 | 0.1644169
0.1445577 | 0.1437326 | 0.1416047 | 0.1323994 | 0.1329652 | 0.163637 | 0.1971507 | 0.1644672 | 0.1142045 | 0.2038605 | 0.1342778 | 0.1645468
0.1440905 | 0.1437376 | 0.1415144 | 0.132042 | 0.1330386 | 0.1632539 | 0.197281 | 0.1641605 | 0.1145162 | 0.2038595 | 0.1343273 | 0.1646977
0.143752 | 0.1430543 | 0.1416416 | 0.131835 | 0.132862 | 0.1631664 | 0.1972835 | 0.1641838 | 0.1143761 | 0.2036912 | 0.1346234 | 0.1645665
0.1441654 | 0.1437347 | 0.1416891 | 0.1319709 | 0.1325136 | 0.1633001 | 0.19746 | 0.1641515 | 0.1144607 | 0.2034266 | 0.1344942 | 0.1646805
0.1440075 | 0.1439601 | 0.1416418 | 0.1315671 | 0.1326618 | 0.1632951 | 0.1973169 | 0.1644905 | 0.114224 | 0.2033995 | 0.134299 | 0.16437
0.1435785 | 0.1441737 | 0.1414184 | 0.1316964 | 0.1323112 | 0.1634392 | 0.1970689 | 0.1649685 | 0.1140919 | 0.203114 | 0.1344468 | 0.1646627
0.1439806 | 0.1435582 | 0.1412824 | 0.1317732 | 0.1321224 | 0.1630752 | 0.1972546 | 0.165289 | 0.1141886 | 0.2033777 | 0.1344673 | 0.164752
0.1446601 | 0.1430667 | 0.1414829 | 0.1320869 | 0.1320912 | 0.1627428 | 0.1969773 | 0.1654713 | 0.1142249 | 0.2033402 | 0.1341189 | 0.1642976
0.1450057 | 0.1432676 | 0.1413798 | 0.1320701 | 0.132338 | 0.1630677 | 0.1969843 | 0.1655845 | 0.1145589 | 0.2035412 | 0.1342803 | 0.1641573
0.1453299 | 0.1431917 | 0.1411908 | 0.1319058 | 0.1324434 | 0.1628512 | 0.1969572 | 0.1654918 | 0.1139944 | 0.2036352 | 0.1336685 | 0.1638479
0.1452642 | 0.1433368 | 0.1411159 | 0.1319106 | 0.1325096 | 0.1623417 | 0.1971018 | 0.1654349 | 0.1141092 | 0.2040638 | 0.133581 | 0.1638788
0.1452853 | 0.143783 | 0.1409763 | 0.1317749 | 0.1326586 | 0.162946 | 0.197175 | 0.1653723 | 0.1136029 | 0.2042645 | 0.133881 | 0.1636568
0.1452942 | 0.1435716 | 0.1408864 | 0.1317962 | 0.1323769 | 0.1628294 | 0.1974248 | 0.1652756 | 0.11366 | 0.2041776 | 0.1336071 | 0.1635599
0.1446824 | 0.1439825 | 0.1409935 | 0.1317775 | 0.1325217 | 0.1628338 | 0.1974921 | 0.1651585 | 0.1138444 | 0.2039845 | 0.1335031 | 0.1635723
0.1443314 | 0.1437752 | 0.1408586 | 0.131455 | 0.1325417 | 0.1625683 | 0.1972788 | 0.1652178 | 0.1135348 | 0.2037164 | 0.1332018 | 0.1635181
0.1447127 | 0.1435814 | 0.140953 | 0.1313089 | 0.1324818 | 0.1631008 | 0.1970347 | 0.1651266 | 0.1130999 | 0.2038466 | 0.1335016 | 0.1638536
0.1441523 | 0.1441467 | 0.1408498 | 0.1314079 | 0.1324562 | 0.1630528 | 0.1972797 | 0.1649817 | 0.1124581 | 0.2036529 | 0.1337725 | 0.163955
0.1444318 | 0.144081 | 0.1408861 | 0.1311069 | 0.1323539 | 0.1628355 | 0.1972461 | 0.1650273 | 0.11265 | 0.2038291 | 0.1335276 | 0.1642929
0.1454102 | 0.1447027 | 0.1407644 | 0.1306693 | 0.1321759 | 0.1628181 | 0.1974829 | 0.1653713 | 0.112955 | 0.2036888 | 0.1333151 | 0.1645179
0.1454155 | 0.14502 | 0.1412355 | 0.1304741 | 0.1320229 | 0.1627889 | 0.1975221 | 0.1655444 | 0.1129319 | 0.203647 | 0.1330417 | 0.1646006
0.1455295 | 0.1445162 | 0.1410315 | 0.1304878 | 0.1316449 | 0.1627263 | 0.1974494 | 0.1656954 | 0.1129318 | 0.2032115 | 0.132986 | 0.1642237
0.1454346 | 0.1445872 | 0.1409915 | 0.1301704 | 0.1318342 | 0.1626369 | 0.1973612 | 0.1655157 | 0.1129773 | 0.2036167 | 0.1329794 | 0.1642104
0.1452351 | 0.1446542 | 0.1411346 | 0.1301219 | 0.1320176 | 0.1627251 | 0.1974691 | 0.1654203 | 0.112632 | 0.2034645 | 0.133225 | 0.1642838
0.1450485 | 0.1448579 | 0.1414095 | 0.1300771 | 0.1317159 | 0.1622046 | 0.1973675 | 0.1653712 | 0.1134389 | 0.2037065 | 0.1334094 | 0.1642899
0.1448746 | 0.1438084 | 0.1415 | 0.1300585 | 0.13135 | 0.1620644 | 0.1974244 | 0.1653441 | 0.1138811 | 0.2037138 | 0.1331492 | 0.164317
0.1446795 | 0.1443587 | 0.1414599 | 0.1297937 | 0.1315219 | 0.1615216 | 0.1973818 | 0.1657526 | 0.1137536 | 0.2043004 | 0.133173 | 0.1644075
0.1440942 | 0.1453471 | 0.1413247 | 0.1298631 | 0.131231 | 0.1616711 | 0.1971686 | 0.166142 | 0.1137015 | 0.2048828 | 0.1330046 | 0.1644711
0.1442226 | 0.1452396 | 0.1414565 | 0.12969 | 0.1313309 | 0.1621254 | 0.197222 | 0.1663345 | 0.1136687 | 0.2052833 | 0.1330304 | 0.1640674
0.1440835 | 0.1460428 | 0.1409912 | 0.1298105 | 0.1314437 | 0.161783 | 0.1975349 | 0.1662494 | 0.1142886 | 0.2055241 | 0.1328302 | 0.1640708
0.1441487 | 0.1457615 | 0.1408584 | 0.1295622 | 0.131684 | 0.1617875 | 0.197488 | 0.1663081 | 0.1145762 | 0.2051727 | 0.132819 | 0.1642884
0.1443968 | 0.1455135 | 0.1407259 | 0.1294362 | 0.1314896 | 0.1622726 | 0.1974575 | 0.1661382 | 0.1145772 | 0.2053731 | 0.132959 | 0.1645709
0.1443644 | 0.146483 | 0.1407674 | 0.1292634 | 0.131246 | 0.1619657 | 0.1974165 | 0.1663154 | 0.1143702 | 0.2055323 | 0.1333118 | 0.1647316
0.1439874 | 0.1466683 | 0.1405322 | 0.1290468 | 0.1314902 | 0.1621634 | 0.1974381 | 0.1662488 | 0.1146142 | 0.2059249 | 0.1336596 | 0.1646196
0.1438871 | 0.1464758 | 0.1405273 | 0.1290761 | 0.131857 | 0.1617482 | 0.1976606 | 0.1664146 | 0.1144278 | 0.2053792 | 0.1336415 | 0.1645577
0.1442485 | 0.1462471 | 0.1405448 | 0.1291902 | 0.1318284 | 0.1616724 | 0.1975354 | 0.1664043 | 0.1142469 | 0.2055075 | 0.13379 | 0.164092
0.1436656 | 0.1460224 | 0.1406507 | 0.1290169 | 0.1320118 | 0.1611905 | 0.1972089 | 0.1666835 | 0.1146552 | 0.2054246 | 0.133714 | 0.164152
0.1433963 | 0.1453986 | 0.1407889 | 0.1294118 | 0.1324364 | 0.1610677 | 0.1972982 | 0.1668001 | 0.1142899 | 0.2054782 | 0.1338042 | 0.1641351
0.1433398 | 0.1452785 | 0.1407726 | 0.1296329 | 0.1325129 | 0.1607789 | 0.1970387 | 0.1668719 | 0.1145272 | 0.2056914 | 0.1334729 | 0.1644546
0.1432972 | 0.1451786 | 0.1408257 | 0.12958 | 0.1322833 | 0.1609823 | 0.1968496 | 0.1669856 | 0.1147877 | 0.2055516 | 0.1335894 | 0.1640501
0.1441332 | 0.1451798 | 0.140787 | 0.1298389 | 0.1324887 | 0.1611164 | 0.1967403 | 0.1671296 | 0.1154993 | 0.2059478 | 0.1331079 | 0.1641817
0.143431 | 0.1447454 | 0.1408247 | 0.1299859 | 0.1324449 | 0.1615618 | 0.1966785 | 0.1674296 | 0.1156715 | 0.2059237 | 0.1333077 | 0.16409
0.1434855 | 0.145232 | 0.140832 | 0.1299472 | 0.1326038 | 0.1616037 | 0.1968101 | 0.1675153 | 0.1149574 | 0.2062171 | 0.1332271 | 0.164182
0.1431964 | 0.1450819 | 0.1411698 | 0.129666 | 0.1322475 | 0.1615938 | 0.1966577 | 0.1675773 | 0.1146562 | 0.2064053 | 0.1331508 | 0.1643833
0.1429468 | 0.1450537 | 0.1410267 | 0.129785 | 0.1322845 | 0.1617399 | 0.1966052 | 0.1678095 | 0.1149005 | 0.2071521 | 0.1331861 | 0.1644445
0.1423053 | 0.144846 | 0.141609 | 0.1297231 | 0.1324417 | 0.1620214 | 0.1962797 | 0.1682864 | 0.1147896 | 0.2066977 | 0.1334119 | 0.1644439
0.1425166 | 0.145041 | 0.1417762 | 0.1297514 | 0.1326186 | 0.1622018 | 0.1961044 | 0.1680362 | 0.1141634 | 0.2069308 | 0.1335264 | 0.1648437
0.1421835 | 0.1455708 | 0.1422416 | 0.129761 | 0.1322335 | 0.1624511 | 0.1957652 | 0.1682416 | 0.1142968 | 0.2074412 | 0.1334578 | 0.1649637
0.1423017 | 0.1454826 | 0.1422438 | 0.1295164 | 0.1319353 | 0.1622533 | 0.1956136 | 0.1684467 | 0.1143897 | 0.2075418 | 0.133286 | 0.1648638
0.1426455 | 0.1453874 | 0.1423234 | 0.1297322 | 0.1320438 | 0.1624204 | 0.1955685 | 0.168565 | 0.1139078 | 0.2080928 | 0.1331382 | 0.1645616
0.1424841 | 0.1445222 | 0.142103 | 0.129705 | 0.1314055 | 0.1627267 | 0.1955848 | 0.1683435 | 0.1137738 | 0.2082503 | 0.1329832 | 0.1646187
0.1425777 | 0.1438896 | 0.14205 | 0.1296552 | 0.1312974 | 0.1629955 | 0.1954909 | 0.1685888 | 0.1136478 | 0.2077149 | 0.1330951 | 0.1647182
0.1426235 | 0.1428798 | 0.1422804 | 0.1296777 | 0.1314676 | 0.1630713 | 0.1952547 | 0.1684935 | 0.1131245 | 0.2082348 | 0.133441 | 0.1648416
0.1425915 | 0.1432574 | 0.1424946 | 0.1296147 | 0.1313198 | 0.1634774 | 0.1955572 | 0.1685497 | 0.1131325 | 0.2089862 | 0.1334844 | 0.1647449
0.1428818 | 0.1438349 | 0.14271 | 0.1297115 | 0.1310324 | 0.1631782 | 0.1953387 | 0.1688482 | 0.1135598 | 0.2095699 | 0.1331625 | 0.1646733
0.1428797 | 0.1434167 | 0.1429077 | 0.1298034 | 0.1307051 | 0.1629908 | 0.1953886 | 0.1691246 | 0.1137174 | 0.2096105 | 0.1334465 | 0.1648376
0.1430446 | 0.1432301 | 0.1430804 | 0.1299598 | 0.1309014 | 0.1627393 | 0.1951861 | 0.1691279 | 0.1139688 | 0.2095394 | 0.1333643 | 0.1646539
0.1427887 | 0.1424999 | 0.143331 | 0.130027 | 0.1311359 | 0.1630593 | 0.1954222 | 0.1694669 | 0.1140792 | 0.2097474 | 0.1333873 | 0.1646062
0.1430721 | 0.1428673 | 0.1433386 | 0.1299957 | 0.1310775 | 0.1636216 | 0.1954916 | 0.1696658 | 0.1135761 | 0.2098995 | 0.1332122 | 0.1649691
0.1435505 | 0.1433017 | 0.1431498 | 0.1302705 | 0.130915 | 0.1634854 | 0.1952144 | 0.1696877 | 0.1138122 | 0.2101821 | 0.1330777 | 0.1647451
0.1434997 | 0.1429611 | 0.1429404 | 0.130464 | 0.1306371 | 0.1635477 | 0.1949698 | 0.1697337 | 0.1144512 | 0.2104399 | 0.1333944 | 0.1646904
0.1434578 | 0.1428672 | 0.1427864 | 0.1303997 | 0.1304398 | 0.1637458 | 0.1950932 | 0.1694704 | 0.114985 | 0.2101065 | 0.1333716 | 0.1648365
0.1435151 | 0.1427665 | 0.1428188 | 0.1303777 | 0.1304385 | 0.1640369 | 0.1948909 | 0.1697936 | 0.1154238 | 0.2101423 | 0.1330769 | 0.1651133
0.1432367 | 0.1429928 | 0.1432275 | 0.1304793 | 0.1304807 | 0.1645074 | 0.194699 | 0.1699326 | 0.1156505 | 0.2103437 | 0.1331512 | 0.1652989
0.1434621 | 0.14303 | 0.1431145 | 0.1309212 | 0.1305481 | 0.1645546 | 0.1949126 | 0.1698351 | 0.115796 | 0.21023 | 0.1330158 | 0.1649069
0.1434448 | 0.1431441 | 0.1432112 | 0.1310018 | 0.1305838 | 0.1646121 | 0.194915 | 0.169677 | 0.115981 | 0.2105051 | 0.132752 | 0.1651461
0.143398 | 0.1425192 | 0.1431907 | 0.1313097 | 0.1306124 | 0.1644534 | 0.1947391 | 0.1697409 | 0.1159968 | 0.2100407 | 0.1327646 | 0.1651898
0.1430343 | 0.142578 | 0.1432604 | 0.1312023 | 0.1303291 | 0.1643174 | 0.1949302 | 0.17 | 0.1160177 | 0.2102367 | 0.1326401 | 0.1650968
0.1428123 | 0.1421188 | 0.1435998 | 0.1312238 | 0.1303522 | 0.1641862 | 0.1949094 | 0.1699612 | 0.1155769 | 0.2100797 | 0.132682 | 0.1650206
0.1433605 | 0.1417496 | 0.1435426 | 0.1308642 | 0.1302325 | 0.1640656 | 0.1949522 | 0.1701842 | 0.11613 | 0.209873 | 0.1325689 | 0.165163
0.1434195 | 0.1417389 | 0.1432094 | 0.131192 | 0.1300216 | 0.16424 | 0.1949751 | 0.1700292 | 0.1157194 | 0.2098396 | 0.1323291 | 0.1649694
0.1442113 | 0.1415036 | 0.1431709 | 0.1314489 | 0.129987 | 0.1637611 | 0.1952693 | 0.1701132 | 0.1157402 | 0.2099166 | 0.1322066 | 0.1648715
0.1445732 | 0.1417928 | 0.1431427 | 0.1314041 | 0.1302686 | 0.1635886 | 0.1952043 | 0.1704956 | 0.1155686 | 0.2094397 | 0.1320896 | 0.1649803
0.1449467 | 0.1418121 | 0.143149 | 0.1316714 | 0.1302103 | 0.1639178 | 0.1951448 | 0.1707856 | 0.1158832 | 0.2090833 | 0.1320062 | 0.1649779
0.1448297 | 0.1416998 | 0.1429743 | 0.1318706 | 0.130241 | 0.1636259 | 0.1954078 | 0.1708355 | 0.1158511 | 0.2094704 | 0.131891 | 0.1649285
0.1443294 | 0.1414412 | 0.142757 | 0.1316916 | 0.1302576 | 0.1636323 | 0.1953966 | 0.1706039 | 0.1159066 | 0.2094939 | 0.132065 | 0.1649594
0.1445451 | 0.1410197 | 0.142828 | 0.1315919 | 0.1301365 | 0.1635707 | 0.1955234 | 0.1706281 | 0.1157696 | 0.2096012 | 0.1319513 | 0.1651485
0.1451832 | 0.1410449 | 0.1432326 | 0.1318581 | 0.1300855 | 0.1635466 | 0.1952188 | 0.1707304 | 0.1156058 | 0.2091004 | 0.1316913 | 0.16503
0.145009 | 0.1409155 | 0.1436425 | 0.1321443 | 0.1301179 | 0.163183 | 0.1950736 | 0.1707236 | 0.1150449 | 0.2092407 | 0.1317525 | 0.1651801
0.145188 | 0.1407769 | 0.1436632 | 0.1320108 | 0.1297824 | 0.1628857 | 0.1950555 | 0.1712515 | 0.1149382 | 0.2096013 | 0.1318577 | 0.1650984
0.1448723 | 0.1405544 | 0.1436746 | 0.1320204 | 0.1300729 | 0.163258 | 0.1952417 | 0.1717775 | 0.1146069 | 0.2102289 | 0.1318474 | 0.165148
0.1448688 | 0.1405171 | 0.1436738 | 0.1320286 | 0.1300799 | 0.1632413 | 0.1952023 | 0.1717736 | 0.1145722 | 0.2102298 | 0.1318424 | 0.1651567
0.1448599 | 0.1404431 | 0.1436698 | 0.1320423 | 0.1300961 | 0.1632045 | 0.1951219 | 0.1717607 | 0.1145004 | 0.2102292 | 0.1318341 | 0.1651735
0.144848 | 0.14037 | 0.1436629 | 0.1320525 | 0.1301151 | 0.1631631 | 0.1950394 | 0.1717406 | 0.1144251 | 0.2102254 | 0.1318278 | 0.1651897
0.1448334 | 0.1402977 | 0.143653 | 0.1320589 | 0.130137 | 0.163117 | 0.1949548 | 0.1717134 | 0.1143464 | 0.2102185 | 0.1318237 | 0.1652052
0.1448158 | 0.1402263 | 0.1436401 | 0.1320618 | 0.1301617 | 0.1630665 | 0.1948681 | 0.1716792 | 0.1142643 | 0.2102083 | 0.1318217 | 0.1652202
0.1447955 | 0.1401557 | 0.1436243 | 0.132061 | 0.1301892 | 0.1630113 | 0.1947794 | 0.1716378 | 0.1141787 | 0.2101948 | 0.1318218 | 0.1652345
0.1447723 | 0.140086 | 0.1436055 | 0.1320566 | 0.1302196 | 0.1629515 | 0.1946885 | 0.1715893 | 0.1140898 | 0.2101782 | 0.1318241 | 0.1652483
0.1447462 | 0.1400171 | 0.1435837 | 0.1320486 | 0.1302529 | 0.1628872 | 0.1945955 | 0.1715337 | 0.1139974 | 0.2101583 | 0.1318284 | 0.1652614
0.1447174 | 0.1399491 | 0.1435589 | 0.1320369 | 0.130289 | 0.1628183 | 0.1945005 | 0.1714711 | 0.1139016 | 0.2101353 | 0.1318349 | 0.1652739
0.1446856 | 0.1398819 | 0.1435312 | 0.1320216 | 0.1303279 | 0.1627447 | 0.1944033 | 0.1714013 | 0.1138024 | 0.210109 | 0.1318435 | 0.1652858
0.1446511 | 0.1398156 | 0.1435005 | 0.1320027 | 0.1303697 | 0.1626667 | 0.1943041 | 0.1713244 | 0.1136998 | 0.2100795 | 0.1318543 | 0.165297
0.1446137 | 0.1397501 | 0.1434669 | 0.1319802 | 0.1304144 | 0.162584 | 0.1942027 | 0.1712404 | 0.1135938 | 0.2100468 | 0.1318671 | 0.1653077
0.1445734 | 0.1396855 | 0.1434302 | 0.131954 | 0.1304619 | 0.1624967 | 0.1940993 | 0.1711494 | 0.1134843 | 0.2100109 | 0.1318821 | 0.1653177
0.1445303 | 0.1396217 | 0.1433906 | 0.1319242 | 0.1305122 | 0.1624049 | 0.1939938 | 0.1710512 | 0.1133714 | 0.2099717 | 0.1318992 | 0.1653272
0.1444844 | 0.1395588 | 0.1433481 | 0.1318908 | 0.1305654 | 0.1623085 | 0.1938861 | 0.1709459 | 0.1132551 | 0.2099294 | 0.1319185 | 0.165336
0.1444356 | 0.1394967 | 0.1433025 | 0.1318538 | 0.1306214 | 0.1622075 | 0.1937764 | 0.1708335 | 0.1131354 | 0.2098838 | 0.1319399 | 0.1653442
0.1443839 | 0.1394355 | 0.143254 | 0.1318131 | 0.1306803 | 0.1621019 | 0.1936646 | 0.1707141 | 0.1130123 | 0.209835 | 0.1319633 | 0.1653517
0.1443295 | 0.1393751 | 0.1432025 | 0.1317688 | 0.130742 | 0.1619917 | 0.1935507 | 0.1705875 | 0.1128857 | 0.209783 | 0.131989 | 0.1653587
0.1442722 | 0.1393156 | 0.1431481 | 0.1317209 | 0.1308066 | 0.161877 | 0.1934347 | 0.1704538 | 0.1127558 | 0.2097278 | 0.1320167 | 0.1653651
0.144212 | 0.1392569 | 0.1430906 | 0.1316693 | 0.130874 | 0.1617577 | 0.1933166 | 0.170313 | 0.1126224 | 0.2096694 | 0.1320466 | 0.1653708
0.144149 | 0.139199 | 0.1430302 | 0.1316141 | 0.1309442 | 0.1616338 | 0.1931964 | 0.1701652 | 0.1124856 | 0.2096077 | 0.1320785 | 0.1653759
0.1440832 | 0.1391421 | 0.1429669 | 0.1315553 | 0.1310173 | 0.1615053 | 0.1930742 | 0.1700102 | 0.1123453 | 0.2095429 | 0.1321127 | 0.1653804
0.1440145 | 0.1390859 | 0.1429005 | 0.1314929 | 0.1310933 | 0.1613722 | 0.1929498 | 0.1698481 | 0.1122017 | 0.2094748 | 0.1321489 | 0.1653843
0.143943 | 0.1390306 | 0.1428312 | 0.1314268 | 0.1311721 | 0.1612345 | 0.1928233 | 0.1696789 | 0.1120546 | 0.2094035 | 0.1321872 | 0.1653876
0.1438686 | 0.1389762 | 0.1427589 | 0.1313571 | 0.1312537 | 0.1610923 | 0.1926948 | 0.1695026 | 0.1119042 | 0.209329 | 0.1322277 | 0.1653902
0.1437914 | 0.1389226 | 0.1426837 | 0.1312838 | 0.1313382 | 0.1609455 | 0.1925641 | 0.1693193 | 0.1117503 | 0.2092513 | 0.1322703 | 0.1653922
0.1437113 | 0.1388699 | 0.1426055 | 0.1312069 | 0.1314256 | 0.160794 | 0.1924313 | 0.1691288 | 0.1115929 | 0.2091703 | 0.1323151 | 0.1653937
0.1436284 | 0.138818 | 0.1425243 | 0.1311263 | 0.1315158 | 0.1606381 | 0.1922965 | 0.1689312 | 0.1114322 | 0.2090862 | 0.1323619 | 0.1653945
0.1435427 | 0.1387669 | 0.1424401 | 0.1310421 | 0.1316088 | 0.1604775 | 0.1921596 | 0.1687265 | 0.1112681 | 0.2089988 | 0.1324109 | 0.1653947
0.1434541 | 0.1387167 | 0.142353 | 0.1309542 | 0.1317047 | 0.1603123 | 0.1920205 | 0.1685147 | 0.1111005 | 0.2089082 | 0.132462 | 0.1653942
0.1433627 | 0.1386674 | 0.1422629 | 0.1308628 | 0.1318034 | 0.1601426 | 0.1918794 | 0.1682959 | 0.1109295 | 0.2088144 | 0.1325152 | 0.1653932
0.1432684 | 0.1386189 | 0.1421698 | 0.1307677 | 0.131905 | 0.1599683 | 0.1917362 | 0.1680699 | 0.1107551 | 0.2087174 | 0.1325706 | 0.1653916
0.1431713 | 0.1385713 | 0.1420738 | 0.130669 | 0.1320094 | 0.1597894 | 0.1915909 | 0.1678368 | 0.1105773 | 0.2086172 | 0.1326281 | 0.1653893
0.1430713 | 0.1385245 | 0.1419748 | 0.1305667 | 0.1321167 | 0.1596059 | 0.1914435 | 0.1675966 | 0.110396 | 0.2085137 | 0.1326877 | 0.1653864
0.1429685 | 0.1384785 | 0.1418728 | 0.1304607 | 0.1322268 | 0.1594178 | 0.191294 | 0.1673493 | 0.1102114 | 0.2084071 | 0.1327494 | 0.1653829
0.1428629 | 0.1384334 | 0.1417678 | 0.1303511 | 0.1323398 | 0.1592252 | 0.1911424 | 0.1670949 | 0.1100233 | 0.2082972 | 0.1328133 | 0.1653788
0.1427544 | 0.1383892 | 0.1416599 | 0.1302379 | 0.1324556 | 0.1590279 | 0.1909887 | 0.1668334 | 0.1098318 | 0.2081841 | 0.1328792 | 0.1653741
0.1426431 | 0.1383458 | 0.141549 | 0.130121 | 0.1325742 | 0.1588261 | 0.1908329 | 0.1665649 | 0.1096369 | 0.2080678 | 0.1329473 | 0.1653687
0.1425289 | 0.1383033 | 0.1414352 | 0.1300005 | 0.1326957 | 0.1586197 | 0.190675 | 0.1662892 | 0.1094385 | 0.2079483 | 0.1330176 | 0.1653628
0.1424119 | 0.1382616 | 0.1413183 | 0.1298764 | 0.1328201 | 0.1584088 | 0.1905151 | 0.1660064 | 0.1092368 | 0.2078256 | 0.1330899 | 0.1653562
0.142292 | 0.1382207 | 0.1411985 | 0.1297487 | 0.1329473 | 0.1581932 | 0.190353 | 0.1657165 | 0.1090316 | 0.2076996 | 0.1331644 | 0.165349
0.1421693 | 0.1381807 | 0.1410758 | 0.1296174 | 0.1330773 | 0.1579731 | 0.1901888 | 0.1654195 | 0.108823 | 0.2075705 | 0.133241 | 0.1653412
0.1420438 | 0.1381416 | 0.14095 | 0.1294824 | 0.1332102 | 0.1577483 | 0.1900226 | 0.1651154 | 0.108611 | 0.2074381 | 0.1333197 | 0.1653328
0.1419154 | 0.1381033 | 0.1408213 | 0.1293438 | 0.1333459 | 0.157519 | 0.1898542 | 0.1648042 | 0.1083956 | 0.2073025 | 0.1334006 | 0.1653237
0.1417842 | 0.1380658 | 0.1406896 | 0.1292015 | 0.1334845 | 0.1572851 | 0.1896838 | 0.1644859 | 0.1081767 | 0.2071637 | 0.1334835 | 0.1653141
0.1416501 | 0.1380292 | 0.1405549 | 0.1290556 | 0.1336259 | 0.1570467 | 0.1895113 | 0.1641606 | 0.1079545 | 0.2070217 | 0.1335686 | 0.1653038
0.1415132 | 0.1379935 | 0.1404173 | 0.1289061 | 0.1337702 | 0.1568036 | 0.1893366 | 0.1638281 | 0.1077288 | 0.2068764 | 0.1336558 | 0.1652929
0.1413735 | 0.1379585 | 0.1402767 | 0.128753 | 0.1339173 | 0.156556 | 0.1891599 | 0.1634885 | 0.1074997 | 0.206728 | 0.1337452 | 0.1652814
0.1412309 | 0.1379245 | 0.1401332 | 0.1285963 | 0.1340673 | 0.1563037 | 0.1889811 | 0.1631418 | 0.1072672 | 0.2065763 | 0.1338367 | 0.1652693
0.1410854 | 0.1378913 | 0.1399866 | 0.1284359 | 0.1342201 | 0.1560469 | 0.1888002 | 0.162788 | 0.1070312 | 0.2064214 | 0.1339302 | 0.1652566