## 100mms
Name | CoF_avg | CoF_std | Speed | Force | Percent
OA0 | 0.1298554 | 0.01822839 | 100mms | 10N | 0
OA0 | 0.1454746 | 0.00834728 | 100mms | 20N | 0
ZADP | 0.1156118 | 0.007283588 | 100mms | 20N | 1
IL | 0.1141933 | 0.00939639 | 100mms | 20N | 1

## 20mms
Name | CoF_avg | CoF_std | Speed | Force | Percent
OA0 | 0.1623823 | 0.01941812 | 20mms | 10N | 0
OA0 | 0.159957 | 0.01061895 | 20mms | 20N | 0
ZADP | 0.1209272 | 0.008476991 | 20mms | 20N | 1
IL | 0.1283995 | 0.009256297 | 20mms | 20N | 1

## Total
Name | CoF_avg | CoF_std | Speed | Force | Percent
OA0 | 0.1298554 | 0.01822839 | 100mms | 10N | 0 | Name | 20mms | 20mms STDEV | % Reduction 20mms | 100mms | 100mms STDEV | % Reduction 100mms
OA0 | 0.1454746 | 0.00834728 | 100mms | 20N | 0 | PAO | 0.159957 | 0.01061895 | REF | 0.1454746 | 0.00834728 | REF
ZADP | 0.1156118 | 0.007283588 | 100mms | 20N | 1 | ZDDP | 0.1209272 | 0.008476991 | 24.40016 | 0.1156118 | 0.007283588 | 20.52787
IL | 0.1141933 | 0.00939639 | 100mms | 20N | 1 | IL | 0.1283995 | 0.009256297 | 19.72873 | 0.1141933 | 0.00939639 | 21.50295
OA0 | 0.1623823 | 0.01941812 | 20mms | 10N | 0
OA0 | 0.159957 | 0.01061895 | 20mms | 20N | 0
ZADP | 0.1209272 | 0.008476991 | 20mms | 20N | 1
IL | 0.1283995 | 0.009256297 | 20mms | 20N | 1

## CoF
| 0_OA0_10N_100mms_test12 | 0_OA0_10N_100mms_test3 | 0_OA0_10N_100mms_test8 | 0_OA0_10N_20mms_test14 | 0_OA0_10N_20mms_test4 | 0_OA0_10N_20mms_test6 | 0_OA0_20N_100mms_test13 | 0_OA0_20N_100mms_test2 | 0_OA0_20N_100mms_test7 | 0_OA0_20N_20mms_test1 | 0_OA0_20N_20mms_test11 | 0_OA0_20N_20mms_test5 | 1-ZADP_20N_100mms_Test5 | 1-ZADP_20N_100mms_Test6 | 1-ZADP_20N_100mms_Test7 | 1-ZADP_20N_20mms_Test1 | 1-ZADP_20N_20mms_Test2 | 1-ZADP_20N_20mms_Test3 | 1_IL_20N_100mms_Test3 | 1_IL_20N_100mms_Test5 | 1_IL_20N_100mms_Test6 | 1_IL_20N_20mms_Test1 | 1_IL_20N_20mms_Test2 | 1_IL_20N_20mms_Test4
0 | 0.1355297 | 0.1089239 | 0.1204811 | 0.1493911 | 0.1021237 | 0.112335 | 0.1434869 | 0.1236694 | 0.1319821 | 0.1267182 | 0.1682019 | 0.1232689 | 0.124493 | 0.1326384 | 0.1219226 | 0.1116755 | 0.1118976 | 0.1057574 | 0.1156108 | 0.1459576 | 0.1194107 | 0.12691 | 0.1226205 | 0.1447606
1 | 0.1255333 | 0.1291358 | 0.1775943 | 0.1734422 | 0.1206618 | 0.1411051 | 0.1468066 | 0.1201279 | 0.1389747 | 0.1205642 | 0.1503882 | 0.1344378 | 0.142665 | 0.1335525 | 0.1322041 | 0.1125827 | 0.09263292 | 0.111918 | 0.1015159 | 0.1237727 | 0.1108505 | 0.1289962 | 0.1504634 | 0.1447682
2 | 0.1206208 | 0.1525666 | 0.1486546 | 0.1726388 | 0.115692 | 0.1269819 | 0.1498419 | 0.1297143 | 0.1394859 | 0.1291378 | 0.1690062 | 0.1621205 | 0.1433421 | 0.1275568 | 0.1196243 | 0.1163201 | 0.09843796 | 0.1186604 | 0.1100979 | 0.1344906 | 0.1193581 | 0.1194148 | 0.131279 | 0.1710223
3 | 0.1278379 | 0.1318432 | 0.1493268 | 0.1696849 | 0.1363399 | 0.1704929 | 0.1528346 | 0.1085095 | 0.1552809 | 0.1231618 | 0.1705442 | 0.1496489 | 0.1327015 | 0.1309188 | 0.1248839 | 0.120735 | 0.09553393 | 0.1206183 | 0.1108262 | 0.1444321 | 0.1164497 | 0.126986 | 0.1342829 | 0.1411154
4 | 0.1305996 | 0.15341 | 0.1415069 | 0.1449547 | 0.1648288 | 0.1264667 | 0.1625568 | 0.1183057 | 0.1386137 | 0.1323763 | 0.1821002 | 0.181926 | 0.1390047 | 0.1379183 | 0.1239686 | 0.1130577 | 0.1000791 | 0.1227084 | 0.1012873 | 0.1204302 | 0.1064815 | 0.1030386 | 0.1326223 | 0.1366712
5 | 0.1089042 | 0.1652688 | 0.1358422 | 0.1487754 | 0.1815982 | 0.173029 | 0.1530913 | 0.09964741 | 0.1522983 | 0.1299993 | 0.1889808 | 0.1509238 | 0.1301636 | 0.1082001 | 0.1096713 | 0.136506 | 0.1076626 | 0.1035718 | 0.1085415 | 0.1311672 | 0.1157628 | 0.1118863 | 0.1321195 | 0.1347835
6 | 0.1275425 | 0.1662502 | 0.1264047 | 0.1696288 | 0.1197607 | 0.1432442 | 0.1602894 | 0.1105885 | 0.1621995 | 0.1348354 | 0.1675372 | 0.1441822 | 0.1188624 | 0.1120785 | 0.1160937 | 0.1265701 | 0.1001395 | 0.1133187 | 0.1124726 | 0.1377272 | 0.1162374 | 0.09399915 | 0.1344855 | 0.1638602
7 | 0.1207506 | 0.1588285 | 0.1116527 | 0.1494393 | 0.1466219 | 0.1510854 | 0.1426854 | 0.1049721 | 0.1485476 | 0.1276494 | 0.1692337 | 0.1276328 | 0.129513 | 0.1189598 | 0.1206876 | 0.10626 | 0.1083698 | 0.1193526 | 0.1001305 | 0.1313159 | 0.1087634 | 0.1021689 | 0.1503098 | 0.1314545
8 | 0.154607 | 0.1253286 | 0.126527 | 0.1745375 | 0.1789143 | 0.1244593 | 0.1470154 | 0.1060445 | 0.1422997 | 0.1547115 | 0.1713502 | 0.1518223 | 0.1121356 | 0.1220507 | 0.1125642 | 0.1164209 | 0.1102308 | 0.1014744 | 0.1053122 | 0.1343873 | 0.1136757 | 0.1144986 | 0.135807 | 0.1342834
9 | 0.1252344 | 0.1487695 | 0.1326396 | 0.1482337 | 0.1361461 | 0.1486054 | 0.1428774 | 0.1085968 | 0.1405884 | 0.1455546 | 0.169972 | 0.1539247 | 0.1119208 | 0.1247575 | 0.1253499 | 0.1138236 | 0.1076585 | 0.1153402 | 0.1025515 | 0.1380129 | 0.1137747 | 0.09744915 | 0.1403185 | 0.14875
10 | 0.1315277 | 0.1702287 | 0.1483303 | 0.1497807 | 0.1594465 | 0.1372534 | 0.1540867 | 0.1110543 | 0.1457045 | 0.1563411 | 0.1514179 | 0.1471633 | 0.1195778 | 0.1143631 | 0.1177675 | 0.1063328 | 0.1002546 | 0.1294455 | 0.1163441 | 0.1212525 | 0.1188667 | 0.1064436 | 0.1394498 | 0.1555762
11 | 0.1290624 | 0.1698856 | 0.121414 | 0.1475093 | 0.1368753 | 0.1572178 | 0.1518316 | 0.1112644 | 0.1354737 | 0.1346713 | 0.1544831 | 0.156147 | 0.09555361 | 0.1283473 | 0.117724 | 0.1158403 | 0.1053783 | 0.1284375 | 0.09530413 | 0.1351633 | 0.1136341 | 0.09188063 | 0.1364995 | 0.1496954
12 | 0.1520738 | 0.1446454 | 0.1471645 | 0.1633145 | 0.2018512 | 0.1819882 | 0.1572693 | 0.1050957 | 0.1410859 | 0.1576621 | 0.1647058 | 0.1452128 | 0.1033075 | 0.1148763 | 0.1177321 | 0.1063721 | 0.09708235 | 0.1203539 | 0.1092106 | 0.1305196 | 0.1264517 | 0.09586512 | 0.1325155 | 0.1514853
13 | 0.1202688 | 0.175795 | 0.137469 | 0.1727061 | 0.1310729 | 0.1321227 | 0.1285777 | 0.1068043 | 0.1540448 | 0.1383023 | 0.1762186 | 0.131849 | 0.1026216 | 0.1095569 | 0.1186892 | 0.1126495 | 0.0953978 | 0.1107504 | 0.1035277 | 0.1275433 | 0.1164921 | 0.09827612 | 0.1295434 | 0.1493315
14 | 0.1250737 | 0.1550743 | 0.146044 | 0.1403232 | 0.1623459 | 0.1270099 | 0.1437774 | 0.1117684 | 0.1481067 | 0.1406186 | 0.1740534 | 0.1421714 | 0.1059468 | 0.1103856 | 0.1155865 | 0.1254214 | 0.1033632 | 0.1117938 | 0.1119954 | 0.140428 | 0.1067967 | 0.09812194 | 0.1406765 | 0.1570639
15 | 0.1275574 | 0.1272396 | 0.1474114 | 0.1448138 | 0.1563484 | 0.1437774 | 0.1358294 | 0.1075238 | 0.1328521 | 0.1438893 | 0.1566806 | 0.1492443 | 0.1127573 | 0.107471 | 0.1068141 | 0.1065114 | 0.09633627 | 0.1189605 | 0.1056324 | 0.1421159 | 0.1252294 | 0.08505923 | 0.136081 | 0.1457298
16 | 0.1420896 | 0.1260791 | 0.1417311 | 0.1491234 | 0.1341587 | 0.129636 | 0.1451978 | 0.1108745 | 0.1311464 | 0.1425337 | 0.1635941 | 0.1462662 | 0.1031061 | 0.1119223 | 0.1160377 | 0.1189728 | 0.1041158 | 0.1178364 | 0.1125217 | 0.1363281 | 0.105375 | 0.1071208 | 0.138895 | 0.1498201
17 | 0.1377195 | 0.1311966 | 0.1311387 | 0.174558 | 0.181794 | 0.1758933 | 0.1352322 | 0.1156122 | 0.1416733 | 0.1581666 | 0.1743773 | 0.165505 | 0.1211633 | 0.1218928 | 0.1106139 | 0.1053143 | 0.1117799 | 0.1351446 | 0.1061246 | 0.1269634 | 0.1180114 | 0.09800379 | 0.1391825 | 0.1487362
18 | 0.1358955 | 0.1444048 | 0.1336639 | 0.1712657 | 0.1316477 | 0.1350181 | 0.1608498 | 0.1047366 | 0.1472348 | 0.154707 | 0.1673774 | 0.1426093 | 0.1105294 | 0.1182769 | 0.1243094 | 0.1213142 | 0.11333 | 0.1227299 | 0.1102534 | 0.152938 | 0.110299 | 0.106935 | 0.1363077 | 0.1441518
19 | 0.1378541 | 0.1531008 | 0.1750721 | 0.163565 | 0.1566004 | 0.1339129 | 0.1464769 | 0.1019298 | 0.1292122 | 0.1568239 | 0.1704272 | 0.1540699 | 0.1054016 | 0.1124223 | 0.1156782 | 0.1111503 | 0.1193738 | 0.1459463 | 0.1034754 | 0.1341009 | 0.09601854 | 0.09602074 | 0.1236994 | 0.1494845
20 | 0.1468502 | 0.1362231 | 0.152556 | 0.1629258 | 0.159503 | 0.122211 | 0.1430428 | 0.1161032 | 0.133486 | 0.1390924 | 0.1649651 | 0.142357 | 0.1019476 | 0.1283681 | 0.119063 | 0.1152866 | 0.1097369 | 0.1280541 | 0.1043951 | 0.1168456 | 0.1209647 | 0.1023771 | 0.1268547 | 0.1482602
21 | 0.1635058 | 0.1453437 | 0.1101646 | 0.1600804 | 0.1610981 | 0.1576665 | 0.1444905 | 0.1117289 | 0.1474752 | 0.1678479 | 0.1589308 | 0.1547046 | 0.1063496 | 0.1145674 | 0.115747 | 0.1100897 | 0.1224342 | 0.1257812 | 0.1015955 | 0.1366777 | 0.1114845 | 0.1000906 | 0.1275436 | 0.1377468
22 | 0.1228494 | 0.1393966 | 0.1220106 | 0.1605515 | 0.1550657 | 0.1461258 | 0.1468465 | 0.1124654 | 0.1357375 | 0.1524361 | 0.1775446 | 0.1492377 | 0.1043367 | 0.1255471 | 0.1207073 | 0.105348 | 0.1113241 | 0.1160522 | 0.1014091 | 0.1218623 | 0.1013612 | 0.08621403 | 0.1176389 | 0.1416721
23 | 0.1357613 | 0.1562803 | 0.1298578 | 0.1456905 | 0.1463396 | 0.1423409 | 0.1520691 | 0.1177528 | 0.1396887 | 0.1519973 | 0.1575811 | 0.13806 | 0.1043084 | 0.1294998 | 0.1154493 | 0.1199134 | 0.1070175 | 0.1454659 | 0.1040052 | 0.119342 | 0.1227353 | 0.09575679 | 0.1209917 | 0.1443214
24 | 0.1454876 | 0.1575703 | 0.1430129 | 0.1527628 | 0.1900506 | 0.1415806 | 0.1364088 | 0.1153685 | 0.1633475 | 0.1590807 | 0.1614767 | 0.1430096 | 0.1015701 | 0.1200946 | 0.1127458 | 0.09273071 | 0.1047687 | 0.1153206 | 0.1061705 | 0.1287321 | 0.1242328 | 0.1059365 | 0.1256376 | 0.1570707
25 | 0.1338997 | 0.1528269 | 0.1167975 | 0.129603 | 0.1501339 | 0.1805688 | 0.145843 | 0.1156549 | 0.1280329 | 0.150432 | 0.1700288 | 0.1354641 | 0.1181538 | 0.1079032 | 0.1230007 | 0.1334111 | 0.1163826 | 0.130773 | 0.09389599 | 0.1289371 | 0.1199463 | 0.1070801 | 0.114456 | 0.1683467
26 | 0.1586347 | 0.1724928 | 0.1692415 | 0.1736159 | 0.1491512 | 0.1582957 | 0.1434931 | 0.1181214 | 0.1461744 | 0.1467331 | 0.1743621 | 0.1482442 | 0.1093948 | 0.1260265 | 0.1120645 | 0.120668 | 0.1061368 | 0.127199 | 0.1147219 | 0.1261156 | 0.1227096 | 0.1015939 | 0.1279343 | 0.1613984
27 | 0.1149371 | 0.1577383 | 0.1323733 | 0.1410731 | 0.1411345 | 0.1704177 | 0.1478159 | 0.1145525 | 0.1333552 | 0.151525 | 0.1708566 | 0.1641018 | 0.1093054 | 0.1142191 | 0.1140146 | 0.1166754 | 0.1189966 | 0.1180491 | 0.1102027 | 0.1208541 | 0.1126121 | 0.09771983 | 0.1238326 | 0.1451825
28 | 0.1327401 | 0.1464993 | 0.138486 | 0.1514932 | 0.1372758 | 0.1664501 | 0.1418521 | 0.1311257 | 0.1371763 | 0.1530791 | 0.1815608 | 0.1651063 | 0.1072198 | 0.1359333 | 0.1243416 | 0.1280565 | 0.1145041 | 0.1215348 | 0.1044906 | 0.1183425 | 0.120938 | 0.08741036 | 0.1262399 | 0.1478835
29 | 0.1562561 | 0.1576104 | 0.1432616 | 0.1789785 | 0.1393871 | 0.1640265 | 0.1501693 | 0.1260608 | 0.1386415 | 0.1405427 | 0.1777939 | 0.1605153 | 0.1068927 | 0.1242146 | 0.1195532 | 0.108492 | 0.09229425 | 0.1357235 | 0.1121951 | 0.1181185 | 0.108057 | 0.09408489 | 0.110925 | 0.1343455
30 | 0.1434428 | 0.1632604 | 0.1236638 | 0.1284602 | 0.2022057 | 0.1694656 | 0.1417408 | 0.124412 | 0.1451018 | 0.1503855 | 0.1452183 | 0.1547806 | 0.122523 | 0.1144113 | 0.1154958 | 0.1342948 | 0.1122569 | 0.1253672 | 0.1094889 | 0.1341627 | 0.0962226 | 0.1155032 | 0.1195717 | 0.1695823
31 | 0.137479 | 0.1425658 | 0.1469272 | 0.1504485 | 0.1667391 | 0.1440014 | 0.1436594 | 0.1221011 | 0.1348781 | 0.1465819 | 0.1751338 | 0.1348946 | 0.109444 | 0.1087607 | 0.1204974 | 0.1166724 | 0.1120112 | 0.1439675 | 0.1008985 | 0.1321693 | 0.1036977 | 0.1053558 | 0.1181966 | 0.151931
32 | 0.1324335 | 0.1498658 | 0.1342068 | 0.1653117 | 0.169076 | 0.1761443 | 0.1457524 | 0.131239 | 0.133638 | 0.1595702 | 0.1745147 | 0.1823948 | 0.116406 | 0.1354467 | 0.1261577 | 0.1228637 | 0.1224549 | 0.1185403 | 0.1143232 | 0.1183023 | 0.1077223 | 0.1065433 | 0.1171162 | 0.1442031
33 | 0.1466596 | 0.1704692 | 0.1266356 | 0.1669881 | 0.1406122 | 0.1618154 | 0.1405751 | 0.1295867 | 0.1369275 | 0.1566114 | 0.164825 | 0.1460318 | 0.1040226 | 0.1089149 | 0.1133974 | 0.1275353 | 0.09816612 | 0.1264861 | 0.1105464 | 0.1165179 | 0.1133156 | 0.09701641 | 0.1180837 | 0.1504296
34 | 0.144014 | 0.1344843 | 0.1703566 | 0.1414276 | 0.1632949 | 0.1563936 | 0.1458253 | 0.1226069 | 0.1398019 | 0.1504564 | 0.1644857 | 0.1536542 | 0.1047947 | 0.1179003 | 0.1194748 | 0.1232502 | 0.1177676 | 0.1393686 | 0.1130604 | 0.1340866 | 0.1174155 | 0.1037556 | 0.1166757 | 0.1284828
35 | 0.1556647 | 0.145007 | 0.1442257 | 0.1543012 | 0.1449081 | 0.1654446 | 0.1395909 | 0.1252961 | 0.1352595 | 0.1414945 | 0.1593274 | 0.159542 | 0.1174297 | 0.1206262 | 0.1120555 | 0.1197858 | 0.1002491 | 0.1165368 | 0.1021107 | 0.1171761 | 0.1099979 | 0.1041241 | 0.119173 | 0.1445921
36 | 0.1369108 | 0.1506547 | 0.1352397 | 0.1594887 | 0.1625727 | 0.1928121 | 0.1476847 | 0.1267673 | 0.1415309 | 0.1474889 | 0.1680724 | 0.1563325 | 0.1239763 | 0.1143588 | 0.1224621 | 0.1232321 | 0.1133129 | 0.1333192 | 0.1121225 | 0.1195114 | 0.1302657 | 0.09937989 | 0.1198692 | 0.1474529
37 | 0.1489188 | 0.1504929 | 0.1342076 | 0.1668713 | 0.1925276 | 0.1635465 | 0.1456847 | 0.1307786 | 0.1349123 | 0.1491466 | 0.172571 | 0.1550109 | 0.1143976 | 0.1172588 | 0.1129904 | 0.1259443 | 0.1176093 | 0.1313998 | 0.1155467 | 0.1178412 | 0.1011757 | 0.1061612 | 0.1069987 | 0.1557328
38 | 0.1510678 | 0.1427361 | 0.1322798 | 0.1528599 | 0.147675 | 0.1634142 | 0.1542229 | 0.13812 | 0.1381573 | 0.1676716 | 0.1612017 | 0.1646988 | 0.1221538 | 0.120196 | 0.1107376 | 0.121625 | 0.1136569 | 0.1356665 | 0.1063682 | 0.1059739 | 0.1089759 | 0.1035653 | 0.1033172 | 0.144554
39 | 0.1589325 | 0.1692015 | 0.1277111 | 0.1506498 | 0.1222117 | 0.1529189 | 0.1430254 | 0.1297962 | 0.1359372 | 0.1554499 | 0.1578263 | 0.1721579 | 0.1146458 | 0.1243014 | 0.1075016 | 0.1234675 | 0.1100214 | 0.1569852 | 0.1135499 | 0.1289048 | 0.1025169 | 0.09343125 | 0.1007846 | 0.1419745
40 | 0.1432685 | 0.1762725 | 0.1457024 | 0.1386418 | 0.1634121 | 0.1765601 | 0.159745 | 0.136759 | 0.1400646 | 0.1533362 | 0.1613 | 0.1717996 | 0.09996241 | 0.1252737 | 0.1064134 | 0.1249507 | 0.1112871 | 0.1441072 | 0.1105285 | 0.1262577 | 0.1125521 | 0.1106247 | 0.1124338 | 0.1273439
41 | 0.1177722 | 0.1440986 | 0.1292596 | 0.1789553 | 0.1508888 | 0.1410124 | 0.137808 | 0.1368029 | 0.1326882 | 0.1476335 | 0.1752611 | 0.1615693 | 0.1054136 | 0.1163403 | 0.119633 | 0.1086119 | 0.1096637 | 0.1336829 | 0.1105256 | 0.124582 | 0.1165107 | 0.1056715 | 0.1052293 | 0.1326752
42 | 0.1397191 | 0.1566253 | 0.1119437 | 0.1613791 | 0.1601006 | 0.1622017 | 0.1440901 | 0.1289145 | 0.1306732 | 0.1427895 | 0.1736074 | 0.1509331 | 0.1238514 | 0.1240077 | 0.1156989 | 0.1079562 | 0.1168351 | 0.120738 | 0.1041293 | 0.1280156 | 0.1031141 | 0.1172172 | 0.1163622 | 0.1364487
43 | 0.1267412 | 0.161643 | 0.1465759 | 0.1649742 | 0.184375 | 0.2159905 | 0.1308267 | 0.1256745 | 0.1473278 | 0.1592525 | 0.159534 | 0.1729452 | 0.1124185 | 0.1170742 | 0.1169282 | 0.1373492 | 0.1093913 | 0.1450408 | 0.1153519 | 0.1168512 | 0.135203 | 0.1082449 | 0.1158157 | 0.1361784
44 | 0.1485156 | 0.1587682 | 0.1264968 | 0.1667584 | 0.1801881 | 0.1593571 | 0.1539228 | 0.1284788 | 0.1457183 | 0.1446973 | 0.1726422 | 0.14753 | 0.1221123 | 0.1271339 | 0.1233955 | 0.1270042 | 0.1201608 | 0.1431149 | 0.1115532 | 0.1317515 | 0.1140879 | 0.1142537 | 0.09485281 | 0.134314
45 | 0.1457437 | 0.184887 | 0.1476873 | 0.138669 | 0.1847505 | 0.1679105 | 0.1496245 | 0.1434584 | 0.150314 | 0.1629326 | 0.1786734 | 0.1566332 | 0.1213941 | 0.1106058 | 0.1185467 | 0.1319919 | 0.1166373 | 0.1342884 | 0.1164011 | 0.1178931 | 0.1056871 | 0.1142441 | 0.1011463 | 0.1375961
46 | 0.1773422 | 0.1534705 | 0.1328483 | 0.1728974 | 0.165434 | 0.1648183 | 0.1578224 | 0.1318194 | 0.1454225 | 0.1567775 | 0.1578032 | 0.1536999 | 0.108257 | 0.1296822 | 0.1188397 | 0.1341611 | 0.1157282 | 0.1561972 | 0.1180673 | 0.1272829 | 0.1132609 | 0.1054108 | 0.1110681 | 0.1509073
47 | 0.1360356 | 0.1481923 | 0.1178058 | 0.1406946 | 0.1526754 | 0.1633627 | 0.1425964 | 0.133157 | 0.1459229 | 0.163654 | 0.170884 | 0.1528711 | 0.1131119 | 0.12574 | 0.1206201 | 0.1146929 | 0.1240995 | 0.1323589 | 0.09966064 | 0.126287 | 0.1228001 | 0.1145739 | 0.1065687 | 0.1264553
48 | 0.1571605 | 0.1692725 | 0.138502 | 0.1425942 | 0.2124728 | 0.1798275 | 0.142113 | 0.1363951 | 0.1478324 | 0.1627501 | 0.1633989 | 0.1475465 | 0.1232708 | 0.1241377 | 0.1225589 | 0.1203604 | 0.1140004 | 0.1534765 | 0.1119845 | 0.1168086 | 0.1155136 | 0.1067127 | 0.1062837 | 0.1472447
49 | 0.1585885 | 0.1984581 | 0.1129862 | 0.1693732 | 0.16547 | 0.1708473 | 0.1381296 | 0.1373823 | 0.1535623 | 0.1406697 | 0.1656145 | 0.1556773 | 0.1188053 | 0.1247076 | 0.1169384 | 0.1133877 | 0.1251499 | 0.1396564 | 0.1075742 | 0.1146695 | 0.09927029 | 0.09634157 | 0.1138304 | 0.128097
50 | 0.1568071 | 0.1344941 | 0.1413805 | 0.145427 | 0.1554043 | 0.2112764 | 0.1484116 | 0.1306924 | 0.1360431 | 0.151389 | 0.1486342 | 0.1402652 | 0.1156364 | 0.1249218 | 0.1212208 | 0.1156702 | 0.1176689 | 0.1266737 | 0.1090848 | 0.1296822 | 0.1190239 | 0.1046869 | 0.1140709 | 0.1371147
51 | 0.1367473 | 0.1558928 | 0.1633935 | 0.1753311 | 0.1640048 | 0.1630717 | 0.1443381 | 0.1467753 | 0.1392195 | 0.146024 | 0.1777466 | 0.1502282 | 0.1147478 | 0.1239695 | 0.1235293 | 0.1306758 | 0.1210658 | 0.1441801 | 0.1079891 | 0.1339339 | 0.1120721 | 0.08602767 | 0.1147068 | 0.1453069
52 | 0.1509648 | 0.13773 | 0.1233418 | 0.1504305 | 0.1574432 | 0.2033551 | 0.1505236 | 0.1432669 | 0.1496609 | 0.1796638 | 0.1620397 | 0.1696795 | 0.121866 | 0.118055 | 0.1215892 | 0.1189955 | 0.1255405 | 0.129853 | 0.1092843 | 0.1076128 | 0.1206676 | 0.1034535 | 0.1110432 | 0.1493433
53 | 0.1340387 | 0.1586493 | 0.1285807 | 0.1674869 | 0.1605538 | 0.1820483 | 0.1558135 | 0.1428485 | 0.1480651 | 0.148546 | 0.180311 | 0.159198 | 0.1203796 | 0.1282277 | 0.1243462 | 0.1156159 | 0.1277827 | 0.1304109 | 0.1139689 | 0.1225786 | 0.1198873 | 0.09965572 | 0.1064929 | 0.1451225
54 | 0.1480343 | 0.1810965 | 0.1086736 | 0.1725956 | 0.1941651 | 0.176419 | 0.1604371 | 0.1336072 | 0.1444944 | 0.142849 | 0.167635 | 0.1499343 | 0.1102626 | 0.1221973 | 0.1284022 | 0.1256698 | 0.1242164 | 0.1427737 | 0.1062689 | 0.1362649 | 0.1242042 | 0.1005808 | 0.1092266 | 0.1321781
55 | 0.1519597 | 0.1858787 | 0.1421433 | 0.1764086 | 0.1801749 | 0.1611337 | 0.1465762 | 0.1381508 | 0.1456828 | 0.1537946 | 0.1752839 | 0.1512831 | 0.1250906 | 0.1240236 | 0.1199285 | 0.1398783 | 0.1234343 | 0.1344308 | 0.1111505 | 0.1112815 | 0.1132457 | 0.1006216 | 0.1190753 | 0.1408864
56 | 0.1403195 | 0.181119 | 0.1181108 | 0.1503452 | 0.1785693 | 0.124585 | 0.1575711 | 0.145134 | 0.1534384 | 0.1647787 | 0.1648043 | 0.1513196 | 0.1072734 | 0.1208012 | 0.1185135 | 0.1294632 | 0.1234594 | 0.1313211 | 0.1076452 | 0.1249807 | 0.1294185 | 0.09734378 | 0.1205761 | 0.1617376
57 | 0.1487515 | 0.1653521 | 0.1426403 | 0.1511841 | 0.2268574 | 0.1437846 | 0.1611402 | 0.1373983 | 0.14767 | 0.1707991 | 0.1564769 | 0.148622 | 0.1192092 | 0.1230693 | 0.1244672 | 0.1341861 | 0.1303011 | 0.1389476 | 0.114238 | 0.1159906 | 0.1084527 | 0.09525306 | 0.1170965 | 0.1242707
58 | 0.1652803 | 0.1532097 | 0.1226249 | 0.1512033 | 0.1593411 | 0.1464978 | 0.150105 | 0.1264373 | 0.1476282 | 0.1656452 | 0.1675916 | 0.1472965 | 0.1210024 | 0.1305748 | 0.125714 | 0.1259322 | 0.1261112 | 0.1481626 | 0.1159211 | 0.1290108 | 0.1318688 | 0.07640829 | 0.1118534 | 0.1370901
59 | 0.1485505 | 0.150834 | 0.1381293 | 0.1474938 | 0.1569147 | 0.1516018 | 0.1540102 | 0.1395418 | 0.1528878 | 0.1596761 | 0.1587529 | 0.1536046 | 0.1082163 | 0.123594 | 0.1263927 | 0.1332749 | 0.1240264 | 0.133847 | 0.1014148 | 0.1273613 | 0.1233371 | 0.08667436 | 0.1193713 | 0.137649
60 | 0.1607234 | 0.1730751 | 0.122863 | 0.1507714 | 0.161194 | 0.2175942 | 0.1487592 | 0.1374004 | 0.1532246 | 0.1563472 | 0.1608556 | 0.1577607 | 0.1130291 | 0.1176602 | 0.1210078 | 0.1256587 | 0.1350425 | 0.138628 | 0.1112596 | 0.1185434 | 0.1164532 | 0.1097891 | 0.09727684 | 0.1371219
61 | 0.1606066 | 0.1634213 | 0.1435737 | 0.1403822 | 0.1653134 | 0.1770498 | 0.1443885 | 0.1416785 | 0.1405295 | 0.1567977 | 0.1758977 | 0.1449455 | 0.1191023 | 0.119929 | 0.1171866 | 0.1205157 | 0.1236733 | 0.1376932 | 0.09985286 | 0.1227954 | 0.1146383 | 0.1000171 | 0.1138016 | 0.1267103
62 | 0.1496044 | 0.1643318 | 0.1549061 | 0.1612127 | 0.205844 | 0.1706307 | 0.151057 | 0.1471454 | 0.1374552 | 0.1612496 | 0.1592652 | 0.1403387 | 0.1170745 | 0.1152913 | 0.1245915 | 0.1333697 | 0.1349087 | 0.1385248 | 0.1135369 | 0.1291375 | 0.1130197 | 0.09904836 | 0.1020353 | 0.1392763
63 | 0.1328652 | 0.1543123 | 0.1219958 | 0.170167 | 0.1583408 | 0.1727654 | 0.1593451 | 0.1398635 | 0.1428074 | 0.1489407 | 0.1696678 | 0.1508047 | 0.113943 | 0.118669 | 0.1259017 | 0.1328469 | 0.1218945 | 0.1528619 | 0.1192782 | 0.1123479 | 0.109697 | 0.09393548 | 0.1055171 | 0.1354174
64 | 0.1268105 | 0.1731331 | 0.138477 | 0.152663 | 0.1597098 | 0.1504793 | 0.1466421 | 0.1355863 | 0.1386096 | 0.154182 | 0.1579187 | 0.1521961 | 0.1139179 | 0.1332945 | 0.1241638 | 0.1265463 | 0.1344276 | 0.1338569 | 0.107826 | 0.1216795 | 0.1201673 | 0.09066011 | 0.1020107 | 0.1279338
65 | 0.1367641 | 0.1504187 | 0.141109 | 0.1365644 | 0.1608612 | 0.1718841 | 0.1448945 | 0.1379896 | 0.140372 | 0.1645562 | 0.1733301 | 0.1732054 | 0.1181944 | 0.1308641 | 0.1199299 | 0.1231944 | 0.1266058 | 0.1449158 | 0.1042909 | 0.113884 | 0.1171716 | 0.1004552 | 0.110522 | 0.1235882
66 | 0.1493826 | 0.1642293 | 0.1371147 | 0.125648 | 0.180288 | 0.1585675 | 0.1509174 | 0.1408027 | 0.1505069 | 0.1521611 | 0.173985 | 0.1627648 | 0.1088363 | 0.123125 | 0.1329489 | 0.110831 | 0.1308889 | 0.1516836 | 0.1096581 | 0.1269737 | 0.1231753 | 0.1052309 | 0.09060873 | 0.143247
67 | 0.1404144 | 0.1621288 | 0.1651231 | 0.137107 | 0.1932751 | 0.1640534 | 0.1523484 | 0.145388 | 0.1539476 | 0.1665995 | 0.1631114 | 0.1467749 | 0.1124391 | 0.1231852 | 0.1155034 | 0.12813 | 0.1406447 | 0.1565781 | 0.1139462 | 0.1275466 | 0.1147976 | 0.1103063 | 0.1086182 | 0.1396914
68 | 0.1405527 | 0.1634421 | 0.1454593 | 0.1503236 | 0.1756792 | 0.2004646 | 0.1404838 | 0.1454909 | 0.1531967 | 0.1554877 | 0.1577213 | 0.145707 | 0.1116451 | 0.1273478 | 0.1208784 | 0.1220407 | 0.1276528 | 0.1569287 | 0.09899122 | 0.1258403 | 0.1202101 | 0.1059664 | 0.1064134 | 0.1567884
69 | 0.1485652 | 0.1484194 | 0.1348071 | 0.1168298 | 0.1759471 | 0.1768756 | 0.1406972 | 0.1292289 | 0.1443093 | 0.1576757 | 0.1703502 | 0.1404095 | 0.1157639 | 0.1184987 | 0.117083 | 0.1410125 | 0.1291963 | 0.1439831 | 0.1059162 | 0.1312881 | 0.1221247 | 0.1075192 | 0.110126 | 0.1195806
70 | 0.1402352 | 0.1596938 | 0.1310118 | 0.1572843 | 0.200236 | 0.187694 | 0.1508389 | 0.1330031 | 0.1476281 | 0.1587062 | 0.1547676 | 0.1449832 | 0.123531 | 0.1218226 | 0.1159872 | 0.1307111 | 0.1249123 | 0.1501799 | 0.1030435 | 0.117497 | 0.1245194 | 0.09555284 | 0.09725179 | 0.1284442
71 | 0.1230517 | 0.1481757 | 0.1189973 | 0.1337005 | 0.1622905 | 0.1573923 | 0.1452019 | 0.1489309 | 0.1524747 | 0.1670849 | 0.1735635 | 0.1601681 | 0.1148334 | 0.1105373 | 0.1325171 | 0.139286 | 0.1318233 | 0.1513814 | 0.1162627 | 0.1115814 | 0.1141663 | 0.1056218 | 0.112888 | 0.1379849
72 | 0.12369 | 0.1321965 | 0.1533762 | 0.1653444 | 0.1493358 | 0.14985 | 0.1580727 | 0.1402456 | 0.1490116 | 0.144127 | 0.1601623 | 0.1233445 | 0.1205079 | 0.1356076 | 0.1415147 | 0.1365543 | 0.1291279 | 0.1511829 | 0.09447505 | 0.107484 | 0.1077117 | 0.08605884 | 0.1020644 | 0.1250751
73 | 0.1186023 | 0.1623798 | 0.103512 | 0.1573227 | 0.2149882 | 0.1514129 | 0.1470133 | 0.137694 | 0.1537118 | 0.1475805 | 0.1540432 | 0.144068 | 0.1081102 | 0.1256918 | 0.119901 | 0.1396816 | 0.13792 | 0.1230008 | 0.1036484 | 0.1109041 | 0.1276541 | 0.1010698 | 0.1070836 | 0.1403455
74 | 0.1172766 | 0.1574707 | 0.1077125 | 0.166439 | 0.1762946 | 0.1474292 | 0.1436105 | 0.1450577 | 0.1454927 | 0.1618157 | 0.1518446 | 0.1589567 | 0.1151804 | 0.1143415 | 0.1285504 | 0.1347433 | 0.1339803 | 0.1534949 | 0.1043422 | 0.1162471 | 0.1098467 | 0.1202631 | 0.1067657 | 0.1240272
75 | 0.1281307 | 0.1483378 | 0.1196124 | 0.1619705 | 0.1343402 | 0.1514239 | 0.1487515 | 0.1351433 | 0.1508231 | 0.1671679 | 0.1660663 | 0.150886 | 0.1222014 | 0.1204131 | 0.1278646 | 0.1300877 | 0.1247673 | 0.1405785 | 0.1097055 | 0.1399031 | 0.120292 | 0.08802758 | 0.09926135 | 0.1454532
76 | 0.1498628 | 0.1978797 | 0.1624528 | 0.1632635 | 0.1438858 | 0.1537288 | 0.1576128 | 0.1359698 | 0.1497901 | 0.1513924 | 0.1548211 | 0.1489007 | 0.1115618 | 0.1191832 | 0.1283676 | 0.1153267 | 0.1167211 | 0.1477779 | 0.1130916 | 0.1190867 | 0.123622 | 0.1024817 | 0.09289647 | 0.1401688
77 | 0.134263 | 0.1596838 | 0.1345671 | 0.1555826 | 0.1645104 | 0.1753233 | 0.1481539 | 0.145619 | 0.1510138 | 0.145014 | 0.1626273 | 0.1521947 | 0.1104596 | 0.1285307 | 0.1208113 | 0.1281183 | 0.1333182 | 0.1369805 | 0.101828 | 0.1360831 | 0.0979264 | 0.0922155 | 0.09445129 | 0.1299648
78 | 0.1444767 | 0.1714191 | 0.1301037 | 0.1436826 | 0.1840681 | 0.1613328 | 0.1553089 | 0.1451735 | 0.1521054 | 0.1461187 | 0.1500053 | 0.1546145 | 0.1095393 | 0.1171514 | 0.1285995 | 0.1434679 | 0.1432214 | 0.1455905 | 0.09906591 | 0.1164614 | 0.09949814 | 0.09633392 | 0.09592545 | 0.1240065
79 | 0.1570101 | 0.1550977 | 0.1389287 | 0.1439494 | 0.1154916 | 0.1374484 | 0.1568764 | 0.1371685 | 0.151244 | 0.1522902 | 0.1619293 | 0.1553232 | 0.1121817 | 0.1127154 | 0.1205726 | 0.1331227 | 0.1379101 | 0.1454356 | 0.115775 | 0.1226548 | 0.1239519 | 0.09864551 | 0.1048039 | 0.1201273
80 | 0.1487236 | 0.1719834 | 0.1241586 | 0.1281754 | 0.1541913 | 0.1544968 | 0.1499403 | 0.1333116 | 0.1414116 | 0.1636297 | 0.1646556 | 0.1402152 | 0.1166241 | 0.1372486 | 0.1145753 | 0.1222322 | 0.1330071 | 0.1426375 | 0.1117705 | 0.127777 | 0.1246853 | 0.09819604 | 0.1010501 | 0.1343392
81 | 0.1234315 | 0.174612 | 0.1447421 | 0.1400039 | 0.1750741 | 0.1456296 | 0.1490995 | 0.1439383 | 0.1388986 | 0.1412402 | 0.1676462 | 0.1596025 | 0.1162077 | 0.1256341 | 0.1232399 | 0.1358666 | 0.1335419 | 0.142786 | 0.1076917 | 0.1229307 | 0.1090883 | 0.09554217 | 0.09815555 | 0.1392422
82 | 0.1464008 | 0.2075694 | 0.09755207 | 0.1581136 | 0.1556271 | 0.1873105 | 0.1434419 | 0.1435974 | 0.154706 | 0.1576164 | 0.159208 | 0.147736 | 0.1163122 | 0.1253409 | 0.1173355 | 0.1312463 | 0.1245988 | 0.1496322 | 0.1015658 | 0.1300412 | 0.120737 | 0.1101219 | 0.1057771 | 0.1197636
83 | 0.1341981 | 0.1654964 | 0.1381082 | 0.1224777 | 0.1775825 | 0.1501338 | 0.1455317 | 0.1358841 | 0.1453649 | 0.1548039 | 0.164055 | 0.1379361 | 0.1106773 | 0.1160647 | 0.1249641 | 0.1287096 | 0.1274237 | 0.124843 | 0.110507 | 0.1301412 | 0.1113621 | 0.09559887 | 0.09735214 | 0.1236368
84 | 0.1473241 | 0.1660183 | 0.1207779 | 0.1230719 | 0.1914298 | 0.1673742 | 0.1459725 | 0.1471198 | 0.1508348 | 0.1433182 | 0.1688026 | 0.1414413 | 0.1155368 | 0.1206958 | 0.1288135 | 0.1294308 | 0.1354669 | 0.132545 | 0.1035026 | 0.1236959 | 0.1152125 | 0.1112329 | 0.1076068 | 0.1312913
85 | 0.1394532 | 0.1790973 | 0.1506967 | 0.15246 | 0.1599699 | 0.1343135 | 0.1423583 | 0.1408773 | 0.1527251 | 0.166639 | 0.1657489 | 0.1740217 | 0.1070803 | 0.1218343 | 0.1168287 | 0.121915 | 0.1449713 | 0.1510174 | 0.1053832 | 0.1203476 | 0.1134721 | 0.1074916 | 0.1022817 | 0.1329932
86 | 0.1326892 | 0.1620034 | 0.1187395 | 0.143166 | 0.175288 | 0.1382727 | 0.155432 | 0.1385756 | 0.1444499 | 0.1645905 | 0.1738135 | 0.1629156 | 0.124088 | 0.1252034 | 0.1289784 | 0.1309847 | 0.1368424 | 0.1276227 | 0.09883283 | 0.1153738 | 0.108372 | 0.08341643 | 0.106212 | 0.1215826
87 | 0.1323023 | 0.1370246 | 0.1305038 | 0.1450554 | 0.2087741 | 0.1471086 | 0.1526218 | 0.1456264 | 0.1445258 | 0.1556468 | 0.1694825 | 0.1507298 | 0.1147795 | 0.1224756 | 0.122666 | 0.1326213 | 0.132952 | 0.1420852 | 0.1007211 | 0.1175862 | 0.125519 | 0.1076029 | 0.1051002 | 0.1219862
88 | 0.1387693 | 0.1722282 | 0.1167539 | 0.122683 | 0.1601234 | 0.1654676 | 0.1438886 | 0.1428338 | 0.1519346 | 0.1517475 | 0.1456941 | 0.150788 | 0.1277301 | 0.1305633 | 0.1313275 | 0.1384616 | 0.140299 | 0.1429164 | 0.09392357 | 0.1184477 | 0.1407665 | 0.0881544 | 0.1021526 | 0.1282455
89 | 0.1419532 | 0.1447507 | 0.1512292 | 0.1552192 | 0.1835079 | 0.1646445 | 0.1576782 | 0.1255295 | 0.1487324 | 0.1488163 | 0.1569687 | 0.1660954 | 0.1191899 | 0.1205438 | 0.1324222 | 0.1347841 | 0.1370513 | 0.1343931 | 0.09713353 | 0.1191961 | 0.1030612 | 0.09985016 | 0.1109499 | 0.1434116
90 | 0.1476685 | 0.1564839 | 0.1336548 | 0.1063311 | 0.1998338 | 0.1581389 | 0.1527134 | 0.139507 | 0.1629202 | 0.1569603 | 0.1913386 | 0.1278928 | 0.1185821 | 0.1241915 | 0.1248819 | 0.1325857 | 0.1444647 | 0.1463362 | 0.1105238 | 0.1182438 | 0.1224928 | 0.1047567 | 0.09415604 | 0.1329806
91 | 0.1118697 | 0.1697436 | 0.109993 | 0.1487355 | 0.1902276 | 0.1546405 | 0.1539107 | 0.1408102 | 0.1524218 | 0.1542698 | 0.1784339 | 0.14821 | 0.121155 | 0.1210196 | 0.1108861 | 0.1400215 | 0.1353572 | 0.1387867 | 0.09372088 | 0.125321 | 0.1213145 | 0.09298212 | 0.1094909 | 0.1255162
92 | 0.1643254 | 0.1508644 | 0.1372622 | 0.1385868 | 0.1781394 | 0.170745 | 0.1407911 | 0.142404 | 0.1460772 | 0.1679035 | 0.1561991 | 0.1681484 | 0.1178883 | 0.1339113 | 0.1308508 | 0.140369 | 0.1413242 | 0.1435523 | 0.09143002 | 0.1171629 | 0.1051141 | 0.1101776 | 0.09691365 | 0.1342433
93 | 0.1373044 | 0.1633091 | 0.1165366 | 0.1414334 | 0.1729334 | 0.1462553 | 0.153106 | 0.1353507 | 0.1462129 | 0.1445944 | 0.1411278 | 0.1421039 | 0.1122531 | 0.1277265 | 0.1407937 | 0.118381 | 0.134045 | 0.1458721 | 0.1077707 | 0.1306737 | 0.1153076 | 0.1039627 | 0.1050275 | 0.1279776
94 | 0.1448439 | 0.173687 | 0.103787 | 0.1505917 | 0.1632832 | 0.1715443 | 0.144787 | 0.1320035 | 0.1440202 | 0.1645998 | 0.1792022 | 0.1436282 | 0.1223084 | 0.1298643 | 0.1278182 | 0.1158443 | 0.1342697 | 0.1392299 | 0.1015489 | 0.1119388 | 0.1087019 | 0.09664018 | 0.1098099 | 0.1426536
95 | 0.1522523 | 0.1633743 | 0.1046275 | 0.1146895 | 0.1698951 | 0.1562038 | 0.145051 | 0.1366438 | 0.1486611 | 0.1592438 | 0.1690116 | 0.1654041 | 0.1130539 | 0.1233908 | 0.1320296 | 0.146853 | 0.1382318 | 0.1523403 | 0.1097387 | 0.111377 | 0.1067923 | 0.09501706 | 0.1010121 | 0.1381939
96 | 0.1299288 | 0.1711322 | 0.1106267 | 0.1578179 | 0.1771061 | 0.1528727 | 0.153707 | 0.143146 | 0.1519915 | 0.1479902 | 0.1659476 | 0.1511135 | 0.1187122 | 0.1314092 | 0.1342599 | 0.134117 | 0.1460962 | 0.143194 | 0.1104213 | 0.1190855 | 0.1237925 | 0.08971422 | 0.1008684 | 0.1245876
97 | 0.1323757 | 0.1772743 | 0.1042887 | 0.1442226 | 0.2057308 | 0.1633654 | 0.1543207 | 0.1317773 | 0.1412563 | 0.149136 | 0.1695046 | 0.153921 | 0.1220251 | 0.123219 | 0.131447 | 0.1377572 | 0.1381325 | 0.1524897 | 0.08626298 | 0.1234141 | 0.1213536 | 0.09717977 | 0.09225156 | 0.1366382
98 | 0.131561 | 0.1511539 | 0.1151485 | 0.1420583 | 0.1800043 | 0.1662035 | 0.1499171 | 0.1370217 | 0.1549766 | 0.1411882 | 0.1642353 | 0.1581728 | 0.1144915 | 0.1210776 | 0.1375989 | 0.1404296 | 0.1404595 | 0.1475731 | 0.09687717 | 0.108317 | 0.1343081 | 0.09679138 | 0.1044798 | 0.1231827
99 | 0.1506669 | 0.1753462 | 0.1227042 | 0.1552413 | 0.1535824 | 0.1445196 | 0.1547302 | 0.1433826 | 0.1495016 | 0.128748 | 0.153112 | 0.1878097 | 0.1253137 | 0.1250796 | 0.1263593 | 0.1269648 | 0.1361539 | 0.1363161 | 0.09672885 | 0.1201644 | 0.1150836 | 0.0944431 | 0.090703 | 0.1324787
100 | 0.1143502 | 0.1753689 | 0.1156231 | 0.1702334 | 0.1585698 | 0.1338706 | 0.1530814 | 0.1291188 | 0.1624191 | 0.1446506 | 0.167305 | 0.1515719 | 0.1239963 | 0.1270489 | 0.1192353 | 0.146389 | 0.1446749 | 0.1311596 | 0.0988329 | 0.126679 | 0.1236519 | 0.1029561 | 0.1033775 | 0.132053
101 | 0.1431386 | 0.202338 | 0.1138909 | 0.1308575 | 0.1775973 | 0.1737526 | 0.1568999 | 0.1453591 | 0.155081 | 0.13217 | 0.1693315 | 0.146459 | 0.110512 | 0.1192307 | 0.130387 | 0.1288928 | 0.1394472 | 0.1357621 | 0.1072238 | 0.1091031 | 0.1159271 | 0.1095982 | 0.1056402 | 0.1332336
102 | 0.1189303 | 0.1829154 | 0.1184649 | 0.1359206 | 0.146577 | 0.1518608 | 0.1487495 | 0.130812 | 0.1535141 | 0.1509726 | 0.1581226 | 0.145375 | 0.1085591 | 0.1358279 | 0.1386688 | 0.1360288 | 0.1472335 | 0.1379089 | 0.09262979 | 0.1103776 | 0.1181673 | 0.1058817 | 0.1086922 | 0.1168996
103 | 0.117459 | 0.1492876 | 0.09040382 | 0.1453622 | 0.1863914 | 0.1831237 | 0.1436327 | 0.133857 | 0.1567176 | 0.1467919 | 0.1765767 | 0.1517624 | 0.1135607 | 0.1154322 | 0.1342874 | 0.1283825 | 0.1446182 | 0.1382534 | 0.09786608 | 0.12287 | 0.1225624 | 0.1044903 | 0.09986883 | 0.1168858
104 | 0.1287783 | 0.1741879 | 0.1087133 | 0.1027286 | 0.1651287 | 0.1528832 | 0.1367819 | 0.1383231 | 0.1446018 | 0.1544002 | 0.1590662 | 0.1802108 | 0.1162195 | 0.1275409 | 0.1341422 | 0.1349118 | 0.1404959 | 0.139929 | 0.09612297 | 0.1201239 | 0.1111267 | 0.09767363 | 0.08718279 | 0.1415978
105 | 0.1486041 | 0.1444531 | 0.122262 | 0.1167 | 0.1522124 | 0.1708338 | 0.1433601 | 0.1465855 | 0.1487931 | 0.1432293 | 0.1536399 | 0.1715229 | 0.1257279 | 0.1104186 | 0.1304557 | 0.1317175 | 0.1276869 | 0.1447169 | 0.1019395 | 0.1253664 | 0.1209854 | 0.1000071 | 0.100758 | 0.1297591
106 | 0.1427483 | 0.1662938 | 0.1083796 | 0.1510093 | 0.1759949 | 0.1534952 | 0.1481863 | 0.1342034 | 0.149114 | 0.1578729 | 0.1744374 | 0.1487141 | 0.1157666 | 0.129682 | 0.1367788 | 0.1341923 | 0.147838 | 0.1395081 | 0.09730571 | 0.1192821 | 0.129279 | 0.1078284 | 0.08967844 | 0.1474885
107 | 0.1077236 | 0.1458631 | 0.1217629 | 0.1452767 | 0.2079746 | 0.15581 | 0.1492119 | 0.1492937 | 0.158205 | 0.1499261 | 0.1526413 | 0.1492438 | 0.1253342 | 0.1258368 | 0.126398 | 0.1405651 | 0.1382441 | 0.1449209 | 0.09459512 | 0.1141102 | 0.1046058 | 0.09638316 | 0.09552319 | 0.1348979
108 | 0.1491389 | 0.1695618 | 0.1271083 | 0.1558793 | 0.1594483 | 0.1648896 | 0.1345622 | 0.1189274 | 0.1447476 | 0.1428973 | 0.1610366 | 0.1631602 | 0.1131466 | 0.1284154 | 0.1277693 | 0.1480184 | 0.1366899 | 0.1332577 | 0.1043997 | 0.1180344 | 0.110754 | 0.09624583 | 0.09413861 | 0.1404151
109 | 0.1352298 | 0.1363241 | 0.1045788 | 0.1584017 | 0.1669929 | 0.1499278 | 0.1453585 | 0.1419707 | 0.1391611 | 0.1432724 | 0.1524595 | 0.1468803 | 0.1195837 | 0.1240061 | 0.1225799 | 0.1320248 | 0.1322418 | 0.1460558 | 0.1079722 | 0.1147255 | 0.1212161 | 0.07742714 | 0.0966801 | 0.1301768
110 | 0.1372794 | 0.1798894 | 0.1177737 | 0.1433755 | 0.1580128 | 0.1405314 | 0.1453177 | 0.1465353 | 0.1530412 | 0.1478801 | 0.1712442 | 0.1719093 | 0.118419 | 0.1199124 | 0.1222288 | 0.1242509 | 0.1462062 | 0.1331236 | 0.1013214 | 0.1263477 | 0.1047052 | 0.09489731 | 0.08629248 | 0.1275798
111 | 0.1202295 | 0.1871544 | 0.1451514 | 0.1341747 | 0.1565699 | 0.1817455 | 0.1501629 | 0.1306402 | 0.1516639 | 0.1322968 | 0.172074 | 0.1474383 | 0.1194052 | 0.1270722 | 0.1248357 | 0.1210966 | 0.1480106 | 0.1456497 | 0.1051619 | 0.1154064 | 0.1147942 | 0.08038673 | 0.1001341 | 0.1246341
112 | 0.15184 | 0.160672 | 0.1242389 | 0.1397273 | 0.2182866 | 0.1519443 | 0.1611019 | 0.1345655 | 0.1476183 | 0.1603394 | 0.151349 | 0.1720218 | 0.1128652 | 0.1239104 | 0.1278216 | 0.1230693 | 0.1394837 | 0.1466085 | 0.1074071 | 0.1085828 | 0.1147491 | 0.103414 | 0.09208844 | 0.1159007
113 | 0.1367588 | 0.182168 | 0.1178616 | 0.1447321 | 0.1442367 | 0.1876294 | 0.1418588 | 0.1391224 | 0.1320017 | 0.1727903 | 0.1663671 | 0.1539112 | 0.1046403 | 0.1223778 | 0.1313788 | 0.1320204 | 0.1451219 | 0.1428381 | 0.1089201 | 0.1187578 | 0.120949 | 0.09616755 | 0.1085971 | 0.1322478
114 | 0.1394117 | 0.1780955 | 0.1133621 | 0.1612076 | 0.1822307 | 0.1679005 | 0.1513221 | 0.1316843 | 0.1494168 | 0.1502038 | 0.1569233 | 0.1468843 | 0.111036 | 0.1256499 | 0.143199 | 0.1403472 | 0.1404984 | 0.1379478 | 0.1057883 | 0.1262344 | 0.1166395 | 0.09622113 | 0.09816508 | 0.1157028
115 | 0.1027541 | 0.1679581 | 0.1173919 | 0.1637072 | 0.1689775 | 0.1730143 | 0.1510885 | 0.1349478 | 0.1435671 | 0.133768 | 0.1581416 | 0.1589569 | 0.1167583 | 0.1300473 | 0.1329195 | 0.1182497 | 0.1376999 | 0.1350454 | 0.106361 | 0.1255826 | 0.1264511 | 0.09287674 | 0.1072481 | 0.1221438
116 | 0.1470945 | 0.1896489 | 0.1029312 | 0.1269477 | 0.1915026 | 0.1444029 | 0.1419027 | 0.1300597 | 0.1515915 | 0.1541416 | 0.1645938 | 0.1601337 | 0.1159539 | 0.120509 | 0.133129 | 0.1337057 | 0.1443189 | 0.1393763 | 0.09473771 | 0.1250742 | 0.1164876 | 0.08926847 | 0.08700606 | 0.1182711
117 | 0.1507781 | 0.1544016 | 0.1117365 | 0.1386705 | 0.1818798 | 0.1423364 | 0.140089 | 0.1332242 | 0.1429478 | 0.1591932 | 0.1507682 | 0.174866 | 0.1158921 | 0.1153342 | 0.1309215 | 0.1267063 | 0.1428968 | 0.1356769 | 0.1017196 | 0.1119951 | 0.1211935 | 0.09024116 | 0.1002882 | 0.1411412
118 | 0.1447745 | 0.1475323 | 0.1260605 | 0.1469215 | 0.1698648 | 0.1650894 | 0.1561269 | 0.1403958 | 0.1434111 | 0.141258 | 0.1492664 | 0.1736397 | 0.1075451 | 0.1420372 | 0.1292036 | 0.1233112 | 0.1436667 | 0.1246531 | 0.1012163 | 0.1145858 | 0.1181806 | 0.1072203 | 0.08639931 | 0.1387388
119 | 0.1137776 | 0.1562688 | 0.1348087 | 0.1321265 | 0.1890054 | 0.1604391 | 0.1469331 | 0.1388339 | 0.1576742 | 0.1584193 | 0.1555912 | 0.1498245 | 0.1177637 | 0.1261343 | 0.1267288 | 0.1242462 | 0.1562837 | 0.1368507 | 0.1098775 | 0.1165816 | 0.109866 | 0.1108365 | 0.09856879 | 0.1242416
120 | 0.1450354 | 0.174264 | 0.09701569 | 0.1166062 | 0.1367053 | 0.1464765 | 0.142314 | 0.1448005 | 0.1638021 | 0.1405127 | 0.1540992 | 0.1719375 | 0.1132209 | 0.1333184 | 0.1273384 | 0.141997 | 0.1455411 | 0.1535911 | 0.1027477 | 0.1310185 | 0.115413 | 0.1106599 | 0.08199164 | 0.1251828
121 | 0.1290963 | 0.1646634 | 0.1228121 | 0.1532733 | 0.1818764 | 0.1318604 | 0.1466097 | 0.1320562 | 0.1608948 | 0.1467378 | 0.1489905 | 0.157019 | 0.1139386 | 0.1261821 | 0.134811 | 0.1170301 | 0.1418594 | 0.1339159 | 0.09611707 | 0.1157986 | 0.1134896 | 0.1040345 | 0.08921987 | 0.1092944
122 | 0.1373943 | 0.1482854 | 0.1205521 | 0.1595236 | 0.1592318 | 0.1589003 | 0.1550189 | 0.1425623 | 0.1426341 | 0.1608265 | 0.1706167 | 0.1621179 | 0.1255404 | 0.1181273 | 0.1379245 | 0.1242173 | 0.1379069 | 0.139759 | 0.1027334 | 0.1145453 | 0.1122018 | 0.1011584 | 0.09306824 | 0.1390654
123 | 0.1462153 | 0.1582163 | 0.1060346 | 0.1430727 | 0.1748427 | 0.1708478 | 0.1372261 | 0.1357638 | 0.1484219 | 0.1352463 | 0.1750611 | 0.1600606 | 0.1183369 | 0.1197622 | 0.1391593 | 0.1213119 | 0.142269 | 0.1457391 | 0.09536061 | 0.1260316 | 0.09244589 | 0.07978729 | 0.09656731 | 0.1311278
124 | 0.1318515 | 0.1472527 | 0.1054837 | 0.1441541 | 0.1923417 | 0.1658699 | 0.1425361 | 0.1272439 | 0.1550361 | 0.1513642 | 0.1521578 | 0.1621466 | 0.1150748 | 0.1112123 | 0.1294741 | 0.1280524 | 0.1441263 | 0.1355772 | 0.09882916 | 0.1177967 | 0.1052094 | 0.08657514 | 0.09291178 | 0.1203342
125 | 0.1446665 | 0.1567389 | 0.08980773 | 0.1332603 | 0.2188756 | 0.1638696 | 0.1464385 | 0.129334 | 0.1628572 | 0.1455089 | 0.1643376 | 0.1502551 | 0.1247941 | 0.1143428 | 0.120923 | 0.129666 | 0.1476484 | 0.137303 | 0.1054186 | 0.115075 | 0.1075635 | 0.09687471 | 0.110439 | 0.1280879
126 | 0.155024 | 0.1541545 | 0.1291472 | 0.1519463 | 0.1575126 | 0.1645708 | 0.1408149 | 0.1354399 | 0.1631557 | 0.1529758 | 0.1597697 | 0.1674855 | 0.1190144 | 0.133996 | 0.12634 | 0.128116 | 0.1391004 | 0.1405959 | 0.1073372 | 0.1062231 | 0.1190021 | 0.1042743 | 0.09457554 | 0.1269736
127 | 0.1697697 | 0.1866989 | 0.08579614 | 0.128661 | 0.155555 | 0.1332625 | 0.1437743 | 0.1398556 | 0.1522502 | 0.1466721 | 0.1639182 | 0.1545509 | 0.1107138 | 0.1173358 | 0.1324716 | 0.12223 | 0.1399274 | 0.1462654 | 0.1037888 | 0.1118585 | 0.1121679 | 0.07959209 | 0.1066305 | 0.1283728
128 | 0.1298138 | 0.1909077 | 0.1127281 | 0.1526821 | 0.1917032 | 0.1338942 | 0.1426306 | 0.1482305 | 0.149361 | 0.1564253 | 0.1632491 | 0.1306988 | 0.1224183 | 0.1313612 | 0.122369 | 0.1103992 | 0.1495368 | 0.1468077 | 0.1028416 | 0.1184644 | 0.1075025 | 0.09487944 | 0.09798194 | 0.1290862
129 | 0.1505346 | 0.15916 | 0.1343981 | 0.1801216 | 0.1738087 | 0.1290953 | 0.1454776 | 0.1461778 | 0.1714253 | 0.1445512 | 0.1463025 | 0.1634849 | 0.11822 | 0.1377817 | 0.1359697 | 0.1350848 | 0.1386241 | 0.1318885 | 0.1084296 | 0.1163461 | 0.1033414 | 0.09778527 | 0.09892649 | 0.1250736
130 | 0.144706 | 0.1596515 | 0.08984556 | 0.1566595 | 0.2260683 | 0.1664318 | 0.1514686 | 0.1271456 | 0.1452169 | 0.1526802 | 0.1719081 | 0.1516163 | 0.1151479 | 0.1224896 | 0.1261998 | 0.1303647 | 0.1329809 | 0.1416373 | 0.09732026 | 0.1196716 | 0.1021923 | 0.1046121 | 0.09750049 | 0.1216753
131 | 0.154344 | 0.1939455 | 0.1130946 | 0.1363535 | 0.1297607 | 0.1750996 | 0.1464743 | 0.1313987 | 0.1380641 | 0.1641097 | 0.1570734 | 0.126099 | 0.1087418 | 0.1256351 | 0.1228126 | 0.1299964 | 0.1395077 | 0.1540972 | 0.1009121 | 0.1191748 | 0.09234065 | 0.1022023 | 0.08372007 | 0.1134824
132 | 0.09442239 | 0.1636048 | 0.1149894 | 0.1404084 | 0.1818098 | 0.1476275 | 0.139597 | 0.1370099 | 0.1450238 | 0.159424 | 0.1456645 | 0.1362201 | 0.1137775 | 0.134294 | 0.1314721 | 0.1178557 | 0.1438035 | 0.1360053 | 0.09481978 | 0.1187268 | 0.1047124 | 0.08414606 | 0.1023645 | 0.1335758
133 | 0.1673052 | 0.1808853 | 0.1133053 | 0.1389077 | 0.2027114 | 0.1338999 | 0.1373786 | 0.1424626 | 0.1369758 | 0.160254 | 0.1451804 | 0.1621206 | 0.1064393 | 0.1269319 | 0.1313735 | 0.1292532 | 0.1409363 | 0.1323316 | 0.103545 | 0.1268277 | 0.103739 | 0.09351376 | 0.09664368 | 0.1334595
134 | 0.1183239 | 0.1597305 | 0.1015748 | 0.1331634 | 0.173887 | 0.1695932 | 0.1585986 | 0.1388095 | 0.1508302 | 0.142122 | 0.1561588 | 0.1603036 | 0.123269 | 0.1247728 | 0.1341468 | 0.1241134 | 0.1385288 | 0.1363685 | 0.09235138 | 0.1152604 | 0.1248398 | 0.1035225 | 0.100295 | 0.1185003
135 | 0.1398143 | 0.166195 | 0.1148969 | 0.1284163 | 0.170444 | 0.1872003 | 0.144781 | 0.1396087 | 0.1681346 | 0.1412173 | 0.1641804 | 0.1301294 | 0.1150339 | 0.1143694 | 0.1290324 | 0.1459782 | 0.1439583 | 0.1445374 | 0.1051965 | 0.1185915 | 0.1215005 | 0.1078419 | 0.09133475 | 0.1136093
136 | 0.1350733 | 0.1409137 | 0.118941 | 0.1301751 | 0.1672072 | 0.1869285 | 0.1501197 | 0.1326316 | 0.15965 | 0.1423272 | 0.1699011 | 0.1388387 | 0.125609 | 0.1190239 | 0.1354995 | 0.144171 | 0.1455801 | 0.1407475 | 0.1052505 | 0.111546 | 0.1127184 | 0.09560316 | 0.1166937 | 0.1277333
137 | 0.1614507 | 0.1525247 | 0.10767 | 0.129451 | 0.2155603 | 0.1789547 | 0.1428019 | 0.1459611 | 0.1425064 | 0.1490476 | 0.1858834 | 0.1486853 | 0.1190813 | 0.134763 | 0.1342709 | 0.1277998 | 0.138831 | 0.1394143 | 0.08712868 | 0.1131718 | 0.1114926 | 0.09906416 | 0.1023746 | 0.1216724
138 | 0.1662341 | 0.1812311 | 0.1107955 | 0.1326577 | 0.1921202 | 0.1532772 | 0.1404405 | 0.1344129 | 0.1459553 | 0.1498179 | 0.1647825 | 0.1490509 | 0.1208285 | 0.1207115 | 0.1281474 | 0.1248418 | 0.1393766 | 0.1339061 | 0.1167642 | 0.1125603 | 0.1248077 | 0.1095121 | 0.08574167 | 0.1316175
139 | 0.1483076 | 0.1703582 | 0.1089579 | 0.1480667 | 0.1730911 | 0.1638418 | 0.1308525 | 0.1299735 | 0.1362904 | 0.1581093 | 0.1752024 | 0.1478721 | 0.1188995 | 0.1290896 | 0.1351607 | 0.1230177 | 0.1432711 | 0.1366435 | 0.09973119 | 0.1377324 | 0.1165515 | 0.08041147 | 0.1014276 | 0.1280917
140 | 0.1385877 | 0.1731736 | 0.09896832 | 0.1443644 | 0.1384801 | 0.1771979 | 0.1525797 | 0.1242088 | 0.1505455 | 0.1559025 | 0.1687693 | 0.1525927 | 0.1185869 | 0.1259301 | 0.1389542 | 0.1285397 | 0.137578 | 0.1362305 | 0.09774695 | 0.1249902 | 0.111619 | 0.0939587 | 0.1035451 | 0.1317123
141 | 0.1263488 | 0.1662855 | 0.09425404 | 0.1234718 | 0.1744235 | 0.1449056 | 0.1442656 | 0.1437934 | 0.1622517 | 0.1335268 | 0.1549322 | 0.1422803 | 0.1052522 | 0.1241172 | 0.1224422 | 0.1430455 | 0.1450399 | 0.1370645 | 0.1075232 | 0.1175442 | 0.1084731 | 0.1039563 | 0.08513144 | 0.1286537
142 | 0.1477509 | 0.1703731 | 0.09212532 | 0.1420734 | 0.1858069 | 0.1653044 | 0.1506769 | 0.1543046 | 0.1404799 | 0.1728638 | 0.1716311 | 0.1401704 | 0.1141069 | 0.1268479 | 0.1318486 | 0.1274285 | 0.1419311 | 0.161143 | 0.09648708 | 0.116673 | 0.09918505 | 0.09767552 | 0.09370823 | 0.1294131
143 | 0.164672 | 0.1690079 | 0.1060541 | 0.1427515 | 0.1337827 | 0.1438743 | 0.1451852 | 0.129645 | 0.1570759 | 0.1516751 | 0.1538618 | 0.1453217 | 0.1184285 | 0.1241578 | 0.1383138 | 0.1229664 | 0.1446096 | 0.1445166 | 0.111709 | 0.1104353 | 0.1197971 | 0.08793514 | 0.09808554 | 0.1248409
144 | 0.1393761 | 0.160095 | 0.1239681 | 0.1460663 | 0.1898965 | 0.1869565 | 0.1469041 | 0.1320372 | 0.1367603 | 0.1467138 | 0.1613557 | 0.1641907 | 0.1114301 | 0.1256695 | 0.1290946 | 0.1168237 | 0.1436139 | 0.1421922 | 0.1033464 | 0.1296057 | 0.1207871 | 0.0968192 | 0.08778148 | 0.1348412
145 | 0.1750918 | 0.181083 | 0.1173957 | 0.1232429 | 0.1972016 | 0.1531271 | 0.1344948 | 0.1322839 | 0.1523448 | 0.1651661 | 0.151204 | 0.1545116 | 0.1115104 | 0.1300666 | 0.1374065 | 0.1322106 | 0.1320258 | 0.1461514 | 0.1042364 | 0.1211148 | 0.1260001 | 0.08596702 | 0.1060459 | 0.1283976
146 | 0.1568308 | 0.1761705 | 0.07578127 | 0.1609827 | 0.2002976 | 0.1796753 | 0.1522238 | 0.1235476 | 0.1573807 | 0.1578748 | 0.1439482 | 0.1581959 | 0.124007 | 0.1132879 | 0.1304306 | 0.1217423 | 0.1475998 | 0.1339514 | 0.1077893 | 0.1252314 | 0.1332626 | 0.1084521 | 0.1015075 | 0.1240292
147 | 0.1758507 | 0.195051 | 0.09384013 | 0.1454359 | 0.1877145 | 0.1634207 | 0.1338682 | 0.1440427 | 0.1431581 | 0.1509779 | 0.1663567 | 0.1436771 | 0.1163444 | 0.1144433 | 0.1285858 | 0.123006 | 0.1383236 | 0.1425391 | 0.09598052 | 0.1217617 | 0.1215259 | 0.09810227 | 0.0910357 | 0.1244481
148 | 0.1669717 | 0.1833898 | 0.09792278 | 0.1513829 | 0.1801447 | 0.1453248 | 0.1496101 | 0.1525822 | 0.154293 | 0.1464539 | 0.1554391 | 0.1389995 | 0.1255244 | 0.1228002 | 0.1453954 | 0.1334667 | 0.1362103 | 0.1243222 | 0.09520707 | 0.118333 | 0.1079056 | 0.09928882 | 0.1015836 | 0.125548
149 | 0.1425253 | 0.1557186 | 0.112642 | 0.1364111 | 0.1688138 | 0.1412353 | 0.1516177 | 0.131919 | 0.1486986 | 0.1509825 | 0.172697 | 0.1458284 | 0.1206164 | 0.1238902 | 0.1239344 | 0.1365465 | 0.1447786 | 0.1453635 | 0.1012723 | 0.1141974 | 0.113393 | 0.1046184 | 0.08379706 | 0.122865
150 | 0.1499542 | 0.1676606 | 0.0971969 | 0.1368198 | 0.192482 | 0.153326 | 0.1417656 | 0.1221236 | 0.1553236 | 0.1612698 | 0.1753589 | 0.1390514 | 0.1186576 | 0.1341516 | 0.1369779 | 0.1112254 | 0.1471331 | 0.1296488 | 0.08844739 | 0.1298244 | 0.09944574 | 0.09812693 | 0.09622702 | 0.1274273
151 | 0.1537096 | 0.1700063 | 0.1117168 | 0.1216693 | 0.1540983 | 0.1658359 | 0.1447886 | 0.1323285 | 0.1510888 | 0.1441454 | 0.1558904 | 0.131738 | 0.1045913 | 0.1386527 | 0.1333405 | 0.1274784 | 0.1467799 | 0.1234967 | 0.1047708 | 0.1240679 | 0.1154357 | 0.08338657 | 0.09537617 | 0.1337525
152 | 0.1371594 | 0.1706852 | 0.1117838 | 0.1498972 | 0.1413089 | 0.1643611 | 0.1382093 | 0.1303602 | 0.1545948 | 0.1493824 | 0.1418975 | 0.1397938 | 0.1108136 | 0.1382359 | 0.1320109 | 0.1255073 | 0.1530081 | 0.1333697 | 0.09492273 | 0.1066389 | 0.1114368 | 0.1078165 | 0.1027131 | 0.1364638
153 | 0.1789405 | 0.1743447 | 0.1251896 | 0.1248249 | 0.178979 | 0.1687273 | 0.144866 | 0.1387476 | 0.1597216 | 0.1401059 | 0.1416045 | 0.1464713 | 0.1192304 | 0.1309635 | 0.1299675 | 0.1224423 | 0.1469963 | 0.1427362 | 0.1020029 | 0.1144822 | 0.1109117 | 0.09750732 | 0.09675767 | 0.1228921
154 | 0.1522755 | 0.1622483 | 0.1285729 | 0.1524355 | 0.1691186 | 0.1672384 | 0.1360013 | 0.1421489 | 0.1454264 | 0.1622858 | 0.1623447 | 0.1580664 | 0.1240259 | 0.1276523 | 0.1334279 | 0.1212037 | 0.137625 | 0.12107 | 0.1089605 | 0.1177266 | 0.1074817 | 0.09475638 | 0.09282866 | 0.1246032
155 | 0.1442076 | 0.1976247 | 0.1141568 | 0.134066 | 0.2057543 | 0.179246 | 0.1491284 | 0.1443645 | 0.1454355 | 0.1587401 | 0.1641328 | 0.1569611 | 0.1164642 | 0.1302999 | 0.1346711 | 0.1114731 | 0.1426768 | 0.1451745 | 0.1035755 | 0.1230084 | 0.1178651 | 0.1058634 | 0.08743151 | 0.1158262
156 | 0.1575827 | 0.1431067 | 0.1080505 | 0.1547917 | 0.1645538 | 0.1677139 | 0.1469925 | 0.130653 | 0.1551354 | 0.1554527 | 0.1701725 | 0.1538521 | 0.1235431 | 0.1235745 | 0.1278432 | 0.1237626 | 0.1426625 | 0.146911 | 0.108037 | 0.1241039 | 0.1170971 | 0.08890057 | 0.09064095 | 0.1109381
157 | 0.1497916 | 0.152676 | 0.09472818 | 0.1344884 | 0.1498514 | 0.1482407 | 0.1439085 | 0.1368562 | 0.1422301 | 0.1433093 | 0.1700861 | 0.1654649 | 0.1177909 | 0.1243003 | 0.1321811 | 0.1228807 | 0.1389977 | 0.1385804 | 0.1070708 | 0.1133946 | 0.1060941 | 0.08955948 | 0.09035692 | 0.1226942
158 | 0.1605878 | 0.1594987 | 0.0924286 | 0.1575439 | 0.1429605 | 0.1527079 | 0.1369959 | 0.1317069 | 0.1542702 | 0.1547638 | 0.1528387 | 0.1564846 | 0.1285042 | 0.1284178 | 0.1308907 | 0.1211175 | 0.1499649 | 0.1249311 | 0.09647889 | 0.1119703 | 0.1129187 | 0.09041647 | 0.0785849 | 0.1258944
159 | 0.1489743 | 0.1715153 | 0.1047485 | 0.1830619 | 0.1932821 | 0.1505794 | 0.1399278 | 0.1417437 | 0.1333859 | 0.1506393 | 0.1650724 | 0.1536514 | 0.1235343 | 0.1347343 | 0.1387956 | 0.120855 | 0.1485951 | 0.1374875 | 0.1029659 | 0.1225599 | 0.109242 | 0.1038793 | 0.09315109 | 0.1212401
160 | 0.1390675 | 0.1418022 | 0.1043936 | 0.1420277 | 0.1622627 | 0.1699848 | 0.1407004 | 0.1406092 | 0.1533374 | 0.1503963 | 0.1759631 | 0.1344625 | 0.1215197 | 0.1142439 | 0.1303805 | 0.1232662 | 0.1404092 | 0.1287232 | 0.1048289 | 0.115077 | 0.1029363 | 0.09325345 | 0.1005736 | 0.1097346
161 | 0.1585912 | 0.1609576 | 0.1110288 | 0.1365934 | 0.1904394 | 0.1581667 | 0.1653098 | 0.1427771 | 0.1380055 | 0.1595037 | 0.1617348 | 0.1389768 | 0.1194188 | 0.1294442 | 0.1296218 | 0.1132726 | 0.1420522 | 0.144599 | 0.1001103 | 0.1145655 | 0.1225352 | 0.09174476 | 0.106803 | 0.1196231
162 | 0.1015004 | 0.1640283 | 0.09927038 | 0.1590751 | 0.1551042 | 0.139738 | 0.1437064 | 0.1390566 | 0.1509234 | 0.1630017 | 0.166754 | 0.1234101 | 0.1272921 | 0.1232839 | 0.1230761 | 0.1270009 | 0.135624 | 0.1238247 | 0.1022426 | 0.1182855 | 0.1226021 | 0.09561542 | 0.0932566 | 0.1277972
163 | 0.1440266 | 0.1525018 | 0.07693411 | 0.1474439 | 0.1407919 | 0.1567105 | 0.1540611 | 0.1415479 | 0.1532888 | 0.147717 | 0.1684789 | 0.1502925 | 0.1190936 | 0.1346333 | 0.122497 | 0.1305185 | 0.1460786 | 0.1374959 | 0.09428981 | 0.1201294 | 0.1174016 | 0.1000857 | 0.09416015 | 0.126027
164 | 0.1232878 | 0.1487459 | 0.09371556 | 0.138385 | 0.1596013 | 0.1577726 | 0.1376478 | 0.1296133 | 0.1650723 | 0.1432851 | 0.1703939 | 0.1478146 | 0.1237899 | 0.1227731 | 0.1212994 | 0.137327 | 0.1382967 | 0.1344414 | 0.100472 | 0.115289 | 0.1276177 | 0.08717497 | 0.1119611 | 0.1172158
165 | 0.1424965 | 0.1746144 | 0.09605008 | 0.1508077 | 0.1542134 | 0.1713832 | 0.1557937 | 0.1367966 | 0.1424029 | 0.1674429 | 0.185115 | 0.1422397 | 0.1198584 | 0.116106 | 0.1324483 | 0.1259637 | 0.1368093 | 0.1409249 | 0.09752354 | 0.1235231 | 0.1208317 | 0.09209087 | 0.1016904 | 0.1312425
166 | 0.1029666 | 0.1476744 | 0.09692899 | 0.1218931 | 0.1895519 | 0.1754952 | 0.1510203 | 0.1466171 | 0.1460235 | 0.1588915 | 0.1732158 | 0.1523188 | 0.1135908 | 0.1266957 | 0.1278337 | 0.1356658 | 0.1404254 | 0.1374761 | 0.09895733 | 0.1054278 | 0.1061759 | 0.08749069 | 0.09439639 | 0.1373537
167 | 0.148874 | 0.1564561 | 0.08450171 | 0.1659679 | 0.1768394 | 0.1518302 | 0.1528952 | 0.1299157 | 0.151769 | 0.1506848 | 0.1663404 | 0.1416159 | 0.1088373 | 0.1267309 | 0.1337874 | 0.1384407 | 0.152284 | 0.1352927 | 0.1093924 | 0.1305296 | 0.1244559 | 0.104004 | 0.07893361 | 0.1204843
168 | 0.1212988 | 0.1792676 | 0.104146 | 0.1344745 | 0.1921253 | 0.1627192 | 0.1435434 | 0.1353203 | 0.1425796 | 0.1639041 | 0.1627234 | 0.1362589 | 0.1088664 | 0.1242391 | 0.1223771 | 0.1344886 | 0.144109 | 0.1337003 | 0.09390486 | 0.1234277 | 0.1279884 | 0.09394213 | 0.09430036 | 0.127524
169 | 0.1398433 | 0.1691761 | 0.09447376 | 0.1354659 | 0.1507581 | 0.1861257 | 0.1395986 | 0.1292369 | 0.1532443 | 0.1598357 | 0.1688813 | 0.1572949 | 0.1149887 | 0.1308653 | 0.1314104 | 0.123678 | 0.1370397 | 0.1374775 | 0.1020259 | 0.1132019 | 0.1128765 | 0.08475776 | 0.104532 | 0.1325079
170 | 0.136517 | 0.149491 | 0.105217 | 0.1571096 | 0.1640991 | 0.1710363 | 0.1403193 | 0.1267447 | 0.1529395 | 0.1616239 | 0.1651351 | 0.1251139 | 0.1194734 | 0.1250541 | 0.1303025 | 0.1251533 | 0.1400434 | 0.1248187 | 0.09991935 | 0.1133438 | 0.114712 | 0.09758913 | 0.1001392 | 0.125253
171 | 0.1418965 | 0.1687932 | 0.1060411 | 0.1472873 | 0.1520118 | 0.1730165 | 0.1344699 | 0.1441198 | 0.1505574 | 0.1587425 | 0.1810709 | 0.1634946 | 0.1138884 | 0.1183346 | 0.1272735 | 0.1188002 | 0.1433609 | 0.1297556 | 0.1059508 | 0.1129149 | 0.0967018 | 0.08929099 | 0.09229838 | 0.1279442
172 | 0.1568455 | 0.1806677 | 0.07848115 | 0.1588379 | 0.1935906 | 0.1551931 | 0.1407105 | 0.1233046 | 0.159601 | 0.1597653 | 0.1812037 | 0.1368298 | 0.1191933 | 0.1275692 | 0.1274202 | 0.1308437 | 0.1308497 | 0.1415145 | 0.1000682 | 0.121432 | 0.1092736 | 0.1090365 | 0.08635399 | 0.1180624
173 | 0.1551546 | 0.180699 | 0.1125336 | 0.1509302 | 0.1551757 | 0.1816538 | 0.1515792 | 0.1282686 | 0.1632212 | 0.1574017 | 0.1610138 | 0.1503046 | 0.1187353 | 0.1221877 | 0.1378449 | 0.119176 | 0.1512539 | 0.1473276 | 0.1015 | 0.1190974 | 0.1172287 | 0.07796403 | 0.08931047 | 0.1397973
174 | 0.1429686 | 0.1959919 | 0.117395 | 0.1764585 | 0.1711408 | 0.1638997 | 0.1482049 | 0.1332597 | 0.1660789 | 0.16092 | 0.1789684 | 0.1769363 | 0.1270267 | 0.1237694 | 0.1232614 | 0.1226106 | 0.1447558 | 0.1327672 | 0.1093101 | 0.1294061 | 0.105221 | 0.1001833 | 0.1065142 | 0.1156451
175 | 0.1424545 | 0.1798167 | 0.09155612 | 0.1367446 | 0.2004167 | 0.1582331 | 0.1480612 | 0.1376595 | 0.1439231 | 0.1519725 | 0.1688035 | 0.143284 | 0.1230509 | 0.1204047 | 0.1308909 | 0.1262328 | 0.1453415 | 0.1302797 | 0.09949401 | 0.1147031 | 0.108073 | 0.07912666 | 0.1024308 | 0.1168468
176 | 0.1209307 | 0.1605672 | 0.09912043 | 0.1377018 | 0.1676381 | 0.1852349 | 0.1340793 | 0.1274134 | 0.1540615 | 0.1497564 | 0.1555832 | 0.1511309 | 0.1111314 | 0.1205378 | 0.1259002 | 0.1234913 | 0.1373588 | 0.133321 | 0.09727241 | 0.111074 | 0.1122827 | 0.08062529 | 0.08856328 | 0.1150197
177 | 0.137005 | 0.1754939 | 0.105622 | 0.144731 | 0.1953685 | 0.170451 | 0.1429501 | 0.1314307 | 0.1471629 | 0.1530891 | 0.1549235 | 0.1699323 | 0.1095193 | 0.1275588 | 0.130294 | 0.1290715 | 0.1404874 | 0.1274521 | 0.1132381 | 0.1275359 | 0.1219187 | 0.104801 | 0.09682179 | 0.118032
178 | 0.1247658 | 0.1346367 | 0.08816169 | 0.1328864 | 0.1891754 | 0.1579263 | 0.1383423 | 0.1375067 | 0.1570751 | 0.1554413 | 0.1749495 | 0.1468096 | 0.125443 | 0.1282672 | 0.1296121 | 0.1311678 | 0.1426491 | 0.1294413 | 0.1052618 | 0.1244231 | 0.1123976 | 0.1099378 | 0.1057716 | 0.1321395
179 | 0.1187983 | 0.1971885 | 0.123105 | 0.1146185 | 0.192751 | 0.1547441 | 0.1507522 | 0.1393358 | 0.1548179 | 0.1545624 | 0.1690679 | 0.1209062 | 0.121123 | 0.1186349 | 0.1147185 | 0.1321561 | 0.1356357 | 0.1214977 | 0.1004577 | 0.1211568 | 0.107244 | 0.1088124 | 0.1041954 | 0.1404117
180 | 0.1537314 | 0.1432102 | 0.1047959 | 0.1396887 | 0.1780546 | 0.1594752 | 0.1393406 | 0.1355568 | 0.1351754 | 0.1505757 | 0.1680186 | 0.1507808 | 0.1232776 | 0.1267192 | 0.1155218 | 0.1260825 | 0.1405283 | 0.1236045 | 0.1089433 | 0.1100323 | 0.1257643 | 0.09629414 | 0.1051767 | 0.1393722
181 | 0.12564 | 0.1516167 | 0.1038548 | 0.128354 | 0.1597323 | 0.1661848 | 0.148238 | 0.1404521 | 0.1367188 | 0.1458231 | 0.1504798 | 0.1473551 | 0.1238063 | 0.1257666 | 0.1259992 | 0.1190644 | 0.1443499 | 0.1155805 | 0.09922942 | 0.1234859 | 0.1186231 | 0.0928606 | 0.09373112 | 0.1165924
182 | 0.126681 | 0.1877862 | 0.08418763 | 0.1353892 | 0.1702939 | 0.1599453 | 0.1384315 | 0.1363149 | 0.1623958 | 0.1661554 | 0.1640945 | 0.1408357 | 0.1148314 | 0.1324162 | 0.1168256 | 0.1261465 | 0.1339325 | 0.1225326 | 0.09690452 | 0.1146458 | 0.1109362 | 0.09169499 | 0.09847567 | 0.1165682
183 | 0.1729125 | 0.1437192 | 0.1156228 | 0.1540223 | 0.1788735 | 0.1510796 | 0.1443145 | 0.1327966 | 0.1582996 | 0.1624717 | 0.1645057 | 0.1538031 | 0.1106544 | 0.1335875 | 0.1293123 | 0.1264651 | 0.1393614 | 0.1243341 | 0.09637276 | 0.1276929 | 0.105539 | 0.09120175 | 0.08097862 | 0.1100846
184 | 0.1277339 | 0.1644942 | 0.09269106 | 0.1451528 | 0.1544619 | 0.1553742 | 0.1439808 | 0.1510724 | 0.148662 | 0.1683188 | 0.1669025 | 0.1491258 | 0.1236923 | 0.1228874 | 0.1290731 | 0.1271769 | 0.1392612 | 0.1401275 | 0.1065683 | 0.1272426 | 0.1058645 | 0.09562856 | 0.09398692 | 0.1198975
185 | 0.1361673 | 0.1626532 | 0.09075977 | 0.1528422 | 0.1873517 | 0.1774875 | 0.1421983 | 0.1366995 | 0.1493785 | 0.1355417 | 0.1704799 | 0.1496634 | 0.1270612 | 0.136711 | 0.1360746 | 0.1337413 | 0.1490151 | 0.1242807 | 0.09243518 | 0.1025077 | 0.1111845 | 0.09051852 | 0.09719834 | 0.129732
186 | 0.165715 | 0.1482116 | 0.1213067 | 0.1587595 | 0.1704333 | 0.1580379 | 0.1502858 | 0.1504805 | 0.143344 | 0.1746371 | 0.1855087 | 0.1343416 | 0.1217346 | 0.1296551 | 0.1267427 | 0.1240426 | 0.1418696 | 0.1297691 | 0.1017313 | 0.1093547 | 0.1200086 | 0.0797632 | 0.0968911 | 0.1175494
187 | 0.1277515 | 0.1733759 | 0.1185022 | 0.1379045 | 0.1756667 | 0.1599353 | 0.1547164 | 0.1475133 | 0.146719 | 0.1624458 | 0.1776423 | 0.1426471 | 0.1220765 | 0.1170422 | 0.126938 | 0.1237635 | 0.1418997 | 0.1422778 | 0.1046134 | 0.1231611 | 0.1245707 | 0.08527337 | 0.09482344 | 0.1465172
188 | 0.1695828 | 0.1853014 | 0.09216285 | 0.1417281 | 0.1609572 | 0.1654786 | 0.1358961 | 0.1465962 | 0.1538248 | 0.1513635 | 0.1841604 | 0.1632697 | 0.1123983 | 0.1163198 | 0.1229144 | 0.1226482 | 0.1402742 | 0.1198498 | 0.1039751 | 0.1252296 | 0.1101922 | 0.09159358 | 0.1048815 | 0.1304959
189 | 0.1135251 | 0.1789076 | 0.109084 | 0.128921 | 0.1440809 | 0.1580945 | 0.1445372 | 0.1387945 | 0.1617746 | 0.1609901 | 0.1666714 | 0.1478185 | 0.1190938 | 0.1343304 | 0.122856 | 0.1306448 | 0.1382442 | 0.1223672 | 0.1013593 | 0.1063436 | 0.1202017 | 0.09515417 | 0.08247041 | 0.117799
190 | 0.1697752 | 0.1474491 | 0.07761371 | 0.1348302 | 0.1821294 | 0.1680169 | 0.1442712 | 0.1325518 | 0.160861 | 0.1450199 | 0.1727061 | 0.1617528 | 0.1201208 | 0.1273771 | 0.1287796 | 0.1259576 | 0.1441456 | 0.1247375 | 0.1128495 | 0.128346 | 0.1241201 | 0.101713 | 0.1050845 | 0.123022
191 | 0.141521 | 0.2074841 | 0.08696177 | 0.1291879 | 0.1747573 | 0.1628661 | 0.1452205 | 0.1384614 | 0.1486147 | 0.1440496 | 0.1478091 | 0.1565371 | 0.124514 | 0.1140603 | 0.12433 | 0.1142598 | 0.1416712 | 0.1387441 | 0.1085897 | 0.1212714 | 0.1221165 | 0.08579418 | 0.09099214 | 0.1162033
192 | 0.1309891 | 0.1808115 | 0.0973037 | 0.1405816 | 0.2017012 | 0.1768046 | 0.1472233 | 0.1374656 | 0.1488412 | 0.1596753 | 0.1725198 | 0.136895 | 0.1175244 | 0.1284846 | 0.1345536 | 0.1288765 | 0.1465396 | 0.126377 | 0.1151121 | 0.1200103 | 0.1242271 | 0.09792399 | 0.09078571 | 0.1109935
193 | 0.1521679 | 0.1608763 | 0.1188273 | 0.1514583 | 0.1679366 | 0.1568885 | 0.1420213 | 0.1387488 | 0.1407387 | 0.1561239 | 0.1657008 | 0.1485807 | 0.1172604 | 0.1190814 | 0.1346109 | 0.1238158 | 0.147163 | 0.1206013 | 0.09411853 | 0.1170245 | 0.1012721 | 0.1050659 | 0.09246338 | 0.1157309
194 | 0.1179111 | 0.176943 | 0.07069722 | 0.1258055 | 0.1619657 | 0.1768078 | 0.1435884 | 0.1282717 | 0.1564005 | 0.1429593 | 0.1792071 | 0.1368154 | 0.1182293 | 0.1179486 | 0.1365191 | 0.1197402 | 0.1480341 | 0.1291373 | 0.1105001 | 0.1230996 | 0.116285 | 0.082042 | 0.08734871 | 0.1271638
195 | 0.1720292 | 0.1713568 | 0.07617736 | 0.1353848 | 0.1632095 | 0.1591887 | 0.139606 | 0.1415119 | 0.1480795 | 0.15702 | 0.169204 | 0.1586163 | 0.1193435 | 0.1150233 | 0.1289515 | 0.1377218 | 0.1435653 | 0.1421759 | 0.09979177 | 0.1123359 | 0.1157986 | 0.08784288 | 0.1052434 | 0.1357577
196 | 0.1258047 | 0.1807188 | 0.07892571 | 0.1309727 | 0.1831623 | 0.1346666 | 0.1500724 | 0.1408796 | 0.1489237 | 0.1621318 | 0.1741818 | 0.1348366 | 0.1163983 | 0.1289811 | 0.1289001 | 0.1131911 | 0.1369497 | 0.127808 | 0.09878071 | 0.1242512 | 0.1222906 | 0.08436084 | 0.0933939 | 0.1360862
197 | 0.141734 | 0.147675 | 0.0984732 | 0.1500157 | 0.1851316 | 0.1875754 | 0.1295385 | 0.1397738 | 0.1560621 | 0.1727598 | 0.1805554 | 0.1490396 | 0.1191343 | 0.1349516 | 0.1323906 | 0.1244357 | 0.1464374 | 0.1333386 | 0.1009618 | 0.1304304 | 0.1277467 | 0.08776564 | 0.09327914 | 0.138536
198 | 0.1609954 | 0.1601689 | 0.0713149 | 0.1446655 | 0.1723183 | 0.1729679 | 0.1501541 | 0.1369491 | 0.134754 | 0.1590467 | 0.1776983 | 0.1645067 | 0.111761 | 0.110523 | 0.1241207 | 0.1118679 | 0.1516307 | 0.1278676 | 0.1076032 | 0.1241665 | 0.1199336 | 0.09812223 | 0.09664017 | 0.1199786
199 | 0.1363268 | 0.1653497 | 0.09717861 | 0.1481114 | 0.1784673 | 0.1633637 | 0.1468749 | 0.1450565 | 0.149404 | 0.1501255 | 0.173349 | 0.1480586 | 0.1167752 | 0.1259767 | 0.1273662 | 0.1311495 | 0.1419313 | 0.1271292 | 0.1052958 | 0.1183022 | 0.1119317 | 0.07842534 | 0.09045716 | 0.1233169
200 | 0.1465095 | 0.1542735 | 0.117636 | 0.156872 | 0.148477 | 0.1452602 | 0.1373821 | 0.1411042 | 0.1651383 | 0.1440662 | 0.1677685 | 0.1720668 | 0.1263013 | 0.1171117 | 0.1345763 | 0.1253201 | 0.1613606 | 0.1370004 | 0.1093604 | 0.1255668 | 0.09368576 | 0.09885216 | 0.09249934 | 0.1298034
201 | 0.1609151 | 0.1597304 | 0.09570567 | 0.1611641 | 0.1811271 | 0.1697568 | 0.1341825 | 0.1300328 | 0.1417769 | 0.1539535 | 0.1695257 | 0.1507737 | 0.1132439 | 0.1199074 | 0.1279146 | 0.1316868 | 0.1432735 | 0.1273783 | 0.09716855 | 0.1017423 | 0.115994 | 0.0920745 | 0.09895084 | 0.1282083
202 | 0.1325423 | 0.1735188 | 0.0805476 | 0.1372884 | 0.2010449 | 0.1714406 | 0.1443861 | 0.1415632 | 0.1553515 | 0.1630601 | 0.1866004 | 0.1339985 | 0.1168778 | 0.1268476 | 0.1275837 | 0.1210354 | 0.1360845 | 0.1358238 | 0.1037468 | 0.1225086 | 0.13269 | 0.108098 | 0.08561901 | 0.1419527
203 | 0.1206729 | 0.1760448 | 0.1117621 | 0.1455585 | 0.1999169 | 0.1613937 | 0.1401728 | 0.1347816 | 0.1514051 | 0.1846697 | 0.1733298 | 0.1383241 | 0.1191447 | 0.1354656 | 0.1308486 | 0.1298376 | 0.1413255 | 0.1157027 | 0.09223802 | 0.1241786 | 0.09791632 | 0.08501827 | 0.1017358 | 0.123371
204 | 0.1434257 | 0.1704563 | 0.1122211 | 0.1537949 | 0.1380441 | 0.1587283 | 0.149221 | 0.1345401 | 0.1514567 | 0.1493391 | 0.1850105 | 0.1610057 | 0.109562 | 0.1267672 | 0.1284222 | 0.1283163 | 0.1369199 | 0.1195318 | 0.1079764 | 0.1176992 | 0.1269604 | 0.0883501 | 0.09112844 | 0.126116
205 | 0.1412194 | 0.1636453 | 0.08226841 | 0.1157435 | 0.2141192 | 0.162542 | 0.14696 | 0.1410583 | 0.1435724 | 0.1439072 | 0.1810183 | 0.1502779 | 0.1191782 | 0.1081528 | 0.1266327 | 0.1333972 | 0.1464846 | 0.1254469 | 0.1151061 | 0.11077 | 0.1272937 | 0.1006655 | 0.08124214 | 0.1300031
206 | 0.1286314 | 0.1653554 | 0.09917348 | 0.1332438 | 0.1447495 | 0.1541128 | 0.1439193 | 0.1343519 | 0.142629 | 0.152001 | 0.1573773 | 0.139535 | 0.1202706 | 0.134067 | 0.1371901 | 0.1299888 | 0.1404509 | 0.1234769 | 0.1092668 | 0.1081198 | 0.1082937 | 0.07713344 | 0.08364449 | 0.1186668
207 | 0.1422243 | 0.1670297 | 0.09702533 | 0.1509823 | 0.1902484 | 0.1459788 | 0.1433135 | 0.1486576 | 0.158458 | 0.1622982 | 0.1392198 | 0.1364054 | 0.1208885 | 0.1201789 | 0.1267468 | 0.1148684 | 0.1354 | 0.1387886 | 0.1096974 | 0.1163641 | 0.1028432 | 0.09040956 | 0.09134628 | 0.1108794
208 | 0.1445735 | 0.163152 | 0.07519653 | 0.1134072 | 0.1701987 | 0.1748245 | 0.1351686 | 0.1386689 | 0.1480281 | 0.1611647 | 0.1877968 | 0.1518474 | 0.1102463 | 0.1221544 | 0.1299193 | 0.1273278 | 0.1434276 | 0.1411064 | 0.09890976 | 0.1242237 | 0.1286091 | 0.09575346 | 0.08737998 | 0.1082085
209 | 0.1330851 | 0.1861327 | 0.09012549 | 0.1776091 | 0.1856196 | 0.161684 | 0.1355162 | 0.1387433 | 0.1502622 | 0.1608598 | 0.1550754 | 0.1614688 | 0.1273872 | 0.1233021 | 0.1269813 | 0.1276008 | 0.12271 | 0.125348 | 0.09448579 | 0.1131741 | 0.1255894 | 0.09481491 | 0.1060468 | 0.1312197
210 | 0.1729207 | 0.181824 | 0.1105466 | 0.1643679 | 0.163611 | 0.1364978 | 0.1346364 | 0.1429924 | 0.1659679 | 0.1475252 | 0.1576363 | 0.153131 | 0.1078342 | 0.1301948 | 0.140373 | 0.1244154 | 0.1389847 | 0.1219673 | 0.1004981 | 0.1150589 | 0.1204019 | 0.09935562 | 0.08547735 | 0.128597
211 | 0.1058414 | 0.183363 | 0.07909384 | 0.1631919 | 0.1660453 | 0.1624716 | 0.1424158 | 0.1376657 | 0.1664419 | 0.1665803 | 0.1614746 | 0.1504038 | 0.1197129 | 0.1359105 | 0.1241198 | 0.1183059 | 0.1334538 | 0.1151073 | 0.1008167 | 0.111708 | 0.1121946 | 0.1035456 | 0.09681005 | 0.1258751
212 | 0.1364253 | 0.1756333 | 0.1155558 | 0.1670573 | 0.1429171 | 0.1772525 | 0.1371793 | 0.1362313 | 0.1502443 | 0.1586272 | 0.1617569 | 0.1520036 | 0.1139551 | 0.1176106 | 0.1294922 | 0.126665 | 0.1320629 | 0.1272136 | 0.1023326 | 0.1122565 | 0.114632 | 0.0937615 | 0.08403009 | 0.1162909
213 | 0.1677857 | 0.1630784 | 0.09779006 | 0.1571792 | 0.1463812 | 0.1659688 | 0.1495219 | 0.1498018 | 0.1513231 | 0.1754908 | 0.164934 | 0.1395222 | 0.1161636 | 0.1217611 | 0.1322293 | 0.131329 | 0.1394244 | 0.126154 | 0.09930041 | 0.1201885 | 0.1165586 | 0.08632648 | 0.09856553 | 0.1171503
214 | 0.1463891 | 0.1537649 | 0.1142512 | 0.12968 | 0.2049296 | 0.1557547 | 0.1338887 | 0.1370207 | 0.1505334 | 0.1581588 | 0.1675236 | 0.14102 | 0.1113462 | 0.1285661 | 0.137538 | 0.1211084 | 0.1453788 | 0.1246123 | 0.1164719 | 0.1208073 | 0.1236087 | 0.08028582 | 0.09666884 | 0.1432382
215 | 0.1307879 | 0.1810665 | 0.1175741 | 0.1496733 | 0.1519761 | 0.1500716 | 0.1372203 | 0.1393698 | 0.1622979 | 0.1648407 | 0.1726476 | 0.1480391 | 0.1151084 | 0.1282025 | 0.1268802 | 0.123105 | 0.1482815 | 0.1281022 | 0.1007129 | 0.1060254 | 0.1142193 | 0.09674195 | 0.09856115 | 0.1135166
216 | 0.136278 | 0.1665899 | 0.0754329 | 0.1291758 | 0.1980928 | 0.1847026 | 0.1404967 | 0.1358031 | 0.1518188 | 0.1570237 | 0.1613513 | 0.1341549 | 0.1113738 | 0.1329792 | 0.12379 | 0.1405217 | 0.1342335 | 0.1234686 | 0.1001277 | 0.1071086 | 0.1094114 | 0.09482964 | 0.1011159 | 0.135355
217 | 0.1283576 | 0.1813602 | 0.1067631 | 0.1249926 | 0.1836061 | 0.1665969 | 0.1439236 | 0.1436137 | 0.1579777 | 0.1623529 | 0.1915729 | 0.145697 | 0.1261465 | 0.1255941 | 0.1309329 | 0.1311588 | 0.1369505 | 0.1292666 | 0.1049563 | 0.1154655 | 0.1205908 | 0.07616373 | 0.09791724 | 0.1179481
218 | 0.1273121 | 0.1642152 | 0.1263541 | 0.1676474 | 0.207863 | 0.1555302 | 0.1464074 | 0.1386302 | 0.1515973 | 0.16089 | 0.174237 | 0.1582141 | 0.1281397 | 0.1292766 | 0.1310418 | 0.1204818 | 0.1472345 | 0.1331915 | 0.1096087 | 0.1227647 | 0.112355 | 0.09522136 | 0.1004515 | 0.1231391
219 | 0.1318575 | 0.1513683 | 0.1000648 | 0.1622122 | 0.187957 | 0.1686725 | 0.1357772 | 0.1350458 | 0.1581491 | 0.1671277 | 0.1726609 | 0.1442185 | 0.1212331 | 0.1234965 | 0.1355696 | 0.1229656 | 0.1406516 | 0.1204059 | 0.1108722 | 0.1070597 | 0.1225448 | 0.1032864 | 0.1093933 | 0.1194505
220 | 0.1299113 | 0.1655746 | 0.08573491 | 0.1516894 | 0.2061575 | 0.1947805 | 0.1423574 | 0.1336335 | 0.1510254 | 0.1498306 | 0.1859065 | 0.1462062 | 0.1135283 | 0.1221859 | 0.1373164 | 0.1252469 | 0.1393316 | 0.1281454 | 0.1087116 | 0.1232105 | 0.132355 | 0.08321238 | 0.09926117 | 0.1319668
221 | 0.1387248 | 0.1566368 | 0.09852474 | 0.1521066 | 0.1796561 | 0.1487856 | 0.1462794 | 0.146339 | 0.1413608 | 0.1727266 | 0.1769086 | 0.148223 | 0.1257866 | 0.1220018 | 0.129706 | 0.1184222 | 0.1418564 | 0.1304365 | 0.1111632 | 0.1127712 | 0.1118453 | 0.0945788 | 0.09512721 | 0.1186746
222 | 0.1496163 | 0.1863293 | 0.09713203 | 0.154 | 0.1767337 | 0.1723631 | 0.148208 | 0.1341343 | 0.1615723 | 0.1387227 | 0.1575413 | 0.151027 | 0.1148636 | 0.1331786 | 0.1274818 | 0.1184025 | 0.138525 | 0.129678 | 0.110628 | 0.114187 | 0.1138062 | 0.0982016 | 0.09579997 | 0.1347783
223 | 0.1763621 | 0.1827278 | 0.07408418 | 0.1504893 | 0.1370457 | 0.1577525 | 0.1341742 | 0.1495574 | 0.1407759 | 0.1619983 | 0.1828039 | 0.1670379 | 0.113948 | 0.1215323 | 0.1303559 | 0.119869 | 0.1320942 | 0.1345363 | 0.09268626 | 0.1086415 | 0.1132417 | 0.09647252 | 0.09562744 | 0.1143039
224 | 0.1457013 | 0.164221 | 0.1154562 | 0.1185685 | 0.1715883 | 0.1675496 | 0.1460665 | 0.1337879 | 0.1513547 | 0.1597673 | 0.1857692 | 0.1235308 | 0.1174472 | 0.1349721 | 0.1343414 | 0.1130201 | 0.1434385 | 0.1201401 | 0.1029834 | 0.1090846 | 0.1326936 | 0.08234704 | 0.08898012 | 0.126785
225 | 0.1437309 | 0.1919635 | 0.102501 | 0.1642268 | 0.1552757 | 0.1577137 | 0.1336408 | 0.1426465 | 0.1549098 | 0.1564062 | 0.1640242 | 0.1453111 | 0.1191877 | 0.1300982 | 0.1373155 | 0.1239316 | 0.1228259 | 0.1109514 | 0.1081327 | 0.1095257 | 0.1254343 | 0.08644207 | 0.09694402 | 0.1235212
226 | 0.1389477 | 0.1703487 | 0.09028694 | 0.1307708 | 0.165529 | 0.1675323 | 0.1566609 | 0.1443663 | 0.1620091 | 0.1585591 | 0.1923592 | 0.1556364 | 0.120338 | 0.1256066 | 0.1244718 | 0.1261961 | 0.1270226 | 0.1216298 | 0.09915643 | 0.1105333 | 0.1051452 | 0.08651416 | 0.1019662 | 0.1251784
227 | 0.1701048 | 0.1781089 | 0.1118607 | 0.1713282 | 0.1671095 | 0.1672374 | 0.1439637 | 0.1322518 | 0.1444849 | 0.1736313 | 0.1692959 | 0.1555927 | 0.1241637 | 0.1232666 | 0.126261 | 0.1325854 | 0.1382803 | 0.1309927 | 0.1153757 | 0.1093214 | 0.113144 | 0.09158755 | 0.08879951 | 0.1192301
228 | 0.1418002 | 0.1618833 | 0.1052455 | 0.1418068 | 0.1406717 | 0.1630609 | 0.1379829 | 0.139296 | 0.1405882 | 0.1531293 | 0.1841088 | 0.1627791 | 0.1227801 | 0.1218738 | 0.130698 | 0.1193166 | 0.1309347 | 0.1405427 | 0.1052738 | 0.1322064 | 0.1198141 | 0.09822836 | 0.0977827 | 0.1271776
229 | 0.1305833 | 0.1766153 | 0.0942089 | 0.1514106 | 0.2079429 | 0.1790024 | 0.1486179 | 0.1339296 | 0.1482064 | 0.1663622 | 0.1760035 | 0.1403905 | 0.1141539 | 0.1139678 | 0.1329824 | 0.1262488 | 0.1364271 | 0.1463209 | 0.1160222 | 0.127968 | 0.1109752 | 0.09459602 | 0.09790774 | 0.1206683
230 | 0.1419179 | 0.1368359 | 0.1165282 | 0.1287515 | 0.1638183 | 0.1586545 | 0.1458813 | 0.1389089 | 0.1544857 | 0.1408839 | 0.1615656 | 0.1546491 | 0.1109378 | 0.1221928 | 0.1317238 | 0.1110967 | 0.1349912 | 0.1264875 | 0.1109396 | 0.128827 | 0.1118692 | 0.09206593 | 0.08740186 | 0.1268352
231 | 0.1559581 | 0.1624423 | 0.08397302 | 0.1410005 | 0.1772398 | 0.1392289 | 0.1578121 | 0.1467442 | 0.1636226 | 0.1513101 | 0.1779961 | 0.1319406 | 0.1123471 | 0.1385994 | 0.1245195 | 0.1235621 | 0.1296436 | 0.1262377 | 0.103196 | 0.1268093 | 0.1098384 | 0.09829202 | 0.1034575 | 0.1320266
232 | 0.1772118 | 0.1807498 | 0.0996997 | 0.1404869 | 0.1620643 | 0.1537279 | 0.145539 | 0.1347815 | 0.1580129 | 0.1533253 | 0.1800877 | 0.1419085 | 0.1085199 | 0.1197047 | 0.1285102 | 0.1331047 | 0.1394672 | 0.1259903 | 0.1170667 | 0.1140257 | 0.1306696 | 0.09920432 | 0.09850313 | 0.1046368
233 | 0.1171453 | 0.161689 | 0.1185047 | 0.1364146 | 0.1656254 | 0.1315773 | 0.1456083 | 0.1329841 | 0.1516677 | 0.1461637 | 0.1827734 | 0.1473065 | 0.1120094 | 0.1252048 | 0.1245419 | 0.1235505 | 0.1285535 | 0.1112516 | 0.0999594 | 0.1150472 | 0.1210985 | 0.08826055 | 0.09280729 | 0.1250984
234 | 0.1692179 | 0.1822226 | 0.104103 | 0.1726712 | 0.1792301 | 0.1844894 | 0.142904 | 0.1425866 | 0.142645 | 0.1676652 | 0.1712046 | 0.1562256 | 0.1242844 | 0.130982 | 0.1264393 | 0.1225834 | 0.1433125 | 0.1194091 | 0.1027881 | 0.1278274 | 0.1162055 | 0.09202677 | 0.09015668 | 0.1257631
235 | 0.1516338 | 0.1615873 | 0.1123077 | 0.1394453 | 0.1485711 | 0.1520782 | 0.130055 | 0.1397335 | 0.1431735 | 0.1673883 | 0.1682615 | 0.1582021 | 0.1213008 | 0.127417 | 0.1200966 | 0.1195373 | 0.1457966 | 0.1501776 | 0.110043 | 0.1269825 | 0.1211789 | 0.08275871 | 0.0950652 | 0.114467
236 | 0.1115262 | 0.1563806 | 0.1283371 | 0.1625443 | 0.1720491 | 0.1611255 | 0.1441386 | 0.1413839 | 0.1550034 | 0.1642278 | 0.1672173 | 0.1446489 | 0.1117425 | 0.1262773 | 0.1233321 | 0.124074 | 0.1371016 | 0.1197547 | 0.1017108 | 0.1279797 | 0.1087655 | 0.08305397 | 0.1015132 | 0.1178711
237 | 0.1843849 | 0.1542964 | 0.09646173 | 0.1559939 | 0.165844 | 0.163408 | 0.146911 | 0.1351775 | 0.1521109 | 0.1573839 | 0.1679171 | 0.1447422 | 0.1173727 | 0.1190541 | 0.1309634 | 0.1331017 | 0.1383536 | 0.1357714 | 0.09822143 | 0.1301477 | 0.138377 | 0.09134328 | 0.1098853 | 0.1151005
238 | 0.1214056 | 0.164186 | 0.0939096 | 0.1504069 | 0.1933994 | 0.1528569 | 0.1405076 | 0.1317207 | 0.1517381 | 0.1618009 | 0.1797248 | 0.1534553 | 0.1126332 | 0.1205604 | 0.1311188 | 0.1181791 | 0.1270742 | 0.1223548 | 0.1091459 | 0.1119537 | 0.1168464 | 0.08498121 | 0.08615119 | 0.1232919
239 | 0.15422 | 0.168468 | 0.1133277 | 0.1422209 | 0.1521439 | 0.1834703 | 0.1413156 | 0.1403054 | 0.1351699 | 0.1529586 | 0.1606214 | 0.1399779 | 0.122646 | 0.1300143 | 0.1346702 | 0.1236615 | 0.1334706 | 0.120397 | 0.1061338 | 0.1192005 | 0.1405256 | 0.0856119 | 0.09251952 | 0.1410519
240 | 0.1799112 | 0.1761124 | 0.1208886 | 0.1601646 | 0.1998716 | 0.1565336 | 0.1525256 | 0.1293088 | 0.1435795 | 0.1547558 | 0.1692604 | 0.1286323 | 0.1130714 | 0.1293022 | 0.1178664 | 0.1339206 | 0.1378161 | 0.1276321 | 0.1210168 | 0.1105396 | 0.1200312 | 0.07842424 | 0.09940772 | 0.1484542
241 | 0.1791096 | 0.1617252 | 0.08806704 | 0.1292946 | 0.1759005 | 0.1587634 | 0.144012 | 0.1368153 | 0.1608158 | 0.1610395 | 0.1527915 | 0.1546834 | 0.1251514 | 0.1223284 | 0.1377306 | 0.115399 | 0.130995 | 0.1322825 | 0.1013216 | 0.1234783 | 0.1102421 | 0.08587619 | 0.09950066 | 0.1151479
242 | 0.1502504 | 0.175137 | 0.07815293 | 0.163073 | 0.1945242 | 0.1758649 | 0.148723 | 0.1426078 | 0.1534085 | 0.1516028 | 0.1536196 | 0.1506314 | 0.1280567 | 0.1282415 | 0.133871 | 0.1186596 | 0.1334845 | 0.137307 | 0.09862349 | 0.1141789 | 0.1202606 | 0.09576524 | 0.09715623 | 0.09989346
243 | 0.1566658 | 0.1498608 | 0.08176326 | 0.1552341 | 0.1638129 | 0.154912 | 0.1477064 | 0.1455093 | 0.1461619 | 0.1489987 | 0.1483042 | 0.1399486 | 0.1194136 | 0.1244113 | 0.1284998 | 0.115595 | 0.1288694 | 0.128638 | 0.1102802 | 0.1314953 | 0.1071125 | 0.09199015 | 0.09391963 | 0.1147156
244 | 0.1673944 | 0.1768217 | 0.07279573 | 0.1420172 | 0.128814 | 0.1639551 | 0.134044 | 0.1357298 | 0.1580338 | 0.1735003 | 0.1665865 | 0.1472455 | 0.1151298 | 0.12639 | 0.1395921 | 0.1136224 | 0.1372671 | 0.1198609 | 0.1188176 | 0.1072707 | 0.117442 | 0.09241739 | 0.1043301 | 0.1309235
245 | 0.1673701 | 0.174702 | 0.08008945 | 0.1275735 | 0.1679363 | 0.1637549 | 0.1423332 | 0.1454298 | 0.1478803 | 0.1625667 | 0.1582238 | 0.1428791 | 0.1262792 | 0.1232327 | 0.1226127 | 0.1305226 | 0.1318893 | 0.1305228 | 0.09904999 | 0.1000555 | 0.1055074 | 0.09025614 | 0.1026231 | 0.1343152
246 | 0.1591423 | 0.1550788 | 0.1011076 | 0.1328717 | 0.1797884 | 0.1595242 | 0.1518287 | 0.1384763 | 0.1602447 | 0.1580052 | 0.1583932 | 0.1475856 | 0.1002022 | 0.1261779 | 0.1299562 | 0.1186707 | 0.139225 | 0.1449523 | 0.1038059 | 0.1190371 | 0.1180034 | 0.10382 | 0.1127442 | 0.1153702
247 | 0.1396238 | 0.185123 | 0.1171344 | 0.152441 | 0.1722038 | 0.17921 | 0.1447492 | 0.1425864 | 0.1421785 | 0.1672465 | 0.1595501 | 0.1473421 | 0.1193298 | 0.1137954 | 0.1304236 | 0.1293446 | 0.1405282 | 0.1299411 | 0.1005036 | 0.1204541 | 0.1283011 | 0.09143132 | 0.09209084 | 0.1122845
248 | 0.1669814 | 0.1747946 | 0.1111622 | 0.1541718 | 0.2011913 | 0.1580886 | 0.1472587 | 0.1396046 | 0.1468245 | 0.1615502 | 0.1487597 | 0.1661712 | 0.1256569 | 0.1317659 | 0.1230168 | 0.1238525 | 0.1348824 | 0.1178938 | 0.1092543 | 0.1206596 | 0.1119204 | 0.07614288 | 0.0970139 | 0.1243635
249 | 0.1205211 | 0.1765432 | 0.1273282 | 0.1184283 | 0.1870619 | 0.1677857 | 0.1396975 | 0.1322948 | 0.1351618 | 0.1573799 | 0.1632674 | 0.1541242 | 0.1160823 | 0.1286179 | 0.1227304 | 0.1081784 | 0.1298301 | 0.1360436 | 0.1021983 | 0.1103538 | 0.1113348 | 0.08795053 | 0.09699791 | 0.1227878
250 | 0.112343 | 0.1511131 | 0.1162989 | 0.170976 | 0.146854 | 0.1698538 | 0.1473266 | 0.1437762 | 0.1453235 | 0.1592509 | 0.1636694 | 0.1475086 | 0.1180176 | 0.1155083 | 0.128469 | 0.105337 | 0.1331373 | 0.1289105 | 0.1079358 | 0.1222086 | 0.0936622 | 0.09654756 | 0.08772521 | 0.1291702
251 | 0.1626502 | 0.1741149 | 0.09049271 | 0.1258447 | 0.1505931 | 0.1461197 | 0.142925 | 0.1388611 | 0.151317 | 0.1558526 | 0.1673575 | 0.1387058 | 0.1242473 | 0.1119575 | 0.1312297 | 0.1212187 | 0.1329249 | 0.1136202 | 0.1147096 | 0.1164943 | 0.09403593 | 0.08298625 | 0.09377465 | 0.1269482
252 | 0.1679769 | 0.1698577 | 0.1067205 | 0.1349507 | 0.1846701 | 0.1583572 | 0.1540527 | 0.1529926 | 0.1502445 | 0.1673356 | 0.1662618 | 0.1522879 | 0.1128756 | 0.1300518 | 0.1277796 | 0.1332554 | 0.1264383 | 0.1272298 | 0.1075192 | 0.1028937 | 0.1189549 | 0.08869814 | 0.09495494 | 0.1245206
253 | 0.1613984 | 0.1729554 | 0.1056042 | 0.1497987 | 0.1858112 | 0.1427357 | 0.1475053 | 0.1385236 | 0.1581604 | 0.1724559 | 0.1692707 | 0.171211 | 0.1178983 | 0.1157242 | 0.1351146 | 0.1200406 | 0.1202319 | 0.1171723 | 0.1117328 | 0.1050343 | 0.1209102 | 0.09697345 | 0.08914363 | 0.1284217
254 | 0.1762478 | 0.1560196 | 0.06884381 | 0.1622059 | 0.1664638 | 0.1741667 | 0.1375733 | 0.1483914 | 0.1411156 | 0.1477762 | 0.1782116 | 0.1406935 | 0.1234341 | 0.1170674 | 0.1290118 | 0.1208757 | 0.1235905 | 0.1273214 | 0.1029964 | 0.1275339 | 0.1125501 | 0.0790264 | 0.08576378 | 0.1197547
255 | 0.1157859 | 0.1723283 | 0.1117899 | 0.1648426 | 0.144004 | 0.1490841 | 0.1473241 | 0.1380255 | 0.1518164 | 0.185128 | 0.1638912 | 0.156392 | 0.1268013 | 0.1300238 | 0.1270945 | 0.1285765 | 0.1293449 | 0.1205334 | 0.08633708 | 0.1132785 | 0.1244137 | 0.08848356 | 0.0891978 | 0.1455724
256 | 0.1282315 | 0.1550165 | 0.07909119 | 0.1428636 | 0.1600837 | 0.1508135 | 0.143883 | 0.1286598 | 0.1473124 | 0.1609148 | 0.1631542 | 0.1479648 | 0.1130133 | 0.1221448 | 0.1213115 | 0.1380779 | 0.1265972 | 0.1221082 | 0.1047827 | 0.1181715 | 0.1103701 | 0.09045723 | 0.1009556 | 0.1147195
257 | 0.1371326 | 0.1886901 | 0.0997172 | 0.157538 | 0.1890255 | 0.1812796 | 0.1461148 | 0.1472955 | 0.1437736 | 0.1564787 | 0.1701234 | 0.1450298 | 0.1164658 | 0.1253739 | 0.1346962 | 0.1202244 | 0.1340832 | 0.1325049 | 0.1113494 | 0.1285388 | 0.1217986 | 0.08763104 | 0.08905961 | 0.1340878
258 | 0.157751 | 0.1606844 | 0.09798641 | 0.1342102 | 0.1691911 | 0.151135 | 0.1289665 | 0.1485906 | 0.1526637 | 0.1708367 | 0.1731385 | 0.1542647 | 0.1174119 | 0.1253541 | 0.1184144 | 0.1197882 | 0.1479421 | 0.1369075 | 0.1002125 | 0.136091 | 0.1128394 | 0.08693472 | 0.09448108 | 0.1226588
259 | 0.1279323 | 0.1625762 | 0.09936903 | 0.1499951 | 0.1653203 | 0.1790346 | 0.1517082 | 0.1299346 | 0.1346702 | 0.1542608 | 0.1860765 | 0.1390852 | 0.1192407 | 0.1249451 | 0.1248398 | 0.1355593 | 0.137565 | 0.1290769 | 0.0994176 | 0.1103545 | 0.1104964 | 0.09850006 | 0.1050497 | 0.1142815
260 | 0.1583152 | 0.1650356 | 0.09191931 | 0.1627004 | 0.1480084 | 0.1416489 | 0.1443776 | 0.1350456 | 0.1435398 | 0.1552251 | 0.1751685 | 0.1554788 | 0.124788 | 0.1298061 | 0.13289 | 0.1249681 | 0.1298425 | 0.1179292 | 0.1028101 | 0.1085781 | 0.1241272 | 0.0943254 | 0.09867995 | 0.1145952
261 | 0.1345071 | 0.1595036 | 0.1065287 | 0.1612505 | 0.1846542 | 0.1639228 | 0.1405572 | 0.1378633 | 0.1425886 | 0.1655039 | 0.1593443 | 0.166392 | 0.1206374 | 0.1275973 | 0.129836 | 0.1151142 | 0.1319246 | 0.116425 | 0.09467162 | 0.1183881 | 0.1184901 | 0.100433 | 0.08817463 | 0.1359117
262 | 0.134801 | 0.1619066 | 0.1215547 | 0.1261852 | 0.1425485 | 0.1807074 | 0.149458 | 0.1457364 | 0.1489137 | 0.1664824 | 0.1660722 | 0.1426407 | 0.115435 | 0.137095 | 0.1244893 | 0.1399147 | 0.1343249 | 0.1192543 | 0.1063175 | 0.1109183 | 0.1119157 | 0.1014188 | 0.1019693 | 0.110635
263 | 0.1409733 | 0.157847 | 0.0979786 | 0.1464119 | 0.1873217 | 0.1678414 | 0.1400788 | 0.1436206 | 0.1446355 | 0.1606619 | 0.1898472 | 0.1603716 | 0.1246701 | 0.1213095 | 0.1231565 | 0.1383232 | 0.1347898 | 0.1111388 | 0.1008243 | 0.1088328 | 0.1240225 | 0.09078176 | 0.08135292 | 0.1267149
264 | 0.1567456 | 0.1612893 | 0.09129261 | 0.1393579 | 0.1772732 | 0.1385339 | 0.1434992 | 0.1338327 | 0.1464905 | 0.1455719 | 0.1791366 | 0.1391293 | 0.1179805 | 0.1192259 | 0.1234208 | 0.1196873 | 0.1356769 | 0.1084656 | 0.1061539 | 0.1093601 | 0.1248727 | 0.1007072 | 0.08588844 | 0.1324007
265 | 0.1693455 | 0.152137 | 0.1037855 | 0.1251347 | 0.1746086 | 0.1468145 | 0.1417518 | 0.1389633 | 0.155876 | 0.1592432 | 0.1690255 | 0.1587735 | 0.1142019 | 0.1192195 | 0.1194068 | 0.1270248 | 0.1344018 | 0.1325347 | 0.1005245 | 0.1018469 | 0.1202591 | 0.08516548 | 0.08741587 | 0.1399958
266 | 0.1307426 | 0.1551168 | 0.09318741 | 0.150728 | 0.1820316 | 0.1652263 | 0.1399793 | 0.1329321 | 0.1658592 | 0.149892 | 0.1817585 | 0.1488941 | 0.117114 | 0.1322092 | 0.1275537 | 0.127492 | 0.134779 | 0.1304187 | 0.1064919 | 0.1091468 | 0.1148294 | 0.0942394 | 0.07545507 | 0.1338074
267 | 0.1671369 | 0.1478731 | 0.08843782 | 0.1459463 | 0.1455228 | 0.1757873 | 0.1418365 | 0.1275068 | 0.1380848 | 0.1733811 | 0.15908 | 0.157407 | 0.1223887 | 0.1191296 | 0.121354 | 0.1347976 | 0.1263621 | 0.113087 | 0.1153226 | 0.1124841 | 0.1148784 | 0.09217617 | 0.0910344 | 0.1201645
268 | 0.1559672 | 0.1783932 | 0.09940387 | 0.1403193 | 0.1563406 | 0.1890011 | 0.1510155 | 0.136886 | 0.1634192 | 0.1639164 | 0.1904801 | 0.1446905 | 0.1237982 | 0.1209731 | 0.1273186 | 0.1314207 | 0.1226709 | 0.1210238 | 0.1136092 | 0.1323115 | 0.115885 | 0.08291031 | 0.08655761 | 0.1142498
269 | 0.1594307 | 0.1632805 | 0.08464331 | 0.1262599 | 0.1520355 | 0.1761674 | 0.1412835 | 0.1335915 | 0.1490781 | 0.1457817 | 0.1639436 | 0.1507493 | 0.119538 | 0.1284679 | 0.1218527 | 0.1226263 | 0.1255076 | 0.1136485 | 0.1043925 | 0.1119145 | 0.1059264 | 0.0964582 | 0.09239913 | 0.1310108
270 | 0.1496291 | 0.1694946 | 0.1311047 | 0.1294824 | 0.1848358 | 0.1601654 | 0.146492 | 0.1415429 | 0.1506421 | 0.1625705 | 0.1595524 | 0.1661287 | 0.127016 | 0.115168 | 0.1249956 | 0.1220435 | 0.1284946 | 0.1274097 | 0.1137483 | 0.1078279 | 0.1166155 | 0.08196411 | 0.09672274 | 0.1337202
271 | 0.179699 | 0.1832244 | 0.06642714 | 0.1413238 | 0.1392108 | 0.1603227 | 0.1460804 | 0.136571 | 0.142193 | 0.162808 | 0.1739011 | 0.1259748 | 0.1093453 | 0.1165676 | 0.1236747 | 0.1160211 | 0.1287175 | 0.1264267 | 0.1052571 | 0.1196899 | 0.1139422 | 0.09546722 | 0.09447385 | 0.1186451
272 | 0.1642711 | 0.1498775 | 0.09049033 | 0.1698858 | 0.1559052 | 0.1455695 | 0.145909 | 0.1473737 | 0.1420921 | 0.1535528 | 0.1584399 | 0.1538524 | 0.1134097 | 0.1278551 | 0.1248737 | 0.127967 | 0.1327781 | 0.1252802 | 0.1083404 | 0.1115833 | 0.1086473 | 0.08974975 | 0.09973537 | 0.120991
273 | 0.1443723 | 0.1500606 | 0.09429747 | 0.1663117 | 0.1519137 | 0.1783073 | 0.1342898 | 0.1344768 | 0.1530004 | 0.1531864 | 0.1641867 | 0.1656419 | 0.1106826 | 0.1216131 | 0.1366673 | 0.1166989 | 0.1214853 | 0.1301046 | 0.1192615 | 0.1123994 | 0.1124421 | 0.0942713 | 0.09410965 | 0.1161327
274 | 0.1632288 | 0.1502597 | 0.08554989 | 0.1219195 | 0.185991 | 0.164141 | 0.1394849 | 0.1519872 | 0.1405596 | 0.1568188 | 0.182524 | 0.1564431 | 0.1170959 | 0.1107826 | 0.1306012 | 0.1160735 | 0.1313794 | 0.1151434 | 0.107508 | 0.1140508 | 0.1091911 | 0.09055901 | 0.1000885 | 0.1284989
275 | 0.152278 | 0.1736823 | 0.0827995 | 0.1517509 | 0.1860732 | 0.164962 | 0.137204 | 0.1402496 | 0.1385342 | 0.1502747 | 0.1616743 | 0.1559793 | 0.1205406 | 0.127204 | 0.1284447 | 0.1094255 | 0.1244036 | 0.1253512 | 0.1161059 | 0.1177575 | 0.09374205 | 0.1084457 | 0.0880182 | 0.1165481
276 | 0.1451599 | 0.1261277 | 0.1157888 | 0.1591006 | 0.177234 | 0.1514634 | 0.1519545 | 0.1284613 | 0.1413428 | 0.1550581 | 0.1798127 | 0.1670612 | 0.114085 | 0.1314775 | 0.1315914 | 0.1404007 | 0.1302334 | 0.1231906 | 0.1020397 | 0.1341296 | 0.1237535 | 0.1103659 | 0.09370886 | 0.1073717
277 | 0.1658977 | 0.1478213 | 0.08900482 | 0.1500186 | 0.1816868 | 0.1629855 | 0.1464944 | 0.1333681 | 0.1460796 | 0.1608186 | 0.1825969 | 0.1512537 | 0.1124062 | 0.1289158 | 0.1251455 | 0.1167227 | 0.1306923 | 0.1234853 | 0.108195 | 0.1119154 | 0.1335802 | 0.09436181 | 0.09534503 | 0.123599
278 | 0.156617 | 0.1467615 | 0.1099364 | 0.1422042 | 0.1714284 | 0.1680037 | 0.1509741 | 0.1389655 | 0.1407612 | 0.1762316 | 0.1722019 | 0.1774734 | 0.1111051 | 0.125329 | 0.124031 | 0.127772 | 0.1277439 | 0.1365921 | 0.1036673 | 0.1138785 | 0.1179406 | 0.07501611 | 0.1030377 | 0.11414
279 | 0.1420292 | 0.1462859 | 0.07914461 | 0.1570788 | 0.1689342 | 0.1515012 | 0.1378128 | 0.1392298 | 0.1565269 | 0.1701441 | 0.1973603 | 0.1383025 | 0.1178127 | 0.1175342 | 0.1256936 | 0.1208427 | 0.1347404 | 0.1284751 | 0.1179333 | 0.1173271 | 0.1097063 | 0.08991207 | 0.09453204 | 0.1273592
280 | 0.124841 | 0.1549307 | 0.0619976 | 0.1686946 | 0.1383272 | 0.1790968 | 0.1385728 | 0.1394288 | 0.1477821 | 0.1583837 | 0.1755514 | 0.1417727 | 0.1184461 | 0.1190313 | 0.1257612 | 0.1142884 | 0.1302103 | 0.1247409 | 0.1097409 | 0.1064154 | 0.1060905 | 0.09006528 | 0.09747884 | 0.1274964
281 | 0.1288602 | 0.1564794 | 0.1040017 | 0.1369671 | 0.1743706 | 0.1585531 | 0.1541031 | 0.1431127 | 0.1567641 | 0.1607741 | 0.1710035 | 0.1485267 | 0.1193223 | 0.1232419 | 0.1307608 | 0.112492 | 0.1183216 | 0.1185407 | 0.1045266 | 0.1323911 | 0.1069564 | 0.09771894 | 0.09215267 | 0.1177583
282 | 0.1643575 | 0.1723165 | 0.07921748 | 0.1624012 | 0.1581083 | 0.1638115 | 0.1472427 | 0.1460602 | 0.1425036 | 0.1572436 | 0.1762952 | 0.1326104 | 0.1160425 | 0.1140152 | 0.1271515 | 0.1199684 | 0.1303762 | 0.1363922 | 0.1099592 | 0.1073873 | 0.1146791 | 0.1094506 | 0.09184321 | 0.122542
283 | 0.1382502 | 0.1669233 | 0.08346757 | 0.155622 | 0.1569294 | 0.1752977 | 0.1430707 | 0.1378896 | 0.1497618 | 0.1583426 | 0.1688507 | 0.149339 | 0.1239715 | 0.1363215 | 0.1196245 | 0.1202225 | 0.1253853 | 0.1199903 | 0.09786825 | 0.1183935 | 0.1142478 | 0.08864956 | 0.1006818 | 0.1242049
284 | 0.1504907 | 0.1843199 | 0.09787424 | 0.1587466 | 0.1825364 | 0.1517847 | 0.1537499 | 0.1457123 | 0.1524214 | 0.1553704 | 0.186596 | 0.1405735 | 0.1157358 | 0.1233616 | 0.1346334 | 0.1357329 | 0.1309634 | 0.1311285 | 0.1105269 | 0.1199363 | 0.1222274 | 0.08398215 | 0.09896002 | 0.1231702
285 | 0.1699987 | 0.1619161 | 0.1061216 | 0.1416562 | 0.1457751 | 0.15073 | 0.1432411 | 0.1439234 | 0.146378 | 0.1379984 | 0.1640801 | 0.1683029 | 0.123204 | 0.1193009 | 0.1265068 | 0.1238324 | 0.1186942 | 0.1083383 | 0.1077524 | 0.1307824 | 0.1107992 | 0.0936367 | 0.09114982 | 0.122044
286 | 0.1339345 | 0.1671925 | 0.07896668 | 0.1369855 | 0.1662436 | 0.1659557 | 0.1480079 | 0.1403004 | 0.1503881 | 0.1544845 | 0.1724007 | 0.1445999 | 0.1122523 | 0.1273669 | 0.121557 | 0.1194807 | 0.1302231 | 0.1343147 | 0.1062867 | 0.1154483 | 0.1105067 | 0.09382661 | 0.09329612 | 0.1273987
287 | 0.1513454 | 0.1638587 | 0.1102489 | 0.155335 | 0.1395209 | 0.1814115 | 0.1333253 | 0.1330082 | 0.1413339 | 0.1591917 | 0.1576521 | 0.1421605 | 0.1042198 | 0.1272962 | 0.1288382 | 0.1158572 | 0.121659 | 0.1334895 | 0.09791028 | 0.1189705 | 0.1256611 | 0.1000814 | 0.08766896 | 0.1235168
288 | 0.1422705 | 0.1791713 | 0.1018699 | 0.1343241 | 0.150566 | 0.1824055 | 0.139616 | 0.1363397 | 0.1595113 | 0.1643495 | 0.1704833 | 0.1445554 | 0.1087108 | 0.1193821 | 0.1256007 | 0.1077372 | 0.1238131 | 0.1146013 | 0.1022085 | 0.1310518 | 0.1141759 | 0.07866165 | 0.09801372 | 0.1163994
289 | 0.15642 | 0.1650812 | 0.07900266 | 0.1524061 | 0.1636099 | 0.1766872 | 0.1286433 | 0.155591 | 0.1515302 | 0.1655686 | 0.1731866 | 0.1450156 | 0.1200143 | 0.1392926 | 0.1291333 | 0.1182307 | 0.1198927 | 0.1403517 | 0.109263 | 0.122104 | 0.1056775 | 0.08697524 | 0.071033 | 0.133951
290 | 0.1445846 | 0.1615847 | 0.09587934 | 0.1567802 | 0.1695293 | 0.1568823 | 0.1496005 | 0.1386342 | 0.1463204 | 0.1470829 | 0.174659 | 0.1352853 | 0.1095349 | 0.1221104 | 0.123997 | 0.1207912 | 0.119312 | 0.1271378 | 0.1157702 | 0.1185956 | 0.1148502 | 0.09989575 | 0.09619358 | 0.1217936
291 | 0.1809624 | 0.1509276 | 0.1036257 | 0.1393095 | 0.1404827 | 0.161299 | 0.1548922 | 0.1295676 | 0.1491609 | 0.15399 | 0.191672 | 0.1488841 | 0.1163015 | 0.1255632 | 0.1245973 | 0.1131433 | 0.1300325 | 0.128152 | 0.1110556 | 0.1197759 | 0.1268613 | 0.0943778 | 0.08823858 | 0.1357881
292 | 0.1704212 | 0.1535016 | 0.08277318 | 0.1586278 | 0.1706399 | 0.1719217 | 0.1464029 | 0.1374009 | 0.1467554 | 0.1717153 | 0.1973181 | 0.1617498 | 0.1197114 | 0.1155924 | 0.121307 | 0.116717 | 0.1285663 | 0.1231205 | 0.1050704 | 0.1172467 | 0.1067753 | 0.08343464 | 0.08586158 | 0.1148256
293 | 0.1534799 | 0.1701557 | 0.1030559 | 0.1422464 | 0.1533633 | 0.1805023 | 0.1447154 | 0.137243 | 0.1526317 | 0.158572 | 0.1518036 | 0.134137 | 0.1175995 | 0.1302469 | 0.1230883 | 0.1226102 | 0.1251662 | 0.1149461 | 0.1087466 | 0.1146209 | 0.1050812 | 0.07489964 | 0.09267622 | 0.1207542
294 | 0.1445317 | 0.1613963 | 0.07088224 | 0.1734747 | 0.1824079 | 0.1674627 | 0.1384846 | 0.1364179 | 0.1260991 | 0.1685789 | 0.1568357 | 0.1520178 | 0.1168282 | 0.1162634 | 0.1217495 | 0.1248659 | 0.1395215 | 0.1298814 | 0.1033793 | 0.1134254 | 0.1307599 | 0.08233165 | 0.09926232 | 0.1339706
295 | 0.138896 | 0.1656601 | 0.1059166 | 0.1311837 | 0.1584931 | 0.1628324 | 0.1519554 | 0.1292196 | 0.1471097 | 0.1632384 | 0.1650146 | 0.135937 | 0.1115143 | 0.1263895 | 0.1271695 | 0.1294337 | 0.1236516 | 0.1154349 | 0.09852376 | 0.107187 | 0.1200161 | 0.08738288 | 0.09485797 | 0.1225203
296 | 0.1066142 | 0.1766264 | 0.09553568 | 0.1874124 | 0.1655443 | 0.1594919 | 0.1464564 | 0.1285342 | 0.1396468 | 0.1589966 | 0.1620903 | 0.1464008 | 0.1208102 | 0.1354765 | 0.1346395 | 0.1259269 | 0.1194837 | 0.1388974 | 0.1130603 | 0.1353667 | 0.1093023 | 0.07294127 | 0.1005559 | 0.1072506
297 | 0.1848337 | 0.1755715 | 0.09364355 | 0.1549826 | 0.1751229 | 0.1594042 | 0.1315009 | 0.1365726 | 0.1404613 | 0.1487999 | 0.164745 | 0.1326745 | 0.12212 | 0.1288571 | 0.1324737 | 0.1325667 | 0.1215989 | 0.1230836 | 0.1126708 | 0.1174135 | 0.1226899 | 0.07013353 | 0.08650174 | 0.1132134
298 | 0.1491246 | 0.1566458 | 0.1256968 | 0.157195 | 0.1807506 | 0.1534678 | 0.1402522 | 0.146863 | 0.1464037 | 0.1687076 | 0.1758424 | 0.1501758 | 0.1178262 | 0.115255 | 0.1225925 | 0.113728 | 0.1262784 | 0.1152997 | 0.1043422 | 0.1220889 | 0.1126653 | 0.08493884 | 0.09421623 | 0.1307001
299 | 0.1755138 | 0.1605736 | 0.1100152 | 0.140364 | 0.1741759 | 0.1685636 | 0.1442936 | 0.147288 | 0.1411386 | 0.1497341 | 0.1782993 | 0.142945 | 0.123515 | 0.117715 | 0.1243186 | 0.1252509 | 0.1151863 | 0.1301536 | 0.103371 | 0.1360628 | 0.1050001 | 0.07703193 | 0.08322645 | 0.1271438
300 | 0.1588062 | 0.1459762 | 0.09144192 | 0.1602021 | 0.1646296 | 0.1784459 | 0.1409098 | 0.1356984 | 0.1538349 | 0.1485821 | 0.1678293 | 0.1525857 | 0.1219723 | 0.1288419 | 0.1303406 | 0.1240593 | 0.1233953 | 0.1344894 | 0.1022551 | 0.1198672 | 0.1179951 | 0.09459174 | 0.07662966 | 0.1124002
301 | 0.1457209 | 0.1600214 | 0.1001305 | 0.1463121 | 0.182941 | 0.154942 | 0.1405941 | 0.1409709 | 0.1449888 | 0.1578586 | 0.1700128 | 0.1503153 | 0.1179192 | 0.1155898 | 0.1298047 | 0.1179994 | 0.1232362 | 0.1324909 | 0.1071871 | 0.1185211 | 0.1181674 | 0.06381033 | 0.1032045 | 0.1265024
302 | 0.1401083 | 0.1799599 | 0.1135841 | 0.1477237 | 0.1590088 | 0.1860875 | 0.1479893 | 0.1316256 | 0.1434459 | 0.1577146 | 0.1633061 | 0.1611867 | 0.1122872 | 0.1207094 | 0.1306909 | 0.1293641 | 0.1190874 | 0.1176451 | 0.1002834 | 0.1122525 | 0.12095 | 0.07710024 | 0.08482562 | 0.1248955
303 | 0.1365895 | 0.1617675 | 0.1005083 | 0.1436061 | 0.1680874 | 0.1589612 | 0.1514149 | 0.1438696 | 0.1332719 | 0.1653368 | 0.1614488 | 0.1353855 | 0.1198089 | 0.1267878 | 0.1262784 | 0.126631 | 0.1187466 | 0.1347895 | 0.1059784 | 0.1266365 | 0.1186609 | 0.09036816 | 0.08739066 | 0.1344252
304 | 0.1757307 | 0.1638057 | 0.08779836 | 0.1413623 | 0.1779648 | 0.154994 | 0.1346798 | 0.1349521 | 0.1463829 | 0.133046 | 0.167805 | 0.1418989 | 0.1266918 | 0.1113776 | 0.129329 | 0.1152177 | 0.1215229 | 0.1145257 | 0.1156749 | 0.1183431 | 0.1134355 | 0.0812529 | 0.1070275 | 0.1112237
305 | 0.120169 | 0.1530959 | 0.1050991 | 0.1522607 | 0.1609519 | 0.1650767 | 0.1566139 | 0.1421201 | 0.1427578 | 0.1592957 | 0.1865996 | 0.155378 | 0.1112489 | 0.1119125 | 0.1251985 | 0.135798 | 0.1136856 | 0.1385532 | 0.1045517 | 0.1142658 | 0.1158462 | 0.09407457 | 0.09281329 | 0.1230148
306 | 0.1551936 | 0.1722386 | 0.1004272 | 0.1260255 | 0.1563738 | 0.1872098 | 0.1410269 | 0.1417557 | 0.1466086 | 0.1522898 | 0.1560642 | 0.1534459 | 0.1202419 | 0.1227402 | 0.1298466 | 0.1255005 | 0.1160181 | 0.1241957 | 0.1191661 | 0.1237615 | 0.1114223 | 0.09265018 | 0.1016618 | 0.1161542
307 | 0.1496372 | 0.1691625 | 0.10474 | 0.1474345 | 0.1494787 | 0.1666015 | 0.1476053 | 0.1341824 | 0.1495005 | 0.154278 | 0.181145 | 0.1467626 | 0.1096463 | 0.1082915 | 0.1254759 | 0.1217257 | 0.1216153 | 0.1369091 | 0.1077354 | 0.1293089 | 0.1302474 | 0.09428933 | 0.102967 | 0.1256735
308 | 0.1410227 | 0.1658037 | 0.09794855 | 0.1448789 | 0.1704128 | 0.1678367 | 0.1532091 | 0.1388969 | 0.1533408 | 0.1632069 | 0.1716777 | 0.1595466 | 0.1246919 | 0.1159793 | 0.1274676 | 0.1149858 | 0.1183909 | 0.1180789 | 0.1012427 | 0.1046766 | 0.1215494 | 0.09121254 | 0.09801908 | 0.1253887
309 | 0.1680197 | 0.1771627 | 0.08459287 | 0.1600541 | 0.136055 | 0.1521447 | 0.1438411 | 0.1323076 | 0.145599 | 0.1530443 | 0.153308 | 0.1452412 | 0.1104302 | 0.1222291 | 0.1281195 | 0.1220589 | 0.1177751 | 0.1228565 | 0.1052279 | 0.1194874 | 0.1102574 | 0.09403411 | 0.09026658 | 0.1213784
310 | 0.1470932 | 0.1744704 | 0.1004597 | 0.1137727 | 0.1502438 | 0.1469507 | 0.1447484 | 0.1357693 | 0.1402029 | 0.1529153 | 0.1706455 | 0.1515073 | 0.1254429 | 0.1133382 | 0.1301022 | 0.1065171 | 0.124068 | 0.1181786 | 0.1019547 | 0.1205517 | 0.1238717 | 0.10263 | 0.09878975 | 0.1287482
311 | 0.1358047 | 0.1484002 | 0.1058136 | 0.1637846 | 0.1753867 | 0.1950169 | 0.1361925 | 0.1391096 | 0.1473069 | 0.1588325 | 0.1503447 | 0.161136 | 0.1137425 | 0.1274943 | 0.1271149 | 0.1102619 | 0.1251228 | 0.1247102 | 0.09613838 | 0.1292073 | 0.1142366 | 0.08576299 | 0.09126502 | 0.1209222
312 | 0.1531146 | 0.1758661 | 0.1232895 | 0.1669562 | 0.143087 | 0.1656082 | 0.1462533 | 0.1360412 | 0.144727 | 0.1713278 | 0.1678718 | 0.1629427 | 0.1048483 | 0.1290301 | 0.1311589 | 0.1271293 | 0.1315056 | 0.136519 | 0.1069502 | 0.1078607 | 0.1163049 | 0.088199 | 0.08445553 | 0.1165032
313 | 0.1573972 | 0.1475503 | 0.1345829 | 0.1524274 | 0.1583377 | 0.1623289 | 0.1393856 | 0.1320154 | 0.1435594 | 0.1585253 | 0.1712124 | 0.1372083 | 0.1166302 | 0.1337665 | 0.1221394 | 0.1238882 | 0.1324941 | 0.1159861 | 0.1052033 | 0.1285576 | 0.09684061 | 0.0908562 | 0.09781329 | 0.1100433
314 | 0.1327913 | 0.1607665 | 0.08531102 | 0.1667979 | 0.1460612 | 0.1562633 | 0.1381457 | 0.1309199 | 0.1356653 | 0.1408776 | 0.1709077 | 0.1386554 | 0.1201805 | 0.1199457 | 0.1372634 | 0.09810377 | 0.1225487 | 0.1303149 | 0.1035446 | 0.1209993 | 0.1198773 | 0.07596714 | 0.08838371 | 0.1248284
315 | 0.15187 | 0.1651369 | 0.0858041 | 0.1446574 | 0.1480407 | 0.1581851 | 0.1432628 | 0.1417954 | 0.1522746 | 0.1460698 | 0.1744757 | 0.1516609 | 0.12334 | 0.1258038 | 0.1193922 | 0.1062654 | 0.1195404 | 0.1252478 | 0.1184741 | 0.1185962 | 0.1100097 | 0.09281109 | 0.09811277 | 0.1267442
316 | 0.1240123 | 0.1753732 | 0.08255059 | 0.1579435 | 0.1504772 | 0.1691377 | 0.1451606 | 0.1384932 | 0.1481738 | 0.1638753 | 0.1738135 | 0.138441 | 0.1054144 | 0.1290423 | 0.1167858 | 0.1362798 | 0.1249558 | 0.1288529 | 0.09542325 | 0.1129035 | 0.115138 | 0.09166011 | 0.09677952 | 0.1280868
317 | 0.1590507 | 0.1723915 | 0.08127785 | 0.1481398 | 0.1645839 | 0.1616556 | 0.1548749 | 0.1309616 | 0.1355883 | 0.1613898 | 0.1762295 | 0.1546247 | 0.1155497 | 0.1197765 | 0.1278553 | 0.1044672 | 0.116226 | 0.1305938 | 0.1071357 | 0.1071654 | 0.1204481 | 0.09009051 | 0.1086884 | 0.1275618
318 | 0.1430104 | 0.155491 | 0.09262867 | 0.154561 | 0.1727605 | 0.1534991 | 0.1501942 | 0.1365697 | 0.1496707 | 0.1532038 | 0.1658171 | 0.1341672 | 0.115896 | 0.1238059 | 0.1243314 | 0.1298398 | 0.119482 | 0.1136536 | 0.1121015 | 0.1141974 | 0.1236449 | 0.09095452 | 0.1027005 | 0.112768
319 | 0.1228755 | 0.1624274 | 0.09212974 | 0.1374608 | 0.1707469 | 0.1551621 | 0.1515269 | 0.1311999 | 0.1552138 | 0.1609101 | 0.1604626 | 0.1558063 | 0.1223802 | 0.1249275 | 0.1298597 | 0.1247732 | 0.1256363 | 0.1355095 | 0.1180563 | 0.1096277 | 0.1056152 | 0.09036341 | 0.08054876 | 0.1139183
320 | 0.1514907 | 0.14461 | 0.1211784 | 0.1294424 | 0.2100185 | 0.1799575 | 0.1415294 | 0.1339462 | 0.1564418 | 0.1620756 | 0.1693816 | 0.1493318 | 0.124942 | 0.118104 | 0.1311913 | 0.1215156 | 0.1189298 | 0.1166887 | 0.1098062 | 0.1269814 | 0.1111024 | 0.06697624 | 0.09851419 | 0.1206115
321 | 0.10927 | 0.1588436 | 0.09462974 | 0.1133338 | 0.1529662 | 0.1594967 | 0.1393108 | 0.146284 | 0.1612787 | 0.1671559 | 0.1647777 | 0.1672063 | 0.1214244 | 0.1150339 | 0.1235299 | 0.1221575 | 0.1277779 | 0.1273718 | 0.1060405 | 0.1213159 | 0.119673 | 0.07883433 | 0.0881913 | 0.1124976
322 | 0.1696265 | 0.168438 | 0.1138163 | 0.1491597 | 0.1712507 | 0.1717301 | 0.1392639 | 0.1411719 | 0.1399439 | 0.1604786 | 0.1612043 | 0.1531209 | 0.1273368 | 0.1038419 | 0.1203508 | 0.1170845 | 0.1207603 | 0.1206722 | 0.1181337 | 0.1196329 | 0.1142247 | 0.09550122 | 0.08992502 | 0.1214305
323 | 0.1449358 | 0.147415 | 0.1209432 | 0.1908264 | 0.1882162 | 0.1807102 | 0.1390481 | 0.1390668 | 0.141746 | 0.1766919 | 0.158686 | 0.1603486 | 0.1248711 | 0.1270154 | 0.1287771 | 0.1327953 | 0.1171628 | 0.1414899 | 0.1182251 | 0.1231648 | 0.1191806 | 0.08578201 | 0.09524047 | 0.1248967
324 | 0.1058797 | 0.1830289 | 0.08007736 | 0.1728023 | 0.2075748 | 0.1537961 | 0.142922 | 0.1332847 | 0.1525394 | 0.1795684 | 0.1730109 | 0.1418891 | 0.1223309 | 0.1284529 | 0.1228994 | 0.1289368 | 0.1078428 | 0.1195726 | 0.09825401 | 0.1237154 | 0.1138129 | 0.09934664 | 0.1022995 | 0.1174202
325 | 0.1274192 | 0.1518989 | 0.1052877 | 0.166677 | 0.1308994 | 0.1579212 | 0.1511934 | 0.1405335 | 0.1295224 | 0.1631024 | 0.1806275 | 0.1469118 | 0.1206826 | 0.1304384 | 0.1255104 | 0.1179298 | 0.1253021 | 0.1217643 | 0.09904536 | 0.1136337 | 0.09350863 | 0.1022154 | 0.09947258 | 0.1161078
326 | 0.1758141 | 0.1598485 | 0.09528993 | 0.1244313 | 0.1657943 | 0.1551372 | 0.1381035 | 0.1356865 | 0.1495431 | 0.161792 | 0.1757958 | 0.1553603 | 0.1155193 | 0.1094262 | 0.1244692 | 0.1308382 | 0.124719 | 0.1392812 | 0.1260409 | 0.107025 | 0.09799584 | 0.08583507 | 0.09245697 | 0.1306097
327 | 0.1164484 | 0.1449934 | 0.1125642 | 0.1561243 | 0.1776648 | 0.1392442 | 0.1552398 | 0.1339378 | 0.1543747 | 0.152727 | 0.1637733 | 0.1408102 | 0.1164191 | 0.118374 | 0.1345021 | 0.1088045 | 0.1256852 | 0.1158146 | 0.09477618 | 0.1339436 | 0.1100071 | 0.07756962 | 0.09414802 | 0.1129518
328 | 0.1416535 | 0.1412665 | 0.1164425 | 0.1563612 | 0.1777872 | 0.1484836 | 0.1370028 | 0.1371478 | 0.1471983 | 0.1582512 | 0.1707492 | 0.1349814 | 0.121779 | 0.118315 | 0.1213606 | 0.1082511 | 0.1215823 | 0.1342425 | 0.1184157 | 0.1223331 | 0.1103859 | 0.09461668 | 0.1113948 | 0.1282984
329 | 0.1694475 | 0.1530852 | 0.08821799 | 0.1513311 | 0.1668735 | 0.1704811 | 0.1460415 | 0.1366636 | 0.1635739 | 0.1523292 | 0.1998655 | 0.1619643 | 0.115512 | 0.1392732 | 0.1320564 | 0.1319881 | 0.1198391 | 0.1355249 | 0.1010005 | 0.1149045 | 0.130854 | 0.09288084 | 0.1058268 | 0.1363522
330 | 0.1652621 | 0.1693759 | 0.08164749 | 0.1594786 | 0.192387 | 0.1655794 | 0.1394724 | 0.1403063 | 0.1572928 | 0.1595364 | 0.1813733 | 0.1481172 | 0.1208815 | 0.1131878 | 0.1245482 | 0.1287735 | 0.1320575 | 0.1373048 | 0.1025697 | 0.1146787 | 0.1182428 | 0.08883512 | 0.1006587 | 0.1380261
331 | 0.1433192 | 0.1575055 | 0.08399785 | 0.1459466 | 0.1429621 | 0.1687674 | 0.1476208 | 0.1334424 | 0.1351626 | 0.1621321 | 0.1711226 | 0.1512652 | 0.1040256 | 0.1149567 | 0.1239449 | 0.1285021 | 0.1305622 | 0.1271567 | 0.1182487 | 0.1143436 | 0.1175271 | 0.09020853 | 0.09429823 | 0.1317052
332 | 0.1823923 | 0.1375379 | 0.1016843 | 0.1497707 | 0.1908042 | 0.172251 | 0.1528635 | 0.1414515 | 0.1524462 | 0.1465426 | 0.1547137 | 0.1620422 | 0.1178616 | 0.1280355 | 0.1257004 | 0.1184509 | 0.1194417 | 0.1316435 | 0.09702221 | 0.1205396 | 0.1189326 | 0.07571246 | 0.0920301 | 0.1169948
333 | 0.1814317 | 0.1894474 | 0.1059633 | 0.1613708 | 0.1737965 | 0.1967662 | 0.1438757 | 0.1317968 | 0.1462216 | 0.1670219 | 0.1613667 | 0.1412398 | 0.105557 | 0.1276502 | 0.1210207 | 0.117605 | 0.1246509 | 0.1428634 | 0.1062129 | 0.1274882 | 0.1192152 | 0.0970831 | 0.08935958 | 0.1137543
334 | 0.1256276 | 0.1887569 | 0.07077894 | 0.1414041 | 0.166285 | 0.1678735 | 0.1467816 | 0.1372378 | 0.1459973 | 0.1671882 | 0.1903702 | 0.1900309 | 0.1134433 | 0.1116943 | 0.1224692 | 0.1241011 | 0.127349 | 0.1249247 | 0.1174413 | 0.1330518 | 0.1175922 | 0.08382568 | 0.09417432 | 0.1234199
335 | 0.1434822 | 0.1597525 | 0.1080891 | 0.1493909 | 0.153915 | 0.1934909 | 0.1448912 | 0.1372335 | 0.1416912 | 0.1623331 | 0.1707587 | 0.162175 | 0.1074797 | 0.1340215 | 0.1215643 | 0.1193668 | 0.125344 | 0.1179289 | 0.1124678 | 0.1125456 | 0.1193602 | 0.09210242 | 0.09446704 | 0.1372861
336 | 0.1184202 | 0.1570017 | 0.1006596 | 0.1396029 | 0.1125648 | 0.1696027 | 0.1456774 | 0.1358949 | 0.1515837 | 0.1628919 | 0.1704486 | 0.148483 | 0.1081802 | 0.1218802 | 0.1295273 | 0.112502 | 0.1298951 | 0.1208723 | 0.1222594 | 0.11643 | 0.1274719 | 0.07570394 | 0.09491377 | 0.1292113
337 | 0.126077 | 0.1805883 | 0.09980469 | 0.1830413 | 0.1410482 | 0.2123694 | 0.1523355 | 0.1358135 | 0.1423304 | 0.1594341 | 0.1853551 | 0.1503233 | 0.1204899 | 0.1199301 | 0.1239289 | 0.1121542 | 0.1321784 | 0.1292432 | 0.1086501 | 0.1256875 | 0.1075432 | 0.09298476 | 0.09295343 | 0.1136612
338 | 0.1853117 | 0.1421561 | 0.08989202 | 0.1457895 | 0.1798693 | 0.1457082 | 0.1422708 | 0.1312796 | 0.1427989 | 0.1588983 | 0.1701079 | 0.150756 | 0.1158722 | 0.1213556 | 0.1186956 | 0.1128176 | 0.1229729 | 0.1251496 | 0.09799883 | 0.1228807 | 0.1179518 | 0.08056659 | 0.1030712 | 0.1156383
339 | 0.1476668 | 0.1527637 | 0.0972184 | 0.1397847 | 0.1454905 | 0.1806774 | 0.1574917 | 0.1424827 | 0.1578897 | 0.1584439 | 0.1681098 | 0.1305151 | 0.1095357 | 0.1238718 | 0.1250274 | 0.1248413 | 0.112724 | 0.1284124 | 0.1172531 | 0.1166342 | 0.1084055 | 0.08436809 | 0.08100726 | 0.1317358
340 | 0.1512351 | 0.1518891 | 0.1072675 | 0.1416304 | 0.1229647 | 0.1609459 | 0.1491016 | 0.1350645 | 0.1417133 | 0.1521681 | 0.1570373 | 0.1600049 | 0.119496 | 0.1143293 | 0.1260644 | 0.1337781 | 0.1302224 | 0.1349344 | 0.1046183 | 0.1297319 | 0.1102271 | 0.09066055 | 0.09714522 | 0.1104023
341 | 0.1532864 | 0.1520214 | 0.08462503 | 0.1314745 | 0.1450163 | 0.1565937 | 0.1401543 | 0.143974 | 0.1476225 | 0.174202 | 0.1694344 | 0.1596536 | 0.117001 | 0.1189173 | 0.1253873 | 0.1193757 | 0.1244438 | 0.11525 | 0.1072797 | 0.1223441 | 0.1150467 | 0.0750625 | 0.09662442 | 0.1091578
342 | 0.1373693 | 0.191467 | 0.07651118 | 0.1586142 | 0.1826355 | 0.1484932 | 0.1426634 | 0.1343399 | 0.1547054 | 0.1538443 | 0.1820456 | 0.1586984 | 0.1235764 | 0.1233104 | 0.1259595 | 0.1108671 | 0.134081 | 0.1402905 | 0.1050116 | 0.1208494 | 0.115984 | 0.08896377 | 0.1043393 | 0.1257292
343 | 0.1716157 | 0.1708107 | 0.1333866 | 0.145005 | 0.1790091 | 0.1903724 | 0.1380236 | 0.1416548 | 0.1412007 | 0.1697034 | 0.1658483 | 0.1290952 | 0.126731 | 0.1372551 | 0.1159742 | 0.1276348 | 0.1274262 | 0.1098537 | 0.1129679 | 0.1060878 | 0.1212152 | 0.1012596 | 0.09843323 | 0.1293124
344 | 0.1711197 | 0.1650833 | 0.1031689 | 0.1647552 | 0.1503026 | 0.1677778 | 0.1497859 | 0.1318551 | 0.1407884 | 0.1633334 | 0.170518 | 0.1450763 | 0.1240076 | 0.1285058 | 0.1188826 | 0.1310592 | 0.129418 | 0.1211067 | 0.1029958 | 0.1133882 | 0.1227847 | 0.1013616 | 0.09248211 | 0.1215111
345 | 0.1261134 | 0.1583111 | 0.1155144 | 0.1532852 | 0.1495814 | 0.1365876 | 0.1410899 | 0.1408849 | 0.155677 | 0.1659986 | 0.1986056 | 0.1490691 | 0.1159587 | 0.1245304 | 0.1242997 | 0.1198776 | 0.1311842 | 0.1250594 | 0.1108342 | 0.1126036 | 0.1088915 | 0.09414248 | 0.09417752 | 0.115674
346 | 0.1586736 | 0.1660923 | 0.1167786 | 0.1689748 | 0.1973595 | 0.1809276 | 0.1459593 | 0.1421429 | 0.151121 | 0.1410588 | 0.1769626 | 0.1552763 | 0.1152941 | 0.1126709 | 0.1294146 | 0.1198689 | 0.1243848 | 0.125186 | 0.1071113 | 0.1098793 | 0.1207323 | 0.09209101 | 0.08361445 | 0.1304482
347 | 0.1508049 | 0.1531737 | 0.1034368 | 0.1739306 | 0.1725826 | 0.1925961 | 0.1449551 | 0.1463038 | 0.1495852 | 0.1526039 | 0.1803542 | 0.1527201 | 0.1248001 | 0.1291114 | 0.1235479 | 0.1208961 | 0.1270997 | 0.126441 | 0.118837 | 0.1132753 | 0.1100507 | 0.07472942 | 0.09491905 | 0.1522284
348 | 0.1353423 | 0.1680743 | 0.08180681 | 0.1374148 | 0.1517524 | 0.1688732 | 0.1383284 | 0.149561 | 0.1486668 | 0.1619619 | 0.17185 | 0.1412311 | 0.1179756 | 0.1109102 | 0.1246518 | 0.117387 | 0.1194641 | 0.1342484 | 0.1129222 | 0.1223599 | 0.1048912 | 0.09304663 | 0.08810983 | 0.1296221
349 | 0.1692352 | 0.1552393 | 0.0949239 | 0.1412628 | 0.1478412 | 0.1772743 | 0.1485338 | 0.1370831 | 0.1353979 | 0.1700883 | 0.1808703 | 0.1551492 | 0.1273049 | 0.1183196 | 0.1297132 | 0.1189996 | 0.1264194 | 0.1149031 | 0.1101709 | 0.11087 | 0.1135806 | 0.06509907 | 0.08982764 | 0.1188818
350 | 0.159876 | 0.1725687 | 0.08556293 | 0.1668123 | 0.1629017 | 0.1828128 | 0.146827 | 0.1406195 | 0.1462226 | 0.1797579 | 0.1782297 | 0.1531425 | 0.1094476 | 0.134914 | 0.126811 | 0.1240463 | 0.1194298 | 0.122993 | 0.115383 | 0.1395499 | 0.1290177 | 0.09918114 | 0.08631945 | 0.1060413
351 | 0.1739239 | 0.1755917 | 0.1095236 | 0.1683511 | 0.1903495 | 0.1699731 | 0.1548966 | 0.1320765 | 0.1546564 | 0.1442546 | 0.1737663 | 0.146239 | 0.1220434 | 0.1249737 | 0.1185497 | 0.1186151 | 0.1043743 | 0.1129036 | 0.1179262 | 0.1258917 | 0.1227173 | 0.07322209 | 0.08711973 | 0.1184665
352 | 0.1462487 | 0.1759736 | 0.07976627 | 0.1535622 | 0.1451605 | 0.1646444 | 0.1435408 | 0.1331884 | 0.1483006 | 0.1664346 | 0.177197 | 0.1584921 | 0.126187 | 0.1224112 | 0.1255442 | 0.1272419 | 0.1214881 | 0.1278546 | 0.1169851 | 0.1202391 | 0.1198101 | 0.08629667 | 0.09468963 | 0.1263898
353 | 0.1833195 | 0.1670411 | 0.08720848 | 0.1646968 | 0.146454 | 0.1810765 | 0.1429599 | 0.1380242 | 0.1341585 | 0.1501127 | 0.1812007 | 0.1434523 | 0.1218149 | 0.1169262 | 0.1382187 | 0.1291746 | 0.1212354 | 0.1246299 | 0.1087037 | 0.1000259 | 0.1100865 | 0.08150563 | 0.0938925 | 0.1282485
354 | 0.1759258 | 0.1573827 | 0.09743716 | 0.1953132 | 0.1832527 | 0.1762402 | 0.1500368 | 0.1356013 | 0.1397782 | 0.1575867 | 0.1557812 | 0.1398692 | 0.1196006 | 0.1281339 | 0.1245506 | 0.1142012 | 0.1278223 | 0.1389183 | 0.1142042 | 0.1147877 | 0.1144976 | 0.09383809 | 0.09172824 | 0.1271102
355 | 0.1393752 | 0.1409814 | 0.1070765 | 0.1870797 | 0.1721063 | 0.1514403 | 0.147462 | 0.1501557 | 0.1459381 | 0.1745392 | 0.1685363 | 0.1411527 | 0.1028299 | 0.1270571 | 0.1319659 | 0.1354399 | 0.1081753 | 0.1233089 | 0.1150268 | 0.1101526 | 0.1121947 | 0.1050637 | 0.1030964 | 0.1077898
356 | 0.1641511 | 0.1815409 | 0.09167601 | 0.1131695 | 0.1657192 | 0.1684418 | 0.1393912 | 0.1337645 | 0.1492723 | 0.1556906 | 0.1757015 | 0.1568507 | 0.1194303 | 0.125466 | 0.1367889 | 0.1116457 | 0.1154425 | 0.1259779 | 0.1025227 | 0.1163369 | 0.1175373 | 0.08717618 | 0.08715006 | 0.1201282
357 | 0.1654034 | 0.1659297 | 0.09078586 | 0.1516105 | 0.1558776 | 0.1985018 | 0.151386 | 0.1361763 | 0.1512311 | 0.150128 | 0.1737469 | 0.1353143 | 0.1187551 | 0.1300067 | 0.1317469 | 0.1173815 | 0.1257436 | 0.1098494 | 0.115912 | 0.09537757 | 0.1133917 | 0.08683235 | 0.09464926 | 0.1082552
358 | 0.1349395 | 0.1705605 | 0.1052037 | 0.1567226 | 0.167787 | 0.1832715 | 0.1484865 | 0.1505258 | 0.1481881 | 0.1353749 | 0.1654317 | 0.1578682 | 0.1157999 | 0.1079272 | 0.122799 | 0.1183659 | 0.1233091 | 0.1188709 | 0.08463937 | 0.1202422 | 0.1119179 | 0.08650288 | 0.08539274 | 0.1068941
359 | 0.1425223 | 0.125062 | 0.1166329 | 0.1633984 | 0.1694495 | 0.1611183 | 0.1536988 | 0.140315 | 0.1578495 | 0.1595163 | 0.1797916 | 0.1667507 | 0.1207527 | 0.1295295 | 0.125245 | 0.1157792 | 0.1222482 | 0.1140495 | 0.1088237 | 0.1148775 | 0.1214097 | 0.08319195 | 0.09281379 | 0.1346458
360 | 0.163287 | 0.1215276 | 0.09317417 | 0.1560629 | 0.1466023 | 0.1557887 | 0.1385446 | 0.1382458 | 0.1560262 | 0.1585902 | 0.1813992 | 0.163797 | 0.1238948 | 0.1189719 | 0.1218448 | 0.1145727 | 0.1264117 | 0.1289327 | 0.1129506 | 0.1192557 | 0.1137889 | 0.08611249 | 0.09236616 | 0.1051764
361 | 0.1574316 | 0.163633 | 0.127851 | 0.1479833 | 0.1777735 | 0.1546273 | 0.1530861 | 0.142805 | 0.1593898 | 0.154635 | 0.1703967 | 0.1568688 | 0.114106 | 0.1044836 | 0.1222723 | 0.1216385 | 0.1289986 | 0.1229942 | 0.1208894 | 0.1156366 | 0.1242458 | 0.0792283 | 0.08677105 | 0.1177743
362 | 0.1549819 | 0.1733393 | 0.08020055 | 0.1757076 | 0.1785042 | 0.182063 | 0.1483382 | 0.1510999 | 0.1504639 | 0.1821395 | 0.152552 | 0.1452113 | 0.1176048 | 0.1274841 | 0.1326379 | 0.1099001 | 0.1175735 | 0.1217922 | 0.1216685 | 0.1292718 | 0.1197175 | 0.08448814 | 0.09808577 | 0.1307999
363 | 0.1474966 | 0.1501698 | 0.1004603 | 0.1286055 | 0.1579138 | 0.158489 | 0.15036 | 0.135735 | 0.1537913 | 0.1670562 | 0.1696876 | 0.1492637 | 0.1152536 | 0.1149299 | 0.1206402 | 0.1153055 | 0.1157548 | 0.1221862 | 0.1169888 | 0.104277 | 0.1216502 | 0.07829243 | 0.09055087 | 0.1136269
364 | 0.1637616 | 0.1477298 | 0.09009026 | 0.1358991 | 0.157152 | 0.1603293 | 0.1486572 | 0.1360599 | 0.1501763 | 0.1567231 | 0.1759125 | 0.1576028 | 0.1001731 | 0.1199634 | 0.1273113 | 0.114022 | 0.1130444 | 0.1229142 | 0.1084803 | 0.138022 | 0.1282 | 0.06788173 | 0.0966638 | 0.1397362
365 | 0.1681975 | 0.170481 | 0.1102568 | 0.1466288 | 0.1711192 | 0.159216 | 0.1562517 | 0.1379232 | 0.1509841 | 0.1558764 | 0.168059 | 0.1467021 | 0.1126826 | 0.1155329 | 0.1311734 | 0.1045549 | 0.1215794 | 0.1286992 | 0.1016913 | 0.1191059 | 0.1264908 | 0.09572404 | 0.09892498 | 0.1231205
366 | 0.1082673 | 0.1734487 | 0.09363657 | 0.1445726 | 0.166509 | 0.1412076 | 0.139182 | 0.1420835 | 0.1477365 | 0.1671161 | 0.1668645 | 0.1585056 | 0.1149116 | 0.1132075 | 0.1214675 | 0.1152219 | 0.1197829 | 0.134367 | 0.1108915 | 0.1039181 | 0.1239838 | 0.08071465 | 0.1014615 | 0.125206
367 | 0.1436626 | 0.1584141 | 0.1229599 | 0.1643474 | 0.1671706 | 0.1831065 | 0.1543137 | 0.1338966 | 0.1527403 | 0.1576818 | 0.1710567 | 0.1535911 | 0.1123735 | 0.1301007 | 0.1224435 | 0.1201442 | 0.1282738 | 0.1214053 | 0.1294243 | 0.1063886 | 0.1217821 | 0.08278969 | 0.09491283 | 0.1336546
368 | 0.1565344 | 0.1542236 | 0.1035099 | 0.1514048 | 0.1717572 | 0.1537902 | 0.1511499 | 0.1361069 | 0.1396748 | 0.1506436 | 0.1557779 | 0.168885 | 0.1271328 | 0.1213849 | 0.1314881 | 0.1077565 | 0.1313846 | 0.1187775 | 0.1057204 | 0.1280069 | 0.1271137 | 0.08227751 | 0.1014974 | 0.1149506
369 | 0.1626045 | 0.1734635 | 0.119221 | 0.1434853 | 0.1837989 | 0.1382935 | 0.1377525 | 0.1290086 | 0.1697902 | 0.1533253 | 0.1617648 | 0.1480508 | 0.1025607 | 0.1263973 | 0.1262161 | 0.1176254 | 0.1221152 | 0.1293797 | 0.1049525 | 0.1323583 | 0.1123306 | 0.1032542 | 0.09620533 | 0.1380284
370 | 0.1421876 | 0.1585035 | 0.1196147 | 0.1462234 | 0.1713398 | 0.1502944 | 0.1447681 | 0.1405117 | 0.1662844 | 0.1546726 | 0.163284 | 0.1472326 | 0.1217394 | 0.1208994 | 0.1243099 | 0.1259452 | 0.1298903 | 0.1237237 | 0.1173555 | 0.1156789 | 0.1272487 | 0.09035929 | 0.09585165 | 0.1167935
371 | 0.1515522 | 0.1474479 | 0.07321396 | 0.1448601 | 0.1487635 | 0.1810648 | 0.1594998 | 0.1497685 | 0.1485953 | 0.151879 | 0.1946275 | 0.1478361 | 0.1188941 | 0.1169955 | 0.1323631 | 0.1228067 | 0.1286043 | 0.1374479 | 0.1184602 | 0.1350744 | 0.122699 | 0.07637148 | 0.09305792 | 0.1154617
372 | 0.1288083 | 0.1611936 | 0.1090276 | 0.1293386 | 0.1534522 | 0.1635843 | 0.1456881 | 0.1402738 | 0.1558213 | 0.1395113 | 0.1775215 | 0.1624102 | 0.1228597 | 0.1258208 | 0.12577 | 0.1378454 | 0.117064 | 0.1201236 | 0.1161086 | 0.1149111 | 0.1278312 | 0.06673665 | 0.1059874 | 0.1199071
373 | 0.1769454 | 0.1562521 | 0.1133684 | 0.1551877 | 0.1947418 | 0.1831554 | 0.1366328 | 0.137317 | 0.1606782 | 0.1814058 | 0.1592902 | 0.1399357 | 0.1282672 | 0.1144027 | 0.1208897 | 0.1128541 | 0.1230282 | 0.1156027 | 0.106011 | 0.1084443 | 0.1117334 | 0.0797826 | 0.0874976 | 0.1135226
374 | 0.1691006 | 0.1578968 | 0.1060501 | 0.1314188 | 0.1751913 | 0.1699379 | 0.1456697 | 0.1435112 | 0.1510171 | 0.1550208 | 0.1672165 | 0.1657068 | 0.1138271 | 0.1287669 | 0.1216199 | 0.1202589 | 0.1263726 | 0.1163963 | 0.1055298 | 0.1170765 | 0.1187254 | 0.09235939 | 0.09811086 | 0.1221657
375 | 0.1756826 | 0.1431057 | 0.08110769 | 0.1418689 | 0.1481423 | 0.1615437 | 0.1379309 | 0.1403013 | 0.1538721 | 0.1574984 | 0.1581174 | 0.1252132 | 0.1280359 | 0.1160633 | 0.1182928 | 0.1180718 | 0.1176296 | 0.1288377 | 0.1030364 | 0.1147008 | 0.1106647 | 0.09139161 | 0.09395212 | 0.1312589
376 | 0.1502702 | 0.1746122 | 0.1246433 | 0.1365827 | 0.1681664 | 0.1652917 | 0.1538993 | 0.147954 | 0.1459793 | 0.155512 | 0.1739302 | 0.1594248 | 0.117825 | 0.1183827 | 0.133171 | 0.1219572 | 0.1297923 | 0.1206027 | 0.1229872 | 0.114817 | 0.1196443 | 0.08194109 | 0.08710226 | 0.1132803
377 | 0.1587886 | 0.1573251 | 0.1291175 | 0.1642088 | 0.187159 | 0.1433973 | 0.1455043 | 0.1461022 | 0.151031 | 0.1754738 | 0.1558927 | 0.1446294 | 0.1308307 | 0.1098615 | 0.1247429 | 0.1191501 | 0.1254835 | 0.1202044 | 0.1131837 | 0.1184141 | 0.1135682 | 0.08445016 | 0.1015389 | 0.1201913
378 | 0.1560383 | 0.1404338 | 0.1435084 | 0.118581 | 0.1198538 | 0.147951 | 0.1546902 | 0.136504 | 0.1413019 | 0.178983 | 0.1657691 | 0.1648513 | 0.12034 | 0.1294184 | 0.1267904 | 0.1324927 | 0.1254314 | 0.1208545 | 0.1191742 | 0.118339 | 0.1237442 | 0.08905096 | 0.09654115 | 0.1220078
379 | 0.1871366 | 0.1554143 | 0.1342608 | 0.1625526 | 0.1679894 | 0.1500937 | 0.1387853 | 0.1317805 | 0.1380507 | 0.158383 | 0.1787727 | 0.1594994 | 0.117169 | 0.1242803 | 0.126277 | 0.1139257 | 0.107282 | 0.1349926 | 0.1014346 | 0.1230158 | 0.1282638 | 0.08298052 | 0.09406768 | 0.1191
380 | 0.1663324 | 0.1541417 | 0.09491189 | 0.1282529 | 0.169058 | 0.1686243 | 0.1564079 | 0.1476936 | 0.1372057 | 0.179516 | 0.1733402 | 0.1312007 | 0.1202517 | 0.1101061 | 0.1250793 | 0.1243746 | 0.1299682 | 0.1252291 | 0.1107533 | 0.1179546 | 0.1178785 | 0.09112374 | 0.09764232 | 0.1351488
381 | 0.1734294 | 0.1757272 | 0.1213351 | 0.1689085 | 0.1270273 | 0.1748605 | 0.1479011 | 0.1546828 | 0.1403624 | 0.1519678 | 0.1687289 | 0.1479935 | 0.1234565 | 0.1193026 | 0.1269775 | 0.1115143 | 0.1205726 | 0.1210172 | 0.1204374 | 0.1079999 | 0.1167589 | 0.08106106 | 0.09214458 | 0.1267812
382 | 0.1835261 | 0.1608353 | 0.09370126 | 0.1546052 | 0.1716157 | 0.1745322 | 0.1357558 | 0.1467501 | 0.1539855 | 0.1620126 | 0.1767514 | 0.161675 | 0.1204606 | 0.1157527 | 0.1131266 | 0.1266053 | 0.1153574 | 0.1274609 | 0.111786 | 0.1139486 | 0.1336461 | 0.1026422 | 0.08617315 | 0.1347835
383 | 0.1690193 | 0.1362596 | 0.09354658 | 0.1366501 | 0.1203917 | 0.1662631 | 0.129947 | 0.1466999 | 0.1452269 | 0.1511971 | 0.1890206 | 0.1395997 | 0.1269572 | 0.1171942 | 0.1312485 | 0.1269442 | 0.1274079 | 0.1200263 | 0.112121 | 0.1105858 | 0.1105786 | 0.08198292 | 0.09494844 | 0.1247704
384 | 0.1554573 | 0.1689504 | 0.1116317 | 0.1460471 | 0.1629398 | 0.1729938 | 0.1322843 | 0.1319827 | 0.1565343 | 0.158722 | 0.1750541 | 0.1573964 | 0.1209372 | 0.1115414 | 0.1271825 | 0.1253915 | 0.1120559 | 0.1305427 | 0.1070043 | 0.1337609 | 0.1246141 | 0.09331659 | 0.0999902 | 0.1319898
385 | 0.1619847 | 0.1475853 | 0.08760722 | 0.1644057 | 0.1963568 | 0.1672116 | 0.1474797 | 0.1380486 | 0.1596113 | 0.1573134 | 0.1708496 | 0.1720277 | 0.118015 | 0.1231375 | 0.1230325 | 0.120663 | 0.1335264 | 0.131106 | 0.1115054 | 0.1185455 | 0.1176019 | 0.08081938 | 0.08616503 | 0.1348822
386 | 0.1747998 | 0.1744349 | 0.09019465 | 0.1722813 | 0.206022 | 0.1636018 | 0.1375753 | 0.1319812 | 0.1414941 | 0.1507453 | 0.1700762 | 0.1471401 | 0.1142348 | 0.115655 | 0.1207681 | 0.1196208 | 0.1203017 | 0.1318455 | 0.1043646 | 0.1148313 | 0.1228222 | 0.09976507 | 0.08038582 | 0.130831
387 | 0.1856858 | 0.1689735 | 0.1312226 | 0.1602943 | 0.1093455 | 0.1782748 | 0.1468072 | 0.1365142 | 0.1623402 | 0.1542603 | 0.1837897 | 0.1490014 | 0.1217037 | 0.1149984 | 0.1140784 | 0.124506 | 0.1310597 | 0.1326699 | 0.1047028 | 0.1134994 | 0.1198428 | 0.09361396 | 0.09671642 | 0.1180183
388 | 0.1281272 | 0.1651471 | 0.1026758 | 0.1618681 | 0.2028825 | 0.1665555 | 0.1441263 | 0.1291443 | 0.1560087 | 0.1686436 | 0.1718392 | 0.1427448 | 0.1218496 | 0.1227697 | 0.1255739 | 0.1287486 | 0.1252848 | 0.1258334 | 0.1163159 | 0.1048262 | 0.09748025 | 0.09434632 | 0.08688281 | 0.1418293
389 | 0.1597353 | 0.181561 | 0.1100351 | 0.1548646 | 0.1999454 | 0.1355741 | 0.1477746 | 0.1480125 | 0.1468046 | 0.1490187 | 0.1533224 | 0.1501885 | 0.12906 | 0.1131335 | 0.1260787 | 0.1307936 | 0.1112447 | 0.1265749 | 0.1102375 | 0.1333547 | 0.1256242 | 0.09037931 | 0.09041345 | 0.1422533
390 | 0.1471347 | 0.1367937 | 0.081239 | 0.1265265 | 0.2005445 | 0.129902 | 0.1474442 | 0.1395328 | 0.1528595 | 0.1685037 | 0.16519 | 0.1445313 | 0.1131494 | 0.1110699 | 0.1250741 | 0.1255232 | 0.1274941 | 0.1299125 | 0.1193452 | 0.1047204 | 0.1210597 | 0.09022972 | 0.09316328 | 0.1206759
391 | 0.1395065 | 0.1873956 | 0.08377586 | 0.1621214 | 0.166478 | 0.1699777 | 0.1415921 | 0.1372966 | 0.1663318 | 0.1727255 | 0.1823049 | 0.1568378 | 0.1156777 | 0.1256158 | 0.1277605 | 0.122088 | 0.1285115 | 0.1107662 | 0.1104212 | 0.1190999 | 0.1225974 | 0.07672279 | 0.09072469 | 0.1247227
392 | 0.1433351 | 0.1336824 | 0.09280911 | 0.1410943 | 0.1395957 | 0.1753396 | 0.1516302 | 0.1327917 | 0.1477198 | 0.1635728 | 0.1533088 | 0.1474549 | 0.1155465 | 0.1323775 | 0.1263386 | 0.1269094 | 0.1146422 | 0.1224634 | 0.1125827 | 0.1118179 | 0.09323888 | 0.08958661 | 0.09696296 | 0.1331252
393 | 0.1614823 | 0.1727939 | 0.1207932 | 0.1512612 | 0.1431971 | 0.163867 | 0.1603467 | 0.1366259 | 0.1440651 | 0.1611861 | 0.1736575 | 0.1586912 | 0.1090966 | 0.1108293 | 0.1308876 | 0.1056824 | 0.1309264 | 0.1187702 | 0.1142145 | 0.1373674 | 0.0937841 | 0.08705642 | 0.09178511 | 0.1083544
394 | 0.153435 | 0.1755156 | 0.1058749 | 0.1425666 | 0.1741509 | 0.16554 | 0.147565 | 0.1377986 | 0.1315335 | 0.1426916 | 0.16971 | 0.1393244 | 0.1088489 | 0.1244832 | 0.1191191 | 0.1139674 | 0.1198071 | 0.1230552 | 0.1018165 | 0.1406291 | 0.1240619 | 0.08599439 | 0.09744287 | 0.1244221
395 | 0.1408034 | 0.1471639 | 0.1049307 | 0.157489 | 0.1829567 | 0.1629009 | 0.1456628 | 0.1477927 | 0.146227 | 0.1815464 | 0.1771564 | 0.1610758 | 0.1209041 | 0.1108905 | 0.1234354 | 0.1241661 | 0.1171148 | 0.1280858 | 0.1196795 | 0.1068617 | 0.1138356 | 0.08450714 | 0.08862639 | 0.1297658
396 | 0.1343173 | 0.150014 | 0.1082909 | 0.1595423 | 0.1509816 | 0.1384237 | 0.154723 | 0.1466394 | 0.1748843 | 0.1607635 | 0.164624 | 0.1490834 | 0.1167564 | 0.1137886 | 0.1244685 | 0.1249709 | 0.1152326 | 0.1028007 | 0.1087767 | 0.1191196 | 0.1142784 | 0.09093328 | 0.09255272 | 0.1366117
397 | 0.1545816 | 0.1426664 | 0.1070111 | 0.1694311 | 0.205967 | 0.1858081 | 0.1474235 | 0.1411864 | 0.1561269 | 0.1637524 | 0.1714144 | 0.1638007 | 0.1134079 | 0.1349255 | 0.1322894 | 0.1138882 | 0.1259413 | 0.122895 | 0.1143368 | 0.1037919 | 0.1101311 | 0.08703044 | 0.09631204 | 0.1292102
398 | 0.1568305 | 0.1511292 | 0.1089847 | 0.1283317 | 0.1579608 | 0.1716839 | 0.1526753 | 0.1339076 | 0.1446193 | 0.1538282 | 0.160693 | 0.1538984 | 0.1241803 | 0.1204358 | 0.1232712 | 0.1273543 | 0.1053922 | 0.1146371 | 0.1073495 | 0.1088029 | 0.1112926 | 0.09622078 | 0.09224336 | 0.1386662
399 | 0.1519388 | 0.1684813 | 0.1342665 | 0.1608896 | 0.194871 | 0.1666321 | 0.1334076 | 0.1373445 | 0.1487562 | 0.1425987 | 0.1762147 | 0.1402009 | 0.118755 | 0.1188224 | 0.1284706 | 0.115012 | 0.1274364 | 0.114005 | 0.1219696 | 0.1272777 | 0.1156332 | 0.08226724 | 0.0941697 | 0.1153552
400 | 0.1728688 | 0.1735857 | 0.1112618 | 0.1668816 | 0.1118571 | 0.171335 | 0.1454822 | 0.1352525 | 0.149197 | 0.1733304 | 0.1782559 | 0.166268 | 0.1298795 | 0.1079317 | 0.1359668 | 0.1359472 | 0.1165659 | 0.1300042 | 0.113845 | 0.1131334 | 0.1141157 | 0.09469539 | 0.0913392 | 0.1175236
401 | 0.1660262 | 0.1645495 | 0.1016368 | 0.1230389 | 0.1608116 | 0.1990479 | 0.1376584 | 0.1330289 | 0.1396079 | 0.1421494 | 0.172925 | 0.1555839 | 0.1259692 | 0.1296905 | 0.1232619 | 0.1039529 | 0.119177 | 0.1262558 | 0.1267396 | 0.1170188 | 0.1056785 | 0.07306623 | 0.09477415 | 0.1124773
402 | 0.1599542 | 0.1581744 | 0.1070013 | 0.1209255 | 0.1959906 | 0.1426895 | 0.16097 | 0.135636 | 0.1504662 | 0.1544106 | 0.1814921 | 0.168365 | 0.1229155 | 0.1145168 | 0.1312746 | 0.1242071 | 0.1281478 | 0.1093403 | 0.1132646 | 0.1346772 | 0.1062137 | 0.07875166 | 0.08008043 | 0.1306484
403 | 0.1446969 | 0.1581558 | 0.0906114 | 0.1288641 | 0.1710553 | 0.1475837 | 0.1443727 | 0.1336943 | 0.150549 | 0.1528134 | 0.1679093 | 0.1268488 | 0.1179399 | 0.1170185 | 0.125078 | 0.1297361 | 0.1270917 | 0.1230672 | 0.1079788 | 0.1119778 | 0.111342 | 0.09048151 | 0.09014226 | 0.1261034
404 | 0.1708479 | 0.1489579 | 0.1111215 | 0.15509 | 0.1497742 | 0.1485298 | 0.1519877 | 0.1396342 | 0.1484049 | 0.1563041 | 0.1696827 | 0.1514628 | 0.1003732 | 0.1049966 | 0.1261932 | 0.1274547 | 0.1276104 | 0.1148063 | 0.1051529 | 0.1241217 | 0.1205797 | 0.1029097 | 0.09325063 | 0.1103367
405 | 0.1594847 | 0.1557168 | 0.1160022 | 0.1385376 | 0.1799317 | 0.1572883 | 0.1413771 | 0.1407026 | 0.1572473 | 0.1661923 | 0.1778838 | 0.144676 | 0.113304 | 0.1249384 | 0.1112185 | 0.1180472 | 0.1360899 | 0.1059981 | 0.1094543 | 0.1305251 | 0.1162542 | 0.07441795 | 0.1033491 | 0.1172931
406 | 0.1297117 | 0.1604476 | 0.1299114 | 0.1586606 | 0.1599895 | 0.1732715 | 0.1411568 | 0.1380343 | 0.1661901 | 0.1587267 | 0.1625332 | 0.1460629 | 0.1234472 | 0.1368062 | 0.1312919 | 0.1126102 | 0.1269374 | 0.1180469 | 0.1135302 | 0.1165337 | 0.1134485 | 0.07691687 | 0.08708708 | 0.131822
407 | 0.1289291 | 0.1447972 | 0.08386276 | 0.1486379 | 0.1592181 | 0.1641919 | 0.1482874 | 0.1294334 | 0.1587088 | 0.1597793 | 0.1483854 | 0.1440765 | 0.1271923 | 0.1084647 | 0.1210639 | 0.1086898 | 0.1342874 | 0.1238967 | 0.11148 | 0.1207394 | 0.107644 | 0.1009987 | 0.09383637 | 0.1175536
408 | 0.1447367 | 0.1616604 | 0.1157453 | 0.1375479 | 0.1930715 | 0.1585799 | 0.1405209 | 0.1446665 | 0.1435458 | 0.1485841 | 0.178095 | 0.1507179 | 0.1252939 | 0.1320514 | 0.1270115 | 0.1218297 | 0.1308501 | 0.12866 | 0.1106231 | 0.1072466 | 0.1205414 | 0.1024287 | 0.08742232 | 0.1361969
409 | 0.1636093 | 0.1638577 | 0.1105254 | 0.1098414 | 0.1976132 | 0.1576485 | 0.1523483 | 0.1434829 | 0.1401519 | 0.1564379 | 0.1366679 | 0.1633998 | 0.1051805 | 0.1267085 | 0.1307802 | 0.1221409 | 0.1271181 | 0.1341547 | 0.1021424 | 0.1145725 | 0.1142184 | 0.08610653 | 0.1024869 | 0.1192141
410 | 0.1629012 | 0.170427 | 0.09570981 | 0.1482258 | 0.1722975 | 0.1956239 | 0.165586 | 0.1162271 | 0.1375469 | 0.1664679 | 0.1791513 | 0.1627145 | 0.1192939 | 0.1004561 | 0.1267045 | 0.1139719 | 0.1168113 | 0.1259986 | 0.1108042 | 0.1000861 | 0.1164555 | 0.08151551 | 0.09392463 | 0.1246059
411 | 0.1702973 | 0.1744621 | 0.08851279 | 0.1650483 | 0.1922527 | 0.1593211 | 0.1372933 | 0.1284705 | 0.1558188 | 0.1618298 | 0.1714712 | 0.150747 | 0.1019618 | 0.124555 | 0.1330722 | 0.1355597 | 0.1262817 | 0.1202139 | 0.1089236 | 0.1067975 | 0.121448 | 0.09340695 | 0.1005398 | 0.108995
412 | 0.1578414 | 0.1397636 | 0.1122918 | 0.1816763 | 0.1738059 | 0.1711145 | 0.153493 | 0.1304935 | 0.1488684 | 0.1643936 | 0.1648655 | 0.1428288 | 0.1188614 | 0.1148668 | 0.1220052 | 0.1208747 | 0.1221765 | 0.1255796 | 0.1113705 | 0.1265228 | 0.1165006 | 0.08591347 | 0.09665522 | 0.1260795
413 | 0.1472819 | 0.1468575 | 0.1224027 | 0.1346799 | 0.1590921 | 0.1366066 | 0.1501928 | 0.1348971 | 0.1474999 | 0.1721656 | 0.1754005 | 0.1430692 | 0.1118607 | 0.1223711 | 0.1251194 | 0.1081393 | 0.1230595 | 0.1227321 | 0.1141962 | 0.1291971 | 0.1029206 | 0.08432045 | 0.09859186 | 0.1223005
414 | 0.1704694 | 0.1830438 | 0.09317967 | 0.173569 | 0.1945561 | 0.1583691 | 0.1450306 | 0.1459126 | 0.1487032 | 0.1677428 | 0.1775006 | 0.1321578 | 0.1273935 | 0.1322571 | 0.1241898 | 0.1004967 | 0.1215338 | 0.1005627 | 0.1252098 | 0.1091446 | 0.1175675 | 0.08974652 | 0.0898674 | 0.1255373
415 | 0.1655963 | 0.1502667 | 0.1078558 | 0.1367929 | 0.1490161 | 0.1685866 | 0.1439088 | 0.1281153 | 0.1552312 | 0.1627592 | 0.1830518 | 0.1611993 | 0.1204995 | 0.1131606 | 0.1312857 | 0.1207586 | 0.1193123 | 0.1220495 | 0.1109647 | 0.1239761 | 0.1257929 | 0.07590075 | 0.09566985 | 0.1222465
416 | 0.168467 | 0.1534309 | 0.08615852 | 0.1395037 | 0.1399358 | 0.1484463 | 0.1418498 | 0.1352936 | 0.1481572 | 0.1552539 | 0.1659872 | 0.1515592 | 0.1183421 | 0.106003 | 0.1280066 | 0.1157836 | 0.1266517 | 0.1181374 | 0.1137229 | 0.1206579 | 0.1276111 | 0.0840609 | 0.1000303 | 0.1389459
417 | 0.1441345 | 0.1522358 | 0.08839634 | 0.1235634 | 0.1747327 | 0.1561184 | 0.1416247 | 0.1429947 | 0.1379664 | 0.152922 | 0.1676377 | 0.1645995 | 0.1056599 | 0.1119493 | 0.1290053 | 0.1278618 | 0.1203942 | 0.1282257 | 0.1052877 | 0.1319797 | 0.1131984 | 0.09990374 | 0.0943871 | 0.1177496
418 | 0.1428876 | 0.1890056 | 0.107579 | 0.1636587 | 0.1622509 | 0.1661913 | 0.1477093 | 0.1263311 | 0.1611366 | 0.1598624 | 0.1536521 | 0.1470719 | 0.1127928 | 0.1189822 | 0.1209383 | 0.1164633 | 0.1300264 | 0.1235913 | 0.1077029 | 0.127242 | 0.1075789 | 0.08369799 | 0.08921868 | 0.1234164
419 | 0.1560236 | 0.1670235 | 0.1074491 | 0.1446595 | 0.1797782 | 0.156512 | 0.138997 | 0.1460513 | 0.1366804 | 0.1741642 | 0.1853799 | 0.1777821 | 0.1125869 | 0.1259754 | 0.1301551 | 0.1202142 | 0.122739 | 0.1283614 | 0.1027016 | 0.1432255 | 0.1168886 | 0.08766687 | 0.08156371 | 0.1167789
420 | 0.1457419 | 0.1717509 | 0.1169618 | 0.1676718 | 0.1674144 | 0.176517 | 0.1414851 | 0.1428436 | 0.1299554 | 0.1461985 | 0.1749117 | 0.1543624 | 0.1158627 | 0.1176578 | 0.1356105 | 0.1251995 | 0.1248145 | 0.122443 | 0.1060158 | 0.1270552 | 0.1145025 | 0.09713658 | 0.09310786 | 0.1267485
421 | 0.1291413 | 0.1536517 | 0.1046382 | 0.1168114 | 0.1727197 | 0.1827774 | 0.154223 | 0.140641 | 0.1437134 | 0.1454328 | 0.1858057 | 0.1473115 | 0.1223197 | 0.1176491 | 0.1346325 | 0.1186379 | 0.122562 | 0.1182458 | 0.1174858 | 0.108628 | 0.1016266 | 0.07734563 | 0.08618784 | 0.1215965
422 | 0.1793194 | 0.1661619 | 0.08759762 | 0.1686287 | 0.1607135 | 0.1606242 | 0.1372419 | 0.1394262 | 0.1355612 | 0.1574724 | 0.1612711 | 0.1521371 | 0.1144102 | 0.1151691 | 0.1261934 | 0.1144962 | 0.1143661 | 0.1178634 | 0.1124165 | 0.1321638 | 0.1272912 | 0.0974324 | 0.1072498 | 0.1363096
423 | 0.1316086 | 0.177063 | 0.09609053 | 0.1526671 | 0.1398006 | 0.1423459 | 0.1460029 | 0.1463456 | 0.1476474 | 0.1528554 | 0.166913 | 0.1659842 | 0.1102518 | 0.1211905 | 0.1190312 | 0.1213102 | 0.1202207 | 0.1198013 | 0.1018672 | 0.1108627 | 0.1129385 | 0.0925407 | 0.1048317 | 0.1276612
424 | 0.154305 | 0.1702414 | 0.1253525 | 0.1581438 | 0.2023469 | 0.1451549 | 0.1359759 | 0.1360676 | 0.1526299 | 0.1513359 | 0.187627 | 0.1539752 | 0.1213072 | 0.129822 | 0.1243332 | 0.1223028 | 0.119548 | 0.1202761 | 0.1279632 | 0.1212934 | 0.1091303 | 0.08910851 | 0.09053552 | 0.1175926
425 | 0.1624496 | 0.1564068 | 0.1155788 | 0.123078 | 0.1353061 | 0.1533231 | 0.1513142 | 0.1416489 | 0.1490857 | 0.1764537 | 0.1913168 | 0.1504714 | 0.117444 | 0.1060072 | 0.124673 | 0.1167423 | 0.1251135 | 0.1177076 | 0.09671227 | 0.1195461 | 0.1139656 | 0.08981697 | 0.09698234 | 0.1431547
426 | 0.1355845 | 0.1647859 | 0.1015163 | 0.1277267 | 0.1567419 | 0.148362 | 0.1408418 | 0.1424717 | 0.1487256 | 0.1565459 | 0.1545608 | 0.1432277 | 0.1095401 | 0.1163485 | 0.126745 | 0.1349573 | 0.1308018 | 0.1217357 | 0.1236913 | 0.1372551 | 0.1121358 | 0.09854427 | 0.1014331 | 0.1251945
427 | 0.1791632 | 0.1795399 | 0.1080171 | 0.1584251 | 0.1752922 | 0.1370145 | 0.1459055 | 0.1431023 | 0.1652747 | 0.1494152 | 0.1568556 | 0.1472811 | 0.1237795 | 0.1198387 | 0.129709 | 0.126017 | 0.1108147 | 0.1309601 | 0.1123013 | 0.1287587 | 0.119868 | 0.07314966 | 0.08851303 | 0.1118656
428 | 0.1530333 | 0.1406263 | 0.1301161 | 0.1777247 | 0.1718536 | 0.1615616 | 0.1382828 | 0.130657 | 0.1428437 | 0.155192 | 0.1904255 | 0.1634488 | 0.10313 | 0.1207843 | 0.134374 | 0.1231238 | 0.1255806 | 0.1119089 | 0.1107145 | 0.1266342 | 0.1261559 | 0.08640715 | 0.1036849 | 0.1442885
429 | 0.1409741 | 0.1520065 | 0.1119568 | 0.140617 | 0.1719865 | 0.1492327 | 0.1301074 | 0.1414863 | 0.1461194 | 0.1556904 | 0.1747524 | 0.1524663 | 0.1192214 | 0.1201032 | 0.1281775 | 0.1202259 | 0.1139534 | 0.1254234 | 0.1172212 | 0.1042861 | 0.1306633 | 0.09090372 | 0.09084148 | 0.1265405
430 | 0.1700579 | 0.151794 | 0.08705365 | 0.1521389 | 0.1839814 | 0.1814088 | 0.1438886 | 0.1508048 | 0.1684366 | 0.166705 | 0.1677164 | 0.1590291 | 0.1083398 | 0.1271644 | 0.1246845 | 0.1095706 | 0.1132017 | 0.1214422 | 0.111481 | 0.1150481 | 0.1109341 | 0.08669026 | 0.0965852 | 0.1266802
431 | 0.1585459 | 0.1782735 | 0.1178749 | 0.146393 | 0.1337535 | 0.1524854 | 0.1432019 | 0.1423244 | 0.134815 | 0.1545235 | 0.1640774 | 0.1444172 | 0.1227846 | 0.1148917 | 0.1193927 | 0.1210136 | 0.1156139 | 0.1256217 | 0.1123934 | 0.1127114 | 0.1259135 | 0.09562288 | 0.08996957 | 0.1288937
432 | 0.159016 | 0.1673418 | 0.1081947 | 0.1472449 | 0.2040031 | 0.1789681 | 0.1344551 | 0.1357399 | 0.1358582 | 0.15136 | 0.1832988 | 0.1420462 | 0.1114454 | 0.1076619 | 0.1240973 | 0.1268224 | 0.1161362 | 0.1239636 | 0.1082732 | 0.1175569 | 0.110493 | 0.0899134 | 0.1004254 | 0.09817039
433 | 0.1602103 | 0.1493262 | 0.109231 | 0.1551 | 0.1710074 | 0.1757986 | 0.1635076 | 0.1378823 | 0.1502296 | 0.1587299 | 0.1691142 | 0.1481419 | 0.1048967 | 0.1253925 | 0.1313571 | 0.1275946 | 0.1225887 | 0.1275419 | 0.1063888 | 0.1268937 | 0.1216551 | 0.09329887 | 0.08899186 | 0.1284418
434 | 0.1459265 | 0.1499841 | 0.1234068 | 0.1777112 | 0.1741205 | 0.1420897 | 0.1464442 | 0.1327694 | 0.1464266 | 0.1476065 | 0.1673287 | 0.133004 | 0.1217443 | 0.1360688 | 0.1315228 | 0.1198006 | 0.1287764 | 0.105789 | 0.1150463 | 0.1151632 | 0.09458279 | 0.08809054 | 0.09246147 | 0.1386962
435 | 0.1703489 | 0.1576503 | 0.113806 | 0.1646198 | 0.1548097 | 0.1392635 | 0.1445968 | 0.143289 | 0.1592558 | 0.1639725 | 0.1679793 | 0.153972 | 0.11637 | 0.1315121 | 0.130746 | 0.1168211 | 0.11763 | 0.1134333 | 0.1112097 | 0.1221343 | 0.1091507 | 0.08816071 | 0.09029677 | 0.1278786
436 | 0.1416716 | 0.1562916 | 0.1219755 | 0.1476463 | 0.151142 | 0.1691745 | 0.1444997 | 0.1506521 | 0.1470972 | 0.1685642 | 0.1852385 | 0.1525598 | 0.1191572 | 0.1079987 | 0.128793 | 0.1231387 | 0.121826 | 0.1139201 | 0.1072571 | 0.1255599 | 0.1193884 | 0.1028023 | 0.07873712 | 0.1282969
437 | 0.1486432 | 0.1405817 | 0.1059622 | 0.1505434 | 0.1418933 | 0.1600344 | 0.1466131 | 0.1440316 | 0.1521581 | 0.1668307 | 0.1734203 | 0.1524041 | 0.1163885 | 0.1181079 | 0.1270531 | 0.1188995 | 0.1193704 | 0.113632 | 0.1138774 | 0.1256345 | 0.1205966 | 0.08589297 | 0.09777487 | 0.1160119
438 | 0.1444278 | 0.1681915 | 0.1251437 | 0.1479517 | 0.1584185 | 0.1324768 | 0.1467471 | 0.1396651 | 0.1477623 | 0.1449476 | 0.1748979 | 0.1552613 | 0.1229139 | 0.1194483 | 0.1239512 | 0.1219107 | 0.1222122 | 0.1120809 | 0.1073326 | 0.1054016 | 0.1009393 | 0.09095729 | 0.1051293 | 0.1286774
439 | 0.1574848 | 0.168717 | 0.09604783 | 0.1729797 | 0.1613873 | 0.1529289 | 0.149769 | 0.1416604 | 0.1464116 | 0.1424818 | 0.1645177 | 0.1630753 | 0.119969 | 0.1243459 | 0.119722 | 0.1175218 | 0.1160367 | 0.1373367 | 0.1129293 | 0.1068588 | 0.1197847 | 0.09605828 | 0.1027363 | 0.119483
440 | 0.147239 | 0.1573119 | 0.09690085 | 0.1443072 | 0.1539145 | 0.1727346 | 0.1463866 | 0.135266 | 0.1373013 | 0.1633494 | 0.1732982 | 0.1547612 | 0.1281247 | 0.1165669 | 0.1411222 | 0.1205814 | 0.111234 | 0.1247387 | 0.1172204 | 0.1309947 | 0.1269024 | 0.08283378 | 0.09711226 | 0.1186061
441 | 0.1744232 | 0.1538998 | 0.1207631 | 0.1548286 | 0.1606101 | 0.1624004 | 0.1444654 | 0.1354279 | 0.1457667 | 0.1644861 | 0.1655945 | 0.1536129 | 0.1250004 | 0.1142924 | 0.1281204 | 0.1219695 | 0.1072937 | 0.1297148 | 0.1179624 | 0.1138182 | 0.1221395 | 0.08353873 | 0.09485782 | 0.1227013
442 | 0.1576378 | 0.149151 | 0.129026 | 0.1656251 | 0.181816 | 0.1607276 | 0.1391754 | 0.1312209 | 0.1490894 | 0.1709961 | 0.1756753 | 0.1410366 | 0.1188245 | 0.1224532 | 0.1159118 | 0.1115665 | 0.1189747 | 0.1089586 | 0.105961 | 0.1134411 | 0.1169822 | 0.0933379 | 0.09282367 | 0.139847
443 | 0.155066 | 0.1638585 | 0.09563857 | 0.1578527 | 0.1610984 | 0.1640884 | 0.1422624 | 0.1451445 | 0.1413564 | 0.1379902 | 0.1728124 | 0.1588282 | 0.115834 | 0.1088674 | 0.1203358 | 0.1195671 | 0.1251431 | 0.1210314 | 0.1174756 | 0.1344414 | 0.1087998 | 0.0816805 | 0.09683273 | 0.1287695
444 | 0.1691443 | 0.1819294 | 0.07527638 | 0.1408022 | 0.1638244 | 0.1583421 | 0.1534916 | 0.155832 | 0.1386267 | 0.1738468 | 0.1812621 | 0.148929 | 0.1274936 | 0.106173 | 0.1242216 | 0.1311046 | 0.1243573 | 0.1341109 | 0.09998562 | 0.1050557 | 0.1169582 | 0.07873006 | 0.1042908 | 0.1365764
445 | 0.1531431 | 0.1408207 | 0.1004945 | 0.1279933 | 0.1734571 | 0.1546688 | 0.1424871 | 0.1405502 | 0.1514252 | 0.1616522 | 0.1685511 | 0.1606155 | 0.107416 | 0.127048 | 0.1170158 | 0.1127443 | 0.1225569 | 0.1094049 | 0.1078777 | 0.114013 | 0.1095866 | 0.09741157 | 0.09899449 | 0.1359896
446 | 0.1657119 | 0.1690925 | 0.09527715 | 0.1481058 | 0.1697646 | 0.1542132 | 0.1391714 | 0.1358454 | 0.1421931 | 0.1696066 | 0.1667649 | 0.1620746 | 0.1284905 | 0.1182771 | 0.1162308 | 0.1206238 | 0.1179184 | 0.1035677 | 0.1137603 | 0.1292432 | 0.1121784 | 0.08258193 | 0.09544707 | 0.1129899
447 | 0.1389736 | 0.1366146 | 0.1087239 | 0.1655557 | 0.1512184 | 0.1611795 | 0.1387012 | 0.1363891 | 0.1482778 | 0.1731091 | 0.1711428 | 0.1442523 | 0.1181096 | 0.1265991 | 0.1195338 | 0.1095694 | 0.1255995 | 0.1137321 | 0.1263823 | 0.1263326 | 0.1117834 | 0.09435804 | 0.09402144 | 0.1292928
448 | 0.1383992 | 0.1685411 | 0.1112295 | 0.1400154 | 0.1684349 | 0.1702185 | 0.1474881 | 0.1422476 | 0.149155 | 0.1628031 | 0.156772 | 0.1381343 | 0.1225022 | 0.108989 | 0.1271989 | 0.1049179 | 0.1140704 | 0.1323968 | 0.1219702 | 0.1045767 | 0.1041586 | 0.08582752 | 0.101328 | 0.1315613
449 | 0.1913105 | 0.1745903 | 0.1113077 | 0.1512906 | 0.1684714 | 0.1593984 | 0.1390173 | 0.1481257 | 0.144375 | 0.1733029 | 0.1714133 | 0.1594355 | 0.1200579 | 0.1099089 | 0.1304558 | 0.1242479 | 0.109789 | 0.1210912 | 0.1071956 | 0.1281509 | 0.1081549 | 0.09280529 | 0.1001143 | 0.1197748
450 | 0.1623707 | 0.1575107 | 0.1044202 | 0.1472999 | 0.1742758 | 0.1769979 | 0.1434359 | 0.1572114 | 0.1510757 | 0.1713033 | 0.1857098 | 0.1576358 | 0.1190461 | 0.1306583 | 0.1280996 | 0.1236395 | 0.1274505 | 0.1190183 | 0.1104765 | 0.09674972 | 0.1274466 | 0.09603207 | 0.09989366 | 0.1271262
451 | 0.1611466 | 0.1533276 | 0.1203061 | 0.1778356 | 0.1794118 | 0.1676439 | 0.144922 | 0.1294047 | 0.1357479 | 0.1588533 | 0.1634562 | 0.1484741 | 0.121876 | 0.121165 | 0.1221878 | 0.1076684 | 0.1267861 | 0.1227475 | 0.1039723 | 0.1175213 | 0.1107876 | 0.0957548 | 0.09636504 | 0.1285957
452 | 0.15332 | 0.1540241 | 0.09144312 | 0.1569416 | 0.1575863 | 0.1617032 | 0.1454437 | 0.1357605 | 0.1352096 | 0.1634924 | 0.1818391 | 0.1657734 | 0.1189552 | 0.1230904 | 0.1243893 | 0.1039215 | 0.1217646 | 0.108728 | 0.1059597 | 0.1134999 | 0.1094304 | 0.095594 | 0.09595373 | 0.1220014
453 | 0.1299524 | 0.1459003 | 0.1289848 | 0.1425848 | 0.1524161 | 0.1639874 | 0.1411863 | 0.1358803 | 0.144882 | 0.1431709 | 0.1679095 | 0.1551666 | 0.1141334 | 0.11153 | 0.1229179 | 0.103526 | 0.1172709 | 0.1354574 | 0.1174145 | 0.1003732 | 0.1245434 | 0.08645073 | 0.1070726 | 0.1229242
454 | 0.1299009 | 0.1303798 | 0.1228083 | 0.1347196 | 0.1464488 | 0.1634946 | 0.1374165 | 0.1470553 | 0.1519696 | 0.1474849 | 0.1738839 | 0.1662274 | 0.09995188 | 0.1111287 | 0.1242488 | 0.1135456 | 0.1232121 | 0.1113424 | 0.1171923 | 0.1138007 | 0.1231977 | 0.0857555 | 0.1022117 | 0.1219036
455 | 0.1541779 | 0.1830163 | 0.09596885 | 0.1175694 | 0.164555 | 0.1706055 | 0.142482 | 0.13427 | 0.1426626 | 0.1549253 | 0.1721196 | 0.1562685 | 0.1216678 | 0.1084748 | 0.1162159 | 0.123723 | 0.1135156 | 0.1088677 | 0.1125571 | 0.1273939 | 0.1203801 | 0.07556159 | 0.1022757 | 0.1282443
456 | 0.146132 | 0.138381 | 0.1046827 | 0.1783724 | 0.1758016 | 0.1865239 | 0.1488401 | 0.1413233 | 0.1426631 | 0.150533 | 0.170938 | 0.14764 | 0.1262605 | 0.1240112 | 0.1295673 | 0.1164623 | 0.1259254 | 0.1324892 | 0.1134494 | 0.1120655 | 0.1036061 | 0.08823201 | 0.09371103 | 0.1302359
457 | 0.1679346 | 0.1550833 | 0.1012446 | 0.137159 | 0.1980588 | 0.1688445 | 0.144064 | 0.1319507 | 0.1443287 | 0.1549527 | 0.1760976 | 0.129621 | 0.102259 | 0.1189429 | 0.1320929 | 0.1232312 | 0.1130708 | 0.1169588 | 0.1132239 | 0.1161577 | 0.1189056 | 0.09644582 | 0.09299566 | 0.1464495
458 | 0.1457913 | 0.1611072 | 0.1104146 | 0.1757594 | 0.1465573 | 0.182706 | 0.1426955 | 0.1422482 | 0.1598584 | 0.1493745 | 0.1512465 | 0.1473987 | 0.1059163 | 0.1116095 | 0.1219387 | 0.1112856 | 0.1204581 | 0.1236958 | 0.1203224 | 0.125394 | 0.1079282 | 0.1015881 | 0.1028449 | 0.1176636
459 | 0.1565468 | 0.1546163 | 0.1280751 | 0.1524969 | 0.1607086 | 0.1659479 | 0.1537069 | 0.1431879 | 0.162147 | 0.1584663 | 0.1661352 | 0.1258113 | 0.1146853 | 0.1184807 | 0.122278 | 0.1126953 | 0.1107587 | 0.1149836 | 0.1070277 | 0.101822 | 0.1257296 | 0.09713679 | 0.1021795 | 0.1129732
460 | 0.1535568 | 0.1614277 | 0.1000436 | 0.1433473 | 0.1770192 | 0.1841853 | 0.1573444 | 0.1399471 | 0.1503099 | 0.153292 | 0.1844568 | 0.1388106 | 0.1236058 | 0.1262999 | 0.1192024 | 0.1122064 | 0.113548 | 0.1067342 | 0.1111733 | 0.1042355 | 0.1152389 | 0.08942755 | 0.09318867 | 0.1122698
461 | 0.14995 | 0.1482004 | 0.08486274 | 0.1540751 | 0.1282781 | 0.1778141 | 0.1470789 | 0.1367877 | 0.1476089 | 0.1578075 | 0.1612374 | 0.1568188 | 0.11853 | 0.1229598 | 0.1263762 | 0.120339 | 0.1192789 | 0.1208327 | 0.1088811 | 0.1211923 | 0.1192526 | 0.08571779 | 0.104258 | 0.1223652
462 | 0.1577378 | 0.1547472 | 0.1318035 | 0.1515328 | 0.1462543 | 0.1574105 | 0.1420475 | 0.1273438 | 0.1405675 | 0.154063 | 0.176687 | 0.1358515 | 0.1025424 | 0.1133382 | 0.1061603 | 0.1202964 | 0.1152936 | 0.1299569 | 0.1347951 | 0.1187095 | 0.1231545 | 0.0837267 | 0.0979333 | 0.1146635
463 | 0.1679008 | 0.1494186 | 0.1245499 | 0.1635372 | 0.1685166 | 0.1763807 | 0.1465271 | 0.1441618 | 0.1364895 | 0.1462027 | 0.180661 | 0.1564281 | 0.1187933 | 0.1126703 | 0.1290774 | 0.1181377 | 0.1216526 | 0.1162688 | 0.1074677 | 0.1073694 | 0.1205808 | 0.08798179 | 0.09298288 | 0.1304822
464 | 0.1691492 | 0.151648 | 0.1237089 | 0.1602776 | 0.1484283 | 0.1540742 | 0.1474605 | 0.127525 | 0.1582431 | 0.1586061 | 0.168269 | 0.152886 | 0.1082474 | 0.1207923 | 0.1120389 | 0.1183945 | 0.1307232 | 0.121617 | 0.1031227 | 0.1146729 | 0.09974504 | 0.09802223 | 0.09721234 | 0.1221464
465 | 0.1647383 | 0.130057 | 0.1321337 | 0.09714094 | 0.206236 | 0.1730363 | 0.1406194 | 0.1242258 | 0.1682874 | 0.1432983 | 0.1860738 | 0.1634374 | 0.1249435 | 0.1190608 | 0.1228604 | 0.1156229 | 0.12145 | 0.123785 | 0.1010183 | 0.1243756 | 0.1077206 | 0.09071612 | 0.09914133 | 0.117992
466 | 0.1427026 | 0.1711802 | 0.1314459 | 0.1347685 | 0.1497968 | 0.1680867 | 0.1539747 | 0.1455035 | 0.1387801 | 0.1502363 | 0.1722228 | 0.1401602 | 0.1174443 | 0.1231767 | 0.1170623 | 0.1088435 | 0.1219839 | 0.1209899 | 0.1076051 | 0.1037899 | 0.099521 | 0.09818978 | 0.09857926 | 0.1200417
467 | 0.1496687 | 0.1597435 | 0.08053775 | 0.1804484 | 0.1668725 | 0.1630113 | 0.1414921 | 0.1490084 | 0.1541269 | 0.160791 | 0.1761725 | 0.1439011 | 0.1183853 | 0.1287976 | 0.1396931 | 0.1091907 | 0.1169512 | 0.122808 | 0.1070913 | 0.1156138 | 0.1139435 | 0.1003185 | 0.09414588 | 0.145128
468 | 0.1502556 | 0.1512014 | 0.106449 | 0.1657855 | 0.1596907 | 0.1717943 | 0.1405126 | 0.1222673 | 0.1469085 | 0.1579239 | 0.1771779 | 0.1550426 | 0.1272542 | 0.120952 | 0.124661 | 0.1191077 | 0.1172729 | 0.1212866 | 0.1173384 | 0.1030595 | 0.1227536 | 0.07873287 | 0.09393442 | 0.1065754
469 | 0.1113984 | 0.1539159 | 0.09001997 | 0.1429892 | 0.2049641 | 0.1873686 | 0.139831 | 0.142829 | 0.1560565 | 0.157319 | 0.1756195 | 0.1635664 | 0.1196984 | 0.1174081 | 0.132812 | 0.1251877 | 0.1181587 | 0.1240583 | 0.1108594 | 0.1030971 | 0.1235013 | 0.085098 | 0.0932814 | 0.1145698
470 | 0.1314944 | 0.1512871 | 0.1040435 | 0.165785 | 0.1446762 | 0.1746057 | 0.1492451 | 0.1396055 | 0.1414433 | 0.157986 | 0.1829526 | 0.1523192 | 0.1204104 | 0.1004997 | 0.1244144 | 0.1295684 | 0.1216742 | 0.125528 | 0.1032271 | 0.1169979 | 0.1116992 | 0.08813767 | 0.09246994 | 0.1276086
471 | 0.1186072 | 0.1465593 | 0.1072449 | 0.179463 | 0.1316465 | 0.1722169 | 0.1429618 | 0.1278134 | 0.1667428 | 0.1646681 | 0.1683049 | 0.1507494 | 0.1041269 | 0.1088388 | 0.1186824 | 0.1216243 | 0.1103022 | 0.127048 | 0.1069138 | 0.124095 | 0.1042134 | 0.08004304 | 0.09460221 | 0.1120547
472 | 0.1867739 | 0.1430318 | 0.1072127 | 0.1488975 | 0.1840325 | 0.1556395 | 0.1420547 | 0.1296438 | 0.1703473 | 0.1596229 | 0.1598127 | 0.1589445 | 0.1037741 | 0.1066293 | 0.1286908 | 0.1092209 | 0.1345705 | 0.1221358 | 0.1031523 | 0.1211645 | 0.1312006 | 0.1036645 | 0.09969403 | 0.1427376
473 | 0.1264458 | 0.1148188 | 0.1183834 | 0.1284326 | 0.1996751 | 0.1457489 | 0.1348495 | 0.1403013 | 0.1616564 | 0.1698474 | 0.1760581 | 0.165957 | 0.1006301 | 0.1182547 | 0.1230457 | 0.1206742 | 0.1149996 | 0.1214958 | 0.1157994 | 0.1149231 | 0.1102935 | 0.08602253 | 0.087702 | 0.1316965
474 | 0.1616566 | 0.14109 | 0.1333527 | 0.1812554 | 0.1672927 | 0.1427885 | 0.141612 | 0.1265189 | 0.1503328 | 0.1623671 | 0.1835355 | 0.1395193 | 0.1199161 | 0.1275565 | 0.1341026 | 0.1262239 | 0.1247658 | 0.1231661 | 0.1119458 | 0.09992939 | 0.1084178 | 0.08381711 | 0.103196 | 0.1105779
475 | 0.1716634 | 0.1379044 | 0.1103678 | 0.1503234 | 0.130814 | 0.1762874 | 0.1433224 | 0.1410744 | 0.1360316 | 0.1590202 | 0.1748675 | 0.1532505 | 0.1086842 | 0.112564 | 0.1248917 | 0.105838 | 0.1287914 | 0.1273561 | 0.1124525 | 0.1140512 | 0.1155751 | 0.08354512 | 0.08831619 | 0.1298891
476 | 0.1633563 | 0.1551648 | 0.1191322 | 0.1445822 | 0.1874091 | 0.1558697 | 0.1425044 | 0.145934 | 0.1474656 | 0.1567859 | 0.1670965 | 0.1361987 | 0.1265045 | 0.1225682 | 0.1119014 | 0.1275196 | 0.1312669 | 0.1160095 | 0.1021147 | 0.121323 | 0.1134805 | 0.08637259 | 0.1054506 | 0.1279222
477 | 0.1405402 | 0.1316802 | 0.08960861 | 0.1654235 | 0.2074471 | 0.1815429 | 0.1533303 | 0.1372625 | 0.1480861 | 0.1712885 | 0.1769077 | 0.1622105 | 0.1194482 | 0.1302994 | 0.1296701 | 0.1022372 | 0.1141408 | 0.1201397 | 0.09506372 | 0.1194518 | 0.1207116 | 0.09222564 | 0.08327999 | 0.1290431
478 | 0.136769 | 0.1240498 | 0.08526408 | 0.1413092 | 0.1412118 | 0.1557337 | 0.1418936 | 0.1341898 | 0.1491496 | 0.1549632 | 0.1754018 | 0.1600903 | 0.1248356 | 0.1194365 | 0.1292733 | 0.1221498 | 0.1215826 | 0.1254795 | 0.1051542 | 0.1028992 | 0.1263137 | 0.08934914 | 0.09164626 | 0.1268652
479 | 0.1566447 | 0.1656696 | 0.1169396 | 0.1550874 | 0.1695936 | 0.1378976 | 0.1395948 | 0.1380736 | 0.1430714 | 0.1574348 | 0.1716643 | 0.1393256 | 0.1222167 | 0.1068389 | 0.1306648 | 0.1180626 | 0.1251708 | 0.1391984 | 0.1052504 | 0.1023273 | 0.1303626 | 0.08645486 | 0.1013725 | 0.1276618
480 | 0.1854912 | 0.1675076 | 0.1025418 | 0.1400291 | 0.1854811 | 0.1706005 | 0.1453466 | 0.1415881 | 0.1265682 | 0.1497914 | 0.1880362 | 0.1504961 | 0.1098604 | 0.1190431 | 0.1275055 | 0.1227407 | 0.1156141 | 0.1299042 | 0.0998786 | 0.1043031 | 0.109826 | 0.09680587 | 0.08978864 | 0.1231869
481 | 0.1534646 | 0.1644568 | 0.09560748 | 0.1251901 | 0.17089 | 0.1799106 | 0.1349737 | 0.1455509 | 0.1404248 | 0.1568946 | 0.1858106 | 0.1587787 | 0.1219159 | 0.1101338 | 0.1239104 | 0.1114966 | 0.1205054 | 0.1227806 | 0.113328 | 0.1259162 | 0.1170393 | 0.08644584 | 0.1008762 | 0.1224324
482 | 0.169955 | 0.1438612 | 0.1373303 | 0.1622651 | 0.1472607 | 0.1661275 | 0.1517506 | 0.1554883 | 0.1405268 | 0.1599808 | 0.1797373 | 0.1488268 | 0.105149 | 0.1193909 | 0.12208 | 0.1200609 | 0.116431 | 0.1134409 | 0.1028166 | 0.119256 | 0.1291873 | 0.09614289 | 0.09601253 | 0.1227486
483 | 0.1354628 | 0.1498089 | 0.1230307 | 0.122046 | 0.2292643 | 0.1275079 | 0.1375566 | 0.1389062 | 0.1409873 | 0.1405994 | 0.1499621 | 0.1584643 | 0.1215667 | 0.110664 | 0.1311614 | 0.1184933 | 0.09884501 | 0.1254815 | 0.1044369 | 0.1198977 | 0.1090571 | 0.1052314 | 0.07884703 | 0.1433681
484 | 0.1603382 | 0.1560415 | 0.1301159 | 0.1701892 | 0.147488 | 0.161966 | 0.1483003 | 0.1359128 | 0.1610784 | 0.1493475 | 0.1725394 | 0.150846 | 0.1130587 | 0.1064484 | 0.1313819 | 0.1162602 | 0.1165317 | 0.1170902 | 0.09921566 | 0.1228554 | 0.1137489 | 0.1005464 | 0.1033862 | 0.1339405
485 | 0.1548521 | 0.1461607 | 0.09942339 | 0.131514 | 0.1605062 | 0.1414979 | 0.1529912 | 0.1443726 | 0.1498766 | 0.1598051 | 0.1620297 | 0.1500706 | 0.1206903 | 0.1124828 | 0.1270029 | 0.112524 | 0.1202361 | 0.1190014 | 0.09356021 | 0.1052708 | 0.1191311 | 0.08967189 | 0.09678735 | 0.1103914
486 | 0.1467812 | 0.1329481 | 0.08763122 | 0.1511225 | 0.1724095 | 0.1560873 | 0.1458275 | 0.13783 | 0.156097 | 0.1780156 | 0.1769931 | 0.1545087 | 0.1266044 | 0.1007562 | 0.1174411 | 0.1259662 | 0.1121225 | 0.1268873 | 0.1045017 | 0.1161222 | 0.125814 | 0.0923795 | 0.09766417 | 0.1387297
487 | 0.139874 | 0.1502889 | 0.1253687 | 0.1456277 | 0.1542231 | 0.1711538 | 0.1447851 | 0.1306472 | 0.1488162 | 0.1613351 | 0.1830534 | 0.1603057 | 0.1077129 | 0.1104435 | 0.1284206 | 0.1190876 | 0.1292973 | 0.1353662 | 0.09155233 | 0.1103267 | 0.1343866 | 0.08854584 | 0.09312716 | 0.1130244
488 | 0.1266217 | 0.1604816 | 0.08445569 | 0.1448118 | 0.1591245 | 0.1840616 | 0.1496958 | 0.1508734 | 0.1404576 | 0.1700172 | 0.1729928 | 0.1618109 | 0.1130182 | 0.1243963 | 0.129048 | 0.1296116 | 0.1196153 | 0.1279228 | 0.09716262 | 0.1321245 | 0.1178718 | 0.09348943 | 0.08555776 | 0.1094089
489 | 0.1586801 | 0.1506858 | 0.1045224 | 0.1474893 | 0.180943 | 0.1592727 | 0.1446337 | 0.132113 | 0.1475529 | 0.1680574 | 0.1620348 | 0.1615926 | 0.1125157 | 0.1111384 | 0.1224369 | 0.1039375 | 0.1373467 | 0.1248533 | 0.09870469 | 0.1248775 | 0.1235143 | 0.08198377 | 0.09953645 | 0.1255141
490 | 0.1509397 | 0.1401645 | 0.1084112 | 0.1546518 | 0.1486641 | 0.1769645 | 0.1448543 | 0.1298665 | 0.1362672 | 0.1522248 | 0.1734378 | 0.1557541 | 0.1170508 | 0.1229299 | 0.1283562 | 0.1169578 | 0.1173327 | 0.1232721 | 0.08968262 | 0.121193 | 0.1064024 | 0.09632925 | 0.0963444 | 0.1119137
491 | 0.144857 | 0.1527901 | 0.1116277 | 0.1635337 | 0.1480934 | 0.1722586 | 0.1429494 | 0.139777 | 0.1321022 | 0.1616536 | 0.1709374 | 0.141871 | 0.1030953 | 0.1124316 | 0.1246342 | 0.11262 | 0.1204079 | 0.1196107 | 0.09456912 | 0.1223475 | 0.1155246 | 0.07201524 | 0.1016756 | 0.1229262
492 | 0.1622928 | 0.1591818 | 0.1200148 | 0.1601487 | 0.1907943 | 0.1891207 | 0.1387633 | 0.1444783 | 0.138482 | 0.1505882 | 0.1522242 | 0.1379011 | 0.1155457 | 0.1257048 | 0.1205513 | 0.1125143 | 0.1195588 | 0.1239758 | 0.09363477 | 0.1161356 | 0.1205036 | 0.09617908 | 0.09225414 | 0.1214422
493 | 0.1751608 | 0.1237657 | 0.108238 | 0.1036628 | 0.1941612 | 0.2089481 | 0.1488135 | 0.1262441 | 0.159035 | 0.1674497 | 0.1705672 | 0.1769925 | 0.1233027 | 0.1184635 | 0.1189134 | 0.09859232 | 0.1127071 | 0.1053397 | 0.09609985 | 0.119889 | 0.1099994 | 0.08248883 | 0.1016045 | 0.1272925
494 | 0.1506608 | 0.1199012 | 0.121222 | 0.1558398 | 0.1710843 | 0.1589793 | 0.1459094 | 0.1459086 | 0.1321305 | 0.1590032 | 0.1727218 | 0.153539 | 0.1155897 | 0.1260422 | 0.1257818 | 0.1140717 | 0.1202048 | 0.1193589 | 0.1001578 | 0.1278685 | 0.1087119 | 0.1024474 | 0.0977982 | 0.1286392
495 | 0.1648061 | 0.1342632 | 0.1008275 | 0.172736 | 0.1645197 | 0.1629796 | 0.1421555 | 0.1397012 | 0.1418769 | 0.1632126 | 0.1709059 | 0.1370295 | 0.1151444 | 0.1217812 | 0.122968 | 0.1333091 | 0.1252975 | 0.1191737 | 0.09121143 | 0.1070388 | 0.1157254 | 0.0913569 | 0.09189165 | 0.1357586
496 | 0.1429654 | 0.1184267 | 0.1161661 | 0.1387382 | 0.1876485 | 0.1732274 | 0.1522295 | 0.1440408 | 0.1623212 | 0.1803596 | 0.1830354 | 0.1621866 | 0.1115647 | 0.1227189 | 0.1339571 | 0.1201271 | 0.1250506 | 0.1240382 | 0.09403203 | 0.1125543 | 0.09963214 | 0.09602731 | 0.1023053 | 0.121288
497 | 0.1749973 | 0.1104764 | 0.1082647 | 0.1392271 | 0.1606684 | 0.1666556 | 0.1421911 | 0.1496784 | 0.1534762 | 0.1589463 | 0.1660199 | 0.1531571 | 0.1078757 | 0.123927 | 0.1201286 | 0.1056051 | 0.1292327 | 0.1267317 | 0.09767903 | 0.1142826 | 0.1051765 | 0.1017807 | 0.1048356 | 0.1207247
498 | 0.165074 | 0.1390375 | 0.09017665 | 0.176972 | 0.1908597 | 0.1703467 | 0.1468063 | 0.1449915 | 0.145769 | 0.170005 | 0.1534465 | 0.1385931 | 0.1128167 | 0.1172847 | 0.1261243 | 0.117632 | 0.1245231 | 0.1108578 | 0.0909883 | 0.1088775 | 0.1103329 | 0.1010525 | 0.1009326 | 0.1358718
499 | 0.1744399 | 0.1175725 | 0.06720301 | 0.1116318 | 0.1858475 | 0.1702223 | 0.1521487 | 0.1362692 | 0.1576885 | 0.1532943 | 0.1890379 | 0.1569528 | 0.1141111 | 0.1212712 | 0.1251638 | 0.1260279 | 0.1286821 | 0.1237874 | 0.09590889 | 0.1078451 | 0.1029916 | 0.1000957 | 0.0884975 | 0.1145396
500 | 0.1502708 | 0.1509214 | 0.09760269 | 0.1665107 | 0.1925263 | 0.1709042 | 0.1473573 | 0.1379324 | 0.1602816 | 0.1604867 | 0.1789101 | 0.1422156 | 0.1113136 | 0.1083615 | 0.1155213 | 0.1101756 | 0.1178854 | 0.1292913 | 0.1000652 | 0.1083875 | 0.103736 | 0.08944653 | 0.09685615 | 0.1243909
501 | 0.173996 | 0.1431087 | 0.108397 | 0.1400153 | 0.1755453 | 0.1598227 | 0.1403517 | 0.1387039 | 0.128858 | 0.1514435 | 0.1663402 | 0.152322 | 0.1206802 | 0.105181 | 0.1213178 | 0.1232266 | 0.1185234 | 0.1169152 | 0.1029885 | 0.1076706 | 0.107514 | 0.09675964 | 0.1006741 | 0.1230388
502 | 0.1533876 | 0.1383915 | 0.1013762 | 0.1597924 | 0.1701495 | 0.1718891 | 0.1500496 | 0.1436848 | 0.1617684 | 0.1637376 | 0.1695858 | 0.1443529 | 0.1133582 | 0.1168379 | 0.1336656 | 0.1079564 | 0.118818 | 0.1178542 | 0.09795417 | 0.120698 | 0.1050381 | 0.1029469 | 0.09486705 | 0.1099549
503 | 0.1523192 | 0.1400632 | 0.1066426 | 0.1547369 | 0.1764175 | 0.1633592 | 0.1459971 | 0.1375947 | 0.1753149 | 0.1565326 | 0.1779213 | 0.1560633 | 0.1154894 | 0.1264011 | 0.1181361 | 0.1039879 | 0.1232129 | 0.118747 | 0.09484584 | 0.1121296 | 0.1010335 | 0.09730825 | 0.09444232 | 0.1209497
504 | 0.1738834 | 0.1487283 | 0.1043409 | 0.1514865 | 0.1914975 | 0.1662062 | 0.1547799 | 0.130739 | 0.1396241 | 0.1474017 | 0.1802841 | 0.1482466 | 0.1201565 | 0.1111222 | 0.1170357 | 0.1080797 | 0.1138155 | 0.1334886 | 0.08626293 | 0.1302927 | 0.1011953 | 0.09311889 | 0.0871678 | 0.1329406
505 | 0.1673866 | 0.1388766 | 0.116355 | 0.1286027 | 0.1738238 | 0.1702341 | 0.1404545 | 0.134813 | 0.1547655 | 0.157943 | 0.1799874 | 0.1582237 | 0.1106334 | 0.1267012 | 0.1215064 | 0.1160494 | 0.1183481 | 0.1240203 | 0.09779477 | 0.1150582 | 0.110577 | 0.1110773 | 0.1086116 | 0.1359162
506 | 0.1525576 | 0.1441383 | 0.114345 | 0.1389212 | 0.1775511 | 0.167741 | 0.130973 | 0.1428457 | 0.1452558 | 0.1581124 | 0.1789715 | 0.1509421 | 0.1098699 | 0.114941 | 0.1344041 | 0.1231632 | 0.1229965 | 0.1196609 | 0.1025062 | 0.1155997 | 0.1250017 | 0.09510834 | 0.1027742 | 0.1145796
507 | 0.1733028 | 0.1287753 | 0.1073911 | 0.1603679 | 0.197822 | 0.1507771 | 0.1415761 | 0.1403577 | 0.1508847 | 0.1508303 | 0.1860734 | 0.1579916 | 0.1120084 | 0.1048255 | 0.1260025 | 0.125169 | 0.1179449 | 0.1196956 | 0.09840792 | 0.1139525 | 0.1075406 | 0.08892883 | 0.1000539 | 0.1329256
508 | 0.1409434 | 0.1248602 | 0.1304177 | 0.1295648 | 0.152374 | 0.1791634 | 0.1463965 | 0.1430097 | 0.163966 | 0.155125 | 0.1766567 | 0.1507778 | 0.1113699 | 0.1051682 | 0.1303678 | 0.1170142 | 0.1152282 | 0.1156424 | 0.1031175 | 0.1249519 | 0.1139362 | 0.09458013 | 0.1012329 | 0.121234
509 | 0.1360842 | 0.1305281 | 0.1103766 | 0.1521011 | 0.1709245 | 0.1545572 | 0.1453237 | 0.1513515 | 0.1648832 | 0.160465 | 0.1716503 | 0.1504854 | 0.1231022 | 0.1080408 | 0.1143518 | 0.1269002 | 0.1251039 | 0.1396286 | 0.0937099 | 0.1138657 | 0.1078817 | 0.1072461 | 0.1032368 | 0.1293221
510 | 0.1748719 | 0.1219328 | 0.1153134 | 0.1259526 | 0.1485374 | 0.1715872 | 0.1447836 | 0.1408636 | 0.1513093 | 0.1785008 | 0.1660511 | 0.1513313 | 0.0960186 | 0.114813 | 0.1294612 | 0.1221689 | 0.1224682 | 0.1234542 | 0.09941043 | 0.1217536 | 0.1356271 | 0.0998736 | 0.09935322 | 0.1306025
511 | 0.155777 | 0.1266185 | 0.09551557 | 0.1433983 | 0.1744548 | 0.1573589 | 0.1477567 | 0.1338117 | 0.1301002 | 0.1577395 | 0.1749221 | 0.1476362 | 0.1149268 | 0.1132129 | 0.1288577 | 0.1142012 | 0.1103992 | 0.1248518 | 0.07770247 | 0.1227228 | 0.1307001 | 0.1082006 | 0.09500455 | 0.1206593
512 | 0.1613671 | 0.144721 | 0.1017754 | 0.1487017 | 0.1851634 | 0.1652861 | 0.15529 | 0.1420972 | 0.1512008 | 0.1602587 | 0.1798508 | 0.1557362 | 0.1315608 | 0.1167043 | 0.1350867 | 0.1195255 | 0.1105466 | 0.1143852 | 0.1035227 | 0.1130944 | 0.1163704 | 0.07702473 | 0.09886054 | 0.1359163
513 | 0.1547824 | 0.1369489 | 0.1148595 | 0.1649517 | 0.1773416 | 0.1450708 | 0.1505303 | 0.1360502 | 0.1505804 | 0.1705718 | 0.1737121 | 0.1543179 | 0.1177403 | 0.1041287 | 0.1216441 | 0.1180759 | 0.1261851 | 0.1285388 | 0.08125193 | 0.1122269 | 0.1151994 | 0.08814282 | 0.1090599 | 0.1259055
514 | 0.1760541 | 0.1409329 | 0.09991145 | 0.1184199 | 0.1479437 | 0.1878176 | 0.1395594 | 0.1272481 | 0.152247 | 0.1604453 | 0.1650361 | 0.1470983 | 0.1123678 | 0.1237315 | 0.1251991 | 0.1181708 | 0.1149272 | 0.1067448 | 0.09710954 | 0.1104978 | 0.1147361 | 0.08028182 | 0.1097245 | 0.1229559
515 | 0.1597177 | 0.1046171 | 0.1229711 | 0.1565318 | 0.1806582 | 0.1671435 | 0.1588073 | 0.143821 | 0.1449576 | 0.1597264 | 0.1634943 | 0.1577126 | 0.119725 | 0.1126055 | 0.1216807 | 0.1047823 | 0.116886 | 0.1222489 | 0.0964541 | 0.1275731 | 0.1063253 | 0.0816023 | 0.09281916 | 0.1343333
516 | 0.1630672 | 0.139183 | 0.1417776 | 0.170297 | 0.1952246 | 0.186432 | 0.1506049 | 0.1390835 | 0.1523592 | 0.1507613 | 0.1549061 | 0.1327251 | 0.1134766 | 0.1177119 | 0.1262975 | 0.1244368 | 0.1171975 | 0.1364804 | 0.09869522 | 0.1143509 | 0.1146307 | 0.09182149 | 0.09845338 | 0.1184175
517 | 0.1640924 | 0.1338216 | 0.09841759 | 0.1734303 | 0.1642559 | 0.1727887 | 0.1425303 | 0.1341615 | 0.1463607 | 0.1497579 | 0.1952393 | 0.1522502 | 0.1118649 | 0.1218731 | 0.1316819 | 0.1305128 | 0.1341926 | 0.1281682 | 0.09568103 | 0.1237644 | 0.1092939 | 0.09736552 | 0.09824708 | 0.1187763
518 | 0.1498903 | 0.1192373 | 0.1312629 | 0.1485793 | 0.1754638 | 0.1695001 | 0.1406652 | 0.1340391 | 0.151959 | 0.1792738 | 0.1793163 | 0.1714837 | 0.1199371 | 0.1212354 | 0.1252887 | 0.1315604 | 0.1304155 | 0.1141485 | 0.09311239 | 0.1108178 | 0.1113609 | 0.09145692 | 0.1015332 | 0.1446231
519 | 0.1384795 | 0.1302461 | 0.1028643 | 0.149876 | 0.1853235 | 0.2107249 | 0.1404524 | 0.1306845 | 0.1572864 | 0.1456405 | 0.1546983 | 0.1619545 | 0.115289 | 0.1185262 | 0.1244472 | 0.1362177 | 0.1214947 | 0.1199567 | 0.09778595 | 0.1282361 | 0.09877669 | 0.08232576 | 0.09141401 | 0.1406061
520 | 0.1327535 | 0.1241223 | 0.1150417 | 0.1259815 | 0.1925253 | 0.1667596 | 0.1377615 | 0.1436698 | 0.1408698 | 0.1398444 | 0.1859739 | 0.1473828 | 0.1196426 | 0.1151385 | 0.1135877 | 0.1206279 | 0.1201718 | 0.1179696 | 0.1012783 | 0.1091068 | 0.1051792 | 0.08951121 | 0.09416275 | 0.1248064
521 | 0.1652611 | 0.1157216 | 0.1104655 | 0.1365752 | 0.1780114 | 0.1701836 | 0.1403886 | 0.1482014 | 0.1457306 | 0.1840454 | 0.1885738 | 0.1409618 | 0.0993502 | 0.1070001 | 0.130309 | 0.1099013 | 0.11814 | 0.1216173 | 0.09730968 | 0.1242262 | 0.1158654 | 0.08982424 | 0.09592032 | 0.1307081
522 | 0.1628168 | 0.1475641 | 0.1011694 | 0.1243396 | 0.2178202 | 0.1839655 | 0.1452241 | 0.1397558 | 0.1515129 | 0.1559677 | 0.1894799 | 0.1488893 | 0.1153301 | 0.1113913 | 0.1213501 | 0.1049175 | 0.1201218 | 0.1183422 | 0.09766735 | 0.1032525 | 0.1142522 | 0.100336 | 0.09662352 | 0.1334321
523 | 0.1574104 | 0.1598387 | 0.09359363 | 0.1466389 | 0.1952843 | 0.1655874 | 0.1530162 | 0.1507498 | 0.1507188 | 0.1612763 | 0.1524477 | 0.1317833 | 0.1148635 | 0.1162957 | 0.1165915 | 0.1102539 | 0.1395189 | 0.1294402 | 0.08080997 | 0.1062789 | 0.1212575 | 0.09736229 | 0.0877148 | 0.1247135
524 | 0.1725746 | 0.1500309 | 0.1065621 | 0.1825425 | 0.1727678 | 0.181411 | 0.1419698 | 0.14632 | 0.1416721 | 0.1421551 | 0.1731711 | 0.1491165 | 0.1157744 | 0.1144683 | 0.1299213 | 0.1167252 | 0.1247795 | 0.1229135 | 0.1022444 | 0.1212334 | 0.1109213 | 0.07903005 | 0.0960353 | 0.1301865
525 | 0.1466709 | 0.1216137 | 0.1035572 | 0.1479075 | 0.1324915 | 0.1448367 | 0.1439725 | 0.1415089 | 0.1493931 | 0.1589655 | 0.1641415 | 0.1700023 | 0.1157404 | 0.1132368 | 0.1230502 | 0.1205612 | 0.1181291 | 0.124036 | 0.1055692 | 0.09879946 | 0.1097856 | 0.08066296 | 0.1023012 | 0.1209331
526 | 0.1623668 | 0.1369035 | 0.1077623 | 0.1072046 | 0.1619567 | 0.1380187 | 0.1520612 | 0.1312118 | 0.1442955 | 0.1684117 | 0.1785062 | 0.1508407 | 0.1265826 | 0.1053454 | 0.1167149 | 0.1244697 | 0.1175829 | 0.1081445 | 0.1006855 | 0.1256813 | 0.1241585 | 0.08343644 | 0.09485101 | 0.1050831
527 | 0.1610629 | 0.1250117 | 0.1219254 | 0.1342533 | 0.153561 | 0.1739112 | 0.1405981 | 0.1354446 | 0.1642049 | 0.1762113 | 0.1673621 | 0.1576538 | 0.1166573 | 0.1027578 | 0.1332338 | 0.1205176 | 0.1131671 | 0.1127319 | 0.1020404 | 0.1265927 | 0.1212451 | 0.096384 | 0.09839213 | 0.1255235
528 | 0.1332937 | 0.13051 | 0.09124595 | 0.1751243 | 0.1612063 | 0.1840952 | 0.1421395 | 0.1510015 | 0.1476513 | 0.1523547 | 0.171017 | 0.1495239 | 0.1137364 | 0.1236962 | 0.1238625 | 0.1054297 | 0.1260786 | 0.133354 | 0.09421144 | 0.1254093 | 0.1247371 | 0.0895785 | 0.1025705 | 0.117588
529 | 0.1547358 | 0.1147894 | 0.09427883 | 0.155537 | 0.1554933 | 0.16113 | 0.1379205 | 0.1460511 | 0.163796 | 0.1573743 | 0.1600019 | 0.1588177 | 0.1281788 | 0.1231247 | 0.1207107 | 0.1192383 | 0.1231799 | 0.1286571 | 0.1025859 | 0.1247814 | 0.1178733 | 0.09238932 | 0.09710599 | 0.1109732
530 | 0.1843815 | 0.1163771 | 0.1222471 | 0.1198193 | 0.1458458 | 0.1432449 | 0.1476517 | 0.1323707 | 0.1416431 | 0.1571809 | 0.1599692 | 0.1432795 | 0.1186771 | 0.109385 | 0.1214324 | 0.1172542 | 0.1216693 | 0.1145447 | 0.1069812 | 0.09343114 | 0.1227935 | 0.09463983 | 0.09192402 | 0.1345454
531 | 0.1712789 | 0.1457736 | 0.09666502 | 0.14834 | 0.1281481 | 0.1491582 | 0.1530892 | 0.1402318 | 0.1556855 | 0.1646642 | 0.1579043 | 0.1412951 | 0.1214659 | 0.1146156 | 0.1216781 | 0.1169345 | 0.1196838 | 0.1245377 | 0.1051912 | 0.1146076 | 0.1212898 | 0.09615209 | 0.105981 | 0.1196292
532 | 0.1573245 | 0.1142332 | 0.1241598 | 0.1493334 | 0.2023316 | 0.1875316 | 0.1448658 | 0.1521324 | 0.152855 | 0.1582935 | 0.1678028 | 0.146684 | 0.1103648 | 0.1183525 | 0.1284797 | 0.1205761 | 0.1263153 | 0.1276974 | 0.09242954 | 0.1083017 | 0.1153808 | 0.0974087 | 0.09618799 | 0.1271664
533 | 0.1340488 | 0.1340809 | 0.1213861 | 0.119614 | 0.1647595 | 0.1849044 | 0.1460674 | 0.1369323 | 0.1446025 | 0.1607317 | 0.1628623 | 0.1547571 | 0.1156497 | 0.1173366 | 0.1271715 | 0.1180866 | 0.1202832 | 0.13814 | 0.1012594 | 0.1317139 | 0.1118493 | 0.09620432 | 0.09680533 | 0.1414294
534 | 0.176733 | 0.122728 | 0.098078 | 0.1368873 | 0.1629278 | 0.1658197 | 0.1498378 | 0.1514804 | 0.1574121 | 0.1660573 | 0.1620901 | 0.135053 | 0.1212292 | 0.1165132 | 0.1142245 | 0.1121415 | 0.1233107 | 0.1171091 | 0.09117993 | 0.1138425 | 0.1209328 | 0.08671155 | 0.09171411 | 0.1203457
535 | 0.1497844 | 0.1143392 | 0.1139274 | 0.1526792 | 0.1956341 | 0.1408732 | 0.1431323 | 0.1323939 | 0.1553707 | 0.1561767 | 0.1601874 | 0.1563773 | 0.1145648 | 0.1242687 | 0.1226763 | 0.1178893 | 0.106539 | 0.1211845 | 0.09624483 | 0.1116874 | 0.1173581 | 0.07828726 | 0.09611524 | 0.1348601
536 | 0.1528867 | 0.1235632 | 0.1207566 | 0.1298374 | 0.1889347 | 0.173242 | 0.1611176 | 0.1446801 | 0.1454988 | 0.1655172 | 0.162472 | 0.1532922 | 0.1150343 | 0.1132953 | 0.1289551 | 0.1089435 | 0.1188609 | 0.1224365 | 0.09904435 | 0.1047672 | 0.1332832 | 0.08912455 | 0.1001936 | 0.1119819
537 | 0.1667284 | 0.1059358 | 0.09990625 | 0.15378 | 0.1855251 | 0.1718274 | 0.1476183 | 0.132421 | 0.1521779 | 0.1536027 | 0.174671 | 0.1659891 | 0.1179982 | 0.113312 | 0.1260011 | 0.1207114 | 0.1270675 | 0.125323 | 0.09002958 | 0.1041558 | 0.1090998 | 0.1014185 | 0.1077355 | 0.114746
538 | 0.1531132 | 0.1182572 | 0.09872107 | 0.1652775 | 0.1623654 | 0.1554762 | 0.1533228 | 0.1521897 | 0.1504952 | 0.1660227 | 0.1697174 | 0.1668392 | 0.1152438 | 0.1142026 | 0.1216575 | 0.1112862 | 0.1272316 | 0.1162736 | 0.09527932 | 0.104257 | 0.1062749 | 0.09203095 | 0.1003592 | 0.1161547
539 | 0.1556774 | 0.1313674 | 0.1023977 | 0.144524 | 0.1912083 | 0.1218521 | 0.1404571 | 0.1391148 | 0.1511117 | 0.1595037 | 0.1681319 | 0.1330855 | 0.1116385 | 0.1169746 | 0.1307024 | 0.1041799 | 0.1219132 | 0.1285985 | 0.1133872 | 0.1148425 | 0.1204266 | 0.0918041 | 0.1041888 | 0.1287931
540 | 0.1206636 | 0.1179254 | 0.1235949 | 0.1612579 | 0.1741002 | 0.1673912 | 0.1455653 | 0.143169 | 0.1445314 | 0.1512103 | 0.1794379 | 0.1509179 | 0.1163628 | 0.1266067 | 0.1203633 | 0.1255261 | 0.1325764 | 0.1245515 | 0.09787128 | 0.1209965 | 0.1175629 | 0.08483987 | 0.1025104 | 0.1222198
541 | 0.1523429 | 0.1145153 | 0.1120267 | 0.1649286 | 0.1711371 | 0.1965799 | 0.1483374 | 0.1309264 | 0.165335 | 0.1632023 | 0.1735642 | 0.1446179 | 0.1099006 | 0.1196209 | 0.1209713 | 0.125349 | 0.1311582 | 0.1162318 | 0.1092257 | 0.1123454 | 0.1253115 | 0.1085336 | 0.1005805 | 0.11807
542 | 0.1736735 | 0.1550762 | 0.1364613 | 0.1584591 | 0.1842638 | 0.1601752 | 0.1498705 | 0.1348816 | 0.1419427 | 0.1560528 | 0.1929212 | 0.1322871 | 0.1154425 | 0.1157951 | 0.1382576 | 0.116118 | 0.1171107 | 0.127987 | 0.1079843 | 0.1187775 | 0.1181125 | 0.09814329 | 0.09228797 | 0.1342026
543 | 0.1648821 | 0.1583774 | 0.1154982 | 0.1430026 | 0.2250129 | 0.1615463 | 0.148193 | 0.1353115 | 0.1527573 | 0.1588867 | 0.1663466 | 0.1519969 | 0.1149839 | 0.1156672 | 0.1193012 | 0.1097872 | 0.1263314 | 0.1273782 | 0.1104122 | 0.1279087 | 0.1080954 | 0.09546488 | 0.09972934 | 0.1317057
544 | 0.1494664 | 0.1113517 | 0.1219804 | 0.1539244 | 0.144726 | 0.1712826 | 0.1365201 | 0.1423622 | 0.1591742 | 0.1751699 | 0.1817006 | 0.1441985 | 0.119251 | 0.1309695 | 0.1317323 | 0.1108318 | 0.1301682 | 0.1264077 | 0.1007191 | 0.117544 | 0.1262776 | 0.1024751 | 0.1107403 | 0.127929
545 | 0.1827782 | 0.1146033 | 0.1106825 | 0.146875 | 0.1813739 | 0.1475611 | 0.1472643 | 0.1283386 | 0.1632839 | 0.1540463 | 0.1575623 | 0.1460937 | 0.1097087 | 0.1152672 | 0.1355065 | 0.114541 | 0.1143656 | 0.1238237 | 0.1016923 | 0.1233159 | 0.1175471 | 0.08788 | 0.1103813 | 0.1215245
546 | 0.1675799 | 0.1379622 | 0.09340038 | 0.155371 | 0.1778769 | 0.1652405 | 0.1465506 | 0.1326887 | 0.149849 | 0.155457 | 0.1863573 | 0.157737 | 0.1145183 | 0.1108967 | 0.1288961 | 0.1331674 | 0.1199835 | 0.1204624 | 0.1104974 | 0.111379 | 0.1245518 | 0.09386959 | 0.08992829 | 0.1245465
547 | 0.1503706 | 0.1222932 | 0.1042774 | 0.1789932 | 0.1813228 | 0.141635 | 0.137826 | 0.1394406 | 0.1403266 | 0.1610811 | 0.1687036 | 0.1333516 | 0.1239702 | 0.1188278 | 0.1177609 | 0.1163481 | 0.1197862 | 0.1195435 | 0.1145307 | 0.1101073 | 0.1006331 | 0.0968292 | 0.09475903 | 0.1327391
548 | 0.1607533 | 0.1125386 | 0.1198035 | 0.1604126 | 0.1628028 | 0.1616361 | 0.146472 | 0.146241 | 0.1598714 | 0.1674375 | 0.1675292 | 0.1639555 | 0.1164945 | 0.1268853 | 0.1147386 | 0.1178701 | 0.1123545 | 0.1251736 | 0.09803416 | 0.1252334 | 0.113875 | 0.09972232 | 0.1000489 | 0.1210959
549 | 0.1557944 | 0.1449743 | 0.09724328 | 0.1554917 | 0.1953588 | 0.1739935 | 0.1420448 | 0.1372757 | 0.1512009 | 0.164351 | 0.1856261 | 0.1513116 | 0.1183146 | 0.1139179 | 0.1242747 | 0.1219329 | 0.12621 | 0.1206249 | 0.1018937 | 0.1282168 | 0.1230495 | 0.08174515 | 0.1019516 | 0.1254333
550 | 0.1646917 | 0.1107162 | 0.08160952 | 0.1445161 | 0.166102 | 0.186747 | 0.1462657 | 0.1437153 | 0.1394798 | 0.1596047 | 0.1716891 | 0.1571685 | 0.1131917 | 0.1220691 | 0.1273436 | 0.1307574 | 0.1260423 | 0.1279363 | 0.1148027 | 0.1259563 | 0.1061875 | 0.09875264 | 0.09911766 | 0.1403521
551 | 0.156587 | 0.1060947 | 0.1032253 | 0.1492933 | 0.1797491 | 0.153707 | 0.1341785 | 0.1359037 | 0.1537229 | 0.1466768 | 0.1891523 | 0.1478518 | 0.1142523 | 0.1195149 | 0.1274123 | 0.1195399 | 0.1212987 | 0.1064637 | 0.09973446 | 0.1260165 | 0.10896 | 0.09119692 | 0.1075341 | 0.1129499
552 | 0.1553173 | 0.1328624 | 0.1157005 | 0.1610316 | 0.1315827 | 0.1463208 | 0.1427085 | 0.1406473 | 0.1460933 | 0.1697374 | 0.1812839 | 0.1670882 | 0.1178734 | 0.1164612 | 0.1174805 | 0.1240992 | 0.1190382 | 0.1213289 | 0.1111179 | 0.1165445 | 0.1177217 | 0.09733445 | 0.09213578 | 0.1386853
553 | 0.1346572 | 0.1170498 | 0.09681699 | 0.1673316 | 0.1479545 | 0.1441435 | 0.1405533 | 0.1533112 | 0.1596333 | 0.1588711 | 0.1688312 | 0.1432814 | 0.1185389 | 0.1274563 | 0.1178316 | 0.115773 | 0.1180187 | 0.1271559 | 0.1129576 | 0.1221326 | 0.1147552 | 0.09562544 | 0.0989083 | 0.1317558
554 | 0.1809035 | 0.1174957 | 0.09803147 | 0.1572106 | 0.1615975 | 0.2125373 | 0.1441074 | 0.137368 | 0.1597757 | 0.1615794 | 0.1603431 | 0.1627573 | 0.1131159 | 0.1070382 | 0.1191454 | 0.101414 | 0.1193827 | 0.1127727 | 0.101359 | 0.1200553 | 0.1386923 | 0.09969912 | 0.10001 | 0.120629
555 | 0.1902597 | 0.1104502 | 0.09603089 | 0.1124763 | 0.1365039 | 0.1751094 | 0.1346118 | 0.1308058 | 0.142205 | 0.1460035 | 0.1771473 | 0.1415352 | 0.1180672 | 0.123583 | 0.1180807 | 0.1156261 | 0.1137529 | 0.1155186 | 0.1123798 | 0.115697 | 0.1008506 | 0.09809802 | 0.09149938 | 0.1217544
556 | 0.153905 | 0.1165082 | 0.110577 | 0.1404672 | 0.1390036 | 0.180125 | 0.1473794 | 0.1378291 | 0.1401166 | 0.1613062 | 0.1566001 | 0.1292702 | 0.1111605 | 0.1185577 | 0.1275278 | 0.1187182 | 0.1277921 | 0.1168509 | 0.1016902 | 0.112912 | 0.1183229 | 0.1060617 | 0.09709896 | 0.1308747
557 | 0.1928637 | 0.1088675 | 0.1066218 | 0.1666614 | 0.1680969 | 0.1898178 | 0.1529098 | 0.13519 | 0.1555617 | 0.1520231 | 0.1483053 | 0.138801 | 0.1127857 | 0.1014937 | 0.1190768 | 0.1090857 | 0.1162512 | 0.1074803 | 0.1085448 | 0.09987139 | 0.13068 | 0.1080385 | 0.0913424 | 0.1193225
558 | 0.1775999 | 0.1267824 | 0.08825871 | 0.1225455 | 0.1703656 | 0.1822736 | 0.1484914 | 0.141216 | 0.157116 | 0.1713485 | 0.1829171 | 0.1679173 | 0.1240128 | 0.1143345 | 0.1257203 | 0.1151794 | 0.1230636 | 0.121087 | 0.09788946 | 0.1209432 | 0.106195 | 0.1059684 | 0.1073586 | 0.1352568
559 | 0.1289436 | 0.09803529 | 0.09614608 | 0.1118699 | 0.1476484 | 0.1473813 | 0.1403054 | 0.1489475 | 0.1571851 | 0.1689114 | 0.1761648 | 0.1601863 | 0.118328 | 0.1191641 | 0.1355959 | 0.1175643 | 0.1211416 | 0.122661 | 0.1083637 | 0.1153696 | 0.1092667 | 0.1020841 | 0.08124375 | 0.1166526
560 | 0.1541868 | 0.1413844 | 0.09495712 | 0.1561127 | 0.1423375 | 0.1478463 | 0.1402336 | 0.1375239 | 0.1480394 | 0.1553105 | 0.1837922 | 0.1563056 | 0.1144868 | 0.09868132 | 0.1228753 | 0.1113251 | 0.1299172 | 0.1294397 | 0.1133611 | 0.1286192 | 0.1319686 | 0.1124777 | 0.1007109 | 0.13669
561 | 0.1629156 | 0.1115968 | 0.1330832 | 0.134985 | 0.1909453 | 0.154394 | 0.1455922 | 0.1495577 | 0.1555664 | 0.1635557 | 0.1826207 | 0.1382295 | 0.1272775 | 0.1156962 | 0.1236733 | 0.1085225 | 0.1231877 | 0.1107989 | 0.1136311 | 0.1005636 | 0.111523 | 0.1169131 | 0.1040155 | 0.1183202
562 | 0.1564604 | 0.1356926 | 0.1116046 | 0.1406848 | 0.1798747 | 0.1704959 | 0.1338664 | 0.1480548 | 0.1437294 | 0.1571846 | 0.1689535 | 0.1624954 | 0.1230617 | 0.1140119 | 0.1234833 | 0.138287 | 0.1176305 | 0.1113271 | 0.1046613 | 0.1030409 | 0.1272941 | 0.1019099 | 0.09184775 | 0.1240748
563 | 0.1262662 | 0.1340994 | 0.1119424 | 0.1154328 | 0.1945193 | 0.1656632 | 0.1412086 | 0.147493 | 0.1559457 | 0.1549155 | 0.1770038 | 0.1366948 | 0.1173418 | 0.1173559 | 0.1181798 | 0.116286 | 0.1228456 | 0.1191564 | 0.09895068 | 0.1180899 | 0.1211636 | 0.092225 | 0.07665008 | 0.1388168
564 | 0.1649758 | 0.1293911 | 0.1091946 | 0.1450956 | 0.1791253 | 0.1556426 | 0.144848 | 0.1416162 | 0.1512481 | 0.1517293 | 0.182502 | 0.1725192 | 0.1137749 | 0.1270036 | 0.1165672 | 0.1090958 | 0.1148287 | 0.1271094 | 0.1050723 | 0.1099255 | 0.1122695 | 0.08242177 | 0.1016262 | 0.1259244
565 | 0.141087 | 0.1060108 | 0.1140169 | 0.1302617 | 0.1643743 | 0.1518211 | 0.1433142 | 0.135053 | 0.1606807 | 0.1596561 | 0.1798585 | 0.1308274 | 0.1168557 | 0.1146164 | 0.1276459 | 0.1157702 | 0.1368192 | 0.1131439 | 0.1102331 | 0.1078027 | 0.1108093 | 0.1041007 | 0.09631426 | 0.1184633
566 | 0.1633136 | 0.1281214 | 0.1100739 | 0.1516825 | 0.164086 | 0.1708836 | 0.1383921 | 0.1443523 | 0.1486222 | 0.1572792 | 0.1706166 | 0.1736313 | 0.1208762 | 0.1056607 | 0.1210147 | 0.1032328 | 0.1107884 | 0.1178064 | 0.0956228 | 0.1219816 | 0.1207228 | 0.1039086 | 0.1054273 | 0.1202372
567 | 0.1576145 | 0.1200098 | 0.0893358 | 0.1405263 | 0.1960626 | 0.1444134 | 0.1546505 | 0.1326978 | 0.1472014 | 0.151836 | 0.1750066 | 0.1529505 | 0.1187717 | 0.1237112 | 0.1319574 | 0.1148789 | 0.12799 | 0.1398176 | 0.1020515 | 0.1022015 | 0.1098371 | 0.1066812 | 0.1027266 | 0.1279883
568 | 0.1479241 | 0.1392741 | 0.09448935 | 0.1490733 | 0.1562548 | 0.1653041 | 0.1471113 | 0.1448744 | 0.1529071 | 0.1612751 | 0.1903486 | 0.1569125 | 0.1269093 | 0.1037492 | 0.1387858 | 0.1206729 | 0.1163982 | 0.1228342 | 0.1069955 | 0.1043263 | 0.1032985 | 0.107115 | 0.104773 | 0.1168044
569 | 0.171863 | 0.1459192 | 0.1216473 | 0.1615956 | 0.1513075 | 0.1646645 | 0.1460483 | 0.1389286 | 0.131258 | 0.1654936 | 0.1829407 | 0.1415882 | 0.1168531 | 0.1197764 | 0.1238281 | 0.1276817 | 0.1233751 | 0.1155219 | 0.1019596 | 0.1255949 | 0.1030746 | 0.1089011 | 0.1128706 | 0.1240599
570 | 0.1575505 | 0.1262447 | 0.1069499 | 0.09899241 | 0.1727397 | 0.1701863 | 0.136901 | 0.1393898 | 0.1600472 | 0.1407818 | 0.1886135 | 0.1655249 | 0.105121 | 0.113542 | 0.1285839 | 0.1159522 | 0.1267792 | 0.1180274 | 0.1079717 | 0.1162869 | 0.102831 | 0.09571086 | 0.09584976 | 0.1239503
571 | 0.1411734 | 0.1303039 | 0.1121293 | 0.1450241 | 0.2037555 | 0.1502878 | 0.1441883 | 0.1306354 | 0.1483424 | 0.1664787 | 0.1577114 | 0.1682737 | 0.1204483 | 0.1240697 | 0.1246487 | 0.115785 | 0.1156789 | 0.1290278 | 0.1024089 | 0.1081457 | 0.102631 | 0.1028117 | 0.106074 | 0.1401668
572 | 0.1468032 | 0.1234084 | 0.09011899 | 0.1384521 | 0.165845 | 0.1677781 | 0.1439921 | 0.1466254 | 0.1409898 | 0.1498677 | 0.1718869 | 0.1670952 | 0.1197856 | 0.1249246 | 0.1262877 | 0.1306796 | 0.1233272 | 0.1089125 | 0.09983481 | 0.1175729 | 0.1168483 | 0.1012475 | 0.1117733 | 0.1413644
573 | 0.1424397 | 0.1164085 | 0.1059495 | 0.1612111 | 0.1382372 | 0.1590879 | 0.1554845 | 0.1340225 | 0.1582097 | 0.1565716 | 0.1725847 | 0.1599151 | 0.1265066 | 0.1176336 | 0.1236157 | 0.1161543 | 0.1238986 | 0.1072874 | 0.1091154 | 0.1122578 | 0.1103646 | 0.1034101 | 0.09387958 | 0.144959
574 | 0.1804558 | 0.1440733 | 0.1027897 | 0.150458 | 0.1755061 | 0.1670872 | 0.1451512 | 0.1407527 | 0.1526867 | 0.1499766 | 0.1751993 | 0.1353122 | 0.1081712 | 0.1097709 | 0.120114 | 0.1129097 | 0.1174761 | 0.1258644 | 0.1072006 | 0.1263015 | 0.1136877 | 0.1093237 | 0.09635245 | 0.1445405
575 | 0.1680398 | 0.1399289 | 0.1087057 | 0.1748924 | 0.1575231 | 0.1521767 | 0.140617 | 0.1359175 | 0.1420912 | 0.1459063 | 0.1671243 | 0.1489842 | 0.1084465 | 0.1073792 | 0.1233054 | 0.1040759 | 0.1208842 | 0.1064547 | 0.1184949 | 0.1162865 | 0.1285403 | 0.106045 | 0.1035738 | 0.1293132
576 | 0.1681951 | 0.1272222 | 0.1457429 | 0.1497238 | 0.1646117 | 0.1613168 | 0.1406688 | 0.1322853 | 0.1563937 | 0.1610578 | 0.1544889 | 0.14505 | 0.1218905 | 0.104797 | 0.1245042 | 0.1164273 | 0.1137715 | 0.1225452 | 0.1146507 | 0.1180922 | 0.1267955 | 0.1083889 | 0.1063071 | 0.1356667
577 | 0.1825175 | 0.1336702 | 0.1026288 | 0.1635481 | 0.2029686 | 0.1376496 | 0.1526288 | 0.140563 | 0.1512575 | 0.1684326 | 0.1795894 | 0.1408474 | 0.1163307 | 0.1147368 | 0.1322535 | 0.1329453 | 0.1187825 | 0.1230027 | 0.08640954 | 0.1249243 | 0.1160949 | 0.1101124 | 0.1039164 | 0.117016
578 | 0.1686419 | 0.08634698 | 0.09055033 | 0.136213 | 0.1546648 | 0.1551309 | 0.1448644 | 0.1432437 | 0.1617631 | 0.1562128 | 0.1745642 | 0.1605575 | 0.1188253 | 0.1165008 | 0.1288553 | 0.1155923 | 0.1290716 | 0.1294187 | 0.1004079 | 0.1256331 | 0.1090348 | 0.1198695 | 0.1092148 | 0.1458827
579 | 0.147867 | 0.1434302 | 0.09642128 | 0.1598493 | 0.1932491 | 0.1865719 | 0.1519467 | 0.1360679 | 0.1499631 | 0.1771735 | 0.1720935 | 0.1538418 | 0.1202726 | 0.1106165 | 0.1227042 | 0.1083754 | 0.1239606 | 0.1329511 | 0.1151366 | 0.1030455 | 0.1044458 | 0.1013161 | 0.09976615 | 0.1426944
580 | 0.1841859 | 0.1508946 | 0.1317767 | 0.1262182 | 0.1763765 | 0.1526007 | 0.1414651 | 0.1407594 | 0.1451445 | 0.1445468 | 0.1674122 | 0.1500424 | 0.1125479 | 0.1222084 | 0.1261592 | 0.09961401 | 0.1135174 | 0.1221964 | 0.09269114 | 0.1169806 | 0.1142841 | 0.1182352 | 0.09491911 | 0.1219351
581 | 0.12635 | 0.1089849 | 0.1044488 | 0.1556643 | 0.1705712 | 0.1500578 | 0.1472096 | 0.1350273 | 0.1405721 | 0.1438531 | 0.1662217 | 0.1509348 | 0.1162489 | 0.1128206 | 0.1272634 | 0.1239189 | 0.1155927 | 0.1360776 | 0.08835377 | 0.1134575 | 0.1335676 | 0.1036692 | 0.09618725 | 0.1436794
582 | 0.1324423 | 0.119288 | 0.1354668 | 0.1424487 | 0.1929995 | 0.1759333 | 0.1420537 | 0.1403004 | 0.1365128 | 0.1588877 | 0.1809927 | 0.1413066 | 0.1059343 | 0.1223822 | 0.1246733 | 0.1212577 | 0.1230411 | 0.1237721 | 0.1072252 | 0.126895 | 0.1147661 | 0.108074 | 0.08735568 | 0.1275947
583 | 0.1516442 | 0.1398319 | 0.1004384 | 0.1629551 | 0.1788335 | 0.1472418 | 0.1315188 | 0.1390055 | 0.1487537 | 0.1568932 | 0.1652545 | 0.1605204 | 0.1191897 | 0.1159428 | 0.1239892 | 0.1016912 | 0.11324 | 0.1166873 | 0.09798947 | 0.1165127 | 0.1098212 | 0.1059622 | 0.115075 | 0.1261205
584 | 0.1498284 | 0.1185232 | 0.08540931 | 0.1647122 | 0.1642364 | 0.1560451 | 0.1547475 | 0.1368073 | 0.1321059 | 0.165913 | 0.1585939 | 0.1513342 | 0.1154315 | 0.119441 | 0.1164459 | 0.122517 | 0.1062158 | 0.1254852 | 0.1076547 | 0.1105487 | 0.09768254 | 0.1146986 | 0.101586 | 0.1187867
585 | 0.1734456 | 0.1280699 | 0.1133628 | 0.1646392 | 0.1838189 | 0.1580994 | 0.1550365 | 0.142853 | 0.1413659 | 0.161816 | 0.1841689 | 0.1568106 | 0.1119592 | 0.1331708 | 0.1248803 | 0.1094939 | 0.1143492 | 0.1207152 | 0.1129894 | 0.1156778 | 0.1016744 | 0.1130545 | 0.1063267 | 0.1306475
586 | 0.1393371 | 0.1374973 | 0.09527413 | 0.1698459 | 0.1522791 | 0.1690037 | 0.1477085 | 0.1396697 | 0.1349375 | 0.1637754 | 0.1664713 | 0.1663426 | 0.1142739 | 0.1229808 | 0.1301546 | 0.1147558 | 0.1375318 | 0.1240765 | 0.1081525 | 0.1119274 | 0.09640211 | 0.1057035 | 0.102647 | 0.1149648
587 | 0.1608324 | 0.1231227 | 0.119803 | 0.1572729 | 0.1934811 | 0.1716711 | 0.156773 | 0.1384384 | 0.1562718 | 0.1544112 | 0.1783017 | 0.1555118 | 0.1189404 | 0.1240948 | 0.1289192 | 0.1054014 | 0.1374386 | 0.1245315 | 0.1103241 | 0.1152797 | 0.126597 | 0.1169877 | 0.106809 | 0.14116
588 | 0.1774638 | 0.1432994 | 0.1133225 | 0.1628437 | 0.1334973 | 0.1435001 | 0.1455226 | 0.1505964 | 0.1602112 | 0.1549275 | 0.1986474 | 0.1448649 | 0.1163018 | 0.1043044 | 0.1260547 | 0.1076635 | 0.127439 | 0.126049 | 0.1007217 | 0.1059827 | 0.1131947 | 0.1123094 | 0.09391814 | 0.1246291
589 | 0.1455263 | 0.09763599 | 0.08401965 | 0.1579779 | 0.1598877 | 0.1604644 | 0.144448 | 0.1503787 | 0.1424605 | 0.162841 | 0.1775783 | 0.1466249 | 0.1076943 | 0.1286123 | 0.1214281 | 0.1093028 | 0.1183653 | 0.1213867 | 0.1078148 | 0.1241165 | 0.1155991 | 0.1022666 | 0.1045265 | 0.1145356
590 | 0.1575931 | 0.1212588 | 0.1228048 | 0.1374119 | 0.1409059 | 0.1734999 | 0.1342954 | 0.1436251 | 0.1384134 | 0.1588442 | 0.1772404 | 0.1605151 | 0.1151402 | 0.1057865 | 0.1282892 | 0.125437 | 0.1278619 | 0.1278872 | 0.1164132 | 0.1210668 | 0.1217435 | 0.1136949 | 0.1017814 | 0.1297599
591 | 0.1398084 | 0.1159964 | 0.1177337 | 0.1794047 | 0.1952083 | 0.1645336 | 0.1529114 | 0.1356904 | 0.1454568 | 0.1646856 | 0.1679854 | 0.1402818 | 0.1106752 | 0.1211403 | 0.1286598 | 0.1088194 | 0.1207948 | 0.1169675 | 0.1108379 | 0.1151855 | 0.1047629 | 0.1110236 | 0.0908651 | 0.1231596
592 | 0.1637016 | 0.1441554 | 0.118602 | 0.1557291 | 0.1715198 | 0.1619252 | 0.1529908 | 0.1458245 | 0.1587055 | 0.1834225 | 0.1637109 | 0.1561509 | 0.1186295 | 0.1118658 | 0.1300822 | 0.1196573 | 0.1199413 | 0.1202326 | 0.0955914 | 0.1183784 | 0.1124908 | 0.1156355 | 0.09818974 | 0.1348867
593 | 0.1422071 | 0.1285642 | 0.1046649 | 0.1846274 | 0.1389344 | 0.1498707 | 0.1437616 | 0.1401239 | 0.1658625 | 0.1523599 | 0.1670818 | 0.1405434 | 0.1212824 | 0.1252348 | 0.1313466 | 0.1143975 | 0.1136459 | 0.1148495 | 0.1063996 | 0.1127335 | 0.1196355 | 0.1062045 | 0.1061879 | 0.1328873
594 | 0.1212702 | 0.1195031 | 0.09520563 | 0.1456027 | 0.180346 | 0.1790179 | 0.1379735 | 0.1391493 | 0.1683356 | 0.1487179 | 0.173284 | 0.1449478 | 0.1154854 | 0.1242901 | 0.1250879 | 0.1118067 | 0.123907 | 0.1262735 | 0.09365394 | 0.1127439 | 0.1078855 | 0.1054845 | 0.09856223 | 0.1203386
595 | 0.17567 | 0.1167745 | 0.09877418 | 0.1705712 | 0.2035593 | 0.1714071 | 0.1483235 | 0.1402363 | 0.1593284 | 0.1468715 | 0.167733 | 0.1560888 | 0.1117739 | 0.120689 | 0.1247857 | 0.1244131 | 0.1172674 | 0.1075488 | 0.1108722 | 0.1214354 | 0.1157435 | 0.1103503 | 0.09019916 | 0.1276037
596 | 0.1530762 | 0.1299499 | 0.1134589 | 0.1386372 | 0.1415471 | 0.1829222 | 0.1473888 | 0.1335309 | 0.1433997 | 0.1573369 | 0.1800559 | 0.1517516 | 0.1100314 | 0.1184044 | 0.1229607 | 0.1147045 | 0.1229939 | 0.1167732 | 0.1175629 | 0.1340028 | 0.1043983 | 0.1018684 | 0.09800543 | 0.132883
597 | 0.1650545 | 0.1046196 | 0.1112057 | 0.1684403 | 0.1673016 | 0.1499219 | 0.1555029 | 0.1444384 | 0.1588917 | 0.1579004 | 0.1671837 | 0.1401455 | 0.1136116 | 0.1217757 | 0.1330395 | 0.1104881 | 0.1197549 | 0.1295788 | 0.1003632 | 0.1330582 | 0.1092346 | 0.1090775 | 0.1050357 | 0.1175285
598 | 0.1338257 | 0.1118482 | 0.096186 | 0.1722273 | 0.1855156 | 0.1852781 | 0.1371082 | 0.1398705 | 0.144364 | 0.1606064 | 0.1557109 | 0.1367061 | 0.1145845 | 0.113521 | 0.1197362 | 0.1246566 | 0.1229824 | 0.1248777 | 0.1067675 | 0.1193315 | 0.1181029 | 0.09063101 | 0.1041928 | 0.1181149
599 | 0.1802297 | 0.1241751 | 0.0948402 | 0.1300881 | 0.178905 | 0.1778106 | 0.1634668 | 0.1396507 | 0.1615655 | 0.1685086 | 0.1692837 | 0.1597133 | 0.1225219 | 0.1242728 | 0.1230015 | 0.1175763 | 0.1186995 | 0.1108271 | 0.1038671 | 0.1260135 | 0.115691 | 0.1047211 | 0.1023125 | 0.13209
600 | 0.1635314 | 0.1427613 | 0.1023688 | 0.1851205 | 0.1800896 | 0.1372083 | 0.1432403 | 0.1350865 | 0.1576996 | 0.1503294 | 0.1854597 | 0.1442795 | 0.115349 | 0.1183937 | 0.1278242 | 0.1142972 | 0.1275304 | 0.1165079 | 0.1092267 | 0.1285292 | 0.1141426 | 0.09323288 | 0.1024611 | 0.121364
601 | 0.1330556 | 0.129635 | 0.1424445 | 0.1506436 | 0.2021528 | 0.1763487 | 0.1578536 | 0.1444548 | 0.147623 | 0.1563177 | 0.1625519 | 0.1433413 | 0.1225918 | 0.121029 | 0.1167712 | 0.1138115 | 0.1235032 | 0.1271318 | 0.09829881 | 0.1214094 | 0.113352 | 0.1279747 | 0.1018184 | 0.1271762
602 | 0.1288123 | 0.132181 | 0.1044339 | 0.1517953 | 0.1542489 | 0.1681839 | 0.1377855 | 0.1335124 | 0.1437795 | 0.1529998 | 0.1641819 | 0.1555663 | 0.1150849 | 0.1197509 | 0.1202608 | 0.1215099 | 0.111128 | 0.1271039 | 0.1018427 | 0.1263511 | 0.1098684 | 0.1089632 | 0.1065677 | 0.1186905
603 | 0.1693501 | 0.1273826 | 0.1181341 | 0.1532479 | 0.1428669 | 0.1568556 | 0.1534244 | 0.1460722 | 0.1399702 | 0.1494557 | 0.1773797 | 0.1393008 | 0.1264926 | 0.1098899 | 0.1171526 | 0.1280912 | 0.1112975 | 0.13497 | 0.1049854 | 0.1205965 | 0.1105405 | 0.1089013 | 0.1070961 | 0.1190122
604 | 0.1301809 | 0.1246966 | 0.1201224 | 0.1534147 | 0.1487139 | 0.1805037 | 0.1405604 | 0.1475612 | 0.1633045 | 0.1656527 | 0.1738739 | 0.1641113 | 0.1246924 | 0.1164797 | 0.1306536 | 0.1207931 | 0.1257884 | 0.1158068 | 0.1033307 | 0.103662 | 0.09582415 | 0.1025277 | 0.09799857 | 0.1201631
605 | 0.154069 | 0.1305436 | 0.08574112 | 0.1512511 | 0.1791128 | 0.1598593 | 0.1349373 | 0.1304613 | 0.1487747 | 0.1514202 | 0.152387 | 0.1256285 | 0.1181073 | 0.1035617 | 0.1381766 | 0.1051239 | 0.1217214 | 0.1300692 | 0.1054772 | 0.1232113 | 0.1271708 | 0.1022195 | 0.107428 | 0.1238656
606 | 0.1436235 | 0.1265093 | 0.1180759 | 0.1352835 | 0.1921845 | 0.1439562 | 0.1568662 | 0.1464685 | 0.1460126 | 0.1574228 | 0.1686086 | 0.1722314 | 0.1242259 | 0.1217822 | 0.1265985 | 0.1219635 | 0.1206958 | 0.1087871 | 0.1089853 | 0.1216225 | 0.1066679 | 0.105359 | 0.1039801 | 0.1352068
607 | 0.1729607 | 0.08715806 | 0.1188091 | 0.1414248 | 0.1268333 | 0.1554292 | 0.1490886 | 0.1428636 | 0.1417887 | 0.1562457 | 0.1980418 | 0.148321 | 0.1230748 | 0.1234813 | 0.1259113 | 0.123658 | 0.1175339 | 0.1184996 | 0.09202695 | 0.1275488 | 0.1180811 | 0.1133051 | 0.1040484 | 0.1248398
608 | 0.1587596 | 0.1423705 | 0.0971715 | 0.1488484 | 0.1873222 | 0.1796492 | 0.1485481 | 0.1370341 | 0.1431522 | 0.1496704 | 0.168734 | 0.1396577 | 0.1186906 | 0.115657 | 0.123338 | 0.1080537 | 0.1161956 | 0.131104 | 0.09633483 | 0.1101412 | 0.1114815 | 0.1178248 | 0.08759697 | 0.1342189
609 | 0.1625684 | 0.1041922 | 0.110016 | 0.1906092 | 0.1659506 | 0.1656274 | 0.149308 | 0.1491313 | 0.1469407 | 0.1568334 | 0.1655071 | 0.1311987 | 0.1119704 | 0.1037077 | 0.1288911 | 0.123082 | 0.1166798 | 0.1191153 | 0.1043911 | 0.1275181 | 0.1208075 | 0.086912 | 0.1079269 | 0.1338012
610 | 0.1447715 | 0.1054998 | 0.09632842 | 0.1674512 | 0.1729653 | 0.1602471 | 0.1415829 | 0.1451945 | 0.1412736 | 0.1634495 | 0.1667324 | 0.1505787 | 0.1197743 | 0.1174901 | 0.1116365 | 0.1153559 | 0.1296591 | 0.1275571 | 0.1104051 | 0.114118 | 0.1022769 | 0.1222719 | 0.1028756 | 0.1356145
611 | 0.1498777 | 0.136622 | 0.1439701 | 0.1348066 | 0.1781654 | 0.1468407 | 0.1564933 | 0.1242759 | 0.1323598 | 0.1577945 | 0.1674716 | 0.1586091 | 0.1175009 | 0.1147644 | 0.1281292 | 0.1080292 | 0.1148024 | 0.1197341 | 0.09676741 | 0.1107541 | 0.1145775 | 0.1096012 | 0.1034249 | 0.1332382
612 | 0.1543708 | 0.1209249 | 0.08766541 | 0.1634096 | 0.174041 | 0.1662734 | 0.1421829 | 0.1508891 | 0.1288362 | 0.1480287 | 0.1799887 | 0.1369737 | 0.1147794 | 0.1141141 | 0.1161653 | 0.1114584 | 0.1205517 | 0.1223861 | 0.09765275 | 0.1119943 | 0.1044639 | 0.1152097 | 0.09364195 | 0.1243253
613 | 0.1731089 | 0.1094108 | 0.1015532 | 0.1683372 | 0.2043552 | 0.1507525 | 0.1476241 | 0.1468435 | 0.1367222 | 0.1655182 | 0.1788511 | 0.1665403 | 0.1293648 | 0.1196949 | 0.1188279 | 0.1155962 | 0.1133005 | 0.1288706 | 0.1146073 | 0.1148438 | 0.1141473 | 0.1094004 | 0.1144003 | 0.1367194
614 | 0.1484312 | 0.1330942 | 0.1397488 | 0.1739607 | 0.1678176 | 0.1489277 | 0.1526623 | 0.1483272 | 0.1367548 | 0.1486513 | 0.1910236 | 0.1434112 | 0.1193456 | 0.1174513 | 0.1342111 | 0.1351909 | 0.1208505 | 0.1249026 | 0.09924665 | 0.1199031 | 0.1227051 | 0.09933576 | 0.09938692 | 0.1188601
615 | 0.1653755 | 0.1161344 | 0.1031596 | 0.1510773 | 0.1331711 | 0.1642377 | 0.1485835 | 0.1464158 | 0.154938 | 0.1539514 | 0.1645905 | 0.1645935 | 0.1316195 | 0.1193471 | 0.1246739 | 0.1103613 | 0.1188251 | 0.122893 | 0.1106058 | 0.1277675 | 0.1155532 | 0.1064347 | 0.09554267 | 0.1310573
616 | 0.1685704 | 0.1382049 | 0.08065071 | 0.1395418 | 0.1927781 | 0.1714828 | 0.1320092 | 0.1323212 | 0.1506297 | 0.1473807 | 0.1755431 | 0.1592263 | 0.1143358 | 0.1183296 | 0.1171273 | 0.1310381 | 0.1181047 | 0.1197397 | 0.1096921 | 0.1299831 | 0.1088566 | 0.1030956 | 0.1059972 | 0.1153953
617 | 0.1650416 | 0.1309868 | 0.112513 | 0.1601042 | 0.1517169 | 0.1637729 | 0.1463755 | 0.1504722 | 0.1379895 | 0.1596769 | 0.182981 | 0.1414457 | 0.11761 | 0.1171325 | 0.1068026 | 0.1097517 | 0.1152733 | 0.09987535 | 0.1055358 | 0.1269621 | 0.1303708 | 0.1108195 | 0.1003272 | 0.1232269
618 | 0.1396208 | 0.1627497 | 0.1086739 | 0.1675304 | 0.1791896 | 0.2008461 | 0.139516 | 0.1395348 | 0.1414136 | 0.1548972 | 0.1632994 | 0.1526326 | 0.1239867 | 0.1172793 | 0.1305925 | 0.109008 | 0.1221307 | 0.1253448 | 0.1097789 | 0.1204291 | 0.1180872 | 0.1067389 | 0.1004746 | 0.1274189
619 | 0.1552459 | 0.1294511 | 0.1101279 | 0.144776 | 0.1930783 | 0.1587842 | 0.1365125 | 0.1410684 | 0.1262117 | 0.1460893 | 0.1707296 | 0.1358735 | 0.1253882 | 0.1188947 | 0.1279757 | 0.107397 | 0.1184823 | 0.1145151 | 0.1033319 | 0.1152551 | 0.1234551 | 0.1034825 | 0.1125793 | 0.1234564
620 | 0.1475209 | 0.1457751 | 0.08427627 | 0.1379684 | 0.1759017 | 0.1650159 | 0.1489241 | 0.133014 | 0.135619 | 0.1436738 | 0.1884843 | 0.1603689 | 0.1095561 | 0.1103291 | 0.114459 | 0.1340192 | 0.1181974 | 0.1216728 | 0.1072125 | 0.1194413 | 0.1160234 | 0.1114479 | 0.1006296 | 0.110972
621 | 0.146597 | 0.1507016 | 0.1046303 | 0.1477549 | 0.1657032 | 0.1522831 | 0.1460721 | 0.1303607 | 0.1580551 | 0.1550098 | 0.1910319 | 0.1517709 | 0.1275255 | 0.1133851 | 0.119037 | 0.1111678 | 0.1217234 | 0.1219609 | 0.1019801 | 0.1263998 | 0.1171149 | 0.1071729 | 0.1092216 | 0.1212428
622 | 0.164306 | 0.1131552 | 0.150218 | 0.1491555 | 0.1480625 | 0.1605751 | 0.1378013 | 0.1360594 | 0.1555922 | 0.1584573 | 0.1827368 | 0.1329435 | 0.1233268 | 0.1178135 | 0.1168404 | 0.1238309 | 0.1269629 | 0.114931 | 0.1079845 | 0.1274609 | 0.1097553 | 0.1149972 | 0.09999671 | 0.1208604
623 | 0.156119 | 0.118093 | 0.1222518 | 0.1270278 | 0.1663691 | 0.165835 | 0.138286 | 0.1275289 | 0.1556641 | 0.1473018 | 0.1752764 | 0.1414396 | 0.1209226 | 0.1196299 | 0.1218919 | 0.1153901 | 0.1115481 | 0.1306573 | 0.1036522 | 0.1109046 | 0.118757 | 0.1098852 | 0.1168925 | 0.125283
624 | 0.1509611 | 0.1279902 | 0.08068115 | 0.1669323 | 0.166471 | 0.1490169 | 0.1471702 | 0.1431057 | 0.1523837 | 0.1517792 | 0.1607138 | 0.1429867 | 0.1076821 | 0.1107761 | 0.1299092 | 0.1218531 | 0.1111868 | 0.1184648 | 0.1126195 | 0.1278497 | 0.1109669 | 0.09998361 | 0.09832043 | 0.134677
625 | 0.1612849 | 0.1147212 | 0.1111183 | 0.136706 | 0.1754671 | 0.1700233 | 0.1472958 | 0.1462856 | 0.1478964 | 0.1802154 | 0.1761386 | 0.1465423 | 0.1136958 | 0.1193446 | 0.1110366 | 0.1176299 | 0.1134441 | 0.1328788 | 0.09871045 | 0.1149036 | 0.109162 | 0.1178473 | 0.1048367 | 0.1347705
626 | 0.1405966 | 0.115906 | 0.1030698 | 0.159796 | 0.1956719 | 0.1537291 | 0.1456469 | 0.1394265 | 0.1468618 | 0.1426455 | 0.1812325 | 0.1663553 | 0.127916 | 0.118224 | 0.1212049 | 0.1087185 | 0.1244368 | 0.1195222 | 0.10525 | 0.1108329 | 0.1112641 | 0.1177833 | 0.100331 | 0.1253903
627 | 0.149553 | 0.1212091 | 0.1278748 | 0.1333252 | 0.1642339 | 0.171795 | 0.1482801 | 0.1378541 | 0.1518644 | 0.1599376 | 0.1680882 | 0.1296296 | 0.1208976 | 0.1230966 | 0.1322406 | 0.1216505 | 0.1146652 | 0.1298254 | 0.1151484 | 0.09825814 | 0.1123932 | 0.1094103 | 0.1066573 | 0.1265042
628 | 0.1501827 | 0.130309 | 0.1353034 | 0.1290461 | 0.1841419 | 0.157019 | 0.1462159 | 0.1273694 | 0.1502128 | 0.1618549 | 0.170185 | 0.1455063 | 0.1221554 | 0.1215376 | 0.1351489 | 0.1157281 | 0.1251258 | 0.1183099 | 0.1091904 | 0.111555 | 0.1044769 | 0.1110256 | 0.108056 | 0.1363584
629 | 0.1503684 | 0.1107691 | 0.08106511 | 0.1511049 | 0.1593856 | 0.1588957 | 0.1540685 | 0.1321962 | 0.1604677 | 0.1584464 | 0.1851953 | 0.1600345 | 0.1172792 | 0.1176032 | 0.116632 | 0.1072892 | 0.121463 | 0.131132 | 0.114581 | 0.1220136 | 0.1330433 | 0.1092456 | 0.1055425 | 0.1381542
630 | 0.1677588 | 0.1090394 | 0.1179863 | 0.1179688 | 0.1686459 | 0.1371998 | 0.1398603 | 0.1440875 | 0.1474706 | 0.1576573 | 0.1774133 | 0.1376331 | 0.1191555 | 0.115523 | 0.1252313 | 0.125052 | 0.1182882 | 0.1222838 | 0.1103369 | 0.1183398 | 0.1199682 | 0.106894 | 0.1099195 | 0.1331795
631 | 0.1533694 | 0.1090499 | 0.1399828 | 0.1533319 | 0.2033878 | 0.1598134 | 0.1539659 | 0.1268397 | 0.1484815 | 0.1649887 | 0.1659713 | 0.1509817 | 0.1185672 | 0.1044969 | 0.1311319 | 0.136044 | 0.1219657 | 0.1370896 | 0.1073387 | 0.1060388 | 0.1214352 | 0.1170661 | 0.1018996 | 0.1168378
632 | 0.1261068 | 0.1428102 | 0.1129596 | 0.1485048 | 0.2065068 | 0.1641175 | 0.1318621 | 0.1395166 | 0.1602285 | 0.149465 | 0.1518424 | 0.1649486 | 0.1116255 | 0.1047692 | 0.114838 | 0.1090414 | 0.1184917 | 0.1199646 | 0.1012495 | 0.1238107 | 0.1277804 | 0.1000424 | 0.0963424 | 0.123625
633 | 0.1597728 | 0.1189499 | 0.1067142 | 0.1404757 | 0.1621171 | 0.1339643 | 0.1409489 | 0.1273204 | 0.1453026 | 0.1571738 | 0.1780525 | 0.1700396 | 0.1148987 | 0.1102358 | 0.1262322 | 0.1117411 | 0.1235193 | 0.131647 | 0.1007929 | 0.1169763 | 0.1204167 | 0.1146537 | 0.1010114 | 0.1360357
634 | 0.1434225 | 0.1122441 | 0.08803163 | 0.1300575 | 0.1456103 | 0.1299255 | 0.1480928 | 0.1297633 | 0.1523536 | 0.1600286 | 0.1659347 | 0.1449958 | 0.1103572 | 0.1163302 | 0.1284312 | 0.1199938 | 0.1191166 | 0.1231554 | 0.1132216 | 0.1272346 | 0.1178357 | 0.1163319 | 0.1013237 | 0.1415706
635 | 0.1528652 | 0.1128036 | 0.1066321 | 0.1366953 | 0.1791501 | 0.1583042 | 0.138204 | 0.1380281 | 0.1528255 | 0.180966 | 0.1797298 | 0.1628941 | 0.1195426 | 0.1071808 | 0.1337016 | 0.1225871 | 0.1189663 | 0.1183902 | 0.1141045 | 0.126378 | 0.10508 | 0.111195 | 0.1104518 | 0.1220843
636 | 0.1394098 | 0.0976529 | 0.1187854 | 0.1439202 | 0.1538624 | 0.1619456 | 0.1496003 | 0.1433412 | 0.1463657 | 0.158112 | 0.1788392 | 0.1421536 | 0.1105884 | 0.1143507 | 0.1266444 | 0.1075852 | 0.1148397 | 0.1097754 | 0.1144937 | 0.1150303 | 0.1137735 | 0.1154195 | 0.1097218 | 0.1354813
637 | 0.1730837 | 0.1372434 | 0.09568732 | 0.1606085 | 0.1634893 | 0.170765 | 0.1475229 | 0.1371859 | 0.1318707 | 0.1584713 | 0.1566396 | 0.1541294 | 0.1237723 | 0.1159691 | 0.1135104 | 0.1213905 | 0.12058 | 0.1324147 | 0.111236 | 0.1128731 | 0.1102676 | 0.1044667 | 0.1013406 | 0.1323697
638 | 0.1452672 | 0.1211057 | 0.119416 | 0.1224737 | 0.151193 | 0.1479474 | 0.1374613 | 0.145425 | 0.1555998 | 0.1718041 | 0.1703898 | 0.1324363 | 0.1210708 | 0.1320311 | 0.1313259 | 0.1145855 | 0.1141375 | 0.1240948 | 0.1030638 | 0.113652 | 0.1089347 | 0.1130394 | 0.1058722 | 0.1211957
639 | 0.1544916 | 0.101825 | 0.1082605 | 0.1578733 | 0.2021191 | 0.1368432 | 0.1590378 | 0.141827 | 0.152483 | 0.1597738 | 0.1901867 | 0.1562371 | 0.1188826 | 0.1138708 | 0.1297391 | 0.1028741 | 0.1234826 | 0.1202724 | 0.1026888 | 0.1220444 | 0.1233045 | 0.1216621 | 0.1076878 | 0.1356478
640 | 0.1148771 | 0.1145737 | 0.1155761 | 0.164123 | 0.1656358 | 0.1577787 | 0.1475927 | 0.1470663 | 0.1386478 | 0.1501063 | 0.1840352 | 0.149786 | 0.1173096 | 0.1157294 | 0.1358719 | 0.1005469 | 0.1241745 | 0.1194897 | 0.1029841 | 0.1258404 | 0.1257814 | 0.1163459 | 0.1034027 | 0.136168
641 | 0.1674153 | 0.1467807 | 0.1207066 | 0.1221557 | 0.191173 | 0.122616 | 0.1473398 | 0.1412594 | 0.1507306 | 0.1574849 | 0.1777113 | 0.1511213 | 0.1271756 | 0.1242138 | 0.1176375 | 0.1106828 | 0.1109785 | 0.1220895 | 0.119959 | 0.1251524 | 0.114636 | 0.1045855 | 0.1027345 | 0.1169132
642 | 0.1558595 | 0.1134808 | 0.1366135 | 0.1771845 | 0.1878938 | 0.1464235 | 0.1378203 | 0.1402753 | 0.1441411 | 0.147422 | 0.1904543 | 0.1672171 | 0.1144496 | 0.1223754 | 0.1388655 | 0.1152972 | 0.112489 | 0.12158 | 0.111613 | 0.1215082 | 0.1187569 | 0.09549803 | 0.1047987 | 0.1297984
643 | 0.170494 | 0.1391658 | 0.1283279 | 0.1568365 | 0.1571579 | 0.14814 | 0.1476094 | 0.1448715 | 0.1533233 | 0.1804793 | 0.1756509 | 0.1511687 | 0.1121725 | 0.1150722 | 0.1256841 | 0.1180438 | 0.11523 | 0.1111698 | 0.1095418 | 0.1100223 | 0.1201978 | 0.1082721 | 0.09738379 | 0.1230859
644 | 0.1712159 | 0.1257388 | 0.142982 | 0.1540283 | 0.1885652 | 0.1494861 | 0.149387 | 0.1376802 | 0.1479767 | 0.158482 | 0.162897 | 0.1409588 | 0.1221076 | 0.1239543 | 0.1232684 | 0.1167997 | 0.1200017 | 0.1255373 | 0.1026309 | 0.1128584 | 0.1193258 | 0.1133728 | 0.09693449 | 0.1229012
645 | 0.1767854 | 0.08981213 | 0.1173059 | 0.1567141 | 0.1540592 | 0.1554146 | 0.1556058 | 0.1415003 | 0.1482211 | 0.1576459 | 0.1662757 | 0.1431795 | 0.117427 | 0.113437 | 0.1227018 | 0.1259897 | 0.1240342 | 0.1108085 | 0.1041478 | 0.1299388 | 0.1219831 | 0.1217734 | 0.09546148 | 0.1257345
646 | 0.1524122 | 0.09840544 | 0.1032859 | 0.1328493 | 0.1911682 | 0.1809393 | 0.1523363 | 0.1321926 | 0.1676755 | 0.1602007 | 0.1660109 | 0.1421653 | 0.1186485 | 0.1158399 | 0.1148121 | 0.1272953 | 0.1159231 | 0.1201223 | 0.1021409 | 0.122188 | 0.1169925 | 0.108848 | 0.09911526 | 0.132173
647 | 0.172963 | 0.1314211 | 0.104147 | 0.1359142 | 0.1542245 | 0.1521611 | 0.1490687 | 0.135044 | 0.1449411 | 0.1490379 | 0.1787429 | 0.1432332 | 0.1101312 | 0.1024595 | 0.1337512 | 0.0975806 | 0.1232619 | 0.1094554 | 0.1018203 | 0.1205494 | 0.1115619 | 0.1274437 | 0.1070377 | 0.1311281
648 | 0.1841477 | 0.1422414 | 0.1139026 | 0.1161079 | 0.1969834 | 0.1785701 | 0.1447554 | 0.137575 | 0.1553674 | 0.1573604 | 0.1658945 | 0.1743082 | 0.120413 | 0.1320597 | 0.12269 | 0.1104891 | 0.1190641 | 0.1178236 | 0.1160715 | 0.1224588 | 0.1081602 | 0.1036064 | 0.09788737 | 0.1480478
649 | 0.1284413 | 0.108683 | 0.08581292 | 0.1498099 | 0.1918068 | 0.183838 | 0.1588715 | 0.153872 | 0.1609198 | 0.1566909 | 0.1841638 | 0.146396 | 0.1169901 | 0.1221383 | 0.114597 | 0.1109839 | 0.1352679 | 0.1244552 | 0.108702 | 0.1257412 | 0.1068634 | 0.1227284 | 0.1077637 | 0.1257517
650 | 0.1416968 | 0.1200191 | 0.1176554 | 0.1439553 | 0.1850407 | 0.1739012 | 0.1493126 | 0.1395714 | 0.1506331 | 0.154265 | 0.1900126 | 0.1604146 | 0.1114299 | 0.1189624 | 0.1259016 | 0.121608 | 0.1327171 | 0.1257796 | 0.1101961 | 0.1150161 | 0.114258 | 0.1203015 | 0.1098251 | 0.1303194
651 | 0.1678463 | 0.1125324 | 0.1138388 | 0.1453295 | 0.160738 | 0.1662889 | 0.1522232 | 0.1502553 | 0.1343221 | 0.1665974 | 0.1740538 | 0.1570365 | 0.1143523 | 0.1143878 | 0.1205791 | 0.1088632 | 0.1137785 | 0.1230727 | 0.110982 | 0.1146647 | 0.1076868 | 0.113724 | 0.1149287 | 0.1390869
652 | 0.1754579 | 0.1021001 | 0.1069062 | 0.1259666 | 0.1989304 | 0.1643365 | 0.1496074 | 0.1507228 | 0.1453949 | 0.1519452 | 0.1948841 | 0.1268156 | 0.1203911 | 0.1131946 | 0.1236096 | 0.1119764 | 0.1129849 | 0.1198894 | 0.104058 | 0.1117517 | 0.1069985 | 0.1248907 | 0.1083991 | 0.1262494
653 | 0.1671429 | 0.1245532 | 0.1034603 | 0.1433708 | 0.1599816 | 0.1471978 | 0.1507972 | 0.1399117 | 0.1595202 | 0.151799 | 0.1678131 | 0.1361674 | 0.1148428 | 0.1157155 | 0.1247256 | 0.1155606 | 0.1164316 | 0.1087198 | 0.09824592 | 0.1342833 | 0.09859118 | 0.1047362 | 0.1014225 | 0.1217762
654 | 0.154867 | 0.1146234 | 0.08649529 | 0.1587777 | 0.1733853 | 0.1727735 | 0.1600121 | 0.1561722 | 0.1521402 | 0.1755327 | 0.1657326 | 0.166303 | 0.1114488 | 0.1152648 | 0.1195604 | 0.1146214 | 0.118023 | 0.1228039 | 0.1133873 | 0.1209176 | 0.1324138 | 0.1104201 | 0.1076977 | 0.1161619
655 | 0.1276625 | 0.1223588 | 0.09727654 | 0.1535475 | 0.1661824 | 0.1431471 | 0.1472388 | 0.1432571 | 0.1455262 | 0.1584469 | 0.167645 | 0.148147 | 0.1237107 | 0.1132924 | 0.1204982 | 0.1240522 | 0.1101119 | 0.1088716 | 0.108325 | 0.09637841 | 0.1219111 | 0.1179439 | 0.1078304 | 0.1274449
656 | 0.1563582 | 0.125138 | 0.1244852 | 0.1197348 | 0.1752007 | 0.1680582 | 0.1540297 | 0.1315106 | 0.1474992 | 0.150986 | 0.1824291 | 0.1496747 | 0.1205278 | 0.1214292 | 0.1173435 | 0.1159431 | 0.1180275 | 0.1347645 | 0.1029907 | 0.1137541 | 0.1028697 | 0.1111108 | 0.1098222 | 0.1229188
657 | 0.1580326 | 0.1163081 | 0.1267949 | 0.1700092 | 0.1423076 | 0.1895856 | 0.1433442 | 0.1398365 | 0.1519456 | 0.1607247 | 0.1904261 | 0.1380511 | 0.1125411 | 0.1123962 | 0.1300229 | 0.1306097 | 0.1228509 | 0.1113603 | 0.107078 | 0.1282283 | 0.1009573 | 0.1140419 | 0.09979435 | 0.1232183
658 | 0.123381 | 0.1275657 | 0.08228999 | 0.1594882 | 0.1656348 | 0.1678547 | 0.1490181 | 0.1385003 | 0.1542315 | 0.1639143 | 0.1691604 | 0.1542206 | 0.1136964 | 0.1179771 | 0.1259937 | 0.108887 | 0.1277976 | 0.1130916 | 0.1027374 | 0.1381233 | 0.1028474 | 0.1176406 | 0.1113847 | 0.1215973
659 | 0.1231771 | 0.129875 | 0.1098539 | 0.1615027 | 0.1621112 | 0.1666105 | 0.1436298 | 0.1369067 | 0.1389391 | 0.1637259 | 0.198803 | 0.1482662 | 0.1206664 | 0.1122477 | 0.1297672 | 0.1247311 | 0.1149278 | 0.1113707 | 0.1078653 | 0.1197103 | 0.1163562 | 0.1117358 | 0.1076765 | 0.1168704
660 | 0.1491241 | 0.1153656 | 0.1037742 | 0.1576009 | 0.1810734 | 0.1801103 | 0.1447189 | 0.1382041 | 0.1473067 | 0.1552451 | 0.1860189 | 0.1278524 | 0.1158055 | 0.1090255 | 0.1291598 | 0.1201375 | 0.1205891 | 0.1247374 | 0.1090114 | 0.1170796 | 0.09816974 | 0.1151595 | 0.1061947 | 0.1301514
661 | 0.1288307 | 0.1404066 | 0.1110356 | 0.1567327 | 0.1378903 | 0.1646216 | 0.1528885 | 0.1522714 | 0.1404691 | 0.1727671 | 0.1798194 | 0.1485301 | 0.1171362 | 0.1139633 | 0.1229041 | 0.1224283 | 0.1119265 | 0.1337333 | 0.1189558 | 0.1104239 | 0.1268428 | 0.1216603 | 0.1125158 | 0.1368183
662 | 0.1783918 | 0.08835667 | 0.1142467 | 0.16867 | 0.1390668 | 0.1585718 | 0.1596708 | 0.1311143 | 0.1396594 | 0.1653036 | 0.1901727 | 0.1745513 | 0.115779 | 0.1105822 | 0.1332372 | 0.1188993 | 0.1190667 | 0.1152677 | 0.1074106 | 0.1208072 | 0.1132802 | 0.1318274 | 0.09832621 | 0.132864
663 | 0.1389414 | 0.1015921 | 0.1181299 | 0.1233861 | 0.1626638 | 0.1600974 | 0.1470713 | 0.1412334 | 0.1437662 | 0.1526843 | 0.187979 | 0.1494809 | 0.1245843 | 0.1078357 | 0.1367826 | 0.1344791 | 0.1303289 | 0.1187851 | 0.1029797 | 0.1319173 | 0.1169463 | 0.1151741 | 0.1017461 | 0.1484729
664 | 0.1483853 | 0.1398731 | 0.112977 | 0.17117 | 0.1594882 | 0.1329107 | 0.1422757 | 0.1300638 | 0.1639441 | 0.1469606 | 0.1888216 | 0.1563554 | 0.119311 | 0.1292059 | 0.126066 | 0.1131235 | 0.1089628 | 0.1300939 | 0.110152 | 0.1142666 | 0.1062582 | 0.110968 | 0.1086215 | 0.1245051
665 | 0.168834 | 0.09310512 | 0.1187669 | 0.1741403 | 0.1418677 | 0.1494409 | 0.1403793 | 0.1487925 | 0.1556975 | 0.1745789 | 0.1899041 | 0.1485856 | 0.110434 | 0.1079653 | 0.1183888 | 0.1190568 | 0.1215943 | 0.1236425 | 0.1073472 | 0.1156798 | 0.1153574 | 0.100862 | 0.1076307 | 0.1275773
666 | 0.1410753 | 0.1297058 | 0.09163852 | 0.177296 | 0.1896084 | 0.1639655 | 0.1422789 | 0.136356 | 0.133207 | 0.1615444 | 0.1826645 | 0.1568094 | 0.1250266 | 0.1237824 | 0.1221619 | 0.1199561 | 0.1216864 | 0.1319899 | 0.1112075 | 0.1276435 | 0.102844 | 0.1130284 | 0.1039575 | 0.1455911
667 | 0.152503 | 0.1068756 | 0.1082003 | 0.1403764 | 0.2038162 | 0.1730205 | 0.1415492 | 0.1400583 | 0.1559564 | 0.1541829 | 0.1800909 | 0.1560607 | 0.1237627 | 0.1190347 | 0.1191837 | 0.1197012 | 0.125985 | 0.1142699 | 0.1020244 | 0.1093442 | 0.1050429 | 0.09868794 | 0.09069444 | 0.1201519
668 | 0.1656974 | 0.1239484 | 0.1181377 | 0.1391215 | 0.158872 | 0.1842889 | 0.139847 | 0.1430867 | 0.1434149 | 0.1505726 | 0.1866768 | 0.1618187 | 0.09874527 | 0.1116093 | 0.1308867 | 0.1223754 | 0.1221103 | 0.1289137 | 0.10637 | 0.1051392 | 0.1009449 | 0.1169547 | 0.09909428 | 0.1170935
669 | 0.1278078 | 0.1019177 | 0.09818241 | 0.1482554 | 0.1789291 | 0.1967731 | 0.1445779 | 0.1405325 | 0.1490237 | 0.157332 | 0.1648262 | 0.1577907 | 0.1175643 | 0.1098766 | 0.1143736 | 0.1047751 | 0.120892 | 0.1270586 | 0.1107511 | 0.1204539 | 0.1084937 | 0.1112826 | 0.1132051 | 0.1281654
670 | 0.1741046 | 0.1062671 | 0.1261831 | 0.1643711 | 0.1546666 | 0.1780263 | 0.14451 | 0.1419368 | 0.1344082 | 0.1676351 | 0.15986 | 0.1430797 | 0.1150425 | 0.127952 | 0.12325 | 0.1083843 | 0.1085762 | 0.1200011 | 0.1023905 | 0.119929 | 0.1248653 | 0.1119508 | 0.1000895 | 0.1235641
671 | 0.1760595 | 0.1438705 | 0.1064607 | 0.1582598 | 0.1956233 | 0.1506614 | 0.1372054 | 0.1357943 | 0.1455854 | 0.1669538 | 0.1759067 | 0.1401676 | 0.1087372 | 0.1093951 | 0.1236011 | 0.1115354 | 0.1288065 | 0.1349825 | 0.1075652 | 0.1054236 | 0.1110583 | 0.1061985 | 0.1084827 | 0.1422281
672 | 0.164363 | 0.1151228 | 0.09562982 | 0.1549252 | 0.176696 | 0.1844359 | 0.1388768 | 0.1389308 | 0.1550291 | 0.1711258 | 0.1731025 | 0.1599425 | 0.1125134 | 0.1173458 | 0.1349754 | 0.1043642 | 0.1199489 | 0.1139881 | 0.1141371 | 0.1170994 | 0.1188555 | 0.112514 | 0.1133031 | 0.126218
673 | 0.1765898 | 0.09423917 | 0.1056598 | 0.1461902 | 0.1739208 | 0.1448838 | 0.1416573 | 0.1430565 | 0.1545455 | 0.1653673 | 0.1632677 | 0.1548322 | 0.1206007 | 0.1183379 | 0.118958 | 0.09597762 | 0.1176776 | 0.1136014 | 0.1133325 | 0.1236248 | 0.1108523 | 0.1117577 | 0.1072752 | 0.1244293
674 | 0.141203 | 0.09857775 | 0.1131937 | 0.1608102 | 0.1812653 | 0.1804909 | 0.1523623 | 0.1310783 | 0.1613839 | 0.1601641 | 0.1725757 | 0.1725559 | 0.1143582 | 0.1263001 | 0.125914 | 0.1214124 | 0.1223029 | 0.119249 | 0.1168479 | 0.1039362 | 0.1233604 | 0.1139627 | 0.1058222 | 0.1164188
675 | 0.1605593 | 0.1270858 | 0.111575 | 0.1615023 | 0.1980805 | 0.1923646 | 0.140382 | 0.1378803 | 0.1444517 | 0.1739117 | 0.1675841 | 0.1462004 | 0.1076828 | 0.1163837 | 0.1186587 | 0.1142477 | 0.1211644 | 0.1247917 | 0.1079525 | 0.1155813 | 0.1245742 | 0.1183392 | 0.1123627 | 0.1386267
676 | 0.1692146 | 0.1160111 | 0.1105323 | 0.1513958 | 0.1482338 | 0.1477447 | 0.1479954 | 0.1326907 | 0.1483203 | 0.1426642 | 0.1598656 | 0.165061 | 0.1202638 | 0.1221351 | 0.1347672 | 0.121585 | 0.1209758 | 0.1363971 | 0.1188538 | 0.1254404 | 0.1129417 | 0.1203746 | 0.09396734 | 0.1352637
677 | 0.1576973 | 0.1270732 | 0.1174798 | 0.1223554 | 0.1789958 | 0.1599875 | 0.1485357 | 0.1387425 | 0.1516661 | 0.1586377 | 0.1637113 | 0.1319928 | 0.1150562 | 0.1209064 | 0.1293697 | 0.1032895 | 0.1203432 | 0.1191985 | 0.1080754 | 0.1176164 | 0.1100553 | 0.1131745 | 0.1148575 | 0.1272531
678 | 0.1549612 | 0.1262585 | 0.1040904 | 0.1342499 | 0.1679085 | 0.170976 | 0.1559764 | 0.1411037 | 0.143757 | 0.1543252 | 0.1806644 | 0.1583748 | 0.1204214 | 0.1142079 | 0.1148511 | 0.1224612 | 0.1211221 | 0.117178 | 0.1040231 | 0.1085907 | 0.108736 | 0.1206285 | 0.1157018 | 0.132108
679 | 0.1740429 | 0.1123286 | 0.1198249 | 0.1185598 | 0.1685078 | 0.1728161 | 0.145973 | 0.147145 | 0.1395449 | 0.1434153 | 0.1732896 | 0.1350211 | 0.1138667 | 0.1111304 | 0.1202601 | 0.1162496 | 0.1135545 | 0.1116947 | 0.09999135 | 0.09671855 | 0.1132154 | 0.1147245 | 0.1119984 | 0.123813
680 | 0.1543735 | 0.1403781 | 0.1118078 | 0.1668557 | 0.1738903 | 0.1741934 | 0.1570543 | 0.1320634 | 0.1497124 | 0.152386 | 0.1908344 | 0.1481079 | 0.120325 | 0.111489 | 0.1334644 | 0.1129945 | 0.1224028 | 0.1180342 | 0.1070555 | 0.1204437 | 0.1110816 | 0.1099596 | 0.1080863 | 0.1175914
681 | 0.1634069 | 0.111762 | 0.1007324 | 0.1393129 | 0.1410552 | 0.1713227 | 0.1431536 | 0.1377383 | 0.1477328 | 0.1592501 | 0.1598547 | 0.1355849 | 0.1183546 | 0.1227214 | 0.1272211 | 0.1193909 | 0.1198938 | 0.1252595 | 0.1208491 | 0.1270496 | 0.118825 | 0.1035124 | 0.103695 | 0.1130129
682 | 0.135703 | 0.09943233 | 0.08708714 | 0.1730312 | 0.1841997 | 0.1867382 | 0.1438818 | 0.1379559 | 0.1468286 | 0.1684477 | 0.1586653 | 0.1543013 | 0.1082859 | 0.1238593 | 0.1106637 | 0.1102616 | 0.1170455 | 0.1221667 | 0.1185528 | 0.1188917 | 0.1124961 | 0.1184436 | 0.1078664 | 0.1154964
683 | 0.1346907 | 0.1131408 | 0.1352688 | 0.1431476 | 0.160952 | 0.1602783 | 0.1423244 | 0.1436021 | 0.1492368 | 0.1604753 | 0.1643774 | 0.1552017 | 0.120132 | 0.1171118 | 0.1236838 | 0.1192438 | 0.126281 | 0.1227008 | 0.1025415 | 0.1183284 | 0.1251794 | 0.1153772 | 0.1105919 | 0.1217486
684 | 0.16767 | 0.1148323 | 0.07593994 | 0.1338805 | 0.1720341 | 0.1504636 | 0.1373063 | 0.1402357 | 0.1462803 | 0.1478236 | 0.1671578 | 0.1555702 | 0.1286298 | 0.1136794 | 0.1194934 | 0.1099679 | 0.1117432 | 0.1248269 | 0.1109657 | 0.09806903 | 0.1215235 | 0.1190464 | 0.09496295 | 0.1254434
685 | 0.1290606 | 0.09418218 | 0.1100065 | 0.1329483 | 0.2012564 | 0.1392878 | 0.1496343 | 0.1494206 | 0.1560803 | 0.1433227 | 0.1779642 | 0.1318546 | 0.1285648 | 0.09838531 | 0.1195476 | 0.1148501 | 0.1148344 | 0.1219044 | 0.1024884 | 0.1226353 | 0.1135968 | 0.1143878 | 0.1086622 | 0.1298948
686 | 0.1461824 | 0.1151706 | 0.1301956 | 0.1495113 | 0.1600385 | 0.1460444 | 0.1493557 | 0.1463251 | 0.1453025 | 0.1493265 | 0.1734933 | 0.1432385 | 0.1183331 | 0.1100524 | 0.127388 | 0.1203173 | 0.1203414 | 0.1227145 | 0.1090477 | 0.1113855 | 0.1167192 | 0.1064978 | 0.1000409 | 0.1257933
687 | 0.1718517 | 0.1131699 | 0.1177049 | 0.1359103 | 0.1583808 | 0.16086 | 0.1384019 | 0.1385908 | 0.1499018 | 0.1755892 | 0.2009005 | 0.1550366 | 0.1145665 | 0.1238856 | 0.1247385 | 0.1249627 | 0.1146137 | 0.1112211 | 0.1013582 | 0.104319 | 0.1291589 | 0.1033336 | 0.1125532 | 0.1223766
688 | 0.1575722 | 0.1391833 | 0.1299225 | 0.1712369 | 0.1971272 | 0.15355 | 0.1397487 | 0.1372947 | 0.158291 | 0.1519542 | 0.1797133 | 0.1364868 | 0.1210515 | 0.1135735 | 0.1229466 | 0.1114038 | 0.1197713 | 0.1182256 | 0.1127397 | 0.1132374 | 0.1106657 | 0.1100624 | 0.1081928 | 0.1205732
689 | 0.1395075 | 0.1199519 | 0.1042834 | 0.1488131 | 0.16296 | 0.1366836 | 0.1477305 | 0.13963 | 0.1489297 | 0.1614566 | 0.1764578 | 0.1703065 | 0.1133438 | 0.1080015 | 0.1258828 | 0.1040645 | 0.1051895 | 0.1193992 | 0.1202511 | 0.1245004 | 0.1134576 | 0.1201022 | 0.09970097 | 0.1236116
690 | 0.1451796 | 0.1310965 | 0.09523976 | 0.1596127 | 0.1598346 | 0.1572376 | 0.1449035 | 0.1342882 | 0.1487126 | 0.1699783 | 0.1879405 | 0.1468928 | 0.1239968 | 0.1237568 | 0.1318531 | 0.1337003 | 0.1177897 | 0.1218277 | 0.09304534 | 0.1148422 | 0.112755 | 0.1158977 | 0.1102143 | 0.1222024
691 | 0.145103 | 0.1328367 | 0.1107049 | 0.152192 | 0.1407558 | 0.1706434 | 0.140773 | 0.1535999 | 0.1546916 | 0.1729218 | 0.1634383 | 0.1441885 | 0.1169532 | 0.1216872 | 0.1243444 | 0.1211085 | 0.1205069 | 0.1209715 | 0.1005258 | 0.1065964 | 0.1116714 | 0.1124847 | 0.1212701 | 0.1188101
692 | 0.142089 | 0.1100288 | 0.1033262 | 0.1280514 | 0.1615281 | 0.1556245 | 0.1438505 | 0.1473422 | 0.139647 | 0.1514464 | 0.1719036 | 0.1565773 | 0.1135158 | 0.1254522 | 0.1371778 | 0.1159035 | 0.1203554 | 0.1141312 | 0.09870355 | 0.1210249 | 0.1203175 | 0.1230947 | 0.09588774 | 0.1214102
693 | 0.1331373 | 0.1141699 | 0.133464 | 0.1597553 | 0.1752942 | 0.1475585 | 0.1417008 | 0.133843 | 0.1533382 | 0.1576711 | 0.1801792 | 0.1571545 | 0.1150191 | 0.1141179 | 0.1312426 | 0.1166251 | 0.1091393 | 0.1182316 | 0.1194295 | 0.1106243 | 0.1082698 | 0.1140966 | 0.1039097 | 0.1185693
694 | 0.1410889 | 0.1074558 | 0.09472895 | 0.155618 | 0.1593975 | 0.1467294 | 0.1493651 | 0.1381802 | 0.1462001 | 0.1632139 | 0.1653245 | 0.1452118 | 0.1143301 | 0.1093523 | 0.1260805 | 0.1047565 | 0.11851 | 0.1165765 | 0.1143317 | 0.1246185 | 0.112993 | 0.1208272 | 0.1077804 | 0.1326272
695 | 0.1258066 | 0.1141654 | 0.09923537 | 0.1067165 | 0.1397114 | 0.1715682 | 0.1447331 | 0.141964 | 0.1545476 | 0.1528422 | 0.1901047 | 0.1563044 | 0.1227654 | 0.1173001 | 0.1183239 | 0.1202955 | 0.119103 | 0.1055755 | 0.1141952 | 0.120036 | 0.1142744 | 0.1168469 | 0.1059098 | 0.1310845
696 | 0.1606752 | 0.1262789 | 0.1049619 | 0.1388467 | 0.1906613 | 0.1321317 | 0.1393524 | 0.1378892 | 0.1545041 | 0.1716223 | 0.1648625 | 0.164829 | 0.1232979 | 0.1121993 | 0.1161801 | 0.1097991 | 0.1105543 | 0.1274117 | 0.103962 | 0.1139923 | 0.113318 | 0.1086442 | 0.1152081 | 0.1253112
697 | 0.1614425 | 0.09585705 | 0.1012348 | 0.1613009 | 0.201852 | 0.1507955 | 0.1372748 | 0.1395091 | 0.1488811 | 0.1609024 | 0.1725106 | 0.1448009 | 0.1192781 | 0.1105495 | 0.1278647 | 0.1094752 | 0.1145088 | 0.1231964 | 0.1111602 | 0.09696072 | 0.1032238 | 0.1082705 | 0.1111665 | 0.1204247
698 | 0.1635521 | 0.1184364 | 0.09742666 | 0.1312548 | 0.1707144 | 0.1448387 | 0.1583756 | 0.1406039 | 0.147217 | 0.1521801 | 0.1846388 | 0.1370709 | 0.1226265 | 0.114689 | 0.1217953 | 0.09890161 | 0.1147219 | 0.1190242 | 0.1047726 | 0.1052147 | 0.1109627 | 0.119172 | 0.1154365 | 0.1324205
699 | 0.1552303 | 0.09349348 | 0.09071522 | 0.1496678 | 0.1726168 | 0.1562018 | 0.13896 | 0.1448325 | 0.1492351 | 0.1457289 | 0.1640126 | 0.1331357 | 0.1195442 | 0.1202812 | 0.1264949 | 0.114742 | 0.1364824 | 0.1201337 | 0.1113758 | 0.1176654 | 0.1301452 | 0.1043066 | 0.1022845 | 0.1395519
700 | 0.1547108 | 0.1191394 | 0.1215975 | 0.1369046 | 0.2132406 | 0.1748827 | 0.1459905 | 0.1426945 | 0.1438076 | 0.1522942 | 0.1809269 | 0.1396793 | 0.1074184 | 0.1054264 | 0.1273161 | 0.1301686 | 0.123898 | 0.1064084 | 0.1073153 | 0.1198202 | 0.1055507 | 0.1170013 | 0.1123337 | 0.1237883
701 | 0.163419 | 0.1118525 | 0.1108129 | 0.1241567 | 0.144673 | 0.1416486 | 0.163162 | 0.1380682 | 0.1539133 | 0.1520855 | 0.1547411 | 0.1516324 | 0.1163852 | 0.1085747 | 0.1342467 | 0.1191565 | 0.1285814 | 0.1170224 | 0.1145563 | 0.114823 | 0.1032917 | 0.1137038 | 0.112477 | 0.129607
702 | 0.1418719 | 0.105955 | 0.08576212 | 0.1638658 | 0.1615026 | 0.1565121 | 0.1456739 | 0.132921 | 0.1518681 | 0.1544686 | 0.1746936 | 0.1499328 | 0.1190604 | 0.1083856 | 0.1205674 | 0.1103912 | 0.1247773 | 0.1263312 | 0.106921 | 0.1299303 | 0.1015959 | 0.1063261 | 0.1040824 | 0.1247476
703 | 0.1423393 | 0.110662 | 0.1103162 | 0.1353197 | 0.1928638 | 0.1471595 | 0.1497319 | 0.1386449 | 0.1489008 | 0.1541782 | 0.1839598 | 0.1389752 | 0.1229734 | 0.1275044 | 0.1282636 | 0.112657 | 0.1147452 | 0.1128745 | 0.1029866 | 0.1070126 | 0.1048587 | 0.1272889 | 0.1145465 | 0.1365477
704 | 0.1743015 | 0.1453855 | 0.1265032 | 0.1711997 | 0.2243411 | 0.165579 | 0.1464168 | 0.1457225 | 0.1505463 | 0.138968 | 0.1695875 | 0.1561598 | 0.1248863 | 0.1142435 | 0.1270597 | 0.1199991 | 0.1220496 | 0.1350475 | 0.1073378 | 0.1309838 | 0.1174194 | 0.117009 | 0.09688685 | 0.1154893
705 | 0.1463475 | 0.1277317 | 0.0973776 | 0.1585674 | 0.1278293 | 0.1619368 | 0.1446625 | 0.1500713 | 0.1569997 | 0.1702926 | 0.1735973 | 0.182936 | 0.125932 | 0.1204651 | 0.1275391 | 0.09871197 | 0.1250611 | 0.1336555 | 0.1017445 | 0.09855434 | 0.1130781 | 0.118642 | 0.1153488 | 0.1255589
706 | 0.1380417 | 0.1252596 | 0.1176442 | 0.1460851 | 0.1805488 | 0.1398749 | 0.1446239 | 0.1395598 | 0.1354891 | 0.1646276 | 0.1698186 | 0.1444859 | 0.1090214 | 0.1131217 | 0.1146503 | 0.1145743 | 0.1077903 | 0.1132249 | 0.105292 | 0.1170739 | 0.1053176 | 0.1124724 | 0.1141297 | 0.1166869
707 | 0.1535778 | 0.1093225 | 0.08993206 | 0.1805236 | 0.2049957 | 0.1704437 | 0.1553142 | 0.1417063 | 0.1526869 | 0.1612853 | 0.1882196 | 0.1666012 | 0.1101786 | 0.1170332 | 0.1220366 | 0.1075033 | 0.127529 | 0.1150823 | 0.1186729 | 0.1234962 | 0.1314714 | 0.114871 | 0.1083337 | 0.1183049
708 | 0.1483526 | 0.1431527 | 0.09189877 | 0.1658144 | 0.1858215 | 0.1758387 | 0.1501439 | 0.1346729 | 0.1389518 | 0.1587452 | 0.1658378 | 0.1442566 | 0.1291006 | 0.1123609 | 0.1187766 | 0.1010877 | 0.1070556 | 0.1223876 | 0.1227589 | 0.1109047 | 0.1218248 | 0.113425 | 0.1094779 | 0.1197304
709 | 0.1633447 | 0.1140736 | 0.127581 | 0.156758 | 0.1599662 | 0.1463099 | 0.1499116 | 0.1352668 | 0.1473572 | 0.1610945 | 0.1857245 | 0.1572206 | 0.1168242 | 0.1112223 | 0.1284176 | 0.1113135 | 0.1151443 | 0.1329452 | 0.106686 | 0.1151595 | 0.1237781 | 0.10835 | 0.1119327 | 0.1337158
710 | 0.1532162 | 0.1201941 | 0.08295611 | 0.1721273 | 0.1609226 | 0.1621635 | 0.1475894 | 0.136933 | 0.1456115 | 0.1558734 | 0.1737835 | 0.1303249 | 0.1171286 | 0.1176032 | 0.1206127 | 0.1290575 | 0.1193386 | 0.1106374 | 0.1115702 | 0.1212307 | 0.1222175 | 0.1094057 | 0.1166326 | 0.1380631
711 | 0.1850241 | 0.1142355 | 0.1180847 | 0.1509907 | 0.1693921 | 0.1745068 | 0.1430229 | 0.13888 | 0.1343777 | 0.1646256 | 0.1740247 | 0.1596659 | 0.1144419 | 0.1175611 | 0.1168276 | 0.1040519 | 0.1145341 | 0.1265087 | 0.1150627 | 0.1202461 | 0.1226148 | 0.1247038 | 0.1186548 | 0.1296873
712 | 0.158088 | 0.1149841 | 0.1065121 | 0.1476065 | 0.2058129 | 0.1863032 | 0.1483822 | 0.1394532 | 0.1457036 | 0.1539718 | 0.17213 | 0.1479939 | 0.1202485 | 0.1181132 | 0.1230438 | 0.1101864 | 0.1151829 | 0.1136751 | 0.1105553 | 0.1236825 | 0.1239421 | 0.1136863 | 0.1031087 | 0.1259581
713 | 0.1245642 | 0.108802 | 0.1104143 | 0.1765965 | 0.1625221 | 0.1562294 | 0.1558557 | 0.1351216 | 0.1571539 | 0.1452469 | 0.1687894 | 0.1376225 | 0.114292 | 0.1197895 | 0.1282322 | 0.1063828 | 0.1304703 | 0.1155939 | 0.1057814 | 0.1069152 | 0.1135038 | 0.1280201 | 0.1048197 | 0.1171329
714 | 0.156458 | 0.138166 | 0.07164416 | 0.1802001 | 0.1897155 | 0.1644364 | 0.1446078 | 0.1355916 | 0.1474329 | 0.1529592 | 0.1597527 | 0.1452119 | 0.1177515 | 0.1123239 | 0.11984 | 0.1054143 | 0.1284379 | 0.1106332 | 0.1022768 | 0.121459 | 0.1208434 | 0.1211593 | 0.1044403 | 0.1342481
715 | 0.1298035 | 0.1198959 | 0.1253621 | 0.1575258 | 0.1711449 | 0.1811558 | 0.1381253 | 0.1358119 | 0.145853 | 0.1466683 | 0.1716158 | 0.1681229 | 0.1260545 | 0.1080075 | 0.1210861 | 0.1043754 | 0.108899 | 0.1212249 | 0.1093581 | 0.1074774 | 0.1016171 | 0.121845 | 0.1132764 | 0.1381471
716 | 0.164311 | 0.1078285 | 0.09992275 | 0.1549058 | 0.1475609 | 0.1672599 | 0.1558443 | 0.1344071 | 0.1505647 | 0.1641654 | 0.1707309 | 0.1440425 | 0.1246912 | 0.1156941 | 0.1200379 | 0.1290312 | 0.1091411 | 0.1310649 | 0.1021101 | 0.1215923 | 0.1071746 | 0.09927862 | 0.1023201 | 0.10829
717 | 0.1566121 | 0.1137391 | 0.1143268 | 0.1820949 | 0.1899817 | 0.1622783 | 0.1393806 | 0.1463075 | 0.1454213 | 0.1651888 | 0.1705171 | 0.1517043 | 0.1083809 | 0.1197767 | 0.1266131 | 0.1270381 | 0.1232805 | 0.1388966 | 0.1032069 | 0.1130307 | 0.110158 | 0.1041877 | 0.1191407 | 0.114118
718 | 0.1612434 | 0.1103628 | 0.1551193 | 0.1628439 | 0.1746585 | 0.1664888 | 0.1617729 | 0.1397979 | 0.1550334 | 0.1542047 | 0.1660161 | 0.1472289 | 0.1131676 | 0.1100734 | 0.1306774 | 0.1024773 | 0.1225748 | 0.1133999 | 0.1058009 | 0.1103201 | 0.117773 | 0.1185021 | 0.1153235 | 0.1266033
719 | 0.1372522 | 0.09632631 | 0.1100048 | 0.1479118 | 0.1665306 | 0.1842185 | 0.1482048 | 0.1378704 | 0.1481717 | 0.1606827 | 0.1803373 | 0.1482497 | 0.113533 | 0.1178575 | 0.1273968 | 0.1185769 | 0.1234258 | 0.1204527 | 0.115481 | 0.1216924 | 0.1219453 | 0.1139473 | 0.1040378 | 0.1380107
720 | 0.1585278 | 0.09392205 | 0.1226924 | 0.1495221 | 0.1761984 | 0.1740327 | 0.153599 | 0.1501583 | 0.1395762 | 0.1534592 | 0.1506821 | 0.1613309 | 0.1227445 | 0.1202313 | 0.1244206 | 0.1132878 | 0.1273682 | 0.122805 | 0.1066594 | 0.1077285 | 0.1131784 | 0.1173918 | 0.1104105 | 0.114869
721 | 0.1503103 | 0.119721 | 0.09971492 | 0.149846 | 0.1915082 | 0.1643916 | 0.1475591 | 0.1384495 | 0.1478842 | 0.1632314 | 0.1729512 | 0.135958 | 0.1197553 | 0.1074047 | 0.1288382 | 0.11401 | 0.1226108 | 0.114539 | 0.1056121 | 0.1138821 | 0.1323216 | 0.1202451 | 0.1091419 | 0.1288824
722 | 0.1589818 | 0.1446778 | 0.1011736 | 0.1682049 | 0.1771446 | 0.1417304 | 0.1407807 | 0.1367483 | 0.1544431 | 0.1521533 | 0.1892091 | 0.1374695 | 0.1116681 | 0.111182 | 0.126438 | 0.1282056 | 0.1093814 | 0.1287419 | 0.1165845 | 0.1056973 | 0.104744 | 0.1147378 | 0.1048195 | 0.1311894
723 | 0.1565575 | 0.1063446 | 0.1174598 | 0.1613327 | 0.1542204 | 0.1693537 | 0.1494495 | 0.1416687 | 0.1479974 | 0.1395371 | 0.1729871 | 0.1417793 | 0.117179 | 0.1060389 | 0.1195552 | 0.1155211 | 0.1178975 | 0.1259445 | 0.1045877 | 0.1018109 | 0.1160202 | 0.111808 | 0.1079534 | 0.1221822
724 | 0.1434686 | 0.1034568 | 0.1168372 | 0.166688 | 0.1898815 | 0.1580277 | 0.1429776 | 0.1470737 | 0.1471405 | 0.1536042 | 0.158108 | 0.1508383 | 0.1068515 | 0.1150792 | 0.1211669 | 0.1127379 | 0.1269408 | 0.1252069 | 0.101204 | 0.1049077 | 0.117749 | 0.1208757 | 0.1043475 | 0.1173525
725 | 0.1570071 | 0.1384168 | 0.1094828 | 0.1388301 | 0.1840116 | 0.1576465 | 0.1510378 | 0.1416126 | 0.1581409 | 0.1596217 | 0.1840765 | 0.1563941 | 0.1140531 | 0.1041566 | 0.1233477 | 0.1073783 | 0.1241448 | 0.1093685 | 0.1191485 | 0.109766 | 0.122023 | 0.1089701 | 0.107341 | 0.1405467
726 | 0.1801284 | 0.1319743 | 0.09983456 | 0.1218337 | 0.1587508 | 0.1370599 | 0.1502428 | 0.1491282 | 0.1504906 | 0.1585045 | 0.1700055 | 0.1553439 | 0.1226909 | 0.1249535 | 0.1124312 | 0.1351145 | 0.1152966 | 0.1221609 | 0.107403 | 0.1047731 | 0.1049964 | 0.1112111 | 0.1105984 | 0.1255544
727 | 0.1533691 | 0.1282621 | 0.1327545 | 0.1656753 | 0.1430781 | 0.1582364 | 0.1383125 | 0.1415931 | 0.1429738 | 0.1608914 | 0.1770348 | 0.1553344 | 0.117703 | 0.1264303 | 0.117753 | 0.1290108 | 0.1142417 | 0.120169 | 0.1190503 | 0.1227695 | 0.1125772 | 0.10839 | 0.1074891 | 0.1299799
728 | 0.147262 | 0.1359672 | 0.08360274 | 0.1521486 | 0.1727539 | 0.1713067 | 0.1423334 | 0.1511754 | 0.140733 | 0.1697306 | 0.1835069 | 0.1440636 | 0.1175537 | 0.1026492 | 0.1320388 | 0.1149204 | 0.1271584 | 0.1208604 | 0.1183183 | 0.1223038 | 0.1045794 | 0.1056986 | 0.1009959 | 0.1224717
729 | 0.1668532 | 0.1332242 | 0.08106182 | 0.1593603 | 0.1651431 | 0.1768353 | 0.156804 | 0.1519596 | 0.1389295 | 0.1678123 | 0.1841305 | 0.1511221 | 0.1230169 | 0.1154689 | 0.1204615 | 0.116685 | 0.1105159 | 0.1200533 | 0.1057289 | 0.1150394 | 0.1045194 | 0.1193147 | 0.1058935 | 0.1257818
730 | 0.157083 | 0.1600429 | 0.07622151 | 0.1166209 | 0.188005 | 0.1367468 | 0.154182 | 0.137556 | 0.1444976 | 0.1596872 | 0.1690427 | 0.1516914 | 0.115813 | 0.1201217 | 0.1161499 | 0.1153537 | 0.1211585 | 0.1263531 | 0.1138168 | 0.1098044 | 0.1187508 | 0.1088358 | 0.1150896 | 0.1255518
731 | 0.1530549 | 0.1366189 | 0.1283267 | 0.1490471 | 0.1752678 | 0.1556165 | 0.1380378 | 0.1432153 | 0.1584673 | 0.1844832 | 0.1645328 | 0.1638731 | 0.1209311 | 0.1127079 | 0.1291238 | 0.1129545 | 0.1133055 | 0.1339338 | 0.1144529 | 0.1158607 | 0.100958 | 0.1296694 | 0.1070779 | 0.1318821
732 | 0.1652501 | 0.1217137 | 0.0913293 | 0.1744015 | 0.1913483 | 0.1543411 | 0.1436472 | 0.1473458 | 0.1381966 | 0.1797665 | 0.1793397 | 0.139583 | 0.1258416 | 0.1199337 | 0.1117652 | 0.1073666 | 0.1210354 | 0.1182469 | 0.09659324 | 0.1052384 | 0.1254432 | 0.1142895 | 0.1123992 | 0.1334316
733 | 0.1685306 | 0.1205644 | 0.1111131 | 0.1191155 | 0.2056737 | 0.1433954 | 0.1519593 | 0.1313509 | 0.1517504 | 0.1443179 | 0.1869618 | 0.1342707 | 0.1144142 | 0.1200361 | 0.1120913 | 0.1133292 | 0.1214257 | 0.1388827 | 0.1169876 | 0.1168756 | 0.1100925 | 0.1109491 | 0.1043352 | 0.1316143
734 | 0.1468443 | 0.1473374 | 0.08854867 | 0.1439936 | 0.2082746 | 0.1312553 | 0.1437111 | 0.1473623 | 0.1404788 | 0.1568634 | 0.1609792 | 0.1475169 | 0.1141094 | 0.1215371 | 0.1287314 | 0.114757 | 0.1208276 | 0.1146254 | 0.1013242 | 0.1048916 | 0.1123741 | 0.0981838 | 0.1133461 | 0.1399056
735 | 0.1678289 | 0.1368559 | 0.09176566 | 0.1247472 | 0.1890341 | 0.1595039 | 0.1376167 | 0.1426076 | 0.1464491 | 0.1692906 | 0.1780544 | 0.1427853 | 0.1176015 | 0.1250545 | 0.12832 | 0.1032955 | 0.1225475 | 0.1282841 | 0.1042107 | 0.1176411 | 0.1032193 | 0.1187471 | 0.1139395 | 0.1277244
736 | 0.1419066 | 0.1139943 | 0.09336022 | 0.1611443 | 0.1804829 | 0.1544969 | 0.1401698 | 0.1371228 | 0.1457985 | 0.1696784 | 0.1901814 | 0.143781 | 0.1137494 | 0.1140361 | 0.1198336 | 0.1253851 | 0.1225451 | 0.1057229 | 0.104994 | 0.1168365 | 0.1131943 | 0.1267616 | 0.110232 | 0.1401043
737 | 0.1502406 | 0.1523954 | 0.1231917 | 0.1569096 | 0.1535994 | 0.1559986 | 0.1480545 | 0.1461788 | 0.1492095 | 0.1753018 | 0.1739787 | 0.1658053 | 0.1184486 | 0.1205435 | 0.1257872 | 0.1166005 | 0.1257509 | 0.1266574 | 0.1151815 | 0.1231593 | 0.1087817 | 0.1109318 | 0.1092403 | 0.1358994
738 | 0.1558676 | 0.1130197 | 0.127343 | 0.1475587 | 0.1854516 | 0.1553749 | 0.1526047 | 0.1408534 | 0.1428892 | 0.1828112 | 0.180616 | 0.1400902 | 0.1110032 | 0.1168866 | 0.1304226 | 0.1142663 | 0.1252893 | 0.1084095 | 0.119094 | 0.1246924 | 0.1241251 | 0.1112115 | 0.108398 | 0.1197015
739 | 0.1571432 | 0.1489981 | 0.1026024 | 0.1589752 | 0.1543936 | 0.1678021 | 0.1382364 | 0.137968 | 0.1297333 | 0.1480953 | 0.1840283 | 0.1702623 | 0.1206983 | 0.1184965 | 0.1247697 | 0.1299411 | 0.1140195 | 0.1120913 | 0.1030355 | 0.1284766 | 0.1059399 | 0.1069462 | 0.1053792 | 0.1277759
740 | 0.1719659 | 0.1489479 | 0.1101872 | 0.1845372 | 0.2109438 | 0.1571299 | 0.1471894 | 0.136535 | 0.1441186 | 0.1537543 | 0.1741848 | 0.1415911 | 0.114449 | 0.1153111 | 0.1188957 | 0.1144277 | 0.1209347 | 0.135366 | 0.107056 | 0.1178782 | 0.111389 | 0.09829714 | 0.0970767 | 0.1340624
741 | 0.1391253 | 0.1190972 | 0.1021803 | 0.1515689 | 0.1676707 | 0.1625011 | 0.1355704 | 0.1355217 | 0.1459307 | 0.1581193 | 0.1841962 | 0.1648653 | 0.1071899 | 0.1045789 | 0.1206954 | 0.1050903 | 0.1142617 | 0.127037 | 0.1087749 | 0.102528 | 0.1104631 | 0.1207071 | 0.1059681 | 0.150957
742 | 0.1565253 | 0.1213952 | 0.1055602 | 0.1566205 | 0.202602 | 0.1646073 | 0.1412589 | 0.1404381 | 0.1460987 | 0.1698431 | 0.1782669 | 0.14847 | 0.1097518 | 0.1111977 | 0.123528 | 0.1095666 | 0.1180413 | 0.1150232 | 0.1166017 | 0.1129698 | 0.1158911 | 0.1203187 | 0.09453897 | 0.1256633
743 | 0.153488 | 0.09142617 | 0.1356576 | 0.1445976 | 0.1597665 | 0.1544338 | 0.1399731 | 0.1527166 | 0.1450373 | 0.1526241 | 0.1891901 | 0.137995 | 0.1105011 | 0.1096456 | 0.1273125 | 0.113645 | 0.1190561 | 0.1193556 | 0.114834 | 0.1052686 | 0.1089189 | 0.1231822 | 0.09431381 | 0.1259801
744 | 0.1454312 | 0.09746834 | 0.1045251 | 0.1520863 | 0.1844803 | 0.1614911 | 0.1457512 | 0.1511578 | 0.1527997 | 0.1589973 | 0.1556577 | 0.1414353 | 0.1173132 | 0.1027936 | 0.118767 | 0.1228019 | 0.1238878 | 0.1310584 | 0.1032226 | 0.1297177 | 0.1089798 | 0.1228962 | 0.09996268 | 0.1271875
745 | 0.1358378 | 0.1369525 | 0.1214809 | 0.1336579 | 0.1858261 | 0.1597962 | 0.1525238 | 0.1359438 | 0.1555795 | 0.1610552 | 0.1717818 | 0.146597 | 0.1157785 | 0.1060908 | 0.1188793 | 0.09986174 | 0.1255362 | 0.1236025 | 0.1116118 | 0.1170213 | 0.1127237 | 0.1107688 | 0.0916895 | 0.1267237
746 | 0.1681927 | 0.1073124 | 0.1022724 | 0.1253979 | 0.1857901 | 0.1580576 | 0.1394903 | 0.1396161 | 0.1408874 | 0.1613486 | 0.1771304 | 0.1799898 | 0.109886 | 0.1069664 | 0.1211196 | 0.108559 | 0.1211695 | 0.112141 | 0.1251576 | 0.1139085 | 0.1163758 | 0.1118833 | 0.1130614 | 0.1304935
747 | 0.143659 | 0.1298337 | 0.1173645 | 0.1036618 | 0.1817666 | 0.1678635 | 0.1382796 | 0.1383319 | 0.1489043 | 0.150409 | 0.1748775 | 0.1576255 | 0.1175824 | 0.1089777 | 0.1202269 | 0.1065536 | 0.1259518 | 0.1288456 | 0.1206623 | 0.115171 | 0.1107274 | 0.1202768 | 0.1074647 | 0.1271275
748 | 0.1435588 | 0.1281277 | 0.1364353 | 0.1493941 | 0.1748164 | 0.1576638 | 0.1436585 | 0.1491709 | 0.1507983 | 0.1417935 | 0.1782324 | 0.1480545 | 0.1195984 | 0.1199278 | 0.1190499 | 0.1249607 | 0.1075331 | 0.1160963 | 0.1130605 | 0.1163531 | 0.1067175 | 0.1232701 | 0.1097228 | 0.1126425
749 | 0.1703636 | 0.1068788 | 0.108687 | 0.1667091 | 0.1933177 | 0.1609954 | 0.1502974 | 0.1384687 | 0.1457927 | 0.161131 | 0.1536505 | 0.1550608 | 0.11317 | 0.1056178 | 0.1194325 | 0.1025612 | 0.1182654 | 0.1123061 | 0.1188476 | 0.1259562 | 0.1121459 | 0.116969 | 0.1077882 | 0.1308485
750 | 0.1359248 | 0.09132332 | 0.1364249 | 0.146776 | 0.1929081 | 0.1648986 | 0.1465613 | 0.1327292 | 0.1491045 | 0.1480335 | 0.1844469 | 0.164519 | 0.1104879 | 0.1203012 | 0.1187297 | 0.1299943 | 0.1209932 | 0.1121452 | 0.1095076 | 0.1203444 | 0.1191936 | 0.1145931 | 0.1184878 | 0.1224726
751 | 0.1538177 | 0.1481576 | 0.1455887 | 0.1703443 | 0.179552 | 0.1418409 | 0.1449916 | 0.1327367 | 0.1330648 | 0.1635848 | 0.1866752 | 0.1682913 | 0.122516 | 0.1116921 | 0.1148372 | 0.1192642 | 0.1246298 | 0.1224167 | 0.1156398 | 0.1110422 | 0.1068727 | 0.1297632 | 0.1119551 | 0.1277003
752 | 0.1689954 | 0.1244197 | 0.1085305 | 0.1807041 | 0.1779682 | 0.1651881 | 0.142796 | 0.1322405 | 0.1491887 | 0.1540661 | 0.1694647 | 0.1641241 | 0.115778 | 0.1178044 | 0.1248632 | 0.1120439 | 0.1124397 | 0.1277792 | 0.1182109 | 0.121622 | 0.1111805 | 0.1204993 | 0.1041984 | 0.128127
753 | 0.161927 | 0.134587 | 0.1275213 | 0.1303062 | 0.2103795 | 0.1645764 | 0.1484295 | 0.1429471 | 0.1632841 | 0.1605011 | 0.1838336 | 0.166394 | 0.108799 | 0.1042837 | 0.1252359 | 0.1264852 | 0.1200863 | 0.1236276 | 0.1232808 | 0.1071246 | 0.1059131 | 0.1115828 | 0.1117739 | 0.126507
754 | 0.1498315 | 0.1466453 | 0.1091244 | 0.1391561 | 0.1639378 | 0.1570399 | 0.1419434 | 0.1451258 | 0.155921 | 0.1686218 | 0.1829502 | 0.1526134 | 0.1166329 | 0.1134275 | 0.1245439 | 0.1148909 | 0.1256688 | 0.1100274 | 0.1134803 | 0.1384876 | 0.1095618 | 0.1194319 | 0.1084697 | 0.1263111
755 | 0.154243 | 0.1191073 | 0.0876742 | 0.1430964 | 0.1575007 | 0.1499547 | 0.146109 | 0.1378172 | 0.1470393 | 0.1696632 | 0.1941749 | 0.141581 | 0.114271 | 0.1076375 | 0.1181512 | 0.1235008 | 0.1189174 | 0.1254987 | 0.1189338 | 0.1238619 | 0.098952 | 0.1284454 | 0.1046845 | 0.138082
756 | 0.1595053 | 0.1219849 | 0.1043265 | 0.1495829 | 0.1702677 | 0.1550365 | 0.1387889 | 0.148393 | 0.1542196 | 0.1676843 | 0.1620492 | 0.1465543 | 0.1235305 | 0.1115281 | 0.1204481 | 0.09626617 | 0.1185265 | 0.1086128 | 0.09698704 | 0.1121088 | 0.1220431 | 0.1046637 | 0.1081587 | 0.1268652
757 | 0.1497044 | 0.1343505 | 0.1209791 | 0.1605548 | 0.2095953 | 0.1608544 | 0.1518304 | 0.1458708 | 0.1444144 | 0.1655308 | 0.1795444 | 0.1408221 | 0.1089809 | 0.1201132 | 0.1276224 | 0.1224292 | 0.120624 | 0.129548 | 0.1167246 | 0.1298692 | 0.1089603 | 0.112915 | 0.1041694 | 0.1191623
758 | 0.1364911 | 0.147308 | 0.08507044 | 0.1259472 | 0.2018288 | 0.1318823 | 0.1519516 | 0.142054 | 0.1414638 | 0.1751981 | 0.1867409 | 0.1583982 | 0.1193741 | 0.1233958 | 0.1261883 | 0.1155623 | 0.1367208 | 0.125527 | 0.1156855 | 0.1033516 | 0.1092339 | 0.1140188 | 0.1056433 | 0.1372137
759 | 0.1684812 | 0.1235174 | 0.1203438 | 0.158329 | 0.1672137 | 0.1514918 | 0.1413291 | 0.1486222 | 0.1554311 | 0.167656 | 0.1913621 | 0.1583466 | 0.1199643 | 0.1114674 | 0.1278971 | 0.1298322 | 0.1117296 | 0.1194851 | 0.1123576 | 0.1144395 | 0.108975 | 0.1262905 | 0.1005556 | 0.1321265
760 | 0.1613463 | 0.1224733 | 0.1336379 | 0.1817765 | 0.180517 | 0.1516802 | 0.1497965 | 0.150377 | 0.1447175 | 0.1596165 | 0.1751006 | 0.1351451 | 0.1086311 | 0.1172082 | 0.1184947 | 0.1195514 | 0.1151343 | 0.1192388 | 0.1144993 | 0.1070881 | 0.1163465 | 0.1123959 | 0.1129047 | 0.1363191
761 | 0.1558962 | 0.1407643 | 0.122496 | 0.1777692 | 0.1708044 | 0.1543227 | 0.1452339 | 0.1388592 | 0.1399396 | 0.1508913 | 0.1715456 | 0.1574965 | 0.1046999 | 0.111816 | 0.1322975 | 0.1165868 | 0.1258124 | 0.1239177 | 0.1027989 | 0.09913783 | 0.1090117 | 0.1090153 | 0.1079193 | 0.1302798
762 | 0.1395178 | 0.1405821 | 0.1002759 | 0.1460159 | 0.182339 | 0.1444757 | 0.1426392 | 0.1446872 | 0.142409 | 0.1532695 | 0.1832258 | 0.1439051 | 0.1174308 | 0.1184523 | 0.1311477 | 0.1330824 | 0.1233911 | 0.1161612 | 0.1100315 | 0.1148033 | 0.1078707 | 0.1228472 | 0.1013312 | 0.1250659
763 | 0.1508599 | 0.1518 | 0.09036105 | 0.1691788 | 0.1705822 | 0.1725537 | 0.1343427 | 0.1422701 | 0.1652345 | 0.1663536 | 0.1745623 | 0.154939 | 0.1066757 | 0.1001528 | 0.1246158 | 0.09729911 | 0.1187123 | 0.1160791 | 0.1147694 | 0.1149406 | 0.1115105 | 0.1019965 | 0.1102589 | 0.1297793
764 | 0.1579062 | 0.1302882 | 0.09824757 | 0.1644481 | 0.2014218 | 0.173072 | 0.1477138 | 0.1417713 | 0.1429963 | 0.1623745 | 0.1810516 | 0.1524884 | 0.1183636 | 0.1035144 | 0.119222 | 0.1147188 | 0.1177803 | 0.1303964 | 0.1214697 | 0.1227647 | 0.1057515 | 0.1300248 | 0.1111667 | 0.1199653
765 | 0.1488878 | 0.1455047 | 0.09400437 | 0.1959518 | 0.1680209 | 0.1644537 | 0.1551725 | 0.147719 | 0.1450951 | 0.1480145 | 0.170313 | 0.1547003 | 0.1203376 | 0.1162407 | 0.1313452 | 0.1141932 | 0.1338346 | 0.1118948 | 0.1142631 | 0.1122076 | 0.1332672 | 0.1208671 | 0.1245395 | 0.1246383
766 | 0.136217 | 0.102546 | 0.09828486 | 0.1608608 | 0.1666853 | 0.1474801 | 0.1435308 | 0.15513 | 0.1492972 | 0.184613 | 0.1568986 | 0.1550983 | 0.1183173 | 0.1021448 | 0.1258501 | 0.11538 | 0.1175108 | 0.1234804 | 0.1113954 | 0.1302705 | 0.1105852 | 0.1109513 | 0.09757772 | 0.1318914
767 | 0.1157049 | 0.1252873 | 0.1304366 | 0.1598221 | 0.1506623 | 0.1746103 | 0.1512295 | 0.1379004 | 0.1475191 | 0.1628257 | 0.1869766 | 0.1544502 | 0.1140638 | 0.1194661 | 0.117807 | 0.1131615 | 0.121689 | 0.1209335 | 0.1123405 | 0.1268805 | 0.1133756 | 0.1195885 | 0.1079136 | 0.1304818
768 | 0.1447387 | 0.1140312 | 0.1190436 | 0.1416894 | 0.155637 | 0.1619012 | 0.1406941 | 0.1500967 | 0.1487503 | 0.1492716 | 0.1684866 | 0.1534369 | 0.1131502 | 0.1146068 | 0.1216797 | 0.1050239 | 0.1283465 | 0.1229762 | 0.1156465 | 0.1159739 | 0.1313276 | 0.1138445 | 0.1110536 | 0.110256
769 | 0.1575892 | 0.1327815 | 0.1118851 | 0.1552699 | 0.1468977 | 0.1719207 | 0.1485059 | 0.1365456 | 0.1490058 | 0.1601359 | 0.1852291 | 0.1219742 | 0.1118507 | 0.1138947 | 0.1212154 | 0.127756 | 0.1152228 | 0.1209181 | 0.1098508 | 0.1178808 | 0.1061272 | 0.1210424 | 0.1150081 | 0.1303046
770 | 0.1724816 | 0.1151472 | 0.09944625 | 0.1503354 | 0.1606332 | 0.1348291 | 0.1421562 | 0.1360555 | 0.1482365 | 0.1551427 | 0.1763083 | 0.1547894 | 0.1167417 | 0.1085332 | 0.1180115 | 0.1234319 | 0.1203637 | 0.1148265 | 0.1176423 | 0.1014592 | 0.1238511 | 0.113452 | 0.1135808 | 0.1301916
771 | 0.1275385 | 0.1292696 | 0.08771464 | 0.1342273 | 0.1550212 | 0.1870449 | 0.1434091 | 0.142385 | 0.1382375 | 0.1334162 | 0.1748873 | 0.1510668 | 0.117389 | 0.1100645 | 0.1166044 | 0.1184298 | 0.1188736 | 0.1428162 | 0.1123456 | 0.1120461 | 0.1198669 | 0.1144416 | 0.105044 | 0.123847
772 | 0.1389018 | 0.122816 | 0.1026878 | 0.1188222 | 0.2104407 | 0.1509602 | 0.1349644 | 0.1331033 | 0.154923 | 0.1513199 | 0.1644116 | 0.1392054 | 0.1109443 | 0.1213024 | 0.1239598 | 0.1199504 | 0.120994 | 0.1187133 | 0.1127399 | 0.1211925 | 0.1173011 | 0.1238909 | 0.1099629 | 0.1283282
773 | 0.1369235 | 0.1521941 | 0.1158252 | 0.1526418 | 0.1762389 | 0.1729028 | 0.1502114 | 0.1372791 | 0.1432638 | 0.1580762 | 0.1954448 | 0.1482116 | 0.1142287 | 0.1115549 | 0.121004 | 0.1123737 | 0.1164086 | 0.1280755 | 0.1038875 | 0.115208 | 0.1039197 | 0.1150147 | 0.1164238 | 0.1138802
774 | 0.1299074 | 0.1503251 | 0.09682394 | 0.1322733 | 0.1583231 | 0.1773586 | 0.1530006 | 0.1379903 | 0.1421615 | 0.1718052 | 0.1744145 | 0.1514533 | 0.1235823 | 0.1171392 | 0.1198585 | 0.09689856 | 0.1214219 | 0.1188505 | 0.1182212 | 0.1224379 | 0.1090401 | 0.1221694 | 0.1131205 | 0.1266748
775 | 0.15219 | 0.1240702 | 0.09663577 | 0.1522497 | 0.213125 | 0.1462158 | 0.1425464 | 0.1510248 | 0.1563518 | 0.1634817 | 0.1679234 | 0.1462482 | 0.122581 | 0.1025725 | 0.1292668 | 0.1213623 | 0.1206004 | 0.120934 | 0.1263576 | 0.1338392 | 0.1223159 | 0.1144002 | 0.109898 | 0.1316263
776 | 0.1405691 | 0.1148678 | 0.09407872 | 0.141349 | 0.1656095 | 0.1447241 | 0.1496533 | 0.1376663 | 0.1503348 | 0.1535228 | 0.1782029 | 0.1421306 | 0.1119817 | 0.1146282 | 0.1123531 | 0.1035556 | 0.1187239 | 0.1179644 | 0.1162372 | 0.1129267 | 0.1102226 | 0.1052942 | 0.1007151 | 0.1297793
777 | 0.1777616 | 0.1252001 | 0.1327246 | 0.1549407 | 0.1897876 | 0.1698099 | 0.1429255 | 0.1517911 | 0.1430606 | 0.1518649 | 0.1624055 | 0.1247046 | 0.1162944 | 0.1026926 | 0.1385715 | 0.1215423 | 0.1203686 | 0.1078323 | 0.1054066 | 0.1213847 | 0.1048531 | 0.1153782 | 0.1113778 | 0.1232012
778 | 0.161135 | 0.1334375 | 0.1004535 | 0.1348461 | 0.1464857 | 0.1604451 | 0.1455513 | 0.1452601 | 0.1584491 | 0.1493591 | 0.1749562 | 0.1452943 | 0.1209829 | 0.1084543 | 0.1263135 | 0.1180372 | 0.1279768 | 0.1334161 | 0.1028437 | 0.1209257 | 0.116522 | 0.11072 | 0.1097132 | 0.1279843
779 | 0.1494964 | 0.139849 | 0.1331359 | 0.1534009 | 0.1684487 | 0.1419042 | 0.1464097 | 0.1380901 | 0.1563703 | 0.169211 | 0.1590572 | 0.1404408 | 0.1229047 | 0.110308 | 0.1342709 | 0.09000955 | 0.1117601 | 0.112454 | 0.1154527 | 0.1072428 | 0.09910188 | 0.1121757 | 0.1086776 | 0.1281324
780 | 0.1630212 | 0.1145264 | 0.1157312 | 0.1448332 | 0.1778972 | 0.1722409 | 0.1444254 | 0.1384066 | 0.1493998 | 0.1406203 | 0.1885881 | 0.1368018 | 0.1110821 | 0.1152295 | 0.1161826 | 0.1106655 | 0.1229193 | 0.1137443 | 0.1062843 | 0.1054367 | 0.1164963 | 0.1151398 | 0.1225367 | 0.1166071
781 | 0.1509187 | 0.1399376 | 0.1152338 | 0.151254 | 0.1717049 | 0.1418305 | 0.141603 | 0.1427831 | 0.1419094 | 0.1674134 | 0.1765867 | 0.150312 | 0.1179342 | 0.1165444 | 0.1331508 | 0.1159702 | 0.1264414 | 0.1153595 | 0.1097523 | 0.1165639 | 0.1152694 | 0.1094886 | 0.1071438 | 0.1299285
782 | 0.1482889 | 0.120056 | 0.1081897 | 0.1187742 | 0.1814424 | 0.1611145 | 0.1443768 | 0.1483319 | 0.1464684 | 0.1713817 | 0.1686892 | 0.1577957 | 0.1115405 | 0.1027737 | 0.1232931 | 0.1165648 | 0.1299186 | 0.09649514 | 0.1308391 | 0.1172308 | 0.1038623 | 0.1159375 | 0.1066498 | 0.1237817
783 | 0.1559656 | 0.1281655 | 0.1092512 | 0.1836627 | 0.1827827 | 0.1637269 | 0.1490931 | 0.1395702 | 0.1448874 | 0.1623563 | 0.1824874 | 0.1436329 | 0.1052827 | 0.1083625 | 0.1237599 | 0.1054198 | 0.1144503 | 0.1329315 | 0.1133157 | 0.1215684 | 0.1178256 | 0.1053614 | 0.1076256 | 0.1210441
784 | 0.1729795 | 0.1436567 | 0.1070436 | 0.1499374 | 0.1505869 | 0.1289778 | 0.1474374 | 0.1377622 | 0.1586997 | 0.1570133 | 0.1738147 | 0.1513194 | 0.1154931 | 0.1171098 | 0.1241278 | 0.1235498 | 0.1185626 | 0.1207841 | 0.1096736 | 0.1327088 | 0.1215317 | 0.1185408 | 0.1041743 | 0.1250213
785 | 0.1471949 | 0.1410737 | 0.100929 | 0.1207681 | 0.1565331 | 0.1491962 | 0.1460678 | 0.1329941 | 0.1446904 | 0.1559742 | 0.1839285 | 0.1597388 | 0.1257661 | 0.1100096 | 0.1291337 | 0.1347535 | 0.1132774 | 0.1337308 | 0.1181349 | 0.1286038 | 0.1023305 | 0.115636 | 0.1018876 | 0.1285111
786 | 0.1398074 | 0.09905847 | 0.1377479 | 0.1375638 | 0.1321715 | 0.1298441 | 0.1451771 | 0.1428096 | 0.1400535 | 0.1577326 | 0.1703984 | 0.1575002 | 0.1184422 | 0.1023545 | 0.1106853 | 0.1060648 | 0.1172707 | 0.1031156 | 0.1238434 | 0.1180138 | 0.1047509 | 0.120137 | 0.1137781 | 0.1277763
787 | 0.1408581 | 0.1388344 | 0.104534 | 0.142478 | 0.1983955 | 0.1702932 | 0.1456757 | 0.1367499 | 0.1422982 | 0.1670399 | 0.1777707 | 0.1585351 | 0.1225786 | 0.1012941 | 0.1199363 | 0.1160575 | 0.1218415 | 0.1223694 | 0.1084498 | 0.107959 | 0.1024859 | 0.1185596 | 0.1247182 | 0.1268324
788 | 0.1179082 | 0.1175641 | 0.09924833 | 0.1611833 | 0.1616265 | 0.1758299 | 0.1542947 | 0.1360898 | 0.1527863 | 0.1717289 | 0.1827031 | 0.1371456 | 0.1044725 | 0.100511 | 0.1341832 | 0.1251181 | 0.1199944 | 0.1187818 | 0.1211766 | 0.1229781 | 0.1181828 | 0.112531 | 0.1119421 | 0.1383457
789 | 0.1108364 | 0.1107067 | 0.1143295 | 0.1385447 | 0.2071853 | 0.1657497 | 0.159158 | 0.1359926 | 0.1417554 | 0.1641657 | 0.1604569 | 0.1658198 | 0.1101412 | 0.1038698 | 0.1299549 | 0.1097832 | 0.1199715 | 0.1149534 | 0.1140108 | 0.1153158 | 0.120696 | 0.1010735 | 0.1107601 | 0.1369567
790 | 0.1711497 | 0.1306604 | 0.1108794 | 0.1486669 | 0.1786361 | 0.1500854 | 0.14128 | 0.1403221 | 0.148343 | 0.1644595 | 0.165804 | 0.1364138 | 0.1199956 | 0.1049753 | 0.1139698 | 0.1160037 | 0.1153335 | 0.1214828 | 0.1163708 | 0.1145909 | 0.1192436 | 0.1219306 | 0.1098321 | 0.1116073
791 | 0.1669535 | 0.1237344 | 0.09807827 | 0.1672715 | 0.1715283 | 0.1430568 | 0.1463742 | 0.1499764 | 0.1452213 | 0.1681152 | 0.1737444 | 0.1519115 | 0.1045325 | 0.1106984 | 0.1161318 | 0.1100131 | 0.1222317 | 0.1266009 | 0.1249368 | 0.1272964 | 0.09849578 | 0.1101485 | 0.1162502 | 0.1297558
792 | 0.1640143 | 0.1238668 | 0.1165433 | 0.1296175 | 0.1578125 | 0.1608736 | 0.1465091 | 0.1469433 | 0.1454 | 0.1622047 | 0.166773 | 0.1325899 | 0.115422 | 0.1120494 | 0.1260623 | 0.1130225 | 0.128509 | 0.1234984 | 0.1014248 | 0.1315983 | 0.1240812 | 0.1216108 | 0.1212442 | 0.1443912
793 | 0.1208519 | 0.131756 | 0.0828612 | 0.1164997 | 0.1479307 | 0.1699974 | 0.1403137 | 0.1366847 | 0.1457289 | 0.1547066 | 0.1688711 | 0.1377506 | 0.1155178 | 0.1090052 | 0.1278082 | 0.1134458 | 0.1225593 | 0.108657 | 0.1131412 | 0.1170939 | 0.1075378 | 0.1229415 | 0.1122139 | 0.1334738
794 | 0.1367231 | 0.1404777 | 0.1134615 | 0.1576978 | 0.2067289 | 0.1386517 | 0.1389561 | 0.1445994 | 0.1428159 | 0.1646325 | 0.1898138 | 0.1646559 | 0.110991 | 0.1142835 | 0.1146956 | 0.09450822 | 0.1157007 | 0.1198991 | 0.1085434 | 0.1063917 | 0.1227189 | 0.1044047 | 0.10379 | 0.1215776
795 | 0.1744814 | 0.09844245 | 0.100719 | 0.1546002 | 0.1516389 | 0.1640601 | 0.1490541 | 0.1398255 | 0.1465021 | 0.1766204 | 0.1802939 | 0.1366672 | 0.1218296 | 0.1038921 | 0.1235486 | 0.1157901 | 0.1130524 | 0.1183363 | 0.1120579 | 0.1134965 | 0.1134877 | 0.1093001 | 0.1178713 | 0.1242811
796 | 0.1708727 | 0.126519 | 0.125935 | 0.1573556 | 0.1856325 | 0.1801991 | 0.1415757 | 0.147945 | 0.1336673 | 0.1530365 | 0.1734205 | 0.1386767 | 0.1082726 | 0.1070081 | 0.1244891 | 0.1179797 | 0.1231407 | 0.1324727 | 0.1089284 | 0.118934 | 0.1113232 | 0.1189102 | 0.1185933 | 0.1115843
797 | 0.1404134 | 0.1279112 | 0.1120147 | 0.1467585 | 0.1828623 | 0.1404587 | 0.1557972 | 0.1428335 | 0.1468092 | 0.1711939 | 0.1650323 | 0.1749793 | 0.114657 | 0.1027652 | 0.1192013 | 0.1113406 | 0.1237607 | 0.1281448 | 0.1074966 | 0.1104322 | 0.106939 | 0.1166554 | 0.1184256 | 0.1352129
798 | 0.1303244 | 0.1300607 | 0.1252346 | 0.1413432 | 0.1726963 | 0.1643838 | 0.1359567 | 0.1384502 | 0.1543006 | 0.1578005 | 0.1743387 | 0.1448935 | 0.1190401 | 0.1147376 | 0.1270236 | 0.1103051 | 0.1166858 | 0.114258 | 0.1184371 | 0.113053 | 0.1047936 | 0.1230669 | 0.1222682 | 0.1327128
799 | 0.1487154 | 0.1326629 | 0.1030817 | 0.1521303 | 0.1970705 | 0.1674018 | 0.1404723 | 0.1369489 | 0.1439153 | 0.153026 | 0.1793758 | 0.1632582 | 0.1080453 | 0.1045973 | 0.1225267 | 0.1144094 | 0.1252644 | 0.1217392 | 0.1235068 | 0.1176424 | 0.1183293 | 0.1107031 | 0.1055387 | 0.1276117
800 | 0.1527076 | 0.1101504 | 0.1263835 | 0.145383 | 0.16319 | 0.1484909 | 0.1476291 | 0.1398887 | 0.1480866 | 0.1600932 | 0.1801187 | 0.1315778 | 0.1087081 | 0.1181051 | 0.1201533 | 0.1106218 | 0.1228999 | 0.1155706 | 0.1086567 | 0.1095381 | 0.1031853 | 0.1102344 | 0.1117752 | 0.1404157
801 | 0.1558455 | 0.1225734 | 0.126318 | 0.1543529 | 0.1718096 | 0.1704941 | 0.1555247 | 0.139715 | 0.1464475 | 0.167454 | 0.1608693 | 0.1609861 | 0.1183579 | 0.1189293 | 0.1204517 | 0.1192345 | 0.122587 | 0.1113953 | 0.1180652 | 0.1136644 | 0.1192317 | 0.1215074 | 0.09654768 | 0.1538074
802 | 0.1588014 | 0.1496359 | 0.111442 | 0.1376723 | 0.1347729 | 0.1457068 | 0.1533435 | 0.1436718 | 0.1277876 | 0.1534201 | 0.1603418 | 0.1573565 | 0.1116141 | 0.1169945 | 0.1212509 | 0.1121156 | 0.1246203 | 0.1255817 | 0.1250887 | 0.108494 | 0.1315379 | 0.1252711 | 0.1078404 | 0.1333683
803 | 0.1578849 | 0.1301603 | 0.1045264 | 0.1594251 | 0.1821553 | 0.1392868 | 0.1466054 | 0.1417908 | 0.1536616 | 0.1568061 | 0.1521905 | 0.15493 | 0.1110195 | 0.1224182 | 0.1223017 | 0.0984136 | 0.1279986 | 0.1330655 | 0.0990809 | 0.1163727 | 0.1326124 | 0.1116789 | 0.1104144 | 0.1251444
804 | 0.1329241 | 0.1299392 | 0.1450304 | 0.1664041 | 0.1864021 | 0.1662735 | 0.1412367 | 0.1458529 | 0.1493593 | 0.1467045 | 0.2005528 | 0.1423103 | 0.1087751 | 0.1126469 | 0.1242019 | 0.1058539 | 0.115811 | 0.1237075 | 0.1172951 | 0.1133112 | 0.09215524 | 0.1145878 | 0.1143869 | 0.137048
805 | 0.1788689 | 0.1259842 | 0.09626515 | 0.133457 | 0.1673917 | 0.16638 | 0.1562671 | 0.1461562 | 0.1391531 | 0.1669114 | 0.1678841 | 0.1401185 | 0.1173318 | 0.115306 | 0.1326529 | 0.09445514 | 0.1268056 | 0.1124946 | 0.1186548 | 0.1058977 | 0.1046226 | 0.1069917 | 0.1108507 | 0.1313205
806 | 0.1803814 | 0.1299701 | 0.1094058 | 0.1518184 | 0.1580525 | 0.1417007 | 0.1389895 | 0.1426977 | 0.1536505 | 0.1486405 | 0.1968005 | 0.1351769 | 0.1174182 | 0.1042679 | 0.1274051 | 0.1246385 | 0.1255228 | 0.1276991 | 0.1097815 | 0.1159451 | 0.09623554 | 0.1011416 | 0.1052342 | 0.1143495
807 | 0.1686371 | 0.1324311 | 0.1060659 | 0.1483067 | 0.1318664 | 0.1561173 | 0.1465616 | 0.1381421 | 0.1500133 | 0.1555145 | 0.1658021 | 0.1588341 | 0.1182433 | 0.119706 | 0.1259729 | 0.09953722 | 0.1179825 | 0.1239477 | 0.112542 | 0.1196257 | 0.1040554 | 0.1205274 | 0.1106151 | 0.1385877
808 | 0.1181675 | 0.1276839 | 0.100591 | 0.1338657 | 0.1456863 | 0.1429817 | 0.1401204 | 0.1492811 | 0.1437572 | 0.1554547 | 0.1646514 | 0.1499903 | 0.1131427 | 0.112392 | 0.1162544 | 0.1235214 | 0.1098581 | 0.1156399 | 0.1190444 | 0.1175273 | 0.1138677 | 0.1195523 | 0.1079241 | 0.1244946
809 | 0.146927 | 0.1121159 | 0.1449243 | 0.1502395 | 0.1754249 | 0.1855845 | 0.1429568 | 0.1429565 | 0.1473009 | 0.1585501 | 0.174992 | 0.1386788 | 0.1134857 | 0.1023243 | 0.1270596 | 0.116572 | 0.1251493 | 0.1347088 | 0.1158826 | 0.1096592 | 0.1061108 | 0.1215416 | 0.1096232 | 0.1265062
810 | 0.1671794 | 0.1311227 | 0.1297543 | 0.1282575 | 0.1552013 | 0.1593457 | 0.146637 | 0.145845 | 0.135679 | 0.15423 | 0.1817704 | 0.1683628 | 0.1104766 | 0.1091028 | 0.1346132 | 0.1052345 | 0.1301761 | 0.1291811 | 0.1177987 | 0.1200863 | 0.1070035 | 0.1073112 | 0.1177244 | 0.119425
811 | 0.1555653 | 0.09819687 | 0.1064384 | 0.1634949 | 0.1861042 | 0.1447283 | 0.1393653 | 0.1470613 | 0.1518084 | 0.1420936 | 0.1770052 | 0.1382574 | 0.1112172 | 0.1059386 | 0.118899 | 0.11298 | 0.1229077 | 0.1166526 | 0.1110244 | 0.1171946 | 0.1191952 | 0.1120852 | 0.1176498 | 0.1293288
812 | 0.162896 | 0.1044198 | 0.09292306 | 0.1391889 | 0.163878 | 0.1507495 | 0.1509019 | 0.138586 | 0.1457321 | 0.1610849 | 0.1809563 | 0.1397459 | 0.1181003 | 0.1219482 | 0.1142988 | 0.1242562 | 0.1247545 | 0.121493 | 0.1103971 | 0.1275279 | 0.1347471 | 0.1209292 | 0.09886463 | 0.1333276
813 | 0.1645452 | 0.1256987 | 0.1153981 | 0.1771445 | 0.1764256 | 0.1355221 | 0.1435893 | 0.1314975 | 0.1580428 | 0.1552168 | 0.1710318 | 0.1637014 | 0.1153364 | 0.1070365 | 0.1302316 | 0.1153189 | 0.130329 | 0.1172066 | 0.1194829 | 0.110948 | 0.1211258 | 0.1217616 | 0.1158712 | 0.1286491
814 | 0.1644487 | 0.1241817 | 0.09142168 | 0.1323014 | 0.1619265 | 0.1285912 | 0.15187 | 0.1476656 | 0.1312355 | 0.1492209 | 0.1875276 | 0.1614008 | 0.1209538 | 0.1214989 | 0.1265578 | 0.1184314 | 0.1194823 | 0.1270373 | 0.1183897 | 0.1179267 | 0.1293868 | 0.110101 | 0.1101498 | 0.1180788
815 | 0.1471947 | 0.1380778 | 0.1203799 | 0.1731632 | 0.1390458 | 0.1574131 | 0.1454968 | 0.1366182 | 0.1405486 | 0.1515464 | 0.1831124 | 0.1393496 | 0.123492 | 0.1090798 | 0.1156313 | 0.112268 | 0.1215501 | 0.117568 | 0.1206487 | 0.1141589 | 0.1290804 | 0.1066126 | 0.1067985 | 0.1357049
816 | 0.1268957 | 0.1189629 | 0.1154033 | 0.1451181 | 0.1726339 | 0.1365417 | 0.1442282 | 0.1436618 | 0.1666878 | 0.1506175 | 0.1848526 | 0.1321173 | 0.1169806 | 0.1136408 | 0.1225631 | 0.1183427 | 0.1320903 | 0.117761 | 0.09876295 | 0.1038009 | 0.1109061 | 0.1203457 | 0.1110708 | 0.1321222
817 | 0.1386056 | 0.1376298 | 0.1027433 | 0.1540924 | 0.1601197 | 0.1448032 | 0.1429189 | 0.1554585 | 0.1479886 | 0.1584653 | 0.1781758 | 0.1397158 | 0.1060552 | 0.1070344 | 0.1188178 | 0.1100752 | 0.1294508 | 0.1035455 | 0.1342507 | 0.1139178 | 0.114361 | 0.112785 | 0.108673 | 0.1242894
818 | 0.1450704 | 0.1440442 | 0.1026804 | 0.1314419 | 0.179371 | 0.1751728 | 0.1502608 | 0.1355632 | 0.1486817 | 0.1503387 | 0.1846575 | 0.1540006 | 0.1252517 | 0.1094897 | 0.1250199 | 0.1187997 | 0.1285416 | 0.1197091 | 0.1134103 | 0.1224812 | 0.1092977 | 0.1076606 | 0.1120153 | 0.1269259
819 | 0.1437582 | 0.1147583 | 0.09882691 | 0.1529112 | 0.1621245 | 0.1783532 | 0.1401735 | 0.1427366 | 0.1491094 | 0.1612069 | 0.1739599 | 0.1418489 | 0.1102001 | 0.1188252 | 0.1323255 | 0.115399 | 0.1253382 | 0.1177538 | 0.1144149 | 0.1227384 | 0.1071368 | 0.1104004 | 0.111949 | 0.1475965
820 | 0.16853 | 0.1178689 | 0.1148517 | 0.1444338 | 0.1397701 | 0.1645532 | 0.1491743 | 0.1307266 | 0.1314935 | 0.1503418 | 0.1851278 | 0.1393588 | 0.1142229 | 0.1156095 | 0.1273695 | 0.1204275 | 0.1136958 | 0.1242082 | 0.1209686 | 0.1235377 | 0.1359064 | 0.1152357 | 0.1040785 | 0.1293204
821 | 0.1586362 | 0.1365743 | 0.1145858 | 0.1768467 | 0.1583732 | 0.1528868 | 0.1452796 | 0.1337828 | 0.1398388 | 0.1693112 | 0.170483 | 0.1387925 | 0.1290782 | 0.1069795 | 0.1272505 | 0.1055981 | 0.1101956 | 0.1237311 | 0.1134472 | 0.1278893 | 0.1070244 | 0.1087949 | 0.1053672 | 0.1224763
822 | 0.1571353 | 0.1167204 | 0.1333531 | 0.1700177 | 0.1596562 | 0.1419941 | 0.1497934 | 0.13603 | 0.1565539 | 0.1562722 | 0.1883125 | 0.1575816 | 0.1102105 | 0.1078224 | 0.1275739 | 0.1180429 | 0.1213602 | 0.1166523 | 0.1174985 | 0.1124053 | 0.1259908 | 0.1073339 | 0.1213211 | 0.1313832
823 | 0.1484531 | 0.1290862 | 0.1061504 | 0.1736321 | 0.1729861 | 0.1427106 | 0.1472496 | 0.1609914 | 0.1568532 | 0.1694871 | 0.17098 | 0.1399298 | 0.1143429 | 0.110867 | 0.1291301 | 0.1027637 | 0.1026068 | 0.1098875 | 0.1286108 | 0.117926 | 0.1040136 | 0.0949311 | 0.1145228 | 0.1296608
824 | 0.1258367 | 0.137356 | 0.1049851 | 0.1141241 | 0.2047553 | 0.1620326 | 0.1488407 | 0.1420354 | 0.1397116 | 0.1423702 | 0.1958127 | 0.1556401 | 0.1127882 | 0.1201664 | 0.1245213 | 0.1243788 | 0.1085917 | 0.1141293 | 0.1201062 | 0.1188107 | 0.1230309 | 0.1001805 | 0.09654188 | 0.1131213
825 | 0.1474254 | 0.1478157 | 0.1337796 | 0.1343513 | 0.1791549 | 0.1960648 | 0.1407908 | 0.1308697 | 0.156522 | 0.1566066 | 0.1855926 | 0.1684525 | 0.1311171 | 0.1106463 | 0.1234279 | 0.1270846 | 0.1153809 | 0.1291364 | 0.1175853 | 0.113171 | 0.1083696 | 0.1126603 | 0.1147426 | 0.1228624
826 | 0.13582 | 0.1084869 | 0.1010616 | 0.1628935 | 0.1815159 | 0.1944419 | 0.1615765 | 0.1288767 | 0.1336487 | 0.1506911 | 0.1713743 | 0.145408 | 0.1309886 | 0.1170538 | 0.1251722 | 0.1184666 | 0.1117732 | 0.12821 | 0.1175919 | 0.1161511 | 0.1041669 | 0.1239658 | 0.1095216 | 0.1074379
827 | 0.1653436 | 0.1586914 | 0.1168315 | 0.1435452 | 0.1703526 | 0.1559901 | 0.139274 | 0.1488851 | 0.151343 | 0.1472995 | 0.1697592 | 0.1458471 | 0.1153263 | 0.1041387 | 0.1236392 | 0.122535 | 0.1307896 | 0.1245169 | 0.1133385 | 0.1009503 | 0.1228287 | 0.1039229 | 0.103355 | 0.114103
828 | 0.1446895 | 0.1289485 | 0.09881543 | 0.1579365 | 0.1896398 | 0.1476125 | 0.1481061 | 0.1325898 | 0.1499613 | 0.1639834 | 0.1788937 | 0.1510213 | 0.1159361 | 0.1091396 | 0.1174423 | 0.1078309 | 0.1163882 | 0.1333784 | 0.124046 | 0.1055301 | 0.1135289 | 0.1094916 | 0.1138262 | 0.1470788
829 | 0.1649838 | 0.1290301 | 0.1207482 | 0.1230642 | 0.1498703 | 0.1590369 | 0.1457773 | 0.1349393 | 0.1424303 | 0.148573 | 0.175421 | 0.1520052 | 0.1112012 | 0.1053781 | 0.1224944 | 0.1206973 | 0.1254263 | 0.1049956 | 0.1220801 | 0.1059249 | 0.1058589 | 0.1158725 | 0.1062761 | 0.1238756
830 | 0.1381315 | 0.1151398 | 0.1222905 | 0.1523086 | 0.1477823 | 0.156181 | 0.1513525 | 0.1394196 | 0.1453336 | 0.1598238 | 0.1844982 | 0.152365 | 0.1044008 | 0.1075024 | 0.1292384 | 0.1026685 | 0.121886 | 0.1146066 | 0.1295711 | 0.1134191 | 0.1084235 | 0.1270993 | 0.115642 | 0.1328987
831 | 0.1361602 | 0.1311375 | 0.06996096 | 0.1386605 | 0.1996364 | 0.1495579 | 0.145578 | 0.1432671 | 0.1406554 | 0.1573618 | 0.1699401 | 0.1308111 | 0.1131003 | 0.1065178 | 0.1253516 | 0.1189912 | 0.111707 | 0.124368 | 0.1124727 | 0.1220635 | 0.1101454 | 0.1279671 | 0.10134 | 0.1354003
832 | 0.1517767 | 0.1114299 | 0.1123984 | 0.1715788 | 0.1696512 | 0.1744703 | 0.1372562 | 0.1396033 | 0.1404554 | 0.1644832 | 0.1740348 | 0.1576837 | 0.1223746 | 0.1222752 | 0.121284 | 0.1056223 | 0.1218785 | 0.1066282 | 0.135293 | 0.1208353 | 0.1070562 | 0.1052669 | 0.1256314 | 0.1328604
833 | 0.1341591 | 0.1304147 | 0.11305 | 0.176879 | 0.1650565 | 0.1592502 | 0.1521182 | 0.1437376 | 0.1497069 | 0.1583492 | 0.1762078 | 0.1479702 | 0.1179742 | 0.1078347 | 0.1214274 | 0.1200015 | 0.1135597 | 0.1237997 | 0.1123363 | 0.110693 | 0.1201837 | 0.1150254 | 0.1137937 | 0.1254292
834 | 0.1851718 | 0.1514852 | 0.1040552 | 0.1773578 | 0.1584321 | 0.133818 | 0.1520337 | 0.1444009 | 0.1347501 | 0.1536523 | 0.1773339 | 0.1563883 | 0.1146516 | 0.10393 | 0.125318 | 0.103106 | 0.1161769 | 0.1185831 | 0.1084842 | 0.1184055 | 0.1119072 | 0.09912185 | 0.1046783 | 0.1350029
835 | 0.1671972 | 0.09502212 | 0.1062402 | 0.1702578 | 0.136971 | 0.160415 | 0.1515433 | 0.1378562 | 0.1458769 | 0.1569036 | 0.1992958 | 0.1657437 | 0.1283086 | 0.1042652 | 0.1252235 | 0.1138418 | 0.1208647 | 0.1274161 | 0.1138771 | 0.1194183 | 0.1181122 | 0.1185991 | 0.1218474 | 0.125646
836 | 0.1660728 | 0.138942 | 0.09653378 | 0.1499245 | 0.2086872 | 0.1348019 | 0.1447995 | 0.1419535 | 0.1517598 | 0.1618016 | 0.1870057 | 0.1598833 | 0.1139846 | 0.111102 | 0.1317863 | 0.1197801 | 0.1271209 | 0.116686 | 0.121526 | 0.1185644 | 0.1106947 | 0.1016788 | 0.1137019 | 0.1374695
837 | 0.1363836 | 0.1148978 | 0.1410716 | 0.1274632 | 0.1521507 | 0.1642414 | 0.1484402 | 0.1537297 | 0.1639362 | 0.157589 | 0.1559937 | 0.1404578 | 0.114692 | 0.1203816 | 0.1201948 | 0.1049648 | 0.1312493 | 0.1066532 | 0.1215997 | 0.10639 | 0.1148532 | 0.1169412 | 0.1191707 | 0.1427297
838 | 0.164102 | 0.1242367 | 0.1058224 | 0.162032 | 0.1921871 | 0.1486044 | 0.1417927 | 0.1374413 | 0.1348454 | 0.1578415 | 0.1992603 | 0.1691678 | 0.1192203 | 0.1119722 | 0.1233368 | 0.1167211 | 0.1228464 | 0.1173631 | 0.1107616 | 0.1231282 | 0.11796 | 0.1115276 | 0.1127846 | 0.115331
839 | 0.1701111 | 0.1446219 | 0.1140182 | 0.1632369 | 0.1791227 | 0.1657426 | 0.1406174 | 0.1466814 | 0.1458442 | 0.161337 | 0.1822192 | 0.1605561 | 0.1107206 | 0.1202805 | 0.1221689 | 0.1126341 | 0.1151769 | 0.1156408 | 0.1195112 | 0.1160439 | 0.1344759 | 0.1131991 | 0.1154873 | 0.1232253
840 | 0.1450635 | 0.1194661 | 0.09962431 | 0.1476189 | 0.2143362 | 0.1574897 | 0.1521253 | 0.1494843 | 0.168469 | 0.1729416 | 0.1679681 | 0.1382316 | 0.1171081 | 0.1172656 | 0.1246981 | 0.1170634 | 0.1227972 | 0.1128713 | 0.1194787 | 0.1181201 | 0.1055449 | 0.09860047 | 0.1172637 | 0.1311216
841 | 0.1516103 | 0.1238563 | 0.1406168 | 0.1669743 | 0.1674922 | 0.1534671 | 0.1509804 | 0.1466959 | 0.1542446 | 0.1602107 | 0.1765877 | 0.1566862 | 0.1091215 | 0.1120696 | 0.1247229 | 0.1232234 | 0.1253657 | 0.1099189 | 0.1266886 | 0.1207777 | 0.09830367 | 0.1110133 | 0.1211595 | 0.1256887
842 | 0.1547019 | 0.1244168 | 0.1321442 | 0.1555889 | 0.1715842 | 0.1572727 | 0.1470058 | 0.1499853 | 0.1618752 | 0.1629863 | 0.1685558 | 0.1597545 | 0.1168779 | 0.1067201 | 0.1217138 | 0.115663 | 0.1113347 | 0.1208883 | 0.1168996 | 0.1128764 | 0.1153958 | 0.1212212 | 0.1072759 | 0.1171163
843 | 0.14208 | 0.1209619 | 0.1073174 | 0.1811496 | 0.1760224 | 0.1658325 | 0.15079 | 0.1412465 | 0.1524733 | 0.1749391 | 0.1617132 | 0.1583811 | 0.1189986 | 0.1150176 | 0.1254826 | 0.1045321 | 0.1152506 | 0.1170768 | 0.1204502 | 0.1199854 | 0.1104063 | 0.1170975 | 0.1193937 | 0.1340888
844 | 0.1450256 | 0.1157155 | 0.0852767 | 0.1662588 | 0.1689141 | 0.1385686 | 0.1464603 | 0.1563438 | 0.1522089 | 0.1585992 | 0.1769132 | 0.1494564 | 0.1266167 | 0.1178604 | 0.118545 | 0.1053198 | 0.1152783 | 0.1140826 | 0.1193801 | 0.1280243 | 0.1166268 | 0.1067028 | 0.1067253 | 0.1309733
845 | 0.1745117 | 0.1267682 | 0.1207514 | 0.1545494 | 0.1858342 | 0.186026 | 0.1450596 | 0.1458735 | 0.1500949 | 0.1542713 | 0.1806493 | 0.1781454 | 0.1229309 | 0.1128347 | 0.1188176 | 0.1150634 | 0.1223444 | 0.1253036 | 0.1162571 | 0.1106931 | 0.1084483 | 0.1101698 | 0.1084503 | 0.1104042
846 | 0.1412665 | 0.1267218 | 0.08448492 | 0.1488424 | 0.1423713 | 0.1455697 | 0.133919 | 0.1434381 | 0.1592201 | 0.1612676 | 0.189661 | 0.1435373 | 0.1155685 | 0.1158421 | 0.1170622 | 0.1023673 | 0.1181917 | 0.1263315 | 0.1211313 | 0.1262442 | 0.1130211 | 0.1175934 | 0.1093972 | 0.135264
847 | 0.1443594 | 0.09595352 | 0.1180515 | 0.1253337 | 0.1493016 | 0.1511573 | 0.1517638 | 0.1439706 | 0.1458059 | 0.1517681 | 0.1786826 | 0.1416308 | 0.110672 | 0.1162411 | 0.1224173 | 0.1159177 | 0.1195376 | 0.1215828 | 0.1123411 | 0.1212481 | 0.1059549 | 0.1200665 | 0.1065202 | 0.1226156
848 | 0.1469334 | 0.1334481 | 0.09449301 | 0.1333996 | 0.1910268 | 0.208039 | 0.1415849 | 0.146365 | 0.1454548 | 0.1540882 | 0.1844218 | 0.1436461 | 0.1173117 | 0.1140199 | 0.1205285 | 0.1173735 | 0.1234857 | 0.1232264 | 0.1174094 | 0.1103404 | 0.1046361 | 0.1080727 | 0.1197201 | 0.1345612
849 | 0.158272 | 0.1331478 | 0.09724433 | 0.1352593 | 0.1860672 | 0.1557648 | 0.1479366 | 0.1439671 | 0.1460828 | 0.1580591 | 0.174332 | 0.1359494 | 0.1118449 | 0.1177991 | 0.1239759 | 0.1148721 | 0.1220398 | 0.1180941 | 0.1180235 | 0.1197431 | 0.1156478 | 0.1109323 | 0.1243936 | 0.1230097
850 | 0.1690579 | 0.09919759 | 0.09242598 | 0.1358117 | 0.2198434 | 0.1578424 | 0.1463099 | 0.1379258 | 0.1488704 | 0.1703907 | 0.1964992 | 0.1425476 | 0.1121707 | 0.1162508 | 0.1327346 | 0.1211659 | 0.1222323 | 0.1098371 | 0.1300425 | 0.121004 | 0.1250587 | 0.1162525 | 0.1083717 | 0.1279926
851 | 0.1735125 | 0.09371558 | 0.1136356 | 0.1548472 | 0.1678034 | 0.1469988 | 0.1497702 | 0.1426301 | 0.148104 | 0.1567822 | 0.1707844 | 0.1467137 | 0.1075552 | 0.0957009 | 0.1251042 | 0.1252308 | 0.1178157 | 0.1194683 | 0.1168272 | 0.1313634 | 0.1052389 | 0.119941 | 0.1130573 | 0.1227174
852 | 0.1680763 | 0.143292 | 0.1345142 | 0.1528927 | 0.1858703 | 0.1388643 | 0.1418925 | 0.1318568 | 0.147181 | 0.1595522 | 0.1849694 | 0.1418759 | 0.1076636 | 0.1149437 | 0.1216664 | 0.1254967 | 0.1269336 | 0.1192173 | 0.1301296 | 0.104541 | 0.09813155 | 0.108283 | 0.1137235 | 0.1360658
853 | 0.1345527 | 0.1492075 | 0.1082837 | 0.1431996 | 0.2008857 | 0.1739422 | 0.1507775 | 0.1399476 | 0.1426611 | 0.1494434 | 0.1805373 | 0.1367972 | 0.1126376 | 0.1236066 | 0.1224708 | 0.111938 | 0.1246112 | 0.1048909 | 0.1188647 | 0.1220901 | 0.1168146 | 0.1050028 | 0.113357 | 0.1445762
854 | 0.1516681 | 0.09808164 | 0.1107431 | 0.147337 | 0.1720489 | 0.1382482 | 0.1485585 | 0.1541639 | 0.1490047 | 0.1628803 | 0.1921469 | 0.1306044 | 0.117403 | 0.1185916 | 0.1324277 | 0.1143386 | 0.1209518 | 0.1137028 | 0.1132026 | 0.1173075 | 0.1307107 | 0.1065427 | 0.1101858 | 0.1266529
855 | 0.1510788 | 0.1419027 | 0.09160768 | 0.1446412 | 0.1666189 | 0.1791559 | 0.1413407 | 0.1271763 | 0.1325066 | 0.1457334 | 0.183524 | 0.1547674 | 0.1124028 | 0.1089776 | 0.1192089 | 0.1084764 | 0.1245934 | 0.1128693 | 0.123961 | 0.1221063 | 0.1192997 | 0.1208364 | 0.1147373 | 0.1281312
856 | 0.1697172 | 0.1441982 | 0.1101049 | 0.1427768 | 0.187034 | 0.1500683 | 0.1501128 | 0.1539476 | 0.1205656 | 0.1674262 | 0.1752838 | 0.1609863 | 0.118438 | 0.1034653 | 0.1279988 | 0.109099 | 0.123029 | 0.1216106 | 0.1178641 | 0.1133409 | 0.1269253 | 0.1078883 | 0.117964 | 0.1285611
857 | 0.1434915 | 0.09719903 | 0.09873693 | 0.1563156 | 0.1689293 | 0.1631609 | 0.1372844 | 0.1471447 | 0.1451084 | 0.1551851 | 0.1678112 | 0.1454289 | 0.1245375 | 0.1108741 | 0.1174881 | 0.1062818 | 0.1075158 | 0.1194217 | 0.1253749 | 0.1306386 | 0.1157933 | 0.1167246 | 0.1281631 | 0.1239443
858 | 0.1604822 | 0.1423882 | 0.08021254 | 0.1563766 | 0.2068761 | 0.1295787 | 0.1500062 | 0.1528049 | 0.1574718 | 0.1728166 | 0.1824152 | 0.1580164 | 0.1224716 | 0.1153957 | 0.1216964 | 0.116082 | 0.1246281 | 0.1173667 | 0.1206839 | 0.1023446 | 0.1136226 | 0.1212112 | 0.1076173 | 0.1174448
859 | 0.1603484 | 0.1123862 | 0.1122659 | 0.1647506 | 0.1689174 | 0.1506386 | 0.1430331 | 0.1538117 | 0.1351629 | 0.1586076 | 0.1746926 | 0.140372 | 0.1177524 | 0.1148366 | 0.1301748 | 0.114417 | 0.1181106 | 0.1210061 | 0.1208229 | 0.1205958 | 0.111358 | 0.122551 | 0.1056754 | 0.1317692
860 | 0.1611021 | 0.1396054 | 0.1031326 | 0.1438088 | 0.1564525 | 0.1458298 | 0.1398593 | 0.1479982 | 0.142093 | 0.1529703 | 0.1784498 | 0.1395636 | 0.1217837 | 0.1194639 | 0.1201622 | 0.1248029 | 0.1153152 | 0.1221047 | 0.1053632 | 0.1277239 | 0.1107746 | 0.1028449 | 0.1187218 | 0.122683
861 | 0.1562207 | 0.1039357 | 0.1287229 | 0.1004257 | 0.1845899 | 0.1578956 | 0.1425048 | 0.1379683 | 0.1452211 | 0.1491182 | 0.1619868 | 0.1312332 | 0.1170572 | 0.1069032 | 0.1138542 | 0.1178608 | 0.1233323 | 0.1229875 | 0.1122137 | 0.1167739 | 0.1254928 | 0.1098223 | 0.1156 | 0.1252277
862 | 0.1550464 | 0.08626479 | 0.1278678 | 0.1436939 | 0.1638147 | 0.1340948 | 0.1370374 | 0.1321503 | 0.1358634 | 0.1577123 | 0.176761 | 0.1546093 | 0.1123888 | 0.1120422 | 0.1205764 | 0.1109825 | 0.1256233 | 0.1230614 | 0.1034073 | 0.1216003 | 0.1246 | 0.09795849 | 0.1191108 | 0.1239845
863 | 0.1159485 | 0.1385606 | 0.09803957 | 0.1545415 | 0.1673082 | 0.1605486 | 0.1545357 | 0.1375723 | 0.1279067 | 0.1579262 | 0.1662676 | 0.1408781 | 0.1192754 | 0.1062808 | 0.1145169 | 0.125604 | 0.1268202 | 0.1243023 | 0.1196754 | 0.1029284 | 0.1041132 | 0.1164343 | 0.111274 | 0.1132029
864 | 0.1621753 | 0.1090221 | 0.1274621 | 0.170753 | 0.1763129 | 0.1438527 | 0.1390642 | 0.1453371 | 0.1488549 | 0.1655076 | 0.184813 | 0.1518787 | 0.120798 | 0.1028223 | 0.1231353 | 0.1154152 | 0.1146904 | 0.1197238 | 0.1326883 | 0.125637 | 0.1278597 | 0.1002043 | 0.1180902 | 0.1364111
865 | 0.1703377 | 0.1253408 | 0.111342 | 0.1483496 | 0.168057 | 0.1569246 | 0.1429052 | 0.1395208 | 0.1397402 | 0.1548458 | 0.174173 | 0.1468964 | 0.1114852 | 0.110971 | 0.1354892 | 0.1175577 | 0.10751 | 0.1188937 | 0.128463 | 0.1036604 | 0.1169688 | 0.1021016 | 0.1149703 | 0.1295854
866 | 0.1564233 | 0.1259544 | 0.09491303 | 0.1336935 | 0.1728806 | 0.1716825 | 0.1463437 | 0.1560232 | 0.1659996 | 0.1591012 | 0.1833747 | 0.153732 | 0.1218695 | 0.1088474 | 0.1141895 | 0.1239534 | 0.1235478 | 0.1157378 | 0.1238199 | 0.1138619 | 0.1260064 | 0.1150685 | 0.108946 | 0.1265492
867 | 0.1525819 | 0.117893 | 0.1309856 | 0.1494943 | 0.1803119 | 0.1574399 | 0.1452154 | 0.1351123 | 0.1511012 | 0.1598568 | 0.1893042 | 0.1466872 | 0.1037389 | 0.1004822 | 0.1197652 | 0.1125726 | 0.1123846 | 0.1332401 | 0.1213016 | 0.1180587 | 0.1228416 | 0.1158344 | 0.1087664 | 0.1258231
868 | 0.1462308 | 0.09680394 | 0.1137317 | 0.1650008 | 0.1726057 | 0.1387931 | 0.1453866 | 0.1332957 | 0.150479 | 0.1484837 | 0.1808254 | 0.1505549 | 0.1225772 | 0.1104349 | 0.1179458 | 0.1200521 | 0.1170313 | 0.124808 | 0.1278434 | 0.1203165 | 0.1278944 | 0.1200669 | 0.1151934 | 0.1286015
869 | 0.1588172 | 0.1360148 | 0.1248515 | 0.1548667 | 0.1769116 | 0.1325576 | 0.1542772 | 0.1450349 | 0.132617 | 0.1550172 | 0.1793328 | 0.1369948 | 0.1171944 | 0.1073511 | 0.1142042 | 0.120726 | 0.11955 | 0.1331057 | 0.104182 | 0.114984 | 0.1123046 | 0.1158588 | 0.110231 | 0.1376257
870 | 0.1651183 | 0.1258333 | 0.1044783 | 0.1515211 | 0.1588044 | 0.1392218 | 0.1421444 | 0.1360937 | 0.1349465 | 0.1597166 | 0.151854 | 0.141661 | 0.1168265 | 0.1054623 | 0.1308031 | 0.1217876 | 0.1211832 | 0.1125211 | 0.1294841 | 0.122129 | 0.130455 | 0.1157098 | 0.1055228 | 0.1438249
871 | 0.1566859 | 0.1177348 | 0.1164294 | 0.1925051 | 0.1495105 | 0.1383751 | 0.1371659 | 0.1436577 | 0.1475322 | 0.1768254 | 0.1768137 | 0.1498766 | 0.1112574 | 0.121488 | 0.1214917 | 0.1065724 | 0.1256107 | 0.1195644 | 0.1312143 | 0.1129986 | 0.1041406 | 0.1156601 | 0.1164425 | 0.130867
872 | 0.1656832 | 0.1116838 | 0.108653 | 0.1481903 | 0.2217984 | 0.1681146 | 0.1503176 | 0.144696 | 0.1325891 | 0.1614499 | 0.1779618 | 0.1558237 | 0.1122631 | 0.1205306 | 0.1185631 | 0.1084562 | 0.1315444 | 0.1157487 | 0.1273806 | 0.120983 | 0.1157958 | 0.09223672 | 0.1198305 | 0.1139474
873 | 0.1805425 | 0.1083853 | 0.1102004 | 0.1471313 | 0.1687782 | 0.1600733 | 0.1400456 | 0.1427662 | 0.1633826 | 0.1671378 | 0.1800951 | 0.1379043 | 0.1171851 | 0.1222696 | 0.1226243 | 0.1049807 | 0.1278223 | 0.1135849 | 0.1199781 | 0.1277297 | 0.1105703 | 0.09969117 | 0.1225853 | 0.1198824
874 | 0.1478098 | 0.1151707 | 0.1028222 | 0.1758988 | 0.1845691 | 0.1805248 | 0.1370674 | 0.1341948 | 0.1538819 | 0.1593214 | 0.1684561 | 0.151199 | 0.1218651 | 0.1044906 | 0.1310498 | 0.1137392 | 0.1229853 | 0.1279824 | 0.1194274 | 0.1198863 | 0.103389 | 0.1111209 | 0.1081206 | 0.1355027
875 | 0.1513626 | 0.1247015 | 0.1156405 | 0.1579377 | 0.1617538 | 0.138498 | 0.1386823 | 0.1370532 | 0.1619999 | 0.1527216 | 0.1782965 | 0.1701279 | 0.1138861 | 0.1056083 | 0.1296299 | 0.1033949 | 0.1145094 | 0.1094739 | 0.1235832 | 0.1143405 | 0.1040307 | 0.1085992 | 0.1185244 | 0.1290243
876 | 0.1446324 | 0.122758 | 0.1303621 | 0.1587106 | 0.1746002 | 0.1341453 | 0.1322396 | 0.1437956 | 0.1284604 | 0.1546559 | 0.1682672 | 0.1472898 | 0.1196351 | 0.09756761 | 0.1166186 | 0.1182168 | 0.1231958 | 0.1132009 | 0.1211011 | 0.1254167 | 0.116411 | 0.1273752 | 0.120406 | 0.1171627
877 | 0.1505481 | 0.1535111 | 0.1115968 | 0.1430671 | 0.1874231 | 0.1733605 | 0.1417733 | 0.1449808 | 0.1185506 | 0.1698102 | 0.1854294 | 0.1498456 | 0.1188157 | 0.1055319 | 0.1316364 | 0.119005 | 0.115939 | 0.1175045 | 0.1371584 | 0.1147954 | 0.1149405 | 0.1012742 | 0.1155364 | 0.1272234
878 | 0.1552903 | 0.1165275 | 0.0985869 | 0.1819659 | 0.1534865 | 0.1708256 | 0.1521907 | 0.1360562 | 0.1363782 | 0.1697611 | 0.1717623 | 0.1646603 | 0.1228639 | 0.1038284 | 0.1272774 | 0.1134076 | 0.1126386 | 0.127069 | 0.1349285 | 0.1252728 | 0.1209604 | 0.09950626 | 0.1183059 | 0.133567
879 | 0.1590999 | 0.1589146 | 0.1082473 | 0.1192804 | 0.1698466 | 0.1425924 | 0.1519997 | 0.1402635 | 0.1340801 | 0.168152 | 0.1703173 | 0.1428929 | 0.1112937 | 0.1073232 | 0.1313926 | 0.1245945 | 0.1116771 | 0.1136553 | 0.1174448 | 0.121052 | 0.1164662 | 0.1209445 | 0.1141441 | 0.1195661
880 | 0.183267 | 0.1392713 | 0.1504778 | 0.144483 | 0.1820088 | 0.1543186 | 0.1526348 | 0.1481164 | 0.1424427 | 0.1504978 | 0.1803804 | 0.1604365 | 0.1187843 | 0.1031388 | 0.1309158 | 0.1030738 | 0.117563 | 0.1269686 | 0.1165952 | 0.1294842 | 0.1076018 | 0.11771 | 0.1203963 | 0.1204332
881 | 0.1518802 | 0.1084436 | 0.1063039 | 0.149251 | 0.1932459 | 0.1389578 | 0.141777 | 0.1435055 | 0.143308 | 0.1667669 | 0.1742544 | 0.1504216 | 0.1102651 | 0.1117964 | 0.1255787 | 0.1099773 | 0.1279665 | 0.1113459 | 0.1050549 | 0.1227596 | 0.1091874 | 0.1178291 | 0.1072552 | 0.1273966
882 | 0.1530718 | 0.1243037 | 0.09010371 | 0.1405926 | 0.1670484 | 0.1654994 | 0.1415569 | 0.1393726 | 0.1287262 | 0.1467217 | 0.1644371 | 0.1683863 | 0.1106119 | 0.1106438 | 0.1188056 | 0.1129399 | 0.1160378 | 0.1206818 | 0.1221433 | 0.1211106 | 0.103212 | 0.1294431 | 0.11766 | 0.1312403
883 | 0.1871657 | 0.09821871 | 0.1258764 | 0.1435467 | 0.162397 | 0.1494529 | 0.166617 | 0.1447745 | 0.1356534 | 0.1785661 | 0.1726489 | 0.1495749 | 0.1051765 | 0.1182656 | 0.1174296 | 0.1290989 | 0.1235792 | 0.1216418 | 0.1110518 | 0.1204989 | 0.1046796 | 0.1055286 | 0.1076792 | 0.1386928
884 | 0.12822 | 0.1257956 | 0.1300967 | 0.174894 | 0.1338953 | 0.1485062 | 0.1478071 | 0.1408462 | 0.1445789 | 0.154533 | 0.1672472 | 0.1466595 | 0.1211746 | 0.1072834 | 0.130254 | 0.11023 | 0.1206461 | 0.1126772 | 0.1295725 | 0.1164808 | 0.1275986 | 0.1109586 | 0.1079961 | 0.1185209
885 | 0.1628912 | 0.1208776 | 0.1310645 | 0.141052 | 0.1665947 | 0.16148 | 0.1420945 | 0.1397477 | 0.1514886 | 0.1525958 | 0.1820769 | 0.1383752 | 0.1202709 | 0.116098 | 0.1111371 | 0.1194571 | 0.1232964 | 0.122434 | 0.1129152 | 0.1237291 | 0.1244745 | 0.1111045 | 0.114328 | 0.126297
886 | 0.1743768 | 0.1074465 | 0.1274726 | 0.1150511 | 0.1784722 | 0.1447226 | 0.139119 | 0.1329514 | 0.144839 | 0.162946 | 0.1655509 | 0.1545688 | 0.1171286 | 0.1183322 | 0.1294918 | 0.09997707 | 0.1153777 | 0.1188161 | 0.1172849 | 0.1132417 | 0.1098838 | 0.1140234 | 0.113384 | 0.1134668
887 | 0.1390706 | 0.1350712 | 0.1028273 | 0.1651503 | 0.1570979 | 0.1685454 | 0.1496054 | 0.1506456 | 0.1549764 | 0.162392 | 0.1842016 | 0.144625 | 0.1163712 | 0.1103394 | 0.1164632 | 0.1070016 | 0.1218455 | 0.1243358 | 0.120915 | 0.120643 | 0.1126779 | 0.1154201 | 0.1110899 | 0.1324579
888 | 0.1245235 | 0.1316524 | 0.09231324 | 0.15628 | 0.2211794 | 0.1318494 | 0.1476203 | 0.1444919 | 0.1476293 | 0.1541282 | 0.1671823 | 0.1628625 | 0.117359 | 0.1154995 | 0.1297888 | 0.1140511 | 0.121257 | 0.133342 | 0.1138849 | 0.1270698 | 0.1277027 | 0.09950605 | 0.1180563 | 0.1319685
889 | 0.1511255 | 0.107297 | 0.0976434 | 0.1430135 | 0.1873015 | 0.1632873 | 0.1563728 | 0.1381016 | 0.1321681 | 0.146493 | 0.1960552 | 0.1429931 | 0.1066639 | 0.1160586 | 0.1081787 | 0.1070527 | 0.1250961 | 0.1087415 | 0.1246916 | 0.1281917 | 0.124045 | 0.1163372 | 0.1144529 | 0.1191968
890 | 0.1465233 | 0.1048167 | 0.1095189 | 0.1550317 | 0.1476572 | 0.1586956 | 0.1425733 | 0.1385873 | 0.1365883 | 0.1587482 | 0.1863459 | 0.1493085 | 0.117735 | 0.1168017 | 0.1277287 | 0.1276748 | 0.1297762 | 0.1259384 | 0.113548 | 0.124504 | 0.1216913 | 0.097901 | 0.1116175 | 0.1283955
891 | 0.1570845 | 0.1550426 | 0.1078254 | 0.1560637 | 0.1575207 | 0.1502385 | 0.1405352 | 0.1445527 | 0.1448078 | 0.1573246 | 0.172228 | 0.1501339 | 0.11306 | 0.1235032 | 0.1059531 | 0.1246259 | 0.1129408 | 0.1225879 | 0.1136106 | 0.1327345 | 0.1115549 | 0.1118202 | 0.1112733 | 0.1201336
892 | 0.1553251 | 0.110359 | 0.1257288 | 0.1338992 | 0.1677243 | 0.1360701 | 0.1378428 | 0.1496066 | 0.1301681 | 0.1457941 | 0.1443998 | 0.1533641 | 0.1056644 | 0.109461 | 0.1197828 | 0.1059692 | 0.1284504 | 0.1147693 | 0.1251459 | 0.1199975 | 0.09840452 | 0.118625 | 0.1172392 | 0.1309647
893 | 0.1496113 | 0.1095942 | 0.1291337 | 0.1775643 | 0.1496566 | 0.1672914 | 0.1475918 | 0.1345532 | 0.1320028 | 0.1498986 | 0.1745795 | 0.1536577 | 0.1080194 | 0.1109252 | 0.1259743 | 0.119197 | 0.1155189 | 0.1259646 | 0.1254577 | 0.1233132 | 0.1054691 | 0.1162985 | 0.1046737 | 0.1361319
894 | 0.1536802 | 0.1345959 | 0.09486797 | 0.152112 | 0.155602 | 0.1655329 | 0.1436318 | 0.1363882 | 0.1568978 | 0.1509472 | 0.1712916 | 0.1542606 | 0.1056136 | 0.1258094 | 0.1125976 | 0.1184637 | 0.1100691 | 0.1097283 | 0.127002 | 0.1204119 | 0.1110895 | 0.1091336 | 0.1162331 | 0.1296687
895 | 0.1851336 | 0.1249843 | 0.1233854 | 0.1600303 | 0.1785321 | 0.1655168 | 0.1399514 | 0.1441404 | 0.159493 | 0.1604993 | 0.1840331 | 0.149208 | 0.1075553 | 0.1217912 | 0.1244452 | 0.1138509 | 0.1212572 | 0.1140273 | 0.1288285 | 0.1158354 | 0.119001 | 0.1127194 | 0.124084 | 0.1341065
896 | 0.1644141 | 0.1437882 | 0.09795613 | 0.153259 | 0.1573343 | 0.1487291 | 0.1396143 | 0.1317728 | 0.1612495 | 0.1643958 | 0.1620815 | 0.1450932 | 0.1110296 | 0.1105592 | 0.1128841 | 0.1047099 | 0.1190574 | 0.1279466 | 0.120495 | 0.1087971 | 0.1229571 | 0.1058277 | 0.1171936 | 0.1347624
897 | 0.1401386 | 0.1121359 | 0.1240837 | 0.1559741 | 0.2211726 | 0.1566398 | 0.136015 | 0.1447589 | 0.1441227 | 0.1652624 | 0.1781939 | 0.1394644 | 0.121461 | 0.1157062 | 0.1235125 | 0.09296136 | 0.1305016 | 0.1098388 | 0.1256586 | 0.1278854 | 0.1163071 | 0.1125909 | 0.1238829 | 0.1281267
898 | 0.1422869 | 0.09858118 | 0.1183563 | 0.1240372 | 0.155496 | 0.1621185 | 0.1431414 | 0.1611181 | 0.1557441 | 0.1804789 | 0.1755504 | 0.1561844 | 0.1167761 | 0.1188566 | 0.1136686 | 0.118803 | 0.1291526 | 0.1078857 | 0.1243047 | 0.1301268 | 0.1174698 | 0.09797856 | 0.118334 | 0.1297814
899 | 0.1453475 | 0.1113906 | 0.1207799 | 0.1679806 | 0.1673198 | 0.1588664 | 0.1473692 | 0.1327797 | 0.1277979 | 0.161737 | 0.1556782 | 0.1527771 | 0.1132084 | 0.1078948 | 0.1282396 | 0.114206 | 0.1354744 | 0.1113234 | 0.1309906 | 0.1036683 | 0.1111392 | 0.1217704 | 0.1251849 | 0.1330011
900 | 0.1455566 | 0.1225174 | 0.1305928 | 0.1754018 | 0.1713625 | 0.1611522 | 0.1429602 | 0.1528379 | 0.1306394 | 0.149756 | 0.1789414 | 0.1490657 | 0.1158558 | 0.1218587 | 0.1324037 | 0.1186255 | 0.1210736 | 0.1241597 | 0.1237275 | 0.1058083 | 0.1082802 | 0.1219824 | 0.1115418 | 0.1367422
901 | 0.1617748 | 0.1375193 | 0.1050532 | 0.1428717 | 0.1819698 | 0.1541235 | 0.1466345 | 0.1356957 | 0.1359434 | 0.1746832 | 0.1709965 | 0.1466366 | 0.1165312 | 0.1201704 | 0.1346038 | 0.1072953 | 0.1209279 | 0.1246718 | 0.121481 | 0.1123966 | 0.1055004 | 0.1055634 | 0.1205001 | 0.131445
902 | 0.1563541 | 0.1284846 | 0.1015111 | 0.1459209 | 0.1762758 | 0.1580056 | 0.1350687 | 0.1498362 | 0.1601151 | 0.1528573 | 0.1827566 | 0.1595985 | 0.1187423 | 0.1181274 | 0.1209027 | 0.1067304 | 0.1259823 | 0.1388768 | 0.1137113 | 0.09797816 | 0.1229839 | 0.1227795 | 0.1186921 | 0.148374
903 | 0.1661198 | 0.1386813 | 0.1296922 | 0.1636335 | 0.1748972 | 0.1547948 | 0.1471704 | 0.1432745 | 0.1273157 | 0.1555046 | 0.1688736 | 0.1520152 | 0.1155868 | 0.110769 | 0.1292032 | 0.1217365 | 0.1179635 | 0.119248 | 0.1241312 | 0.1059093 | 0.1110959 | 0.108281 | 0.1125048 | 0.1383517
904 | 0.1521852 | 0.1084252 | 0.1109861 | 0.1627454 | 0.1650569 | 0.1772188 | 0.1497018 | 0.1386413 | 0.1638176 | 0.1515095 | 0.1524018 | 0.1632305 | 0.1128006 | 0.1107255 | 0.1291042 | 0.1346269 | 0.122249 | 0.1260437 | 0.1161741 | 0.1299732 | 0.1181287 | 0.1118715 | 0.121324 | 0.1331673
905 | 0.1384619 | 0.1247352 | 0.1309568 | 0.143935 | 0.2068427 | 0.1816619 | 0.1486327 | 0.149815 | 0.1439192 | 0.1535074 | 0.170623 | 0.1510655 | 0.1251564 | 0.1190695 | 0.1137706 | 0.1208019 | 0.1143388 | 0.1269302 | 0.1343568 | 0.1241878 | 0.1320142 | 0.1072721 | 0.1156001 | 0.1194364
906 | 0.1449253 | 0.1065155 | 0.1234235 | 0.1659938 | 0.1572815 | 0.1333235 | 0.1531539 | 0.1471598 | 0.1362344 | 0.1674308 | 0.1648733 | 0.1609403 | 0.1099098 | 0.1192685 | 0.1103304 | 0.124446 | 0.1293344 | 0.1204446 | 0.1202269 | 0.1132535 | 0.1251637 | 0.1143233 | 0.1175609 | 0.1295431
907 | 0.1386374 | 0.1230975 | 0.1055824 | 0.1460152 | 0.1603488 | 0.1575093 | 0.148515 | 0.1348495 | 0.1579185 | 0.1469141 | 0.18305 | 0.1872434 | 0.107336 | 0.1147933 | 0.1355304 | 0.1254927 | 0.126355 | 0.1092143 | 0.1238536 | 0.1273007 | 0.1231086 | 0.111348 | 0.1143288 | 0.127294
908 | 0.154217 | 0.1147707 | 0.12321 | 0.1212405 | 0.1574529 | 0.1456849 | 0.1449552 | 0.1431393 | 0.1576529 | 0.1653174 | 0.1665147 | 0.1215905 | 0.1192886 | 0.1129311 | 0.121549 | 0.1071318 | 0.1166401 | 0.1244798 | 0.1180025 | 0.1221312 | 0.1234342 | 0.1095836 | 0.1244154 | 0.1218469
909 | 0.1292685 | 0.1190884 | 0.09538556 | 0.1601974 | 0.1758021 | 0.1752693 | 0.1413687 | 0.1391774 | 0.1361524 | 0.1467786 | 0.162517 | 0.1381232 | 0.115543 | 0.125887 | 0.1272746 | 0.1097287 | 0.1122505 | 0.10807 | 0.1231554 | 0.125855 | 0.1171212 | 0.1054999 | 0.09357322 | 0.1282557
910 | 0.1693368 | 0.117868 | 0.09138356 | 0.1601621 | 0.1571035 | 0.15953 | 0.1564819 | 0.1504423 | 0.1467469 | 0.1465406 | 0.1709218 | 0.1608334 | 0.1127595 | 0.1101118 | 0.1198504 | 0.103534 | 0.1345713 | 0.1172837 | 0.1241845 | 0.1095443 | 0.1040962 | 0.09379588 | 0.1108952 | 0.1235573
911 | 0.157595 | 0.1408819 | 0.1399872 | 0.163288 | 0.1982806 | 0.1743036 | 0.1467743 | 0.1369799 | 0.1601461 | 0.147683 | 0.1811679 | 0.1443551 | 0.1099294 | 0.1060057 | 0.1293494 | 0.1124535 | 0.1149876 | 0.1286466 | 0.1243587 | 0.1255226 | 0.1129315 | 0.1149832 | 0.1167483 | 0.1205343
912 | 0.1528599 | 0.1239313 | 0.1172183 | 0.1569567 | 0.1701374 | 0.1488242 | 0.1509063 | 0.1521259 | 0.1409316 | 0.1648841 | 0.1788761 | 0.152534 | 0.1135588 | 0.1070441 | 0.1246868 | 0.1139429 | 0.1247899 | 0.1167728 | 0.1255609 | 0.117127 | 0.1182995 | 0.1219792 | 0.1215284 | 0.1294682
913 | 0.1559517 | 0.1097943 | 0.1241036 | 0.1401647 | 0.193406 | 0.136312 | 0.1448162 | 0.1495582 | 0.1556916 | 0.1710654 | 0.1561779 | 0.133922 | 0.1194861 | 0.09950308 | 0.1179927 | 0.119217 | 0.1222372 | 0.1248794 | 0.1219891 | 0.1210376 | 0.1229907 | 0.09656997 | 0.1169477 | 0.1311064
914 | 0.1459949 | 0.1401461 | 0.1029437 | 0.1053922 | 0.1588307 | 0.1860432 | 0.1346277 | 0.1389835 | 0.1491972 | 0.1657022 | 0.169179 | 0.1545409 | 0.124395 | 0.115149 | 0.1245085 | 0.1163585 | 0.1189696 | 0.1297604 | 0.1218125 | 0.1241369 | 0.1036156 | 0.1095867 | 0.1070182 | 0.1310122
915 | 0.1509464 | 0.1232031 | 0.08040216 | 0.1382208 | 0.1964825 | 0.1436822 | 0.1417932 | 0.159565 | 0.144927 | 0.1697028 | 0.1663003 | 0.1634426 | 0.121847 | 0.0993995 | 0.1260879 | 0.1040354 | 0.119823 | 0.1208746 | 0.1227336 | 0.1203313 | 0.1120222 | 0.1080645 | 0.1179712 | 0.1289839
916 | 0.1368422 | 0.134681 | 0.09834243 | 0.1518991 | 0.1661128 | 0.1245887 | 0.1534623 | 0.1364653 | 0.1590914 | 0.1754833 | 0.1735405 | 0.1543159 | 0.1164602 | 0.1073392 | 0.1208361 | 0.1173139 | 0.1231879 | 0.1187498 | 0.116171 | 0.1270422 | 0.1215778 | 0.1074118 | 0.1203571 | 0.1270843
917 | 0.1335153 | 0.1358051 | 0.0972825 | 0.1577591 | 0.1629367 | 0.1680152 | 0.1444839 | 0.1391732 | 0.1401703 | 0.1445537 | 0.1710783 | 0.1509313 | 0.1082113 | 0.1072297 | 0.123432 | 0.1276597 | 0.1294843 | 0.128 | 0.1214649 | 0.1087273 | 0.1224086 | 0.1057909 | 0.1128836 | 0.1313937
918 | 0.1599 | 0.1261409 | 0.09109059 | 0.1547963 | 0.1686964 | 0.1437821 | 0.149332 | 0.1471313 | 0.1483247 | 0.1523211 | 0.1722265 | 0.153116 | 0.11657 | 0.1219919 | 0.1207029 | 0.1057387 | 0.1270645 | 0.1148177 | 0.1271394 | 0.125234 | 0.1096538 | 0.09935653 | 0.1172334 | 0.1264972
919 | 0.1584073 | 0.1424459 | 0.1183864 | 0.1525256 | 0.1773556 | 0.1735681 | 0.1436046 | 0.1404073 | 0.1366531 | 0.1644014 | 0.1854908 | 0.15344 | 0.1208787 | 0.1131976 | 0.1248104 | 0.1136674 | 0.1221797 | 0.1225995 | 0.1214919 | 0.1177273 | 0.1098539 | 0.1138112 | 0.1121948 | 0.1544793
920 | 0.1606229 | 0.1404083 | 0.1077702 | 0.1704237 | 0.1985289 | 0.1532032 | 0.1457762 | 0.1614903 | 0.1365632 | 0.1608889 | 0.1565473 | 0.1550358 | 0.1100168 | 0.1156199 | 0.1227064 | 0.1209266 | 0.1040288 | 0.1138975 | 0.1154032 | 0.1122413 | 0.1254789 | 0.1153212 | 0.1271922 | 0.146465
921 | 0.156116 | 0.1428841 | 0.1066647 | 0.1307106 | 0.1903202 | 0.1478722 | 0.1391702 | 0.1430157 | 0.1606889 | 0.1496419 | 0.1876725 | 0.1483537 | 0.1080994 | 0.1119386 | 0.1186125 | 0.1213892 | 0.1177157 | 0.1283096 | 0.1066337 | 0.1232402 | 0.09938143 | 0.113262 | 0.1157548 | 0.1304179
922 | 0.1496434 | 0.1417205 | 0.1001209 | 0.1483984 | 0.1350638 | 0.1460845 | 0.1497438 | 0.1498637 | 0.1495225 | 0.1610238 | 0.1641353 | 0.1616442 | 0.1229358 | 0.100999 | 0.1295951 | 0.118197 | 0.1291304 | 0.1315656 | 0.1225996 | 0.1317486 | 0.1038539 | 0.1212016 | 0.1034339 | 0.1432928
923 | 0.1337264 | 0.12036 | 0.1325943 | 0.1667043 | 0.2072313 | 0.1611681 | 0.1573049 | 0.144006 | 0.1448517 | 0.1669218 | 0.1660377 | 0.1517919 | 0.1085891 | 0.1101549 | 0.117522 | 0.0975154 | 0.1274666 | 0.1109764 | 0.12696 | 0.1202247 | 0.1083841 | 0.1131792 | 0.1151983 | 0.1218454
924 | 0.151225 | 0.1129693 | 0.1373274 | 0.1362563 | 0.176245 | 0.1176849 | 0.1516399 | 0.1437249 | 0.1562569 | 0.1635967 | 0.1609803 | 0.1538338 | 0.1182622 | 0.1048435 | 0.1322421 | 0.118474 | 0.1143755 | 0.1279856 | 0.1222955 | 0.1111383 | 0.1140516 | 0.1134654 | 0.1157573 | 0.1271472
925 | 0.1703941 | 0.1386483 | 0.1057114 | 0.1209209 | 0.1537426 | 0.1761375 | 0.1527085 | 0.1399681 | 0.1434619 | 0.1704599 | 0.1742342 | 0.1494943 | 0.1235381 | 0.1083755 | 0.1369987 | 0.1141503 | 0.1118853 | 0.1134228 | 0.113367 | 0.1190681 | 0.1314754 | 0.1153548 | 0.1145477 | 0.1259027
926 | 0.1487119 | 0.137041 | 0.1063982 | 0.1504468 | 0.1970841 | 0.1507954 | 0.1404212 | 0.1499266 | 0.1474407 | 0.174727 | 0.1808465 | 0.1383899 | 0.1191094 | 0.1150688 | 0.1146167 | 0.1154274 | 0.1268424 | 0.1072748 | 0.1305378 | 0.1224094 | 0.1291964 | 0.1121469 | 0.1249143 | 0.1217897
927 | 0.1483427 | 0.09971666 | 0.1069633 | 0.1392563 | 0.1724318 | 0.1718736 | 0.1530364 | 0.1307195 | 0.1272141 | 0.1487878 | 0.1705647 | 0.1481562 | 0.1016289 | 0.1013918 | 0.1240351 | 0.1219907 | 0.1254722 | 0.1276993 | 0.1259198 | 0.1283545 | 0.1086419 | 0.1122279 | 0.1227937 | 0.1204227
928 | 0.1426433 | 0.1350236 | 0.1280066 | 0.1603927 | 0.1825243 | 0.1772107 | 0.1304453 | 0.139638 | 0.1680158 | 0.1607235 | 0.1699353 | 0.1564357 | 0.1293203 | 0.1129706 | 0.1420344 | 0.1132486 | 0.1195246 | 0.1187755 | 0.1396245 | 0.09823979 | 0.1137799 | 0.1130047 | 0.1091814 | 0.1184914
929 | 0.1670109 | 0.1253811 | 0.103469 | 0.150532 | 0.1605034 | 0.1581028 | 0.1431896 | 0.1492818 | 0.1355538 | 0.1588346 | 0.181684 | 0.1482489 | 0.1104141 | 0.1019317 | 0.1210898 | 0.1195883 | 0.117994 | 0.1174743 | 0.1236562 | 0.1001735 | 0.1215532 | 0.10206 | 0.1230972 | 0.117753
930 | 0.1663837 | 0.1516608 | 0.1249104 | 0.1459341 | 0.2002679 | 0.1796304 | 0.1552798 | 0.1468325 | 0.1247387 | 0.1691952 | 0.171026 | 0.1682241 | 0.1116971 | 0.1173278 | 0.1227645 | 0.1134567 | 0.1143376 | 0.1329764 | 0.1262963 | 0.1216536 | 0.1177325 | 0.1118291 | 0.1211942 | 0.1220693
931 | 0.1503361 | 0.1354634 | 0.1115266 | 0.173416 | 0.1791881 | 0.1300984 | 0.1483452 | 0.1455042 | 0.1608945 | 0.163931 | 0.172108 | 0.1480687 | 0.1128504 | 0.1145388 | 0.1262942 | 0.115908 | 0.1264586 | 0.1339211 | 0.1148843 | 0.1157573 | 0.1153206 | 0.1125872 | 0.1165402 | 0.1255449
932 | 0.132078 | 0.1194657 | 0.07742419 | 0.1798477 | 0.1811277 | 0.1496762 | 0.1536176 | 0.1382517 | 0.1318867 | 0.1606977 | 0.1750786 | 0.15934 | 0.1158373 | 0.1023585 | 0.1195458 | 0.120386 | 0.1177643 | 0.1242632 | 0.1230665 | 0.09588047 | 0.08976492 | 0.1220558 | 0.1144291 | 0.1377869
933 | 0.1440584 | 0.1208361 | 0.1216651 | 0.167561 | 0.1641465 | 0.2008552 | 0.1493622 | 0.1374938 | 0.1506442 | 0.1522132 | 0.1743788 | 0.172346 | 0.1140261 | 0.1117953 | 0.1235401 | 0.1268916 | 0.1276087 | 0.1178759 | 0.110973 | 0.1094433 | 0.1267351 | 0.1292281 | 0.1086806 | 0.1203996
934 | 0.1376908 | 0.11594 | 0.08893084 | 0.1556119 | 0.1765329 | 0.1711968 | 0.139197 | 0.1355457 | 0.1398828 | 0.1447725 | 0.1685049 | 0.1502156 | 0.1225226 | 0.1195855 | 0.131963 | 0.124886 | 0.1182863 | 0.1197047 | 0.1275223 | 0.133631 | 0.1178867 | 0.1211996 | 0.1109503 | 0.1186018
935 | 0.1419877 | 0.1267752 | 0.1035087 | 0.1617486 | 0.1429568 | 0.1385975 | 0.1467063 | 0.1471407 | 0.1471636 | 0.1564593 | 0.1872352 | 0.1512725 | 0.1232188 | 0.1104339 | 0.1259704 | 0.1193752 | 0.1230922 | 0.1214908 | 0.1218429 | 0.1159456 | 0.1187693 | 0.1243243 | 0.1157897 | 0.1317835
936 | 0.15687 | 0.1337387 | 0.09580915 | 0.1564192 | 0.1903503 | 0.1371732 | 0.1646287 | 0.1468142 | 0.1460208 | 0.1552921 | 0.1500737 | 0.1566287 | 0.1119362 | 0.1170105 | 0.117997 | 0.1227988 | 0.1200432 | 0.1214628 | 0.122881 | 0.1329694 | 0.105307 | 0.117754 | 0.1211531 | 0.1275441
937 | 0.1606917 | 0.1372942 | 0.121209 | 0.1419152 | 0.1333769 | 0.1576146 | 0.1521906 | 0.1493134 | 0.1491276 | 0.1708085 | 0.1688767 | 0.1381395 | 0.1145646 | 0.1101218 | 0.1120557 | 0.1268457 | 0.1226071 | 0.1214588 | 0.1227638 | 0.1077225 | 0.1211209 | 0.1080109 | 0.1181018 | 0.1427587
938 | 0.1155977 | 0.146146 | 0.1026953 | 0.1597032 | 0.2044926 | 0.1597388 | 0.1376045 | 0.1427114 | 0.1359759 | 0.1623012 | 0.1853972 | 0.1469624 | 0.1163457 | 0.1021799 | 0.1184898 | 0.1192069 | 0.1150526 | 0.1324463 | 0.1268234 | 0.1217175 | 0.1259955 | 0.115301 | 0.1144711 | 0.1334154
939 | 0.1624572 | 0.1430018 | 0.09815172 | 0.1678578 | 0.2047623 | 0.1550011 | 0.1458589 | 0.1511775 | 0.1316642 | 0.1586241 | 0.1767761 | 0.1595628 | 0.1087747 | 0.1138623 | 0.1305857 | 0.118252 | 0.1227866 | 0.1341078 | 0.1050255 | 0.1183984 | 0.111002 | 0.1077621 | 0.1149521 | 0.1363279
940 | 0.1494629 | 0.1214449 | 0.1173155 | 0.1636114 | 0.1926667 | 0.1373436 | 0.1424099 | 0.1466567 | 0.1530421 | 0.1557376 | 0.1643812 | 0.1493623 | 0.1160975 | 0.1120759 | 0.1151452 | 0.1343336 | 0.1111521 | 0.1178848 | 0.1188634 | 0.1236738 | 0.1162129 | 0.1036075 | 0.1269807 | 0.1376305
941 | 0.1475188 | 0.1285461 | 0.1352956 | 0.1433434 | 0.1942187 | 0.1352508 | 0.1409177 | 0.1488193 | 0.1307253 | 0.1524583 | 0.1840839 | 0.1427828 | 0.1215982 | 0.1124074 | 0.1215627 | 0.1266304 | 0.1164136 | 0.1222406 | 0.1143689 | 0.1297184 | 0.1114375 | 0.11241 | 0.1180388 | 0.1291425
942 | 0.1220432 | 0.1235301 | 0.1165678 | 0.1476911 | 0.1836583 | 0.1470729 | 0.1475238 | 0.142802 | 0.1425058 | 0.1682512 | 0.1652273 | 0.1352593 | 0.1061382 | 0.1153915 | 0.120818 | 0.1191936 | 0.1205502 | 0.1277571 | 0.1298069 | 0.1249652 | 0.1117539 | 0.10931 | 0.1313359 | 0.1278514
943 | 0.1475364 | 0.1449766 | 0.1223174 | 0.1514433 | 0.1432731 | 0.144431 | 0.1362675 | 0.1451429 | 0.1504936 | 0.162837 | 0.1605439 | 0.1606835 | 0.1079366 | 0.1092376 | 0.1333903 | 0.1298569 | 0.1255006 | 0.1062401 | 0.1233004 | 0.1244033 | 0.1230613 | 0.109332 | 0.1203065 | 0.1138697
944 | 0.1450538 | 0.1052921 | 0.1172315 | 0.1290456 | 0.1587531 | 0.1532798 | 0.1412263 | 0.1481658 | 0.1736273 | 0.1679222 | 0.1661587 | 0.154144 | 0.1057194 | 0.1034085 | 0.1221549 | 0.1310906 | 0.1050857 | 0.1145496 | 0.1184934 | 0.1089236 | 0.1105996 | 0.1150861 | 0.1058891 | 0.1183012
945 | 0.1562044 | 0.09686543 | 0.1144461 | 0.1712213 | 0.1747568 | 0.1222647 | 0.1422488 | 0.1409652 | 0.1441825 | 0.1543118 | 0.1727055 | 0.1630563 | 0.1172534 | 0.1068617 | 0.1348054 | 0.1264741 | 0.127135 | 0.1235958 | 0.1244281 | 0.1068466 | 0.1329846 | 0.1116106 | 0.1183824 | 0.1352212
946 | 0.1359289 | 0.1270052 | 0.1140188 | 0.172977 | 0.1885734 | 0.140422 | 0.1555038 | 0.1462453 | 0.1147781 | 0.1648138 | 0.164461 | 0.16058 | 0.1266489 | 0.1123497 | 0.1207147 | 0.1094836 | 0.12571 | 0.1180571 | 0.1145665 | 0.1197972 | 0.1140267 | 0.1028928 | 0.1193244 | 0.1282722
947 | 0.1529991 | 0.1346427 | 0.1214393 | 0.1648088 | 0.1538297 | 0.2016094 | 0.1546436 | 0.1463678 | 0.1480627 | 0.1362152 | 0.1798198 | 0.1362193 | 0.11882 | 0.1041189 | 0.138795 | 0.1281377 | 0.1260825 | 0.123415 | 0.1263844 | 0.1311149 | 0.118305 | 0.1114573 | 0.118697 | 0.132228
948 | 0.1668915 | 0.135714 | 0.1138196 | 0.1498278 | 0.2186327 | 0.146128 | 0.1368835 | 0.1558326 | 0.139655 | 0.1564369 | 0.1651542 | 0.1626717 | 0.1156616 | 0.1031488 | 0.1135656 | 0.1235642 | 0.1174985 | 0.1165693 | 0.1253294 | 0.1210595 | 0.1139447 | 0.117614 | 0.1241851 | 0.121426
949 | 0.1374611 | 0.1181302 | 0.1257382 | 0.1652062 | 0.1783681 | 0.1394326 | 0.1516344 | 0.1409035 | 0.1323423 | 0.1644834 | 0.1740937 | 0.1517777 | 0.1140232 | 0.1155241 | 0.1380161 | 0.1261915 | 0.1296664 | 0.1294135 | 0.1202909 | 0.1101378 | 0.1102335 | 0.09909138 | 0.1164868 | 0.1297102
950 | 0.1282241 | 0.1189063 | 0.08216875 | 0.1622439 | 0.1838069 | 0.1703328 | 0.1389446 | 0.1369046 | 0.1399558 | 0.1430311 | 0.1713215 | 0.1425992 | 0.1212774 | 0.1148509 | 0.1353401 | 0.1282339 | 0.1245848 | 0.1211018 | 0.1129834 | 0.1086246 | 0.133464 | 0.1229474 | 0.1231601 | 0.1311684
951 | 0.1390421 | 0.1091621 | 0.1251861 | 0.1925063 | 0.1529803 | 0.1583929 | 0.1447719 | 0.1448697 | 0.1477831 | 0.1742387 | 0.1760119 | 0.1451804 | 0.112396 | 0.1091817 | 0.1292611 | 0.1139868 | 0.1229316 | 0.1291705 | 0.1171099 | 0.1215917 | 0.1218212 | 0.1063813 | 0.1206415 | 0.1115992
952 | 0.1691956 | 0.1172605 | 0.09373583 | 0.1617462 | 0.1852448 | 0.1357061 | 0.1435149 | 0.1437854 | 0.1460638 | 0.1636977 | 0.1582452 | 0.1550012 | 0.108362 | 0.1029334 | 0.1141598 | 0.1101377 | 0.1224832 | 0.1269516 | 0.120998 | 0.1147681 | 0.1121897 | 0.1224038 | 0.1123951 | 0.1174405
953 | 0.1594426 | 0.1267873 | 0.1075684 | 0.1547357 | 0.1908366 | 0.1721129 | 0.1477057 | 0.1324408 | 0.1424623 | 0.141161 | 0.1886848 | 0.1418624 | 0.1014281 | 0.1026251 | 0.1116862 | 0.1072583 | 0.1136437 | 0.1089666 | 0.1241748 | 0.1079443 | 0.1280811 | 0.1152579 | 0.1177501 | 0.1229594
954 | 0.1599514 | 0.1291981 | 0.1200642 | 0.1908079 | 0.1396942 | 0.1709689 | 0.1395151 | 0.1396575 | 0.1429183 | 0.1600474 | 0.1643437 | 0.1364916 | 0.1030544 | 0.1043021 | 0.1235649 | 0.1181568 | 0.1085142 | 0.1290691 | 0.1238735 | 0.136874 | 0.1258045 | 0.1125676 | 0.1066714 | 0.1266629
955 | 0.1243371 | 0.1315059 | 0.09444306 | 0.1518848 | 0.1917908 | 0.1459457 | 0.1308978 | 0.1468597 | 0.15505 | 0.1638963 | 0.1654066 | 0.1455828 | 0.1138619 | 0.1126094 | 0.1322944 | 0.1214799 | 0.1200407 | 0.1290366 | 0.1273249 | 0.131732 | 0.1192046 | 0.1171559 | 0.1204368 | 0.1337242
956 | 0.1439566 | 0.1062561 | 0.126954 | 0.1325541 | 0.1693642 | 0.1494685 | 0.1500777 | 0.143979 | 0.1377068 | 0.1749368 | 0.1721228 | 0.1691141 | 0.1138209 | 0.1087776 | 0.1098763 | 0.1251101 | 0.1274486 | 0.1062232 | 0.1249847 | 0.121768 | 0.1431761 | 0.1172692 | 0.1192946 | 0.13941
957 | 0.1587995 | 0.1028181 | 0.09855359 | 0.1662162 | 0.1906804 | 0.1443248 | 0.1462401 | 0.1448852 | 0.1323201 | 0.1625785 | 0.1695958 | 0.1592637 | 0.1141771 | 0.1078326 | 0.1215895 | 0.1314774 | 0.1220129 | 0.1260603 | 0.1276021 | 0.1124522 | 0.1218089 | 0.1201923 | 0.1137319 | 0.1322998
958 | 0.169374 | 0.1383674 | 0.1317964 | 0.1693758 | 0.1368568 | 0.1561471 | 0.1442492 | 0.1456637 | 0.1456739 | 0.1708434 | 0.1607158 | 0.1346207 | 0.1110113 | 0.10235 | 0.1387937 | 0.1215827 | 0.1309247 | 0.1181537 | 0.1171448 | 0.1084909 | 0.1227384 | 0.1022876 | 0.1071655 | 0.1366068
959 | 0.1844841 | 0.1313604 | 0.1202708 | 0.1570874 | 0.19843 | 0.1531969 | 0.1423966 | 0.1434259 | 0.138356 | 0.1647783 | 0.179344 | 0.1554946 | 0.124239 | 0.1137402 | 0.130686 | 0.1217115 | 0.1299462 | 0.1173676 | 0.1175534 | 0.1218207 | 0.1182638 | 0.1210537 | 0.1213216 | 0.1420482
960 | 0.1707901 | 0.1105998 | 0.1234586 | 0.1668893 | 0.1562589 | 0.1805412 | 0.1381408 | 0.1422368 | 0.1435757 | 0.1376353 | 0.1866113 | 0.1487008 | 0.1204892 | 0.1090595 | 0.1183894 | 0.1153665 | 0.1147332 | 0.1219687 | 0.1210483 | 0.1271899 | 0.110624 | 0.1052066 | 0.111599 | 0.120807
961 | 0.1487109 | 0.1055934 | 0.1059305 | 0.1361871 | 0.1681551 | 0.1518087 | 0.1511925 | 0.1462484 | 0.143457 | 0.1448048 | 0.1805821 | 0.1710985 | 0.1181001 | 0.115325 | 0.1172262 | 0.1297825 | 0.1199588 | 0.1269473 | 0.1094746 | 0.1264673 | 0.115995 | 0.1181473 | 0.1290708 | 0.1238444
962 | 0.1424801 | 0.1315614 | 0.08661147 | 0.1598503 | 0.16119 | 0.1606105 | 0.1404296 | 0.1531051 | 0.1504754 | 0.1646572 | 0.1751539 | 0.1599063 | 0.1311604 | 0.1074492 | 0.1223186 | 0.1041172 | 0.11829 | 0.1236719 | 0.1097325 | 0.1280333 | 0.1279822 | 0.1155037 | 0.1119899 | 0.1531331
963 | 0.1469052 | 0.1491375 | 0.1022748 | 0.1212294 | 0.1491813 | 0.1505705 | 0.1556582 | 0.144631 | 0.139323 | 0.1695432 | 0.1652227 | 0.1399242 | 0.1196655 | 0.1183118 | 0.1244867 | 0.1148837 | 0.1256597 | 0.1246592 | 0.1126185 | 0.1249834 | 0.1354908 | 0.1358151 | 0.1130019 | 0.1219227
964 | 0.1412325 | 0.1120075 | 0.09634861 | 0.1591224 | 0.2199178 | 0.162324 | 0.1344121 | 0.1465151 | 0.1399896 | 0.1603928 | 0.1685684 | 0.1404321 | 0.109585 | 0.1160822 | 0.1163367 | 0.1130992 | 0.1119543 | 0.119277 | 0.1238459 | 0.1087853 | 0.115359 | 0.1017774 | 0.1151509 | 0.1188277
965 | 0.1624437 | 0.1167802 | 0.1137467 | 0.1690489 | 0.2027994 | 0.1475205 | 0.1473154 | 0.1355375 | 0.1470307 | 0.1521818 | 0.1612812 | 0.1417271 | 0.1159435 | 0.1080109 | 0.1221469 | 0.113576 | 0.1188968 | 0.113599 | 0.1230911 | 0.123022 | 0.1157457 | 0.1065431 | 0.1307395 | 0.135236
966 | 0.1672916 | 0.117394 | 0.1075236 | 0.1549654 | 0.1199362 | 0.1698529 | 0.146777 | 0.1452601 | 0.149655 | 0.1601606 | 0.1852085 | 0.1488723 | 0.1082869 | 0.1072689 | 0.1286685 | 0.1268607 | 0.1152829 | 0.1067942 | 0.1245359 | 0.1171002 | 0.1315335 | 0.1122858 | 0.1171084 | 0.1141393
967 | 0.1334515 | 0.1300506 | 0.111284 | 0.1530031 | 0.1516838 | 0.1742911 | 0.1391704 | 0.1469595 | 0.1486225 | 0.1697095 | 0.1787468 | 0.1438043 | 0.1146191 | 0.111676 | 0.1110187 | 0.1125359 | 0.133056 | 0.1074051 | 0.1283697 | 0.1260538 | 0.1181599 | 0.1113417 | 0.1132098 | 0.1218172
968 | 0.1431233 | 0.1316853 | 0.08934246 | 0.1364728 | 0.1699787 | 0.1447929 | 0.1491232 | 0.1366316 | 0.135919 | 0.1574323 | 0.1923471 | 0.1641016 | 0.1235002 | 0.104212 | 0.1250911 | 0.1202515 | 0.1269346 | 0.1295177 | 0.1203121 | 0.1080059 | 0.1415095 | 0.1044942 | 0.1244949 | 0.1316669
969 | 0.1500847 | 0.1359248 | 0.1318861 | 0.1639232 | 0.2015372 | 0.16387 | 0.1431366 | 0.1451676 | 0.1500064 | 0.1585993 | 0.1704018 | 0.1428606 | 0.1107461 | 0.1182807 | 0.1251555 | 0.1186574 | 0.1259299 | 0.1323335 | 0.1254887 | 0.1114182 | 0.1161533 | 0.09897966 | 0.1164047 | 0.1328506
970 | 0.1602513 | 0.121181 | 0.1171796 | 0.1716128 | 0.1485806 | 0.1374498 | 0.1392373 | 0.1451064 | 0.1441105 | 0.1637249 | 0.1832811 | 0.1430724 | 0.108877 | 0.1069538 | 0.1326737 | 0.1124919 | 0.1188913 | 0.1255136 | 0.1201827 | 0.1037438 | 0.1115968 | 0.115643 | 0.11264 | 0.1468596
971 | 0.1830805 | 0.1235872 | 0.1046712 | 0.1373313 | 0.1966828 | 0.1544295 | 0.1409581 | 0.1459631 | 0.1448198 | 0.1860343 | 0.1580423 | 0.1373296 | 0.105739 | 0.1113565 | 0.1271913 | 0.1221126 | 0.1249855 | 0.1188702 | 0.1258585 | 0.1239958 | 0.1210031 | 0.1117139 | 0.1098209 | 0.1350738
972 | 0.1528019 | 0.1254215 | 0.1060541 | 0.1282275 | 0.1737073 | 0.1693395 | 0.152415 | 0.1412235 | 0.1281476 | 0.1687833 | 0.1784828 | 0.1608438 | 0.1168187 | 0.1054545 | 0.1325437 | 0.1260636 | 0.1204961 | 0.1281561 | 0.1222821 | 0.119072 | 0.1191919 | 0.109367 | 0.1160831 | 0.1419412
973 | 0.1443791 | 0.1268361 | 0.0993548 | 0.1424516 | 0.1778695 | 0.1465113 | 0.1548996 | 0.1503843 | 0.1504426 | 0.1741355 | 0.173175 | 0.1352099 | 0.1064742 | 0.1211274 | 0.1136186 | 0.1311266 | 0.1277183 | 0.1229195 | 0.1265869 | 0.1079438 | 0.1162242 | 0.1086479 | 0.1160922 | 0.1225282
974 | 0.133632 | 0.1305093 | 0.1212499 | 0.1685867 | 0.1597074 | 0.1726327 | 0.1490551 | 0.1388872 | 0.1481197 | 0.1504655 | 0.1873434 | 0.1683618 | 0.1174327 | 0.1132052 | 0.117783 | 0.1202825 | 0.125702 | 0.123042 | 0.125683 | 0.1196505 | 0.1199542 | 0.1156431 | 0.1217286 | 0.1349019
975 | 0.1646581 | 0.1203273 | 0.1048768 | 0.11719 | 0.2065436 | 0.1541244 | 0.1336564 | 0.1456564 | 0.1343292 | 0.145937 | 0.1863239 | 0.1441451 | 0.1098406 | 0.1156928 | 0.123392 | 0.1158505 | 0.1214796 | 0.1065938 | 0.1269852 | 0.1077427 | 0.1211889 | 0.1081192 | 0.1141225 | 0.1202001
976 | 0.1521044 | 0.1101457 | 0.09531539 | 0.1368088 | 0.1940497 | 0.1602591 | 0.1404161 | 0.1410019 | 0.1644635 | 0.1572032 | 0.1693315 | 0.1416696 | 0.1178357 | 0.1121817 | 0.1356415 | 0.1075688 | 0.1197937 | 0.1116683 | 0.1257133 | 0.1108814 | 0.1216917 | 0.09662246 | 0.1143653 | 0.1301898
977 | 0.1638324 | 0.1130965 | 0.08885537 | 0.1367026 | 0.1849795 | 0.1410436 | 0.1426378 | 0.1521067 | 0.1439968 | 0.1693414 | 0.1672535 | 0.1542908 | 0.1145376 | 0.101919 | 0.1195705 | 0.1239735 | 0.1178732 | 0.1103409 | 0.1159378 | 0.1134342 | 0.1123914 | 0.1216303 | 0.1228611 | 0.1327581
978 | 0.1656917 | 0.1325407 | 0.1147225 | 0.1754202 | 0.158462 | 0.1535074 | 0.146003 | 0.1446813 | 0.1543248 | 0.1547305 | 0.172856 | 0.1391479 | 0.1199745 | 0.1108033 | 0.1231925 | 0.1018284 | 0.1285002 | 0.1114292 | 0.1246045 | 0.1219898 | 0.130433 | 0.1180648 | 0.1162579 | 0.114272
979 | 0.1443531 | 0.1434627 | 0.1237919 | 0.1622776 | 0.1990493 | 0.1670313 | 0.1464554 | 0.143434 | 0.1310405 | 0.176011 | 0.1689551 | 0.158208 | 0.1081592 | 0.1048515 | 0.1270548 | 0.1219137 | 0.1227427 | 0.1177298 | 0.1199195 | 0.1224858 | 0.1264871 | 0.1255346 | 0.1039523 | 0.125051
980 | 0.1351724 | 0.1225494 | 0.1404144 | 0.1554482 | 0.1946643 | 0.1377973 | 0.1377913 | 0.1522441 | 0.1372492 | 0.1627195 | 0.1756098 | 0.1715602 | 0.1220812 | 0.108219 | 0.1218273 | 0.113803 | 0.122512 | 0.1219444 | 0.1242356 | 0.1073229 | 0.1008704 | 0.1166975 | 0.1169399 | 0.1375928
981 | 0.1408135 | 0.1104663 | 0.1128737 | 0.1527649 | 0.1443518 | 0.1846273 | 0.143477 | 0.1458406 | 0.1369445 | 0.1644755 | 0.1666631 | 0.1577214 | 0.1116045 | 0.1135843 | 0.1178918 | 0.1184378 | 0.1203618 | 0.1244055 | 0.1214671 | 0.1174827 | 0.1241233 | 0.1135365 | 0.1174031 | 0.1263973
982 | 0.1502224 | 0.1263872 | 0.1131145 | 0.1574589 | 0.1582769 | 0.1575336 | 0.1502398 | 0.1477531 | 0.1421091 | 0.1531844 | 0.1652677 | 0.1499337 | 0.1118786 | 0.1204677 | 0.1223927 | 0.1168023 | 0.1179969 | 0.1169896 | 0.1162808 | 0.1060016 | 0.1202287 | 0.1189676 | 0.1141861 | 0.1181913
983 | 0.148825 | 0.113001 | 0.116373 | 0.1462934 | 0.1871474 | 0.1460082 | 0.1548189 | 0.1458442 | 0.1418766 | 0.164978 | 0.175093 | 0.1685398 | 0.1091975 | 0.1085142 | 0.1333033 | 0.1112303 | 0.1271397 | 0.1248942 | 0.1057894 | 0.1154682 | 0.1121831 | 0.1131701 | 0.1112347 | 0.1236828
984 | 0.1278122 | 0.1391172 | 0.1163689 | 0.1739105 | 0.1661979 | 0.1599925 | 0.1390197 | 0.1504591 | 0.1465822 | 0.1632993 | 0.1688298 | 0.1433358 | 0.1186712 | 0.110563 | 0.1211741 | 0.1240147 | 0.1223047 | 0.1143988 | 0.1230114 | 0.1075334 | 0.1338981 | 0.1269817 | 0.1204836 | 0.1270385
985 | 0.1473604 | 0.1181808 | 0.1271901 | 0.1619281 | 0.1820557 | 0.134303 | 0.1480636 | 0.1459596 | 0.149638 | 0.1654732 | 0.1778584 | 0.1544539 | 0.116746 | 0.1133263 | 0.1303679 | 0.1382642 | 0.1115498 | 0.1321276 | 0.1194399 | 0.1248057 | 0.1309815 | 0.1117021 | 0.1253284 | 0.1280685
986 | 0.1508896 | 0.1203963 | 0.1224917 | 0.1800605 | 0.1556482 | 0.1675492 | 0.1543312 | 0.1421475 | 0.1501778 | 0.1712907 | 0.1795774 | 0.1254768 | 0.1168019 | 0.1112334 | 0.1151854 | 0.1083953 | 0.1210012 | 0.1225563 | 0.1195541 | 0.1137047 | 0.1299363 | 0.0997939 | 0.1097149 | 0.1234251
987 | 0.1418511 | 0.1262069 | 0.1110124 | 0.1791424 | 0.1781134 | 0.1629085 | 0.1550799 | 0.1474007 | 0.1406681 | 0.1650126 | 0.1774255 | 0.174076 | 0.1070974 | 0.106106 | 0.1191381 | 0.1246141 | 0.122009 | 0.1148113 | 0.1303782 | 0.1221698 | 0.1329408 | 0.1180668 | 0.1224321 | 0.148185
988 | 0.1283814 | 0.1487263 | 0.1211654 | 0.1407864 | 0.1897561 | 0.1452202 | 0.1348662 | 0.1426695 | 0.1455074 | 0.1417545 | 0.1864446 | 0.1548166 | 0.1129435 | 0.103408 | 0.1161467 | 0.1198279 | 0.1233898 | 0.1290737 | 0.1153217 | 0.1157517 | 0.09908391 | 0.1213905 | 0.123762 | 0.1406104
989 | 0.1610856 | 0.1376764 | 0.08441868 | 0.1444993 | 0.2048952 | 0.1482905 | 0.1544102 | 0.1383696 | 0.1505006 | 0.1535171 | 0.171007 | 0.1552764 | 0.1117462 | 0.1021987 | 0.1187893 | 0.117866 | 0.124995 | 0.1160914 | 0.1171451 | 0.126553 | 0.1058282 | 0.1036052 | 0.1093465 | 0.1245211
990 | 0.1639451 | 0.123313 | 0.08550127 | 0.1467556 | 0.1884571 | 0.1627516 | 0.1469598 | 0.1336173 | 0.1405816 | 0.1716508 | 0.2035794 | 0.1468356 | 0.1174525 | 0.1057995 | 0.1238203 | 0.1158666 | 0.1154661 | 0.1142617 | 0.1256847 | 0.1161517 | 0.1287557 | 0.1160409 | 0.1154999 | 0.1392271
991 | 0.1498796 | 0.1023419 | 0.09706516 | 0.1805889 | 0.1788181 | 0.183906 | 0.1401434 | 0.1383432 | 0.1426979 | 0.1586815 | 0.1797261 | 0.1576435 | 0.1123643 | 0.111538 | 0.1323055 | 0.1247681 | 0.1219666 | 0.1350549 | 0.1275665 | 0.130599 | 0.1126562 | 0.1068164 | 0.1159136 | 0.1216372
992 | 0.1550784 | 0.1114035 | 0.1073788 | 0.1568984 | 0.1656735 | 0.151641 | 0.1410759 | 0.1386882 | 0.1537996 | 0.1763316 | 0.1625896 | 0.1470439 | 0.1133164 | 0.09606938 | 0.1108398 | 0.1090405 | 0.1113691 | 0.1073081 | 0.1165441 | 0.1229791 | 0.1132585 | 0.1128042 | 0.1098852 | 0.1330921
993 | 0.1270565 | 0.1305143 | 0.1126871 | 0.1260793 | 0.1377919 | 0.1601699 | 0.1422818 | 0.1342223 | 0.1401549 | 0.1488828 | 0.1760044 | 0.1478404 | 0.114226 | 0.1074041 | 0.130676 | 0.107769 | 0.1216503 | 0.1176702 | 0.1183995 | 0.1153138 | 0.1188741 | 0.1185262 | 0.1292198 | 0.1373204
994 | 0.1616322 | 0.1561566 | 0.09193769 | 0.1396882 | 0.2143564 | 0.1538491 | 0.1601008 | 0.1388227 | 0.1544343 | 0.1723342 | 0.195556 | 0.1545196 | 0.1164809 | 0.1152623 | 0.1173068 | 0.126364 | 0.113822 | 0.1332515 | 0.122948 | 0.1182018 | 0.1294696 | 0.1259145 | 0.1145431 | 0.1300975
995 | 0.1833524 | 0.1135955 | 0.1000944 | 0.1781542 | 0.1694976 | 0.1348996 | 0.1278431 | 0.1462446 | 0.1356368 | 0.1537414 | 0.1941456 | 0.1620035 | 0.1187951 | 0.1126028 | 0.1341161 | 0.1158694 | 0.124713 | 0.1194391 | 0.1255591 | 0.1110946 | 0.1200095 | 0.1101699 | 0.1176854 | 0.1323552
996 | 0.1830846 | 0.1292658 | 0.1206099 | 0.1388788 | 0.1403476 | 0.1510285 | 0.1584712 | 0.1416449 | 0.153438 | 0.1657596 | 0.1656961 | 0.1607602 | 0.101921 | 0.1137141 | 0.1215065 | 0.119417 | 0.1238001 | 0.1202684 | 0.1189575 | 0.1222061 | 0.1396309 | 0.1002737 | 0.1190688 | 0.13196
997 | 0.1613356 | 0.155269 | 0.1198645 | 0.1587144 | 0.1614178 | 0.1778593 | 0.1407961 | 0.1461427 | 0.153392 | 0.162199 | 0.1746795 | 0.1588932 | 0.1048627 | 0.09430838 | 0.1300158 | 0.1252052 | 0.1260653 | 0.1080571 | 0.1134321 | 0.1236964 | 0.1079028 | 0.1202805 | 0.1213336 | 0.1228895
998 | 0.1402151 | 0.1284599 | 0.09827966 | 0.1485636 | 0.1658599 | 0.1401141 | 0.1406917 | 0.1318058 | 0.1511677 | 0.1594189 | 0.1845868 | 0.1722011 | 0.1121261 | 0.1065345 | 0.1216401 | 0.1235225 | 0.1258895 | 0.115461 | 0.1149217 | 0.1223714 | 0.1143016 | 0.1199115 | 0.1073309 | 0.1155456
999 | 0.164816 | 0.1082903 | 0.1008272 | 0.1756867 | 0.1542294 | 0.173289 | 0.1492102 | 0.1435101 | 0.1440146 | 0.1513727 | 0.1599234 | 0.170367 | 0.1137979 | 0.1157375 | 0.1254737 | 0.1130339 | 0.1220475 | 0.1090207 | 0.11846 | 0.1044648 | 0.1299209 | 0.1047977 | 0.1263412 | 0.131679
1000 | 0.1492251 | 0.1173649 | 0.1382312 | 0.164569 | 0.1600018 | 0.1536117 | 0.144742 | 0.1506109 | 0.1366274 | 0.1638559 | 0.1558645 | 0.1654712 | 0.1181104 | 0.09980302 | 0.1297827 | 0.1243261 | 0.124881 | 0.1184924 | 0.1203162 | 0.1259355 | 0.121528 | 0.1305702 | 0.1283223 | 0.1264769
1001 | 0.1559106 | 0.1448173 | 0.09934974 | 0.1332709 | 0.1718743 | 0.1611266 | 0.1484456 | 0.1435254 | 0.1465937 | 0.1647473 | 0.1881991 | 0.1653287 | 0.1049447 | 0.1027381 | 0.1308015 | 0.1197545 | 0.1244326 | 0.1203922 | 0.1288733 | 0.1215576 | 0.129297 | 0.1174236 | 0.1229229 | 0.1366637
1002 | 0.1462199 | 0.09823607 | 0.1072981 | 0.1593945 | 0.1610756 | 0.129868 | 0.1357774 | 0.1425798 | 0.1489201 | 0.1591555 | 0.1780262 | 0.1493007 | 0.103427 | 0.1154223 | 0.130105 | 0.114555 | 0.1199554 | 0.1247464 | 0.1210854 | 0.1133501 | 0.1202356 | 0.1206145 | 0.1226236 | 0.1286673
1003 | 0.1554764 | 0.1335992 | 0.08899756 | 0.1557684 | 0.1535315 | 0.1554337 | 0.1481235 | 0.1462181 | 0.1429685 | 0.1540759 | 0.1843658 | 0.1502981 | 0.1140733 | 0.1113748 | 0.1251277 | 0.129702 | 0.1130051 | 0.1186353 | 0.1328291 | 0.1262626 | 0.1231966 | 0.124604 | 0.1222683 | 0.1271152
1004 | 0.1376096 | 0.1273183 | 0.1166904 | 0.1367552 | 0.2142261 | 0.1330415 | 0.1424978 | 0.1349311 | 0.1485461 | 0.1597513 | 0.1984051 | 0.1500476 | 0.1272881 | 0.1096125 | 0.1299202 | 0.1082388 | 0.1294997 | 0.1236949 | 0.1219939 | 0.1109317 | 0.1246048 | 0.117991 | 0.1263136 | 0.1451828
1005 | 0.1400735 | 0.1383206 | 0.09431855 | 0.1698191 | 0.1873548 | 0.1386792 | 0.1444083 | 0.1268371 | 0.1470464 | 0.1601615 | 0.1846804 | 0.1622149 | 0.1237893 | 0.1181457 | 0.1216698 | 0.1236884 | 0.1184104 | 0.1155117 | 0.1192496 | 0.116473 | 0.1145942 | 0.1131066 | 0.120942 | 0.1456039
1006 | 0.1332055 | 0.1314124 | 0.1138905 | 0.1945245 | 0.1710594 | 0.1370764 | 0.1460641 | 0.141254 | 0.1533284 | 0.1514301 | 0.1627988 | 0.1715651 | 0.1085569 | 0.1098001 | 0.1298772 | 0.1211621 | 0.1221865 | 0.1311926 | 0.1239776 | 0.1132339 | 0.1095533 | 0.1178642 | 0.1081788 | 0.1328928
1007 | 0.1246155 | 0.1429682 | 0.1091576 | 0.1486411 | 0.1732593 | 0.1439952 | 0.1542905 | 0.1452908 | 0.1517951 | 0.1517919 | 0.1822717 | 0.1419166 | 0.1146195 | 0.1052964 | 0.1305274 | 0.1081249 | 0.1338037 | 0.1251808 | 0.1212556 | 0.1188175 | 0.1185126 | 0.116563 | 0.1316075 | 0.129895
1008 | 0.1399703 | 0.145954 | 0.09087836 | 0.1877948 | 0.1926901 | 0.1519328 | 0.1424708 | 0.1418606 | 0.1452775 | 0.1539262 | 0.1611583 | 0.135711 | 0.1074599 | 0.115763 | 0.1179645 | 0.106699 | 0.1157765 | 0.1083607 | 0.1122986 | 0.1146234 | 0.1106602 | 0.1174611 | 0.1139742 | 0.1191902
1009 | 0.139552 | 0.1194647 | 0.09297033 | 0.1650381 | 0.1504724 | 0.1797419 | 0.1539534 | 0.1440056 | 0.1349434 | 0.1688603 | 0.1758635 | 0.137803 | 0.1160303 | 0.1012064 | 0.1293646 | 0.1249315 | 0.1282702 | 0.1110836 | 0.1106599 | 0.1179248 | 0.1295796 | 0.1133872 | 0.1270539 | 0.1280002
1010 | 0.1253003 | 0.1180982 | 0.10448 | 0.1416805 | 0.1717072 | 0.1237926 | 0.143461 | 0.1425784 | 0.1435393 | 0.1655161 | 0.1734185 | 0.1643339 | 0.1190007 | 0.1061648 | 0.123899 | 0.1243105 | 0.1181086 | 0.1007859 | 0.1252854 | 0.1092985 | 0.1163259 | 0.1067189 | 0.1160266 | 0.1474915
1011 | 0.124572 | 0.1087986 | 0.1427585 | 0.17328 | 0.1694242 | 0.1588976 | 0.1389288 | 0.1462317 | 0.1525327 | 0.1414875 | 0.1761196 | 0.1303462 | 0.1195659 | 0.1096504 | 0.1167267 | 0.1080818 | 0.1103646 | 0.1184124 | 0.1220203 | 0.1257512 | 0.1009892 | 0.1129419 | 0.1276236 | 0.1383405
1012 | 0.1703002 | 0.1309472 | 0.1331045 | 0.1461237 | 0.1788867 | 0.139622 | 0.1554536 | 0.1344222 | 0.148976 | 0.1603617 | 0.1726768 | 0.1544089 | 0.1161553 | 0.1073715 | 0.130779 | 0.1194004 | 0.1253421 | 0.1221388 | 0.1147066 | 0.1400445 | 0.1202084 | 0.1314534 | 0.1163942 | 0.1376641
1013 | 0.1487661 | 0.1305299 | 0.1183924 | 0.1586775 | 0.1516298 | 0.1561274 | 0.1417088 | 0.1360419 | 0.1468533 | 0.1542073 | 0.1699146 | 0.1401791 | 0.1264643 | 0.09241739 | 0.1184069 | 0.122979 | 0.1240007 | 0.1158168 | 0.1213638 | 0.1218284 | 0.1103565 | 0.1183723 | 0.1144823 | 0.130637
1014 | 0.1638983 | 0.1482733 | 0.09190549 | 0.1570648 | 0.1400924 | 0.1650986 | 0.148584 | 0.1517778 | 0.1568633 | 0.153307 | 0.1631508 | 0.1255773 | 0.1241475 | 0.1027282 | 0.1338129 | 0.1215914 | 0.1225582 | 0.1264912 | 0.1290476 | 0.1137989 | 0.1186486 | 0.1169363 | 0.1166693 | 0.1218311
1015 | 0.153223 | 0.1381153 | 0.1300057 | 0.1363041 | 0.1960636 | 0.1696304 | 0.1448806 | 0.138965 | 0.1432201 | 0.1738824 | 0.174663 | 0.1529773 | 0.1163854 | 0.1121766 | 0.1185057 | 0.1244177 | 0.1240034 | 0.1171542 | 0.1178928 | 0.1227763 | 0.12327 | 0.1197465 | 0.119678 | 0.1245275
1016 | 0.1378898 | 0.134625 | 0.08967137 | 0.1682943 | 0.1817516 | 0.1390258 | 0.1563817 | 0.1400705 | 0.1445619 | 0.1708139 | 0.1865594 | 0.1512381 | 0.1156322 | 0.09742524 | 0.1268879 | 0.1196245 | 0.1178041 | 0.130715 | 0.132492 | 0.1231183 | 0.09706744 | 0.1056424 | 0.125773 | 0.1250423
1017 | 0.1574202 | 0.142313 | 0.1096787 | 0.1620421 | 0.1851849 | 0.1412485 | 0.1433776 | 0.1421357 | 0.1388184 | 0.1625463 | 0.1595629 | 0.1368579 | 0.1092399 | 0.1081803 | 0.122744 | 0.1055056 | 0.1132364 | 0.1170911 | 0.1194503 | 0.1144145 | 0.1111301 | 0.1220842 | 0.1295226 | 0.1370195
1018 | 0.129063 | 0.1186139 | 0.1020683 | 0.1282626 | 0.1806619 | 0.1830709 | 0.1454987 | 0.1346452 | 0.149609 | 0.1629012 | 0.1677748 | 0.1243044 | 0.1089532 | 0.1067555 | 0.117934 | 0.1335928 | 0.1160499 | 0.1262837 | 0.1187236 | 0.1131717 | 0.1064032 | 0.105987 | 0.1223374 | 0.1443585
1019 | 0.1252892 | 0.1394635 | 0.1200777 | 0.1362184 | 0.151029 | 0.1645156 | 0.1469481 | 0.1396195 | 0.1425671 | 0.1505339 | 0.1696549 | 0.1488704 | 0.1246199 | 0.1149361 | 0.1124785 | 0.1211027 | 0.1291877 | 0.1097992 | 0.1254732 | 0.1198062 | 0.1253645 | 0.1188451 | 0.1284525 | 0.1286343
1020 | 0.1533806 | 0.1185367 | 0.1165097 | 0.1118315 | 0.1765023 | 0.1349219 | 0.1414346 | 0.1428725 | 0.1380865 | 0.1523637 | 0.174597 | 0.1593775 | 0.1160658 | 0.1177076 | 0.1270553 | 0.1387033 | 0.1149168 | 0.1134277 | 0.1157847 | 0.1183721 | 0.09955898 | 0.1144876 | 0.1209272 | 0.1377589
1021 | 0.1689551 | 0.1465696 | 0.1069605 | 0.1469633 | 0.1306043 | 0.1754338 | 0.1407673 | 0.1446092 | 0.1541636 | 0.1598573 | 0.1694438 | 0.1466652 | 0.1135527 | 0.1134859 | 0.1124547 | 0.115065 | 0.1138473 | 0.1202608 | 0.1202856 | 0.1158464 | 0.1171632 | 0.12947 | 0.1196985 | 0.1321765
1022 | 0.1529799 | 0.09751092 | 0.1229092 | 0.1893518 | 0.1852946 | 0.1393462 | 0.1516155 | 0.1456553 | 0.1419793 | 0.1541141 | 0.1816099 | 0.141472 | 0.1097577 | 0.1199789 | 0.1283694 | 0.1069089 | 0.1256072 | 0.1141144 | 0.1244692 | 0.108235 | 0.105366 | 0.1242503 | 0.1223931 | 0.1353414
1023 | 0.1524267 | 0.1498615 | 0.09527877 | 0.1450386 | 0.1844396 | 0.1476398 | 0.1438584 | 0.1406925 | 0.1484678 | 0.1473951 | 0.1673484 | 0.1508457 | 0.1257839 | 0.1140598 | 0.1189966 | 0.130476 | 0.1265311 | 0.1164792 | 0.1192501 | 0.1154246 | 0.1163807 | 0.1193018 | 0.1207584 | 0.1097096
1024 | 0.1289653 | 0.1269175 | 0.1075293 | 0.1287594 | 0.1609567 | 0.1455916 | 0.1420973 | 0.145328 | 0.1300548 | 0.1593104 | 0.180742 | 0.1595235 | 0.1191566 | 0.103483 | 0.12427 | 0.1186319 | 0.1190849 | 0.1080306 | 0.1293082 | 0.1223275 | 0.1136114 | 0.1206313 | 0.1256244 | 0.1521256
1025 | 0.1387849 | 0.1301891 | 0.09374427 | 0.1561352 | 0.1352118 | 0.1474321 | 0.1398674 | 0.1364754 | 0.1431485 | 0.1625653 | 0.1720784 | 0.140858 | 0.1095025 | 0.1275103 | 0.1242232 | 0.1131429 | 0.1274282 | 0.1274511 | 0.1178815 | 0.118721 | 0.1126952 | 0.1190057 | 0.1158378 | 0.1360707
1026 | 0.1682423 | 0.1213809 | 0.1064024 | 0.1694233 | 0.1836993 | 0.149028 | 0.1479936 | 0.1400391 | 0.1432146 | 0.1587491 | 0.1929456 | 0.1616411 | 0.1093927 | 0.1170978 | 0.1204154 | 0.1174683 | 0.1215712 | 0.1065762 | 0.1311349 | 0.1127883 | 0.107013 | 0.1171718 | 0.1202275 | 0.1326028
1027 | 0.140777 | 0.1263516 | 0.1177497 | 0.1903528 | 0.2109767 | 0.1555261 | 0.1464539 | 0.1399473 | 0.1437255 | 0.1463911 | 0.1538176 | 0.1515298 | 0.1199826 | 0.114388 | 0.1202808 | 0.1020971 | 0.1136468 | 0.115538 | 0.1273818 | 0.1224386 | 0.112334 | 0.1248532 | 0.1224268 | 0.1343573
1028 | 0.1477762 | 0.1081615 | 0.1106294 | 0.1691499 | 0.1810904 | 0.1436583 | 0.1445354 | 0.1347073 | 0.1483417 | 0.1645112 | 0.1827398 | 0.1464452 | 0.1015744 | 0.1145755 | 0.1306252 | 0.1368516 | 0.1183369 | 0.126663 | 0.1253636 | 0.1182286 | 0.1080822 | 0.117702 | 0.1304268 | 0.1210049
1029 | 0.1836653 | 0.1238796 | 0.1140766 | 0.1588138 | 0.1549822 | 0.1449115 | 0.1495138 | 0.1411847 | 0.1439699 | 0.1729124 | 0.1893885 | 0.1723409 | 0.1126609 | 0.1075206 | 0.1267379 | 0.1289329 | 0.1218588 | 0.1107014 | 0.1129218 | 0.1179654 | 0.1168003 | 0.1144869 | 0.1123404 | 0.1299398
1030 | 0.1339077 | 0.1222805 | 0.1424768 | 0.1712029 | 0.1721658 | 0.152569 | 0.1350413 | 0.1471794 | 0.1319718 | 0.1748551 | 0.1588958 | 0.1509342 | 0.1169247 | 0.1020544 | 0.1210948 | 0.1334193 | 0.1173912 | 0.1259259 | 0.1163488 | 0.1013049 | 0.1064104 | 0.1031395 | 0.1240026 | 0.134641
1031 | 0.1458889 | 0.1258985 | 0.1022808 | 0.127276 | 0.1895543 | 0.1530357 | 0.142753 | 0.1325656 | 0.1607403 | 0.1540547 | 0.17234 | 0.1524005 | 0.112528 | 0.1014541 | 0.117084 | 0.1255837 | 0.1148116 | 0.1220343 | 0.129143 | 0.1199595 | 0.1181256 | 0.1100208 | 0.135421 | 0.131536
1032 | 0.1419371 | 0.1431292 | 0.1553822 | 0.1601997 | 0.1930952 | 0.1510982 | 0.1460412 | 0.1474965 | 0.1477277 | 0.1620731 | 0.1625577 | 0.1510547 | 0.1075663 | 0.1089297 | 0.1175973 | 0.1087282 | 0.1297544 | 0.1281495 | 0.1131451 | 0.1229804 | 0.1256918 | 0.1198963 | 0.09309768 | 0.13731
1033 | 0.1767168 | 0.1193836 | 0.09991777 | 0.1631956 | 0.1746376 | 0.1516175 | 0.1430219 | 0.1433553 | 0.1634554 | 0.1575309 | 0.1850745 | 0.1533702 | 0.1101418 | 0.1140436 | 0.1223269 | 0.1242543 | 0.124258 | 0.1144904 | 0.1125433 | 0.1096971 | 0.1223384 | 0.1102119 | 0.1295165 | 0.1294776
1034 | 0.1689788 | 0.1180418 | 0.1412074 | 0.1638356 | 0.1994547 | 0.1526803 | 0.1471866 | 0.1398693 | 0.1386651 | 0.166554 | 0.1811023 | 0.1600186 | 0.1191149 | 0.09929677 | 0.1303728 | 0.1241543 | 0.124933 | 0.1213395 | 0.1329269 | 0.1187393 | 0.1162273 | 0.1295095 | 0.1088646 | 0.125221
1035 | 0.1633592 | 0.1142023 | 0.125124 | 0.1212054 | 0.1611329 | 0.1681399 | 0.154549 | 0.1441304 | 0.155059 | 0.1671585 | 0.1728788 | 0.1603605 | 0.124839 | 0.09721594 | 0.1175775 | 0.1253822 | 0.1286895 | 0.1108611 | 0.1185113 | 0.1298042 | 0.1275679 | 0.1034762 | 0.1286225 | 0.143083
1036 | 0.1453114 | 0.1143363 | 0.1130216 | 0.1792797 | 0.2145778 | 0.1435493 | 0.1581322 | 0.1404249 | 0.143078 | 0.1529677 | 0.1675664 | 0.1638925 | 0.1181316 | 0.1130444 | 0.1096074 | 0.1258467 | 0.1276758 | 0.115346 | 0.1233279 | 0.1274616 | 0.1088273 | 0.1193655 | 0.1249885 | 0.1262277
1037 | 0.1522533 | 0.1410528 | 0.1309193 | 0.1575768 | 0.1786675 | 0.1561659 | 0.146337 | 0.1370814 | 0.1312834 | 0.1571578 | 0.1719984 | 0.1692473 | 0.1138295 | 0.1148423 | 0.1226029 | 0.1221936 | 0.1206174 | 0.1073152 | 0.1235987 | 0.1253479 | 0.1052451 | 0.1307134 | 0.1248236 | 0.1415814
1038 | 0.1513265 | 0.1410736 | 0.1098708 | 0.1545937 | 0.1817005 | 0.1731436 | 0.1391935 | 0.1446879 | 0.1587651 | 0.1584292 | 0.1700773 | 0.1505632 | 0.1067608 | 0.1020488 | 0.1194628 | 0.1190273 | 0.1262939 | 0.1215338 | 0.1176603 | 0.1133563 | 0.1196104 | 0.128504 | 0.1199615 | 0.1288651
1039 | 0.1689325 | 0.1040365 | 0.09303471 | 0.157118 | 0.1818953 | 0.1437801 | 0.1405611 | 0.1392333 | 0.1367458 | 0.1494307 | 0.182537 | 0.1530193 | 0.1236845 | 0.1039333 | 0.131674 | 0.1078228 | 0.1236002 | 0.1176552 | 0.1208041 | 0.1115194 | 0.1217956 | 0.1198116 | 0.124999 | 0.1435764
1040 | 0.1659468 | 0.1381109 | 0.1013517 | 0.1232878 | 0.1950475 | 0.1878997 | 0.133844 | 0.1389532 | 0.1393502 | 0.1684813 | 0.1655323 | 0.1434742 | 0.1142052 | 0.1009051 | 0.1251032 | 0.1270743 | 0.1145038 | 0.1304425 | 0.1206462 | 0.1158851 | 0.1038754 | 0.1181523 | 0.1290889 | 0.1436583
1041 | 0.0990422 | 0.1298515 | 0.1146318 | 0.1464006 | 0.166652 | 0.1452928 | 0.1361005 | 0.1339186 | 0.1349681 | 0.1695798 | 0.1847004 | 0.1345168 | 0.1194575 | 0.1173728 | 0.1163117 | 0.1310106 | 0.1258964 | 0.1290684 | 0.1209641 | 0.1108979 | 0.10279 | 0.1082485 | 0.1120817 | 0.1329164
1042 | 0.1656119 | 0.1255075 | 0.09421874 | 0.1562068 | 0.158956 | 0.18447 | 0.1452247 | 0.1324 | 0.1296649 | 0.1516201 | 0.1940634 | 0.1428683 | 0.126524 | 0.1158071 | 0.1232533 | 0.1116564 | 0.1115996 | 0.1119417 | 0.1252618 | 0.1191604 | 0.1228089 | 0.1263102 | 0.1210995 | 0.1211034
1043 | 0.1743946 | 0.1487098 | 0.1150717 | 0.1521586 | 0.2081324 | 0.1564254 | 0.1574442 | 0.147576 | 0.1535626 | 0.1687479 | 0.1738187 | 0.1385627 | 0.1081286 | 0.1085002 | 0.1137324 | 0.1113301 | 0.1187515 | 0.1244264 | 0.1174089 | 0.1151295 | 0.1189947 | 0.1100304 | 0.1256233 | 0.1237085
1044 | 0.1726007 | 0.1064557 | 0.116696 | 0.1920535 | 0.2033113 | 0.140247 | 0.1380083 | 0.1436795 | 0.1513958 | 0.171506 | 0.1906982 | 0.1470104 | 0.1109607 | 0.1203859 | 0.1164108 | 0.1133028 | 0.125275 | 0.1244768 | 0.1153028 | 0.1220534 | 0.1039599 | 0.1183318 | 0.1153265 | 0.1452864
1045 | 0.1383933 | 0.1271237 | 0.09253632 | 0.1375526 | 0.1629917 | 0.1326205 | 0.1442815 | 0.1294658 | 0.1404125 | 0.151522 | 0.1612152 | 0.147161 | 0.1111931 | 0.09804818 | 0.1308129 | 0.1256467 | 0.1237287 | 0.1118092 | 0.1194583 | 0.1020955 | 0.1241663 | 0.1081956 | 0.1317505 | 0.1219322
1046 | 0.1644176 | 0.1119197 | 0.09788735 | 0.1653303 | 0.1775799 | 0.1662364 | 0.1515037 | 0.1515286 | 0.1424348 | 0.1648171 | 0.1728991 | 0.1457935 | 0.1177027 | 0.1071224 | 0.118399 | 0.1122128 | 0.1253583 | 0.1077172 | 0.1261652 | 0.1059942 | 0.1055171 | 0.1252963 | 0.1171104 | 0.1307772
1047 | 0.1387845 | 0.1537105 | 0.1234162 | 0.1662102 | 0.1767091 | 0.1634049 | 0.1486758 | 0.1409101 | 0.1458591 | 0.157006 | 0.1984733 | 0.1750586 | 0.1050283 | 0.09576091 | 0.1325789 | 0.1277797 | 0.1238567 | 0.1173454 | 0.1152115 | 0.115897 | 0.1233599 | 0.1115911 | 0.1274954 | 0.1229469
1048 | 0.1379402 | 0.1235449 | 0.08201725 | 0.1675509 | 0.1499419 | 0.1514448 | 0.1631568 | 0.1375513 | 0.1308396 | 0.1605221 | 0.1641705 | 0.1471323 | 0.1140578 | 0.1113869 | 0.1133046 | 0.1179469 | 0.1202827 | 0.1097136 | 0.1086512 | 0.1060396 | 0.1027197 | 0.1234311 | 0.1164344 | 0.1271462
1049 | 0.134412 | 0.1286041 | 0.07385251 | 0.1354683 | 0.1600865 | 0.1580278 | 0.1526025 | 0.1377202 | 0.1323592 | 0.1631197 | 0.1612821 | 0.1572476 | 0.1192699 | 0.1057851 | 0.1172295 | 0.1306781 | 0.1293683 | 0.125537 | 0.1189614 | 0.1197624 | 0.09410798 | 0.1029368 | 0.122881 | 0.1466799
1050 | 0.1404644 | 0.1218385 | 0.1115918 | 0.1810244 | 0.1714151 | 0.1685477 | 0.1537338 | 0.1440319 | 0.1480615 | 0.1679426 | 0.1900992 | 0.144147 | 0.1076754 | 0.1060866 | 0.131362 | 0.1248 | 0.1236192 | 0.1256815 | 0.122567 | 0.1310536 | 0.1178645 | 0.1243157 | 0.1181012 | 0.1313708
1051 | 0.1538895 | 0.1393529 | 0.1031185 | 0.1689638 | 0.1919792 | 0.1564529 | 0.1534749 | 0.1397568 | 0.1465993 | 0.15414 | 0.176194 | 0.1575747 | 0.122152 | 0.1099339 | 0.1217577 | 0.1138871 | 0.1216912 | 0.1340038 | 0.1156896 | 0.1042351 | 0.1057174 | 0.1274135 | 0.1261362 | 0.1137995
1052 | 0.1562092 | 0.1173516 | 0.1473457 | 0.1614078 | 0.165088 | 0.1601949 | 0.1424586 | 0.1393288 | 0.1550525 | 0.1523537 | 0.1548632 | 0.1578407 | 0.1144851 | 0.1117796 | 0.1239943 | 0.115659 | 0.1163622 | 0.1248443 | 0.1184856 | 0.1273845 | 0.102313 | 0.1213497 | 0.1202657 | 0.1178417
1053 | 0.1411677 | 0.1362182 | 0.1263188 | 0.1367836 | 0.1645544 | 0.140608 | 0.1450244 | 0.1410671 | 0.1442245 | 0.1585486 | 0.1621025 | 0.1763894 | 0.1201936 | 0.1037853 | 0.1256389 | 0.1276912 | 0.1156174 | 0.1123813 | 0.1204672 | 0.1083839 | 0.1245423 | 0.1196078 | 0.1192075 | 0.1299644
1054 | 0.1776625 | 0.121182 | 0.1362534 | 0.173601 | 0.1621946 | 0.1460514 | 0.1482026 | 0.1382672 | 0.1451968 | 0.1522271 | 0.1794399 | 0.155608 | 0.1159808 | 0.1097634 | 0.1232785 | 0.1065232 | 0.1198599 | 0.1311378 | 0.111683 | 0.1232036 | 0.1168683 | 0.1139789 | 0.1273195 | 0.1511296
1055 | 0.1601073 | 0.1125557 | 0.09790835 | 0.1703419 | 0.1651388 | 0.1514623 | 0.1466947 | 0.1426124 | 0.1528423 | 0.1799326 | 0.1876082 | 0.1562741 | 0.1121659 | 0.1016343 | 0.1336193 | 0.1206155 | 0.1121208 | 0.1236094 | 0.1154142 | 0.1142663 | 0.1221189 | 0.1287609 | 0.1290251 | 0.1187464
1056 | 0.1287879 | 0.1067615 | 0.1061278 | 0.15072 | 0.1899388 | 0.1501496 | 0.1493719 | 0.1383681 | 0.1566005 | 0.1583265 | 0.1661912 | 0.1459349 | 0.1193197 | 0.1031542 | 0.1241335 | 0.1265321 | 0.1205882 | 0.1087085 | 0.1122414 | 0.1229412 | 0.1135611 | 0.1112902 | 0.1132308 | 0.117632
1057 | 0.1473725 | 0.1108059 | 0.1158068 | 0.1402316 | 0.200091 | 0.1375959 | 0.1483314 | 0.1356832 | 0.135752 | 0.1556167 | 0.1948122 | 0.1650407 | 0.1260409 | 0.1067155 | 0.1151806 | 0.1222838 | 0.1200237 | 0.1125244 | 0.1222805 | 0.1138142 | 0.09605284 | 0.1159399 | 0.11938 | 0.1196349
1058 | 0.1343831 | 0.1243141 | 0.08626362 | 0.1455426 | 0.1982795 | 0.1454094 | 0.1459439 | 0.1342699 | 0.1483972 | 0.1482696 | 0.1707108 | 0.1344606 | 0.1144294 | 0.1192786 | 0.1295202 | 0.127007 | 0.128504 | 0.1300138 | 0.1221637 | 0.1214278 | 0.1251452 | 0.1179666 | 0.1222983 | 0.1220172
1059 | 0.1312731 | 0.1273141 | 0.1029048 | 0.1400717 | 0.1835971 | 0.1722045 | 0.1505327 | 0.1369711 | 0.1527468 | 0.1644953 | 0.1695519 | 0.1547242 | 0.1179327 | 0.09414398 | 0.1202915 | 0.1128056 | 0.1263025 | 0.1355005 | 0.1129088 | 0.1016258 | 0.1050607 | 0.1143806 | 0.1170982 | 0.1196653
1060 | 0.1346066 | 0.1208346 | 0.1249925 | 0.1389967 | 0.1642048 | 0.1469875 | 0.1502358 | 0.149673 | 0.1427217 | 0.1574998 | 0.1703107 | 0.1686018 | 0.1173726 | 0.1065031 | 0.114705 | 0.1176416 | 0.1216414 | 0.1262435 | 0.1159227 | 0.1175684 | 0.1284465 | 0.119928 | 0.1154631 | 0.1358266
1061 | 0.1384597 | 0.09848461 | 0.1239969 | 0.1670485 | 0.2010799 | 0.143029 | 0.1476069 | 0.1289766 | 0.1582098 | 0.1602364 | 0.1748442 | 0.1647486 | 0.115697 | 0.1079619 | 0.1173653 | 0.1129629 | 0.1113936 | 0.1390155 | 0.1093151 | 0.1176903 | 0.1173292 | 0.11563 | 0.1154013 | 0.1279304
1062 | 0.1383459 | 0.112931 | 0.1151863 | 0.1546654 | 0.160079 | 0.1571646 | 0.1338458 | 0.1385878 | 0.143865 | 0.1645133 | 0.1624633 | 0.1593736 | 0.1122414 | 0.1066361 | 0.122101 | 0.1116708 | 0.1230833 | 0.1180337 | 0.1184262 | 0.1281559 | 0.1167317 | 0.1229078 | 0.1087154 | 0.1356549
1063 | 0.1218539 | 0.1067031 | 0.1031737 | 0.1684913 | 0.153333 | 0.1767097 | 0.1347578 | 0.1433475 | 0.1577783 | 0.174303 | 0.1693666 | 0.1515395 | 0.1211221 | 0.1018538 | 0.1260475 | 0.11669 | 0.1170562 | 0.1122747 | 0.1319925 | 0.1154783 | 0.1190615 | 0.1159025 | 0.1258484 | 0.1281419
1064 | 0.1502137 | 0.1285934 | 0.1256832 | 0.1528256 | 0.1982623 | 0.1607885 | 0.1630858 | 0.1419917 | 0.1456231 | 0.1536581 | 0.184788 | 0.1674876 | 0.1092918 | 0.1104849 | 0.120626 | 0.1170132 | 0.1298289 | 0.1179116 | 0.1308318 | 0.1185575 | 0.1015943 | 0.1220628 | 0.1230658 | 0.1316398
1065 | 0.1302552 | 0.107191 | 0.06443945 | 0.1423012 | 0.1769508 | 0.171565 | 0.1435341 | 0.1398334 | 0.1494605 | 0.1582108 | 0.1775901 | 0.1433374 | 0.1096632 | 0.09554405 | 0.1194859 | 0.1359099 | 0.1164479 | 0.1216058 | 0.1173473 | 0.1122558 | 0.1116097 | 0.1235124 | 0.1219018 | 0.1379887
1066 | 0.133153 | 0.126829 | 0.09654126 | 0.1389141 | 0.1610259 | 0.1436902 | 0.1494293 | 0.135191 | 0.14044 | 0.1559319 | 0.1744583 | 0.1429354 | 0.1092369 | 0.1165555 | 0.1306174 | 0.116725 | 0.1265492 | 0.126661 | 0.1107948 | 0.1047505 | 0.1206365 | 0.1217151 | 0.1162195 | 0.1352381
1067 | 0.1422287 | 0.09846022 | 0.1286791 | 0.1436317 | 0.1867337 | 0.1672925 | 0.1525264 | 0.1430375 | 0.1546213 | 0.1540237 | 0.1849252 | 0.1407372 | 0.1196429 | 0.1138387 | 0.1221877 | 0.1129218 | 0.1141201 | 0.1199497 | 0.1208215 | 0.108198 | 0.1020321 | 0.12771 | 0.122958 | 0.1332098
1068 | 0.1572588 | 0.1341785 | 0.1179326 | 0.1603008 | 0.1776394 | 0.1525454 | 0.1534893 | 0.1460099 | 0.1555526 | 0.1579278 | 0.1815886 | 0.1653511 | 0.1084582 | 0.1114296 | 0.1156937 | 0.1217301 | 0.1285832 | 0.1199614 | 0.1162967 | 0.1258358 | 0.1326409 | 0.1121033 | 0.1211831 | 0.1230365
1069 | 0.1239296 | 0.1353563 | 0.1178041 | 0.1605473 | 0.1543124 | 0.1597005 | 0.1549464 | 0.1369178 | 0.1564401 | 0.1826025 | 0.164344 | 0.1562724 | 0.1210682 | 0.107129 | 0.1176493 | 0.1336897 | 0.1305628 | 0.1071051 | 0.1197467 | 0.1251465 | 0.1325775 | 0.1185977 | 0.110892 | 0.1458364
1070 | 0.1682532 | 0.1271679 | 0.1362281 | 0.1218034 | 0.179863 | 0.171419 | 0.1440214 | 0.1396431 | 0.1471548 | 0.1629638 | 0.2022027 | 0.166514 | 0.116589 | 0.1173347 | 0.1217512 | 0.1160352 | 0.1269965 | 0.1188873 | 0.1155122 | 0.1144914 | 0.1071364 | 0.1103037 | 0.1074203 | 0.1281442
1071 | 0.1640539 | 0.1363329 | 0.117058 | 0.1635121 | 0.1760376 | 0.1285489 | 0.1496839 | 0.142534 | 0.1462679 | 0.1650978 | 0.1555781 | 0.1539141 | 0.1026334 | 0.09556607 | 0.1268324 | 0.1341092 | 0.1258993 | 0.1233322 | 0.1202528 | 0.1243299 | 0.1150511 | 0.1320776 | 0.1107642 | 0.1264846
1072 | 0.1330947 | 0.1298843 | 0.0858044 | 0.1636795 | 0.2104511 | 0.1547299 | 0.1432491 | 0.1376429 | 0.1438789 | 0.1530873 | 0.1853527 | 0.1528611 | 0.1153668 | 0.1056552 | 0.1316034 | 0.1312996 | 0.1227671 | 0.1112945 | 0.1266541 | 0.1234535 | 0.1151483 | 0.1220561 | 0.1184102 | 0.1173708
1073 | 0.1287617 | 0.1195128 | 0.1083224 | 0.154768 | 0.1307971 | 0.1548125 | 0.1475918 | 0.1335154 | 0.1487952 | 0.1806158 | 0.1743182 | 0.1456772 | 0.1037106 | 0.109456 | 0.1227259 | 0.1155431 | 0.1261955 | 0.1082192 | 0.1182912 | 0.1184213 | 0.1024069 | 0.1297136 | 0.1214623 | 0.142808
1074 | 0.1395057 | 0.1257815 | 0.1156066 | 0.1158963 | 0.205922 | 0.1374782 | 0.1361022 | 0.1373165 | 0.1499293 | 0.17088 | 0.1687809 | 0.1458906 | 0.114963 | 0.1145282 | 0.1245873 | 0.1198022 | 0.1155095 | 0.1246702 | 0.1254231 | 0.118688 | 0.1180395 | 0.1202012 | 0.1242332 | 0.1460548
1075 | 0.1404883 | 0.1208874 | 0.1026595 | 0.130125 | 0.1335796 | 0.1693561 | 0.141557 | 0.1446426 | 0.1409397 | 0.1624333 | 0.1714423 | 0.1493424 | 0.1044137 | 0.1031896 | 0.126404 | 0.1090607 | 0.1197593 | 0.1219322 | 0.1194523 | 0.1060488 | 0.1222606 | 0.1218504 | 0.1182717 | 0.1304863
1076 | 0.1777302 | 0.1407166 | 0.09276268 | 0.164796 | 0.1686453 | 0.1354189 | 0.1502125 | 0.1437977 | 0.1464661 | 0.1589043 | 0.1829322 | 0.1555736 | 0.1124207 | 0.1037986 | 0.1214138 | 0.1157864 | 0.1162613 | 0.1224755 | 0.1139004 | 0.1165903 | 0.1138955 | 0.1166057 | 0.1091935 | 0.1244197
1077 | 0.1639226 | 0.1390742 | 0.1173187 | 0.1133614 | 0.1885764 | 0.1438663 | 0.1546144 | 0.1294899 | 0.1349715 | 0.1702461 | 0.1725971 | 0.1254485 | 0.1128471 | 0.09477703 | 0.131107 | 0.1148542 | 0.1260351 | 0.1183645 | 0.1217217 | 0.1140578 | 0.1260254 | 0.1210257 | 0.1140896 | 0.1216309
1078 | 0.1498886 | 0.1132468 | 0.1259108 | 0.1562508 | 0.1504282 | 0.187097 | 0.1471694 | 0.1362637 | 0.1336987 | 0.1563993 | 0.1776195 | 0.1398181 | 0.1206964 | 0.1052676 | 0.1196323 | 0.1210719 | 0.1243848 | 0.1223043 | 0.1107401 | 0.1336434 | 0.1080147 | 0.1174721 | 0.1301064 | 0.1301359
1079 | 0.1575475 | 0.1235547 | 0.1079152 | 0.1754643 | 0.1468045 | 0.1807667 | 0.1463222 | 0.13466 | 0.1352094 | 0.1600197 | 0.1544418 | 0.1449899 | 0.1172485 | 0.1051099 | 0.1189486 | 0.1152134 | 0.1212488 | 0.1181165 | 0.1260018 | 0.1232139 | 0.1109592 | 0.1339866 | 0.1252051 | 0.1295649
1080 | 0.1586573 | 0.1121426 | 0.1012479 | 0.1434431 | 0.1920017 | 0.1355847 | 0.1513762 | 0.1487801 | 0.1576733 | 0.1650475 | 0.1714709 | 0.1638257 | 0.1189389 | 0.1029152 | 0.1281714 | 0.1092176 | 0.1238981 | 0.1321124 | 0.1174808 | 0.1185678 | 0.1268086 | 0.1273499 | 0.110744 | 0.1271615
1081 | 0.1263871 | 0.1420589 | 0.08676495 | 0.1730179 | 0.1491381 | 0.158206 | 0.1551634 | 0.1431461 | 0.1509353 | 0.1603247 | 0.1697561 | 0.1653042 | 0.118331 | 0.101915 | 0.1167895 | 0.1121643 | 0.1115865 | 0.1054533 | 0.1210858 | 0.1212947 | 0.1209173 | 0.1262405 | 0.1312757 | 0.1296803
1082 | 0.167962 | 0.1221267 | 0.1222695 | 0.1434278 | 0.1582904 | 0.1601547 | 0.1521114 | 0.1352798 | 0.1545127 | 0.1614924 | 0.1634993 | 0.1638948 | 0.1170991 | 0.1161509 | 0.1238729 | 0.1148429 | 0.1276421 | 0.1242249 | 0.1275862 | 0.1232348 | 0.1135398 | 0.1140681 | 0.1283045 | 0.1338691
1083 | 0.1489981 | 0.1208193 | 0.1062417 | 0.1222951 | 0.1588099 | 0.1864658 | 0.1468618 | 0.1264198 | 0.1557651 | 0.1651026 | 0.1704901 | 0.1611151 | 0.1121579 | 0.1169477 | 0.1298655 | 0.1140203 | 0.1240086 | 0.1171053 | 0.1254835 | 0.1076953 | 0.1180388 | 0.1247279 | 0.1076118 | 0.143874
1084 | 0.1339273 | 0.1221617 | 0.0982927 | 0.1515217 | 0.1877054 | 0.1559808 | 0.1423634 | 0.1344028 | 0.1533964 | 0.151496 | 0.1628819 | 0.1742288 | 0.1063781 | 0.1137566 | 0.1278026 | 0.1225186 | 0.1194441 | 0.1179144 | 0.1210305 | 0.1044075 | 0.1235296 | 0.1309705 | 0.1308712 | 0.1291172
1085 | 0.1704933 | 0.1515556 | 0.1252545 | 0.1398856 | 0.1716543 | 0.1460369 | 0.1479755 | 0.1389906 | 0.1645988 | 0.1468178 | 0.1913245 | 0.1526802 | 0.108094 | 0.1138144 | 0.1279455 | 0.1151806 | 0.1010847 | 0.1194915 | 0.1127525 | 0.115647 | 0.1106936 | 0.1207237 | 0.1176229 | 0.1265622
1086 | 0.1286297 | 0.1426248 | 0.1146439 | 0.1371534 | 0.1836504 | 0.129422 | 0.1601765 | 0.127536 | 0.1305904 | 0.1614528 | 0.18823 | 0.1315634 | 0.1134464 | 0.1043611 | 0.1224346 | 0.1272558 | 0.124225 | 0.09715484 | 0.1233276 | 0.119366 | 0.1019691 | 0.1246753 | 0.1330357 | 0.1324756
1087 | 0.1726902 | 0.1271003 | 0.09538506 | 0.1570722 | 0.1963655 | 0.2096022 | 0.1403421 | 0.1335091 | 0.1324297 | 0.1525321 | 0.163322 | 0.1663829 | 0.1157339 | 0.1105373 | 0.1219219 | 0.09848957 | 0.1253512 | 0.118531 | 0.1227387 | 0.1174057 | 0.1219491 | 0.1142416 | 0.1219331 | 0.1277102
1088 | 0.1373728 | 0.1182319 | 0.1197936 | 0.1479728 | 0.1605473 | 0.1522784 | 0.1507148 | 0.1318065 | 0.1300602 | 0.1475109 | 0.1805201 | 0.1384248 | 0.1222635 | 0.1047781 | 0.1151755 | 0.119486 | 0.1149958 | 0.1175462 | 0.120309 | 0.1255276 | 0.1085378 | 0.1193768 | 0.1252106 | 0.1193964
1089 | 0.1641369 | 0.1267457 | 0.1186132 | 0.1771624 | 0.201713 | 0.1698826 | 0.1446054 | 0.1445076 | 0.149124 | 0.1604581 | 0.1676852 | 0.1591883 | 0.1193648 | 0.1054412 | 0.1274221 | 0.1184309 | 0.1274033 | 0.1231432 | 0.1230665 | 0.1201815 | 0.09870836 | 0.1283206 | 0.1101126 | 0.1276448
1090 | 0.1289595 | 0.1118128 | 0.09972262 | 0.1791881 | 0.1704007 | 0.128279 | 0.1499504 | 0.1326369 | 0.1438192 | 0.1783878 | 0.1734093 | 0.1611629 | 0.1110469 | 0.1054211 | 0.1247203 | 0.1205879 | 0.1341911 | 0.1259341 | 0.1141361 | 0.1138756 | 0.1217094 | 0.126053 | 0.1158987 | 0.1244479
1091 | 0.157756 | 0.1339038 | 0.1087772 | 0.1412623 | 0.1681357 | 0.1554855 | 0.1437749 | 0.1352179 | 0.1420093 | 0.1704916 | 0.1998672 | 0.1515055 | 0.1223311 | 0.09872783 | 0.1185593 | 0.1206849 | 0.1313328 | 0.1166849 | 0.1189364 | 0.1178205 | 0.1239226 | 0.1329705 | 0.1165088 | 0.154968
1092 | 0.1472514 | 0.1297181 | 0.1278165 | 0.1650996 | 0.189692 | 0.1646034 | 0.1310915 | 0.134287 | 0.1501345 | 0.1642703 | 0.1848273 | 0.1323416 | 0.1137703 | 0.09649397 | 0.1205318 | 0.1183922 | 0.1318436 | 0.1127261 | 0.1203018 | 0.1254637 | 0.1117161 | 0.1306358 | 0.1237294 | 0.1358568
1093 | 0.1655245 | 0.1323459 | 0.1223819 | 0.1722087 | 0.1788593 | 0.1411451 | 0.1523993 | 0.1478196 | 0.1548042 | 0.1453616 | 0.1552399 | 0.145059 | 0.1018116 | 0.1130468 | 0.1127354 | 0.1189402 | 0.125464 | 0.1213412 | 0.1229663 | 0.1251684 | 0.1080163 | 0.1221626 | 0.1176473 | 0.1314441
1094 | 0.1529491 | 0.1141034 | 0.09506003 | 0.1867762 | 0.1609413 | 0.1474422 | 0.1411956 | 0.1456226 | 0.1564047 | 0.1573942 | 0.1723475 | 0.1399602 | 0.1243912 | 0.1111786 | 0.1231971 | 0.1120214 | 0.1115235 | 0.1124243 | 0.1177588 | 0.1258893 | 0.103866 | 0.1171243 | 0.116357 | 0.1411403
1095 | 0.160646 | 0.09770391 | 0.1327943 | 0.1537052 | 0.1722049 | 0.181294 | 0.1422804 | 0.1293574 | 0.1553425 | 0.1764918 | 0.1744849 | 0.1721454 | 0.1088694 | 0.1160043 | 0.1219158 | 0.1116911 | 0.1228366 | 0.1109394 | 0.1139379 | 0.1074729 | 0.1151296 | 0.1333144 | 0.1137327 | 0.1486569
1096 | 0.182076 | 0.1380017 | 0.119044 | 0.1518219 | 0.1562675 | 0.1642335 | 0.1486513 | 0.1369587 | 0.155186 | 0.1657712 | 0.1952282 | 0.13365 | 0.1037421 | 0.09541747 | 0.119366 | 0.1213967 | 0.1150972 | 0.1202666 | 0.1097493 | 0.1089713 | 0.1045735 | 0.1195322 | 0.1262536 | 0.1298215
1097 | 0.1552034 | 0.09234297 | 0.1135831 | 0.1618279 | 0.1824781 | 0.1421323 | 0.1510961 | 0.1396322 | 0.139971 | 0.1816808 | 0.1753497 | 0.1375485 | 0.1155057 | 0.1137336 | 0.1122081 | 0.1122376 | 0.1190193 | 0.1310082 | 0.1188474 | 0.1156293 | 0.1269872 | 0.1266542 | 0.1256487 | 0.1244394
1098 | 0.1189776 | 0.1362573 | 0.1026249 | 0.1525198 | 0.1804993 | 0.1352715 | 0.145725 | 0.1420984 | 0.1340618 | 0.1495495 | 0.1636862 | 0.1606822 | 0.1088615 | 0.1082318 | 0.1263478 | 0.1041532 | 0.1249393 | 0.1129781 | 0.1238472 | 0.1241633 | 0.1155774 | 0.1383454 | 0.1216746 | 0.1222705
1099 | 0.1618946 | 0.1509388 | 0.1186372 | 0.1812089 | 0.1794077 | 0.1784724 | 0.1513587 | 0.1382782 | 0.1412226 | 0.1765446 | 0.1635099 | 0.1571989 | 0.1086643 | 0.1114167 | 0.1334536 | 0.1232398 | 0.1265878 | 0.1177008 | 0.1270536 | 0.1294593 | 0.1001847 | 0.1224493 | 0.1147195 | 0.1387343
1100 | 0.104328 | 0.143154 | 0.1277727 | 0.1679216 | 0.1893486 | 0.135065 | 0.1512668 | 0.1378898 | 0.1320598 | 0.1632336 | 0.1647449 | 0.1574525 | 0.1085424 | 0.1141826 | 0.1231639 | 0.123413 | 0.125661 | 0.1288926 | 0.1199901 | 0.1187341 | 0.1084879 | 0.1220089 | 0.1165521 | 0.124359
1101 | 0.1456391 | 0.1243933 | 0.09632572 | 0.1513757 | 0.1461057 | 0.1549345 | 0.1515486 | 0.1365225 | 0.1235609 | 0.1624754 | 0.1740167 | 0.1322896 | 0.1119176 | 0.1038399 | 0.1296658 | 0.1160404 | 0.1290782 | 0.1247961 | 0.1229215 | 0.118881 | 0.1225954 | 0.1108391 | 0.1247155 | 0.130304
1102 | 0.1376174 | 0.1184424 | 0.1054641 | 0.1743816 | 0.1858916 | 0.1357053 | 0.1498572 | 0.1385697 | 0.1353105 | 0.1749636 | 0.1730506 | 0.1452483 | 0.114752 | 0.1114477 | 0.1158356 | 0.115487 | 0.1237368 | 0.1208485 | 0.1166538 | 0.1266506 | 0.09918189 | 0.1175858 | 0.1182947 | 0.1255212
1103 | 0.1502188 | 0.1455976 | 0.1137636 | 0.1686291 | 0.1704449 | 0.168488 | 0.158463 | 0.1353741 | 0.1600203 | 0.1630505 | 0.1616937 | 0.1456606 | 0.1168076 | 0.1112759 | 0.1296042 | 0.1175744 | 0.1184346 | 0.1131787 | 0.1067486 | 0.1075302 | 0.1157306 | 0.120824 | 0.1289094 | 0.1496424
1104 | 0.1674508 | 0.1271407 | 0.08585773 | 0.1741014 | 0.1970433 | 0.1337233 | 0.1544136 | 0.1409956 | 0.1416012 | 0.1868353 | 0.1809261 | 0.1453173 | 0.1146816 | 0.1190443 | 0.1143437 | 0.1189473 | 0.124829 | 0.1063041 | 0.1160499 | 0.1212561 | 0.1015062 | 0.1233707 | 0.1120297 | 0.1185575
1105 | 0.1680843 | 0.1210383 | 0.09156192 | 0.1642841 | 0.1747593 | 0.1451244 | 0.1553917 | 0.1326484 | 0.1533608 | 0.1685875 | 0.1509458 | 0.1587118 | 0.1060207 | 0.1051311 | 0.1247097 | 0.1299001 | 0.1244515 | 0.115897 | 0.1095795 | 0.1096006 | 0.1288302 | 0.1250771 | 0.1239447 | 0.1272976
1106 | 0.113807 | 0.1124091 | 0.1106308 | 0.1791031 | 0.1754732 | 0.1444662 | 0.1519151 | 0.1372394 | 0.1428089 | 0.1701263 | 0.1772926 | 0.1532917 | 0.1143766 | 0.1153564 | 0.121422 | 0.1267985 | 0.1206126 | 0.1257656 | 0.1174057 | 0.1248207 | 0.121758 | 0.1158316 | 0.1162596 | 0.1275289
1107 | 0.1614809 | 0.1041991 | 0.119991 | 0.1704533 | 0.1787363 | 0.1821566 | 0.1487022 | 0.1259085 | 0.1552151 | 0.163159 | 0.1676243 | 0.14822 | 0.1217037 | 0.1092516 | 0.1221042 | 0.1138364 | 0.1193223 | 0.1268201 | 0.1201921 | 0.1186993 | 0.1275154 | 0.1305238 | 0.114904 | 0.1329358
1108 | 0.1608694 | 0.1206091 | 0.1122331 | 0.1151404 | 0.1931613 | 0.1398291 | 0.1487944 | 0.1325831 | 0.1460179 | 0.1766098 | 0.1814636 | 0.1398031 | 0.09833887 | 0.1099696 | 0.1265613 | 0.1145842 | 0.1199859 | 0.1319873 | 0.1182036 | 0.1223866 | 0.122743 | 0.1288326 | 0.1193669 | 0.1348025
1109 | 0.1332726 | 0.1229343 | 0.1457169 | 0.143669 | 0.1641866 | 0.1355778 | 0.153324 | 0.1246965 | 0.135024 | 0.1689752 | 0.1668878 | 0.1467442 | 0.1159452 | 0.1149962 | 0.1163108 | 0.127311 | 0.114906 | 0.1108515 | 0.1309883 | 0.1071154 | 0.1113193 | 0.130112 | 0.1178779 | 0.1365725
1110 | 0.1451309 | 0.1212238 | 0.1462001 | 0.1289897 | 0.1692598 | 0.145422 | 0.1466321 | 0.1284382 | 0.1489381 | 0.17442 | 0.1708548 | 0.1701028 | 0.1201781 | 0.1184719 | 0.1373455 | 0.1198636 | 0.1243666 | 0.1129896 | 0.1144733 | 0.1067054 | 0.1202527 | 0.1250407 | 0.1212725 | 0.1387491
1111 | 0.1661062 | 0.1248771 | 0.1549945 | 0.1725002 | 0.1681192 | 0.144855 | 0.1429925 | 0.1305442 | 0.1395014 | 0.1738452 | 0.1647322 | 0.16037 | 0.1241179 | 0.1137538 | 0.1176845 | 0.1154986 | 0.1173457 | 0.1218653 | 0.1272305 | 0.1050195 | 0.1188732 | 0.1294239 | 0.1175923 | 0.1348313
1112 | 0.1654936 | 0.1081221 | 0.0899492 | 0.1491355 | 0.1765533 | 0.190467 | 0.145125 | 0.1405998 | 0.1400272 | 0.1566097 | 0.1586647 | 0.1616774 | 0.1189077 | 0.1074206 | 0.1217232 | 0.1126666 | 0.1104335 | 0.1307271 | 0.1208001 | 0.1208606 | 0.1137234 | 0.1212306 | 0.1116109 | 0.1273219
1113 | 0.1610069 | 0.1025926 | 0.1127021 | 0.1429719 | 0.1683861 | 0.1644642 | 0.1511308 | 0.1321118 | 0.1433073 | 0.156554 | 0.1751275 | 0.1366414 | 0.1198224 | 0.1032319 | 0.1218155 | 0.1238733 | 0.1287437 | 0.1090371 | 0.1190147 | 0.1048325 | 0.1263141 | 0.1271732 | 0.1296534 | 0.1484261
1114 | 0.1257275 | 0.1105638 | 0.08643365 | 0.1487756 | 0.195748 | 0.1469418 | 0.1483183 | 0.1367013 | 0.1617766 | 0.1450901 | 0.1626456 | 0.167591 | 0.1143908 | 0.1118454 | 0.128304 | 0.1194621 | 0.1195011 | 0.1183488 | 0.1130762 | 0.1000917 | 0.1173163 | 0.1180392 | 0.116755 | 0.1262369
1115 | 0.1563187 | 0.1034652 | 0.09789489 | 0.1436438 | 0.1716895 | 0.158836 | 0.149683 | 0.1299116 | 0.1522572 | 0.1663123 | 0.1810983 | 0.1658207 | 0.1192534 | 0.1066304 | 0.1302741 | 0.138661 | 0.128107 | 0.1209912 | 0.1169617 | 0.1093065 | 0.1093138 | 0.1278235 | 0.1219953 | 0.1370004
1116 | 0.1468189 | 0.122957 | 0.1093829 | 0.1828699 | 0.212793 | 0.1665887 | 0.1560946 | 0.1396021 | 0.1501768 | 0.1738317 | 0.1741633 | 0.140347 | 0.1148834 | 0.1122158 | 0.1167852 | 0.1106807 | 0.1160166 | 0.1101508 | 0.1100716 | 0.1011624 | 0.1261507 | 0.1252635 | 0.1195574 | 0.1223308
1117 | 0.1146246 | 0.1230093 | 0.1277683 | 0.1621967 | 0.1674437 | 0.1771818 | 0.1436485 | 0.1321633 | 0.1407689 | 0.1628865 | 0.1845435 | 0.148499 | 0.1158408 | 0.1018933 | 0.1231626 | 0.1222631 | 0.1231445 | 0.1213962 | 0.1145897 | 0.1279006 | 0.09952851 | 0.1301851 | 0.1310426 | 0.1338671
1118 | 0.1236067 | 0.1140305 | 0.1372085 | 0.1414347 | 0.1891658 | 0.1656947 | 0.1535997 | 0.1207748 | 0.1270935 | 0.1685557 | 0.1611571 | 0.1570068 | 0.1091032 | 0.1015803 | 0.1192075 | 0.1194919 | 0.1231294 | 0.1098526 | 0.1291129 | 0.1115618 | 0.09679256 | 0.1199769 | 0.1077479 | 0.1253119
1119 | 0.139294 | 0.1296615 | 0.1218151 | 0.1545425 | 0.1708246 | 0.1591996 | 0.1463051 | 0.133112 | 0.1503447 | 0.1771308 | 0.1841652 | 0.1581936 | 0.1106313 | 0.1164018 | 0.1229739 | 0.1045317 | 0.116107 | 0.1145756 | 0.120407 | 0.110567 | 0.1228803 | 0.1263275 | 0.1189943 | 0.1344351
1120 | 0.1585282 | 0.1371536 | 0.09652913 | 0.1622308 | 0.1775195 | 0.1838601 | 0.1550547 | 0.127763 | 0.1446932 | 0.1625853 | 0.1729051 | 0.1318152 | 0.1146955 | 0.1106614 | 0.1145491 | 0.1160568 | 0.10697 | 0.1155784 | 0.1132173 | 0.1228506 | 0.120329 | 0.1249353 | 0.1173013 | 0.1338799
1121 | 0.1433062 | 0.1254993 | 0.07525804 | 0.1299485 | 0.1833147 | 0.1560415 | 0.1539406 | 0.142905 | 0.1380019 | 0.1579786 | 0.1841415 | 0.1702883 | 0.1207912 | 0.1185452 | 0.1245515 | 0.1125843 | 0.125186 | 0.1119801 | 0.116613 | 0.1100251 | 0.1210066 | 0.1168125 | 0.1205555 | 0.1181394
1122 | 0.1814121 | 0.130416 | 0.1168136 | 0.1539325 | 0.2032407 | 0.1295126 | 0.1415506 | 0.1280726 | 0.1373191 | 0.1587734 | 0.1829048 | 0.1388144 | 0.1244045 | 0.09792022 | 0.1315023 | 0.1157748 | 0.1322813 | 0.1116601 | 0.1257414 | 0.1128289 | 0.1162468 | 0.1167652 | 0.1223742 | 0.1188085
1123 | 0.1406312 | 0.120763 | 0.09619734 | 0.1229064 | 0.1649781 | 0.1859618 | 0.1597815 | 0.133125 | 0.136358 | 0.1537389 | 0.1580984 | 0.1513727 | 0.1157169 | 0.1124672 | 0.1196773 | 0.1098507 | 0.1056252 | 0.1236592 | 0.1201611 | 0.1195638 | 0.1191805 | 0.1223022 | 0.1211193 | 0.1365942
1124 | 0.1797627 | 0.1158135 | 0.1358517 | 0.1367406 | 0.1696237 | 0.1692897 | 0.137412 | 0.1288456 | 0.1454717 | 0.1691402 | 0.1675903 | 0.1337445 | 0.1147707 | 0.1113666 | 0.1252028 | 0.1082686 | 0.1241317 | 0.1102122 | 0.1158869 | 0.1199986 | 0.1207331 | 0.1294253 | 0.1118462 | 0.1335884
1125 | 0.148853 | 0.1458486 | 0.1096668 | 0.1485093 | 0.1683768 | 0.1686119 | 0.1411899 | 0.133586 | 0.1406321 | 0.1649685 | 0.1736838 | 0.1589799 | 0.1044141 | 0.1047999 | 0.1237354 | 0.12046 | 0.1253219 | 0.1171363 | 0.1257952 | 0.11407 | 0.1145346 | 0.1167092 | 0.1213431 | 0.1406737
1126 | 0.1588528 | 0.1064044 | 0.1172178 | 0.150812 | 0.1903276 | 0.1646194 | 0.1479225 | 0.1283822 | 0.1374677 | 0.1545637 | 0.1583075 | 0.1357721 | 0.1137457 | 0.1021007 | 0.1227232 | 0.1229058 | 0.1329992 | 0.09975213 | 0.1263618 | 0.1121725 | 0.1160654 | 0.1338538 | 0.1051977 | 0.124273
1127 | 0.1689579 | 0.1130583 | 0.1026405 | 0.1509503 | 0.1388204 | 0.1629291 | 0.1436486 | 0.1307453 | 0.1563906 | 0.1634374 | 0.1815713 | 0.1475939 | 0.1095469 | 0.1113187 | 0.1327267 | 0.1303972 | 0.1252733 | 0.114493 | 0.1111959 | 0.1123537 | 0.1220057 | 0.129305 | 0.1182294 | 0.1185911
1128 | 0.1329648 | 0.151582 | 0.1036692 | 0.1546613 | 0.2120982 | 0.1606083 | 0.1484267 | 0.1404816 | 0.160479 | 0.1401148 | 0.1553796 | 0.1671657 | 0.09864156 | 0.1004071 | 0.1212803 | 0.1213777 | 0.121023 | 0.1180283 | 0.1235161 | 0.1300787 | 0.110709 | 0.1207169 | 0.1279363 | 0.124386
1129 | 0.1442517 | 0.1462816 | 0.1206007 | 0.1543627 | 0.1807901 | 0.1410501 | 0.1378582 | 0.1356418 | 0.1539496 | 0.1471719 | 0.1715004 | 0.1615716 | 0.1137557 | 0.1152457 | 0.1149614 | 0.1223429 | 0.120792 | 0.1291061 | 0.1091883 | 0.1084717 | 0.109898 | 0.1259901 | 0.1181124 | 0.1329139
1130 | 0.1356544 | 0.106107 | 0.1306694 | 0.1883172 | 0.198292 | 0.15418 | 0.1509078 | 0.135612 | 0.1331031 | 0.1705651 | 0.1803196 | 0.162888 | 0.1153603 | 0.1141706 | 0.1232127 | 0.1059246 | 0.1150798 | 0.1098023 | 0.1141382 | 0.1218493 | 0.1022834 | 0.112725 | 0.1155174 | 0.134422
1131 | 0.1431527 | 0.1168393 | 0.104733 | 0.1427749 | 0.1807604 | 0.1700632 | 0.141369 | 0.127787 | 0.1298292 | 0.1574753 | 0.1739826 | 0.1472457 | 0.1188056 | 0.1108447 | 0.1244666 | 0.1260945 | 0.1259063 | 0.1258948 | 0.1296333 | 0.118898 | 0.1190689 | 0.125754 | 0.1291494 | 0.1163156
1132 | 0.1754242 | 0.1211087 | 0.1274582 | 0.1476464 | 0.193175 | 0.1719551 | 0.1359722 | 0.1418517 | 0.1380984 | 0.1656704 | 0.1796625 | 0.1318723 | 0.1104247 | 0.1097996 | 0.1250621 | 0.1183291 | 0.1169426 | 0.1171915 | 0.1243515 | 0.1164802 | 0.1125369 | 0.1297732 | 0.1219113 | 0.1261568
1133 | 0.1407507 | 0.08820354 | 0.1058053 | 0.1612482 | 0.1937757 | 0.1351897 | 0.1546335 | 0.1246053 | 0.1452866 | 0.1486821 | 0.1765969 | 0.1566901 | 0.109656 | 0.1184226 | 0.1365621 | 0.1111613 | 0.1201904 | 0.1031725 | 0.1160568 | 0.1124697 | 0.105682 | 0.1291504 | 0.1123533 | 0.1198863
1134 | 0.1469512 | 0.1054953 | 0.1372124 | 0.1614617 | 0.1980139 | 0.1652108 | 0.1402085 | 0.1334167 | 0.140428 | 0.1570449 | 0.174509 | 0.1626075 | 0.1088956 | 0.1061609 | 0.128157 | 0.1134074 | 0.1119648 | 0.1083739 | 0.1155295 | 0.1143943 | 0.1130594 | 0.118753 | 0.1195994 | 0.1263439
1135 | 0.1437116 | 0.1160111 | 0.1262387 | 0.1522395 | 0.1622416 | 0.185588 | 0.149461 | 0.1344877 | 0.1449288 | 0.1554036 | 0.1602613 | 0.1483057 | 0.1166643 | 0.1061633 | 0.1213114 | 0.1144993 | 0.1144089 | 0.1201013 | 0.1186646 | 0.1067287 | 0.1175291 | 0.1231145 | 0.1107544 | 0.1431584
1136 | 0.1260105 | 0.1370153 | 0.09197769 | 0.1534951 | 0.1606984 | 0.1506261 | 0.1469027 | 0.1329187 | 0.1231806 | 0.1677992 | 0.1615297 | 0.171522 | 0.1210287 | 0.1112135 | 0.1248198 | 0.12629 | 0.1260545 | 0.1108818 | 0.1215977 | 0.1242746 | 0.1106207 | 0.1254091 | 0.1241151 | 0.1476362
1137 | 0.1489411 | 0.1436791 | 0.1183778 | 0.164287 | 0.2074627 | 0.1486081 | 0.1409491 | 0.1326707 | 0.1393534 | 0.1732334 | 0.1869341 | 0.1755826 | 0.1084095 | 0.1021194 | 0.1234086 | 0.1135464 | 0.1196093 | 0.1203164 | 0.109921 | 0.09551628 | 0.1048342 | 0.1171557 | 0.1215451 | 0.1310234
1138 | 0.1222337 | 0.147569 | 0.1113822 | 0.1464055 | 0.1733465 | 0.1440064 | 0.1624575 | 0.1439905 | 0.1360187 | 0.1759742 | 0.1667638 | 0.1574936 | 0.1130764 | 0.1034593 | 0.1109596 | 0.117571 | 0.1193794 | 0.1226227 | 0.1139201 | 0.1135771 | 0.1050216 | 0.1329156 | 0.12033 | 0.1597083
1139 | 0.1179872 | 0.131295 | 0.09386534 | 0.1648547 | 0.1910143 | 0.1983098 | 0.1467423 | 0.1303296 | 0.1411413 | 0.1756444 | 0.1577679 | 0.1594637 | 0.1147274 | 0.1115997 | 0.1220986 | 0.1224474 | 0.1102126 | 0.1200288 | 0.1190457 | 0.1174985 | 0.1076317 | 0.1340345 | 0.1175672 | 0.1451579
1140 | 0.1387941 | 0.1455494 | 0.1044133 | 0.16017 | 0.1833236 | 0.1481489 | 0.1403066 | 0.1393773 | 0.1598856 | 0.1631874 | 0.1746403 | 0.1547056 | 0.1135363 | 0.1180993 | 0.1281397 | 0.1248237 | 0.1227132 | 0.118008 | 0.1070701 | 0.1133811 | 0.1167667 | 0.1302858 | 0.1235811 | 0.1390676
1141 | 0.1508218 | 0.1039555 | 0.09529838 | 0.1512627 | 0.1673375 | 0.1462232 | 0.1323473 | 0.1282496 | 0.1419301 | 0.1861394 | 0.166179 | 0.1552232 | 0.1088334 | 0.102181 | 0.1211992 | 0.1393656 | 0.1108477 | 0.1157649 | 0.1256933 | 0.1233814 | 0.107704 | 0.1288931 | 0.1180584 | 0.131033
1142 | 0.1581687 | 0.1513123 | 0.1051845 | 0.1357816 | 0.1702541 | 0.1573496 | 0.1424525 | 0.1335679 | 0.1297364 | 0.1558448 | 0.1896414 | 0.1524035 | 0.1175812 | 0.1060108 | 0.1289466 | 0.120793 | 0.1162848 | 0.1221254 | 0.1091619 | 0.1140312 | 0.1186414 | 0.1235382 | 0.1215109 | 0.128455
1143 | 0.1464843 | 0.1058191 | 0.133527 | 0.1664405 | 0.1593221 | 0.1477715 | 0.1525919 | 0.1249217 | 0.134861 | 0.1551938 | 0.1671017 | 0.1479641 | 0.1180226 | 0.1035967 | 0.1198721 | 0.1082765 | 0.1128873 | 0.1196611 | 0.1193795 | 0.116067 | 0.1146364 | 0.1258209 | 0.1292804 | 0.1204858
1144 | 0.1321578 | 0.1089538 | 0.08029561 | 0.1372635 | 0.2007659 | 0.1658503 | 0.1456167 | 0.1329524 | 0.1504503 | 0.1591787 | 0.1826885 | 0.1768939 | 0.1089963 | 0.09965826 | 0.1269724 | 0.11625 | 0.1279196 | 0.1227477 | 0.1253561 | 0.1212947 | 0.1080661 | 0.1316418 | 0.1264674 | 0.1321009
1145 | 0.1744455 | 0.1411327 | 0.131777 | 0.1345591 | 0.1859136 | 0.148224 | 0.1464565 | 0.1328563 | 0.1434373 | 0.1557257 | 0.1573534 | 0.1425395 | 0.1186815 | 0.1092574 | 0.1251817 | 0.1070166 | 0.1284366 | 0.1093004 | 0.1111054 | 0.1263533 | 0.1126977 | 0.1193443 | 0.1167366 | 0.139036
1146 | 0.1341332 | 0.1361518 | 0.101378 | 0.1607852 | 0.1577174 | 0.1708625 | 0.1423352 | 0.132462 | 0.1352449 | 0.1518781 | 0.1633937 | 0.1453442 | 0.1158722 | 0.125361 | 0.1245267 | 0.1235934 | 0.1141806 | 0.1150159 | 0.1063746 | 0.1257578 | 0.1068354 | 0.1202104 | 0.1236866 | 0.1322933
1147 | 0.1424756 | 0.125252 | 0.1180816 | 0.1415944 | 0.2127918 | 0.1458963 | 0.1618596 | 0.1309465 | 0.156894 | 0.1649138 | 0.1894239 | 0.1478734 | 0.1217426 | 0.1062175 | 0.1254149 | 0.1124909 | 0.1222646 | 0.1132947 | 0.1144794 | 0.1025601 | 0.09338218 | 0.1305721 | 0.1146978 | 0.1211607
1148 | 0.1674947 | 0.1372081 | 0.09898488 | 0.1821699 | 0.1903594 | 0.1450574 | 0.145134 | 0.1293251 | 0.1409358 | 0.1510194 | 0.162317 | 0.1455281 | 0.1094827 | 0.1021827 | 0.1163313 | 0.1196194 | 0.1094253 | 0.1238344 | 0.1242069 | 0.1163276 | 0.105074 | 0.1252747 | 0.1155512 | 0.127338
1149 | 0.1344029 | 0.1081886 | 0.1184092 | 0.1601724 | 0.1754545 | 0.1532633 | 0.1374522 | 0.1161296 | 0.1361581 | 0.1641891 | 0.1801908 | 0.1648759 | 0.1097198 | 0.1101212 | 0.1358014 | 0.1297434 | 0.1196895 | 0.118549 | 0.1123061 | 0.1279416 | 0.1186326 | 0.1279884 | 0.1133523 | 0.1162195
1150 | 0.1247699 | 0.1023463 | 0.1011393 | 0.1475503 | 0.1804851 | 0.1572308 | 0.1476827 | 0.1375084 | 0.1517028 | 0.1628925 | 0.1825879 | 0.1580259 | 0.1175802 | 0.1006237 | 0.1237635 | 0.1021182 | 0.1198919 | 0.1076484 | 0.1152772 | 0.1111717 | 0.1164653 | 0.1392136 | 0.1285771 | 0.1210291
1151 | 0.1403984 | 0.1056976 | 0.1208368 | 0.1617591 | 0.1947876 | 0.1417943 | 0.150944 | 0.1254123 | 0.1447672 | 0.1718814 | 0.1791276 | 0.1412736 | 0.1142301 | 0.1050757 | 0.1197859 | 0.134231 | 0.1165929 | 0.1104163 | 0.1186755 | 0.1136488 | 0.1188653 | 0.1256626 | 0.1258382 | 0.118962
1152 | 0.1525699 | 0.1225218 | 0.1186662 | 0.1413991 | 0.1987866 | 0.1314246 | 0.1473472 | 0.1318378 | 0.1462924 | 0.1459794 | 0.1729681 | 0.1495184 | 0.1172764 | 0.1050847 | 0.1160854 | 0.1108483 | 0.1250764 | 0.1137351 | 0.1236587 | 0.1180819 | 0.1246498 | 0.1419468 | 0.1249023 | 0.1328376
1153 | 0.1568948 | 0.1492057 | 0.07170731 | 0.1654971 | 0.1748083 | 0.1694721 | 0.1386068 | 0.1275643 | 0.1450265 | 0.1573627 | 0.1784307 | 0.1435381 | 0.111201 | 0.1030146 | 0.119011 | 0.1159572 | 0.1066352 | 0.1196877 | 0.1248822 | 0.1182591 | 0.114661 | 0.1352868 | 0.120981 | 0.1233252
1154 | 0.1309959 | 0.1444276 | 0.12095 | 0.1484285 | 0.1898765 | 0.1586968 | 0.1459754 | 0.1252147 | 0.1338216 | 0.1493307 | 0.181042 | 0.142754 | 0.1109521 | 0.1097995 | 0.1289357 | 0.1068728 | 0.1098649 | 0.1216448 | 0.1173081 | 0.1182074 | 0.1145592 | 0.1309034 | 0.1200418 | 0.1450372
1155 | 0.1361174 | 0.11309 | 0.1010037 | 0.178396 | 0.1718742 | 0.1732783 | 0.1530367 | 0.1243578 | 0.1426096 | 0.1699652 | 0.1552449 | 0.1607958 | 0.110839 | 0.1145108 | 0.129136 | 0.1123141 | 0.1222274 | 0.1153761 | 0.1139194 | 0.1135574 | 0.1166411 | 0.1139947 | 0.1094577 | 0.1463883
1156 | 0.1645561 | 0.1330796 | 0.1196061 | 0.1759868 | 0.1889635 | 0.1669595 | 0.1498628 | 0.1441366 | 0.1438277 | 0.1809162 | 0.1627308 | 0.1697809 | 0.1134076 | 0.1093918 | 0.1155939 | 0.1087852 | 0.1150723 | 0.1175746 | 0.1122882 | 0.1143934 | 0.1106936 | 0.1221607 | 0.1253762 | 0.1339383
1157 | 0.1135727 | 0.1397076 | 0.09120352 | 0.1398074 | 0.2129501 | 0.1668048 | 0.1417184 | 0.1323839 | 0.1448323 | 0.1615031 | 0.161667 | 0.161898 | 0.1187944 | 0.1047579 | 0.1201755 | 0.1182524 | 0.1075621 | 0.111381 | 0.1241527 | 0.112284 | 0.1219982 | 0.1087172 | 0.1229248 | 0.1206465
1158 | 0.1455509 | 0.0988815 | 0.0886643 | 0.1982944 | 0.1970145 | 0.1542726 | 0.1401737 | 0.1276052 | 0.1400869 | 0.1745148 | 0.1710655 | 0.1446156 | 0.106649 | 0.1239179 | 0.1250838 | 0.1171602 | 0.106659 | 0.1076551 | 0.1127815 | 0.1167239 | 0.1160424 | 0.1212269 | 0.1224745 | 0.1290022
1159 | 0.1617011 | 0.1239425 | 0.1016107 | 0.1667896 | 0.1808601 | 0.1634223 | 0.1440506 | 0.1326681 | 0.1336308 | 0.1658956 | 0.1733145 | 0.171493 | 0.1270462 | 0.1067801 | 0.128107 | 0.1266278 | 0.1150974 | 0.1183857 | 0.1149575 | 0.1212197 | 0.1097695 | 0.1228979 | 0.119171 | 0.1263347
1160 | 0.1408912 | 0.1350106 | 0.131139 | 0.1807068 | 0.1885512 | 0.1561678 | 0.1501228 | 0.136505 | 0.1251829 | 0.1530763 | 0.1781542 | 0.1530116 | 0.1129048 | 0.1121797 | 0.1339054 | 0.1083114 | 0.123923 | 0.1366417 | 0.1098432 | 0.1127598 | 0.1216699 | 0.1360854 | 0.1165745 | 0.1296152
1161 | 0.1535439 | 0.1167034 | 0.1229664 | 0.1586955 | 0.1691615 | 0.1632807 | 0.1443439 | 0.1217864 | 0.1370476 | 0.162887 | 0.1806904 | 0.1583215 | 0.09800468 | 0.1091511 | 0.1219797 | 0.1053855 | 0.1156035 | 0.1178259 | 0.1214801 | 0.114327 | 0.1150361 | 0.129234 | 0.1208016 | 0.1284152
1162 | 0.1293651 | 0.1210204 | 0.07526176 | 0.1302833 | 0.1843979 | 0.1324278 | 0.147327 | 0.1229886 | 0.1429469 | 0.1426664 | 0.1671868 | 0.1705933 | 0.1083719 | 0.110567 | 0.1370791 | 0.1320774 | 0.1262841 | 0.1193201 | 0.1229783 | 0.1183621 | 0.106928 | 0.1167378 | 0.1163329 | 0.1170348
1163 | 0.1356681 | 0.1067701 | 0.07798271 | 0.1627798 | 0.19855 | 0.1265475 | 0.1542982 | 0.1194366 | 0.1522311 | 0.1828204 | 0.183237 | 0.1722577 | 0.1074493 | 0.1117302 | 0.1242292 | 0.1120628 | 0.1170311 | 0.1132801 | 0.1210132 | 0.1154898 | 0.1047754 | 0.1170626 | 0.1271248 | 0.1243684
1164 | 0.1576108 | 0.1304465 | 0.1018135 | 0.1699483 | 0.1894722 | 0.165771 | 0.1514399 | 0.1369374 | 0.1468404 | 0.173606 | 0.1809374 | 0.1435028 | 0.1196766 | 0.1144788 | 0.1277889 | 0.1157244 | 0.1246808 | 0.1290834 | 0.1188183 | 0.1152148 | 0.1274756 | 0.1118916 | 0.1279264 | 0.1336627
1165 | 0.1384177 | 0.09296053 | 0.1242076 | 0.1481958 | 0.1921422 | 0.1542591 | 0.1544889 | 0.1309086 | 0.1566414 | 0.1487379 | 0.1515027 | 0.1745506 | 0.1180594 | 0.1129488 | 0.1246176 | 0.1246736 | 0.1213911 | 0.1167468 | 0.1235133 | 0.1283813 | 0.1102319 | 0.1286211 | 0.1230381 | 0.1312729
1166 | 0.1646419 | 0.1146464 | 0.1271959 | 0.1692173 | 0.1999271 | 0.1673499 | 0.1606536 | 0.1358359 | 0.1427944 | 0.1613427 | 0.1653897 | 0.1579464 | 0.1018631 | 0.1128712 | 0.1291501 | 0.1131415 | 0.1228874 | 0.1060537 | 0.1265341 | 0.1086296 | 0.1204606 | 0.1191452 | 0.120654 | 0.1394371
1167 | 0.1461888 | 0.1149709 | 0.1386367 | 0.1559782 | 0.1849329 | 0.1751178 | 0.1457033 | 0.1281508 | 0.1444652 | 0.1437588 | 0.1625008 | 0.1527948 | 0.1161357 | 0.1265657 | 0.1323723 | 0.1095986 | 0.1102189 | 0.1111301 | 0.1310065 | 0.1190401 | 0.1141076 | 0.1203164 | 0.122186 | 0.1394507
1168 | 0.1600728 | 0.09503222 | 0.1162199 | 0.1669368 | 0.1721446 | 0.141656 | 0.1375966 | 0.1262029 | 0.1341504 | 0.1595854 | 0.1579429 | 0.1574211 | 0.1215732 | 0.1200879 | 0.1236647 | 0.1158744 | 0.1162723 | 0.1113682 | 0.1142791 | 0.1095011 | 0.1209562 | 0.1252502 | 0.1164153 | 0.1248952
1169 | 0.1548826 | 0.1237958 | 0.09246406 | 0.1694768 | 0.1853701 | 0.143607 | 0.1546024 | 0.1285551 | 0.1501976 | 0.168533 | 0.1568897 | 0.1504089 | 0.1157344 | 0.1145603 | 0.1229745 | 0.1289709 | 0.1271535 | 0.1097812 | 0.1118524 | 0.1175126 | 0.1177141 | 0.1263812 | 0.117095 | 0.1287086
1170 | 0.1359897 | 0.1129136 | 0.0856567 | 0.1559441 | 0.1692585 | 0.1568808 | 0.1364679 | 0.1203481 | 0.1602706 | 0.1769396 | 0.1751254 | 0.1504898 | 0.1175371 | 0.1042187 | 0.1214196 | 0.1167155 | 0.1303462 | 0.1150167 | 0.1123246 | 0.1203533 | 0.1046533 | 0.1275385 | 0.1227878 | 0.1286596
1171 | 0.1628185 | 0.1225134 | 0.1192037 | 0.1582163 | 0.2289358 | 0.1591743 | 0.141323 | 0.1322112 | 0.1449036 | 0.1590142 | 0.174991 | 0.1435217 | 0.1159265 | 0.1092108 | 0.1167211 | 0.1036652 | 0.1162001 | 0.1189162 | 0.1129993 | 0.1216056 | 0.10678 | 0.1289246 | 0.1188096 | 0.1324401
1172 | 0.1668174 | 0.08991657 | 0.1306893 | 0.1218639 | 0.1729594 | 0.1907546 | 0.1410474 | 0.1273052 | 0.1518297 | 0.1639058 | 0.1701076 | 0.1410546 | 0.1220299 | 0.1014206 | 0.1283436 | 0.1069311 | 0.1245137 | 0.120202 | 0.1248485 | 0.1165118 | 0.1084426 | 0.1142698 | 0.1174685 | 0.1167298
1173 | 0.1334404 | 0.1333499 | 0.1263077 | 0.1608459 | 0.1555162 | 0.1404589 | 0.1440031 | 0.127206 | 0.1387818 | 0.1669493 | 0.1633191 | 0.1378198 | 0.1138256 | 0.1175758 | 0.1166196 | 0.1233673 | 0.1266375 | 0.1295019 | 0.1152302 | 0.1081965 | 0.1089956 | 0.1258864 | 0.1215738 | 0.1417329
1174 | 0.1324983 | 0.1439338 | 0.09319781 | 0.1498803 | 0.1641039 | 0.1577074 | 0.1452284 | 0.1203761 | 0.1472168 | 0.1821605 | 0.1609643 | 0.1490257 | 0.1173605 | 0.1011996 | 0.1219482 | 0.1071839 | 0.1088281 | 0.1116804 | 0.1089359 | 0.1229936 | 0.1206694 | 0.1322343 | 0.1168866 | 0.1275318
1175 | 0.1544582 | 0.1339567 | 0.08748812 | 0.1504381 | 0.1795135 | 0.1566064 | 0.150198 | 0.1394652 | 0.1412383 | 0.1679297 | 0.177561 | 0.1326576 | 0.117944 | 0.114358 | 0.1167621 | 0.1238312 | 0.1225237 | 0.1152771 | 0.1073365 | 0.1308856 | 0.1177807 | 0.1286744 | 0.1135036 | 0.1391653
1176 | 0.155415 | 0.1397066 | 0.1036858 | 0.1603054 | 0.182822 | 0.1801288 | 0.1474634 | 0.1238028 | 0.1411092 | 0.1603197 | 0.1690061 | 0.1622707 | 0.1265679 | 0.09887549 | 0.1196689 | 0.1035071 | 0.1241788 | 0.1157306 | 0.1195199 | 0.1160256 | 0.1030413 | 0.1116573 | 0.1258357 | 0.1306934
1177 | 0.1421181 | 0.1210978 | 0.1116157 | 0.1480172 | 0.1625708 | 0.1269874 | 0.1465933 | 0.137259 | 0.1292735 | 0.1796111 | 0.1572655 | 0.1513996 | 0.116928 | 0.1085947 | 0.1282146 | 0.123566 | 0.1153349 | 0.1202603 | 0.1109685 | 0.1201639 | 0.1069853 | 0.122201 | 0.1099748 | 0.1339536
1178 | 0.1479258 | 0.1416028 | 0.1365919 | 0.1716505 | 0.1700659 | 0.1455838 | 0.1428875 | 0.1263704 | 0.1491074 | 0.1730439 | 0.1745522 | 0.1481205 | 0.1027918 | 0.1132069 | 0.1342823 | 0.1176064 | 0.1187513 | 0.1157188 | 0.1198271 | 0.1189014 | 0.09574058 | 0.1175851 | 0.1202865 | 0.1289571
1179 | 0.153757 | 0.1024198 | 0.1034364 | 0.1703786 | 0.1717929 | 0.1444358 | 0.147943 | 0.1371385 | 0.1547099 | 0.1570062 | 0.1769958 | 0.1533309 | 0.1149652 | 0.1138993 | 0.1192735 | 0.1265454 | 0.1161118 | 0.1321152 | 0.1161582 | 0.1140373 | 0.1025036 | 0.1258129 | 0.122766 | 0.1311163
1180 | 0.1491722 | 0.1360932 | 0.1025386 | 0.1928183 | 0.1780252 | 0.1728772 | 0.1397608 | 0.1353931 | 0.1525588 | 0.1546265 | 0.1701243 | 0.1467264 | 0.1179906 | 0.1085314 | 0.1317282 | 0.1101489 | 0.1298216 | 0.1224224 | 0.1142569 | 0.102807 | 0.1128284 | 0.1352398 | 0.1184398 | 0.1382518
1181 | 0.1580176 | 0.1387265 | 0.09558933 | 0.1815731 | 0.1917741 | 0.1467192 | 0.1607002 | 0.1314685 | 0.154411 | 0.1533196 | 0.1726366 | 0.1447502 | 0.1213507 | 0.1071621 | 0.1176817 | 0.1199319 | 0.1163672 | 0.1180679 | 0.1156942 | 0.1170835 | 0.1088227 | 0.1270468 | 0.1034617 | 0.1344629
1182 | 0.1486383 | 0.1047531 | 0.1028177 | 0.1453886 | 0.20158 | 0.1618212 | 0.1346995 | 0.1194067 | 0.1415602 | 0.1671068 | 0.187447 | 0.1571301 | 0.1087124 | 0.1182934 | 0.1286863 | 0.1147978 | 0.1222304 | 0.1230332 | 0.1323973 | 0.1240875 | 0.1140421 | 0.1207959 | 0.1256698 | 0.1319917
1183 | 0.1404292 | 0.09640232 | 0.09781545 | 0.135568 | 0.2011589 | 0.1530474 | 0.1477405 | 0.1290627 | 0.1268026 | 0.1691124 | 0.1494798 | 0.1405242 | 0.1159661 | 0.1132624 | 0.1296344 | 0.1070313 | 0.1186299 | 0.1311111 | 0.1204292 | 0.1133085 | 0.1265464 | 0.1135225 | 0.1246691 | 0.1209116
1184 | 0.1664296 | 0.1220868 | 0.1085891 | 0.145474 | 0.212708 | 0.1461751 | 0.1468439 | 0.13212 | 0.1303264 | 0.1650165 | 0.1717584 | 0.1522719 | 0.1154381 | 0.1089709 | 0.1235383 | 0.1199135 | 0.1130176 | 0.1061143 | 0.1159795 | 0.111654 | 0.119147 | 0.1357014 | 0.1226684 | 0.1426329
1185 | 0.158847 | 0.1246039 | 0.1136968 | 0.1497848 | 0.1274239 | 0.1662775 | 0.1458137 | 0.1312501 | 0.1610324 | 0.1701484 | 0.1772624 | 0.1420653 | 0.1155368 | 0.1244773 | 0.1188394 | 0.09632219 | 0.1124462 | 0.1385468 | 0.117686 | 0.1245729 | 0.1278304 | 0.1262874 | 0.1116343 | 0.1248185
1186 | 0.1308155 | 0.1033203 | 0.07865881 | 0.1807054 | 0.1641085 | 0.1448447 | 0.155646 | 0.1309083 | 0.1529217 | 0.1760508 | 0.1686663 | 0.1489456 | 0.1161587 | 0.1225013 | 0.1337712 | 0.1126312 | 0.1320996 | 0.1119069 | 0.1233053 | 0.1243874 | 0.1145005 | 0.1230456 | 0.1175071 | 0.1137067
1187 | 0.15516 | 0.1376591 | 0.139356 | 0.1406982 | 0.1860503 | 0.1559519 | 0.1395066 | 0.1303026 | 0.1413554 | 0.1565083 | 0.1542265 | 0.1627244 | 0.1159184 | 0.1148857 | 0.1240744 | 0.1213765 | 0.120254 | 0.1130501 | 0.1305859 | 0.1031706 | 0.1190428 | 0.1218908 | 0.1303254 | 0.1470475
1188 | 0.1760909 | 0.1366527 | 0.1163988 | 0.1728244 | 0.1693935 | 0.1584929 | 0.144113 | 0.1360344 | 0.1519273 | 0.1532166 | 0.2006723 | 0.1379614 | 0.1138328 | 0.1014707 | 0.1190974 | 0.1343472 | 0.1169301 | 0.1373978 | 0.110917 | 0.1188598 | 0.1160125 | 0.1252139 | 0.1155666 | 0.1181373
1189 | 0.1191108 | 0.1486636 | 0.08637843 | 0.1668277 | 0.1961694 | 0.1372174 | 0.139853 | 0.1326467 | 0.1594614 | 0.1491406 | 0.1774354 | 0.1495269 | 0.1231155 | 0.1102138 | 0.1229604 | 0.1138419 | 0.1160868 | 0.1296649 | 0.1238356 | 0.1088857 | 0.1051668 | 0.1394463 | 0.1208453 | 0.1301524
1190 | 0.1603342 | 0.1277507 | 0.1061344 | 0.1653888 | 0.1814891 | 0.1629413 | 0.1452679 | 0.1323298 | 0.1407583 | 0.1461184 | 0.1832272 | 0.1595206 | 0.1137809 | 0.1052016 | 0.1149624 | 0.129912 | 0.119766 | 0.1185637 | 0.1164255 | 0.1247048 | 0.1326299 | 0.1356934 | 0.1099323 | 0.1243154
1191 | 0.1608518 | 0.1356442 | 0.08919627 | 0.1472112 | 0.1958149 | 0.1467632 | 0.1469435 | 0.1272667 | 0.1362308 | 0.1561619 | 0.1513065 | 0.1693495 | 0.1011347 | 0.1152436 | 0.1206846 | 0.1067254 | 0.1090106 | 0.1249254 | 0.1264049 | 0.1224081 | 0.1095825 | 0.138167 | 0.1152946 | 0.1327793
1192 | 0.1445838 | 0.1420463 | 0.1298375 | 0.1706062 | 0.1964447 | 0.1409454 | 0.1544675 | 0.1320893 | 0.1667999 | 0.1577511 | 0.1511098 | 0.1484598 | 0.1170771 | 0.1060869 | 0.129657 | 0.1091918 | 0.1356229 | 0.1280738 | 0.1235148 | 0.1184221 | 0.1116093 | 0.1248228 | 0.1149679 | 0.1207043
1193 | 0.142917 | 0.1411539 | 0.09705579 | 0.1830423 | 0.2282456 | 0.1520861 | 0.1337157 | 0.1299196 | 0.1458461 | 0.1656365 | 0.1608068 | 0.1563101 | 0.1111988 | 0.1078985 | 0.1214318 | 0.1134846 | 0.1171399 | 0.1108105 | 0.1269434 | 0.109925 | 0.1156585 | 0.1294766 | 0.1236518 | 0.1236366
1194 | 0.1708393 | 0.1063571 | 0.1110601 | 0.1467758 | 0.1810829 | 0.1295593 | 0.1437695 | 0.1374319 | 0.1454719 | 0.1609679 | 0.1678044 | 0.1344849 | 0.1165389 | 0.1073496 | 0.1177107 | 0.1303563 | 0.1108803 | 0.1222241 | 0.1214357 | 0.1160251 | 0.1177547 | 0.1267719 | 0.1245442 | 0.1267784
1195 | 0.1500966 | 0.1274642 | 0.1142599 | 0.1638945 | 0.1943461 | 0.1431082 | 0.1509779 | 0.1329122 | 0.1398927 | 0.145436 | 0.1614287 | 0.1616077 | 0.1174906 | 0.1204975 | 0.1205659 | 0.1040711 | 0.1169407 | 0.1213068 | 0.1305994 | 0.1130124 | 0.1082603 | 0.1334787 | 0.1127501 | 0.1327209
1196 | 0.1319248 | 0.09537644 | 0.09699629 | 0.1571878 | 0.1958915 | 0.1521438 | 0.1473572 | 0.1331691 | 0.1434727 | 0.1684908 | 0.1638589 | 0.1454633 | 0.1131769 | 0.1095833 | 0.1276094 | 0.1288064 | 0.1242668 | 0.119657 | 0.1222689 | 0.1183833 | 0.1180121 | 0.1426026 | 0.1318779 | 0.1340997
1197 | 0.1570282 | 0.1141739 | 0.09703732 | 0.1671543 | 0.1966198 | 0.1121605 | 0.1431687 | 0.1250284 | 0.1484456 | 0.1645753 | 0.1659779 | 0.1519892 | 0.1163573 | 0.1152418 | 0.1304952 | 0.1141567 | 0.1269349 | 0.1216827 | 0.1263256 | 0.1186602 | 0.1252915 | 0.1353109 | 0.1242455 | 0.128203
1198 | 0.1323178 | 0.1131465 | 0.1119324 | 0.126853 | 0.1902057 | 0.1460533 | 0.1462489 | 0.1309206 | 0.1507304 | 0.1577079 | 0.1839944 | 0.1766684 | 0.1108849 | 0.1143072 | 0.1243014 | 0.1103392 | 0.1006644 | 0.1326155 | 0.1242048 | 0.1084755 | 0.09964875 | 0.1265787 | 0.1144844 | 0.1406306
1199 | 0.128882 | 0.1118438 | 0.1357204 | 0.1425156 | 0.2060036 | 0.1136938 | 0.1441929 | 0.135404 | 0.1420367 | 0.1745343 | 0.1689129 | 0.1506644 | 0.111116 | 0.1072936 | 0.1074785 | 0.1220563 | 0.1215277 | 0.1133763 | 0.1216796 | 0.1108624 | 0.1068678 | 0.1293573 | 0.1230852 | 0.1451488
1200 | 0.1473167 | 0.1253613 | 0.1100992 | 0.1472488 | 0.1883989 | 0.1527168 | 0.1351548 | 0.1285702 | 0.1417721 | 0.1727721 | 0.1729754 | 0.147786 | 0.1087653 | 0.1178995 | 0.1189465 | 0.1332103 | 0.1267214 | 0.1209298 | 0.1104596 | 0.1064763 | 0.119364 | 0.1344647 | 0.1019121 | 0.1226293
1201 | 0.1369994 | 0.1115942 | 0.1100461 | 0.1509689 | 0.1464166 | 0.1626153 | 0.1458263 | 0.1303718 | 0.1545261 | 0.155839 | 0.1826212 | 0.1435502 | 0.1188527 | 0.1023611 | 0.1204668 | 0.1211389 | 0.1190536 | 0.1366923 | 0.1191457 | 0.1208879 | 0.1097927 | 0.1249213 | 0.1204284 | 0.1239791
1202 | 0.122514 | 0.1210439 | 0.132731 | 0.145503 | 0.2214151 | 0.1713381 | 0.1538641 | 0.1318458 | 0.1523115 | 0.1511225 | 0.1579563 | 0.1589539 | 0.1120932 | 0.1015301 | 0.1243456 | 0.1208795 | 0.1270223 | 0.1257402 | 0.1229005 | 0.1238324 | 0.1243648 | 0.1371149 | 0.1133845 | 0.134118
1203 | 0.1548762 | 0.1281147 | 0.09924163 | 0.1221506 | 0.1902388 | 0.1658751 | 0.1501735 | 0.1402837 | 0.1613281 | 0.1651912 | 0.1861593 | 0.1502101 | 0.116763 | 0.1085893 | 0.1112357 | 0.1155213 | 0.1132333 | 0.1215597 | 0.1071139 | 0.1270575 | 0.11327 | 0.1367695 | 0.1339786 | 0.1397459
1204 | 0.1505866 | 0.1294878 | 0.09333791 | 0.1606809 | 0.1735348 | 0.1448018 | 0.1430935 | 0.1265809 | 0.1653889 | 0.1552281 | 0.1629792 | 0.1557002 | 0.1080388 | 0.1013267 | 0.124767 | 0.1122184 | 0.1246362 | 0.1338546 | 0.1120749 | 0.113213 | 0.1009485 | 0.131967 | 0.1232074 | 0.1312831
1205 | 0.1413551 | 0.142085 | 0.1192373 | 0.1493529 | 0.1870025 | 0.136573 | 0.1487004 | 0.1405444 | 0.1456944 | 0.1736417 | 0.1678988 | 0.1445011 | 0.119351 | 0.1091263 | 0.1173147 | 0.1302155 | 0.1165289 | 0.1175887 | 0.1287059 | 0.1191912 | 0.1069489 | 0.1324558 | 0.1180732 | 0.1397677
1206 | 0.1671439 | 0.1585842 | 0.0811113 | 0.1462871 | 0.2088963 | 0.1776248 | 0.1384228 | 0.1145079 | 0.1484785 | 0.1535421 | 0.1694071 | 0.1534606 | 0.1127781 | 0.1164409 | 0.1116388 | 0.1114696 | 0.1228384 | 0.1199757 | 0.1191448 | 0.1134997 | 0.1082353 | 0.1218251 | 0.1227901 | 0.1315585
1207 | 0.1493298 | 0.09160802 | 0.1003033 | 0.1597571 | 0.1559188 | 0.1404573 | 0.1398838 | 0.1309082 | 0.1386117 | 0.1723543 | 0.142395 | 0.1423068 | 0.119308 | 0.110359 | 0.117015 | 0.1203441 | 0.1167423 | 0.119107 | 0.1142877 | 0.1189134 | 0.1134611 | 0.1180257 | 0.1165632 | 0.1283064
1208 | 0.1668928 | 0.1062792 | 0.08948766 | 0.14774 | 0.1808451 | 0.157359 | 0.1467728 | 0.1336073 | 0.130697 | 0.1629391 | 0.1763371 | 0.1554029 | 0.1165479 | 0.1073216 | 0.1279052 | 0.1201726 | 0.1106393 | 0.1131125 | 0.1295561 | 0.1096285 | 0.1170475 | 0.1097781 | 0.1242176 | 0.1246421
1209 | 0.1125201 | 0.1316136 | 0.1043938 | 0.1734864 | 0.1619947 | 0.1647342 | 0.1425368 | 0.1213553 | 0.1597608 | 0.1693107 | 0.1576578 | 0.1498907 | 0.1166695 | 0.1191516 | 0.1185375 | 0.1114039 | 0.1119988 | 0.130375 | 0.1213704 | 0.1121153 | 0.1232271 | 0.1209607 | 0.1088708 | 0.1251938
1210 | 0.1382142 | 0.1179554 | 0.1068092 | 0.1639326 | 0.1690127 | 0.1676368 | 0.1616954 | 0.1260103 | 0.147208 | 0.1586184 | 0.1850916 | 0.1572935 | 0.1102094 | 0.1061908 | 0.1131482 | 0.1131674 | 0.1182184 | 0.1322771 | 0.1123263 | 0.1182482 | 0.1076523 | 0.1337271 | 0.1224039 | 0.1292845
1211 | 0.1453021 | 0.1388824 | 0.08340714 | 0.1316638 | 0.1852764 | 0.1479922 | 0.1555844 | 0.1169776 | 0.1229445 | 0.1618005 | 0.1712247 | 0.1734255 | 0.1159836 | 0.09912378 | 0.1355023 | 0.1219885 | 0.1305779 | 0.1084531 | 0.1096356 | 0.1238757 | 0.1205074 | 0.1421613 | 0.1197423 | 0.1177451
1212 | 0.1451348 | 0.1147192 | 0.1066156 | 0.1685476 | 0.1519601 | 0.159682 | 0.1436942 | 0.1218716 | 0.138546 | 0.1793986 | 0.1570031 | 0.13517 | 0.1142035 | 0.1075101 | 0.113866 | 0.1128507 | 0.1129198 | 0.1149298 | 0.1128242 | 0.09618552 | 0.111471 | 0.139796 | 0.1070509 | 0.132087
1213 | 0.1438769 | 0.1431645 | 0.1172175 | 0.1166054 | 0.2092264 | 0.1676134 | 0.1437541 | 0.134341 | 0.1476342 | 0.1530644 | 0.1679274 | 0.1703975 | 0.1194713 | 0.1192563 | 0.1181888 | 0.1357372 | 0.1269778 | 0.1214551 | 0.1292584 | 0.1070382 | 0.1203672 | 0.1241255 | 0.1173754 | 0.1148543
1214 | 0.1527604 | 0.1204855 | 0.08580499 | 0.1640649 | 0.1739536 | 0.1678431 | 0.1368395 | 0.130481 | 0.1372288 | 0.1620815 | 0.1698491 | 0.1831016 | 0.107195 | 0.108927 | 0.1221472 | 0.1260552 | 0.1242698 | 0.1186917 | 0.1279309 | 0.1113663 | 0.1187496 | 0.130917 | 0.1211245 | 0.1236134
1215 | 0.1550058 | 0.1655125 | 0.1055718 | 0.1553842 | 0.1823788 | 0.1308063 | 0.1431082 | 0.1234931 | 0.1551466 | 0.1598736 | 0.1703962 | 0.1704363 | 0.1057324 | 0.1020973 | 0.128094 | 0.1172779 | 0.1141309 | 0.118614 | 0.1141463 | 0.1242491 | 0.104513 | 0.1321249 | 0.1241298 | 0.1159895
1216 | 0.1668257 | 0.1097694 | 0.08374852 | 0.1333357 | 0.1828075 | 0.1406488 | 0.1460559 | 0.1200067 | 0.1430317 | 0.1667533 | 0.1758046 | 0.1499042 | 0.1188662 | 0.1123975 | 0.1287385 | 0.1070484 | 0.1329555 | 0.1259211 | 0.1143904 | 0.1221514 | 0.1069168 | 0.1330537 | 0.122348 | 0.1328771
1217 | 0.1573832 | 0.1060282 | 0.1119819 | 0.1504131 | 0.1723239 | 0.145482 | 0.1536893 | 0.1368597 | 0.1416189 | 0.1719786 | 0.1527098 | 0.1594941 | 0.1040084 | 0.1186362 | 0.1268419 | 0.1203414 | 0.1237201 | 0.1123969 | 0.1358657 | 0.1124509 | 0.1093219 | 0.128303 | 0.1202626 | 0.126
1218 | 0.1765952 | 0.1145967 | 0.1031173 | 0.1770003 | 0.1863704 | 0.1704682 | 0.1447802 | 0.1333332 | 0.1416573 | 0.1508047 | 0.1759494 | 0.1501554 | 0.1049087 | 0.106254 | 0.1178152 | 0.122365 | 0.1305885 | 0.1255202 | 0.1231795 | 0.1121933 | 0.1111863 | 0.1119853 | 0.1196269 | 0.12344
1219 | 0.1187606 | 0.1049354 | 0.1116496 | 0.1707431 | 0.1858944 | 0.1415857 | 0.1455037 | 0.1374007 | 0.1416589 | 0.1652568 | 0.1645948 | 0.1282989 | 0.1159916 | 0.10784 | 0.1244 | 0.1149816 | 0.1179342 | 0.1302441 | 0.1319854 | 0.1060269 | 0.1182778 | 0.1299757 | 0.1132128 | 0.1328796
1220 | 0.1590518 | 0.1128439 | 0.1234878 | 0.1367705 | 0.1848532 | 0.1981513 | 0.1558437 | 0.1178894 | 0.1478965 | 0.1815468 | 0.1891873 | 0.1476721 | 0.1059389 | 0.09792568 | 0.123583 | 0.1207066 | 0.1241528 | 0.1284319 | 0.1157395 | 0.1068003 | 0.115787 | 0.1280712 | 0.1126587 | 0.138698
1221 | 0.1692479 | 0.1208819 | 0.1029378 | 0.1709607 | 0.173907 | 0.1325904 | 0.1442029 | 0.1377013 | 0.1393578 | 0.1626727 | 0.1669528 | 0.1746559 | 0.1065907 | 0.1179407 | 0.1215733 | 0.1147386 | 0.1268285 | 0.1114538 | 0.1205056 | 0.1242741 | 0.1040629 | 0.1168568 | 0.1165505 | 0.1284976
1222 | 0.1623604 | 0.1410854 | 0.09455211 | 0.1754572 | 0.1985923 | 0.1386017 | 0.1448471 | 0.1172349 | 0.16256 | 0.1684354 | 0.1688458 | 0.137798 | 0.1172494 | 0.1122963 | 0.117225 | 0.1186887 | 0.1013462 | 0.1051821 | 0.1134912 | 0.1064029 | 0.1112404 | 0.1289799 | 0.1256352 | 0.127772
1223 | 0.1633477 | 0.106811 | 0.1383472 | 0.1916445 | 0.2186512 | 0.1854392 | 0.1442289 | 0.1321406 | 0.1447761 | 0.1546512 | 0.1573494 | 0.1409384 | 0.1179487 | 0.108652 | 0.1173004 | 0.1160209 | 0.1210888 | 0.1336439 | 0.1259255 | 0.112128 | 0.1070337 | 0.1317931 | 0.1086123 | 0.1210216
1224 | 0.15285 | 0.1182186 | 0.1090826 | 0.1645588 | 0.2094278 | 0.1628278 | 0.1486197 | 0.1280476 | 0.1338402 | 0.1623457 | 0.1706872 | 0.1586081 | 0.1080975 | 0.1148352 | 0.1196287 | 0.1118722 | 0.1222406 | 0.1403048 | 0.1149349 | 0.122311 | 0.1129876 | 0.1179876 | 0.1277515 | 0.1303188
1225 | 0.1449026 | 0.1191251 | 0.1399427 | 0.1718997 | 0.1780347 | 0.1752288 | 0.1390505 | 0.1310566 | 0.1375723 | 0.1680751 | 0.1657981 | 0.1541792 | 0.1201774 | 0.1029598 | 0.1258758 | 0.1037732 | 0.1294335 | 0.1097406 | 0.1260543 | 0.1258741 | 0.1030607 | 0.139235 | 0.1189771 | 0.1275952
1226 | 0.1689543 | 0.1103139 | 0.08047433 | 0.1154776 | 0.1583071 | 0.1566322 | 0.1532926 | 0.12961 | 0.1532267 | 0.1562832 | 0.1737057 | 0.1522243 | 0.121535 | 0.1090281 | 0.1238683 | 0.1209648 | 0.1156193 | 0.1388075 | 0.1223083 | 0.1077632 | 0.1034548 | 0.117833 | 0.1148775 | 0.1347083
1227 | 0.1336794 | 0.09919689 | 0.1396091 | 0.1482987 | 0.1869802 | 0.1623628 | 0.1434543 | 0.134842 | 0.1556076 | 0.1599364 | 0.1776929 | 0.1597996 | 0.1109557 | 0.1033212 | 0.1262955 | 0.1078211 | 0.1243024 | 0.1206346 | 0.1256967 | 0.118897 | 0.08615269 | 0.1244643 | 0.1345452 | 0.1206277
1228 | 0.1657237 | 0.09114318 | 0.08327188 | 0.1478456 | 0.1997233 | 0.1519755 | 0.1522639 | 0.132067 | 0.1360785 | 0.1672276 | 0.1635457 | 0.161464 | 0.1228032 | 0.1140547 | 0.1203989 | 0.1202822 | 0.1311555 | 0.1354896 | 0.1163525 | 0.1063989 | 0.1006219 | 0.1306495 | 0.1259913 | 0.1286922
1229 | 0.1768939 | 0.1673558 | 0.1097009 | 0.2146202 | 0.2030687 | 0.1411679 | 0.1440861 | 0.1359515 | 0.1548268 | 0.1804506 | 0.1792128 | 0.1501572 | 0.1150005 | 0.105793 | 0.1201711 | 0.1137759 | 0.1284126 | 0.1243047 | 0.1103101 | 0.1245802 | 0.1065272 | 0.1320951 | 0.1128465 | 0.1360686
1230 | 0.1539027 | 0.1096057 | 0.1206873 | 0.1555639 | 0.1702603 | 0.1597075 | 0.1496013 | 0.130939 | 0.1400681 | 0.1740626 | 0.1869661 | 0.1503335 | 0.1117731 | 0.105904 | 0.1366408 | 0.1206969 | 0.1083886 | 0.1109942 | 0.1215644 | 0.1257563 | 0.1069406 | 0.1278792 | 0.1172551 | 0.1258269
1231 | 0.1397458 | 0.1130829 | 0.1168627 | 0.172184 | 0.1717743 | 0.1481784 | 0.1503331 | 0.1362825 | 0.1634528 | 0.1624881 | 0.1826483 | 0.1694381 | 0.1210366 | 0.1094965 | 0.1172507 | 0.1249355 | 0.1271594 | 0.1235414 | 0.1236345 | 0.1247239 | 0.0953568 | 0.1330038 | 0.1167356 | 0.134523
1232 | 0.1668706 | 0.1132335 | 0.09736245 | 0.1376304 | 0.1783571 | 0.1249837 | 0.1527956 | 0.1377938 | 0.1647254 | 0.1628146 | 0.166933 | 0.171576 | 0.1180091 | 0.1017419 | 0.1226781 | 0.1293223 | 0.1249993 | 0.1197985 | 0.1141413 | 0.1190128 | 0.108121 | 0.1376439 | 0.1134491 | 0.1168384
1233 | 0.1460462 | 0.1146488 | 0.1007401 | 0.1552336 | 0.1804898 | 0.1757893 | 0.1460581 | 0.1300401 | 0.1398991 | 0.1447907 | 0.1540135 | 0.1515509 | 0.1146598 | 0.11392 | 0.1188195 | 0.1212665 | 0.1179625 | 0.1357068 | 0.1332319 | 0.1075943 | 0.1049931 | 0.1263558 | 0.1162436 | 0.1232804
1234 | 0.1383271 | 0.1427288 | 0.1118432 | 0.1853411 | 0.1988556 | 0.1768859 | 0.154397 | 0.1337914 | 0.1382179 | 0.1809163 | 0.1723831 | 0.1219947 | 0.1181255 | 0.1073015 | 0.1162512 | 0.1237439 | 0.1242145 | 0.1107696 | 0.1241643 | 0.1086934 | 0.1147192 | 0.1303102 | 0.1216197 | 0.1265
1235 | 0.1749166 | 0.1370467 | 0.1058005 | 0.1532453 | 0.16882 | 0.150092 | 0.146285 | 0.1264503 | 0.1393651 | 0.1618621 | 0.1824125 | 0.1479706 | 0.1195015 | 0.1065126 | 0.1234226 | 0.1292855 | 0.1182577 | 0.09778486 | 0.1099942 | 0.1221785 | 0.1088279 | 0.1342186 | 0.1163128 | 0.1162703
1236 | 0.1186192 | 0.1065524 | 0.1142072 | 0.1991023 | 0.1896121 | 0.1575152 | 0.1476803 | 0.1196366 | 0.1415679 | 0.1532872 | 0.1611193 | 0.1588529 | 0.1115544 | 0.1123525 | 0.1250064 | 0.1238661 | 0.1182922 | 0.1218136 | 0.1249962 | 0.1179957 | 0.1197882 | 0.1224379 | 0.1157362 | 0.1528382
1237 | 0.1615439 | 0.1154949 | 0.1095848 | 0.1676923 | 0.1736928 | 0.1524368 | 0.1442925 | 0.1229269 | 0.1410987 | 0.1662969 | 0.2034225 | 0.1415798 | 0.1053052 | 0.1172421 | 0.1097732 | 0.1233199 | 0.1185324 | 0.1251891 | 0.1131358 | 0.1377755 | 0.1105788 | 0.1217272 | 0.1201554 | 0.1288728
1238 | 0.1586767 | 0.1210609 | 0.1237092 | 0.1672977 | 0.1972848 | 0.1408364 | 0.1560502 | 0.129395 | 0.142322 | 0.1693828 | 0.1747357 | 0.1614317 | 0.1179151 | 0.1102385 | 0.1225074 | 0.1117319 | 0.1188931 | 0.1159263 | 0.1220836 | 0.1128046 | 0.1083877 | 0.1276144 | 0.1238341 | 0.1331812
1239 | 0.1459398 | 0.1220923 | 0.1010019 | 0.1860004 | 0.182149 | 0.1370375 | 0.13923 | 0.1339213 | 0.1456135 | 0.1624782 | 0.160165 | 0.1503109 | 0.118112 | 0.1020882 | 0.1244734 | 0.1209543 | 0.1186302 | 0.1130187 | 0.1238849 | 0.09943289 | 0.1014685 | 0.116295 | 0.1256618 | 0.1367178
1240 | 0.1698502 | 0.1592356 | 0.1209571 | 0.1042796 | 0.2028909 | 0.1821892 | 0.1591109 | 0.1308134 | 0.1480152 | 0.1631855 | 0.1750641 | 0.1487044 | 0.1165725 | 0.1051482 | 0.126162 | 0.1258982 | 0.1258067 | 0.1157001 | 0.1202435 | 0.1205662 | 0.1149239 | 0.1142265 | 0.1197337 | 0.1438853
1241 | 0.1492415 | 0.128624 | 0.1191749 | 0.1374357 | 0.195229 | 0.1617538 | 0.1464033 | 0.1210673 | 0.1621083 | 0.1562183 | 0.1782453 | 0.1581193 | 0.1116276 | 0.1074162 | 0.1256805 | 0.1115348 | 0.1122746 | 0.1243259 | 0.1296359 | 0.1233666 | 0.1046901 | 0.134535 | 0.1258823 | 0.153915
1242 | 0.1381999 | 0.1187107 | 0.1141661 | 0.1555263 | 0.1469618 | 0.1797824 | 0.1484214 | 0.1309807 | 0.1386103 | 0.1564858 | 0.183735 | 0.165461 | 0.1198265 | 0.1004392 | 0.1217975 | 0.116575 | 0.1293883 | 0.1280463 | 0.1188914 | 0.1105805 | 0.1091267 | 0.1303494 | 0.1163611 | 0.1358035
1243 | 0.1384399 | 0.1156511 | 0.1218552 | 0.1492255 | 0.187445 | 0.1672768 | 0.1423014 | 0.1344799 | 0.1500537 | 0.1442852 | 0.1849005 | 0.1575719 | 0.1172802 | 0.1032513 | 0.1185548 | 0.1281217 | 0.1265391 | 0.1286463 | 0.1297248 | 0.1135658 | 0.1151744 | 0.1249563 | 0.1252283 | 0.1324234
1244 | 0.1513263 | 0.1290577 | 0.1221316 | 0.1364187 | 0.1670883 | 0.1665432 | 0.1540149 | 0.1361976 | 0.1365966 | 0.1658857 | 0.1829986 | 0.1547422 | 0.1154945 | 0.1015086 | 0.1204439 | 0.136862 | 0.1179399 | 0.1233347 | 0.1221067 | 0.1273751 | 0.1195437 | 0.133998 | 0.1263374 | 0.1419871
1245 | 0.1753643 | 0.09630745 | 0.1223774 | 0.1502778 | 0.1770956 | 0.130861 | 0.1437983 | 0.1442199 | 0.140124 | 0.1583789 | 0.1611557 | 0.1417849 | 0.1245468 | 0.1018976 | 0.1240318 | 0.1156252 | 0.1280195 | 0.1216337 | 0.1028784 | 0.1255512 | 0.100611 | 0.1279736 | 0.1277445 | 0.1234124
1246 | 0.1363537 | 0.1395826 | 0.1254822 | 0.123557 | 0.1168547 | 0.1338304 | 0.1473826 | 0.1308242 | 0.1406244 | 0.1586465 | 0.1732462 | 0.1565065 | 0.1143378 | 0.0982892 | 0.1266312 | 0.1237801 | 0.1232931 | 0.127096 | 0.111081 | 0.09779098 | 0.1044918 | 0.1271528 | 0.1176406 | 0.1296069
1247 | 0.1523643 | 0.1138792 | 0.1287686 | 0.1609116 | 0.1999706 | 0.1355243 | 0.1325649 | 0.1259212 | 0.1281254 | 0.1652418 | 0.1738165 | 0.1470947 | 0.1151839 | 0.09974276 | 0.1229981 | 0.1031013 | 0.1364328 | 0.1142911 | 0.1241531 | 0.1075986 | 0.1102852 | 0.1291688 | 0.1084527 | 0.1215888
1248 | 0.156998 | 0.1281256 | 0.122228 | 0.1609584 | 0.2235621 | 0.156439 | 0.1466762 | 0.1355873 | 0.1493004 | 0.1606272 | 0.1708006 | 0.1329354 | 0.1190191 | 0.1123773 | 0.1203085 | 0.116733 | 0.1348524 | 0.111095 | 0.1106682 | 0.117732 | 0.1067945 | 0.126098 | 0.1034532 | 0.1225672
1249 | 0.1608187 | 0.1459862 | 0.1186767 | 0.1818096 | 0.1788451 | 0.1561426 | 0.1523815 | 0.1318419 | 0.1354444 | 0.1585242 | 0.182927 | 0.1491064 | 0.1120733 | 0.1003716 | 0.1257405 | 0.1204712 | 0.1203023 | 0.122721 | 0.1018103 | 0.1131192 | 0.1106878 | 0.1362275 | 0.1184972 | 0.1287656
1250 | 0.1367033 | 0.1077117 | 0.1260382 | 0.1517814 | 0.1665579 | 0.1297203 | 0.1426458 | 0.1230321 | 0.1434987 | 0.1608863 | 0.1854713 | 0.1595198 | 0.121712 | 0.11656 | 0.1318091 | 0.1171795 | 0.1240231 | 0.1200041 | 0.117705 | 0.1213202 | 0.1077362 | 0.1335773 | 0.1182922 | 0.1325721
1251 | 0.1070702 | 0.1237189 | 0.123093 | 0.1717916 | 0.1806858 | 0.1644365 | 0.1562039 | 0.1367065 | 0.1393603 | 0.1535481 | 0.1730387 | 0.1301125 | 0.1122133 | 0.1127544 | 0.1126651 | 0.1276434 | 0.1193617 | 0.1258621 | 0.1155794 | 0.1137503 | 0.1153482 | 0.1260141 | 0.117414 | 0.1366326
1252 | 0.1493925 | 0.1089792 | 0.1170178 | 0.1619321 | 0.1917041 | 0.1456083 | 0.145546 | 0.1275847 | 0.1243288 | 0.1805549 | 0.1781942 | 0.1498756 | 0.110635 | 0.1075937 | 0.1235772 | 0.1252315 | 0.1288028 | 0.1068505 | 0.1220263 | 0.1085866 | 0.1225566 | 0.1369933 | 0.1283518 | 0.1376091
1253 | 0.1237329 | 0.1105225 | 0.08618354 | 0.1465708 | 0.1658268 | 0.1501622 | 0.142862 | 0.1234985 | 0.138294 | 0.1667075 | 0.1651173 | 0.1524409 | 0.1162023 | 0.1166803 | 0.1181279 | 0.1075641 | 0.1209828 | 0.1191396 | 0.1247993 | 0.1302214 | 0.1148702 | 0.1391624 | 0.1224097 | 0.1254058
1254 | 0.1497037 | 0.1081706 | 0.08654365 | 0.1891597 | 0.1663898 | 0.136932 | 0.1525744 | 0.1323849 | 0.1447245 | 0.1553508 | 0.170747 | 0.1476507 | 0.1071042 | 0.1098461 | 0.1284016 | 0.1139772 | 0.1232561 | 0.1169734 | 0.1162005 | 0.1164033 | 0.111939 | 0.1255451 | 0.1187532 | 0.1245552
1255 | 0.1679018 | 0.1336599 | 0.1239708 | 0.1744951 | 0.1885763 | 0.1561824 | 0.1396256 | 0.1299513 | 0.1406941 | 0.1583504 | 0.1801327 | 0.1627662 | 0.1166802 | 0.105174 | 0.1331407 | 0.1157723 | 0.1128955 | 0.1240577 | 0.1241683 | 0.1219133 | 0.1181681 | 0.1138942 | 0.1218563 | 0.135453
1256 | 0.1302124 | 0.1180268 | 0.1446388 | 0.1461475 | 0.1822972 | 0.1451618 | 0.1476875 | 0.1294475 | 0.1501718 | 0.1640749 | 0.164245 | 0.1656346 | 0.1145139 | 0.1177992 | 0.1264626 | 0.1279424 | 0.1213159 | 0.114034 | 0.1192909 | 0.1225747 | 0.1053305 | 0.128068 | 0.1239187 | 0.1213015
1257 | 0.1619918 | 0.120524 | 0.1107918 | 0.1472355 | 0.2043231 | 0.1407716 | 0.1497854 | 0.1300866 | 0.1385305 | 0.1671568 | 0.1741245 | 0.1391458 | 0.1138157 | 0.1133445 | 0.1206074 | 0.1157253 | 0.1152307 | 0.1300669 | 0.1215813 | 0.1077039 | 0.09699699 | 0.1166875 | 0.1264982 | 0.152634
1258 | 0.1614593 | 0.1144918 | 0.1346595 | 0.1714168 | 0.1672741 | 0.1648396 | 0.1329405 | 0.1299477 | 0.1289947 | 0.1470575 | 0.1759666 | 0.1349379 | 0.1049221 | 0.103898 | 0.1254886 | 0.1283773 | 0.1179377 | 0.1237883 | 0.1191433 | 0.1200121 | 0.1069189 | 0.1116915 | 0.1132507 | 0.1315663
1259 | 0.16428 | 0.1313912 | 0.1200571 | 0.1620085 | 0.1848772 | 0.170026 | 0.1362081 | 0.1317721 | 0.1407334 | 0.1452635 | 0.1781455 | 0.1642571 | 0.1111352 | 0.1049129 | 0.1262768 | 0.112127 | 0.1178521 | 0.1098577 | 0.1166898 | 0.1209275 | 0.1035164 | 0.122961 | 0.1168333 | 0.1266423
1260 | 0.1414651 | 0.1100674 | 0.1117067 | 0.1572378 | 0.1976846 | 0.1578746 | 0.1480581 | 0.1313264 | 0.1514566 | 0.1529641 | 0.1682155 | 0.159062 | 0.1189999 | 0.1096802 | 0.1250869 | 0.111745 | 0.1287139 | 0.1194469 | 0.1209679 | 0.1218163 | 0.1137079 | 0.1320811 | 0.1106873 | 0.1333038
1261 | 0.1649482 | 0.1310163 | 0.09905414 | 0.178382 | 0.1528091 | 0.1259084 | 0.1465851 | 0.128759 | 0.1266082 | 0.1584804 | 0.176179 | 0.1462118 | 0.1156853 | 0.1113955 | 0.1202341 | 0.1185583 | 0.1293424 | 0.1262849 | 0.1236373 | 0.1086027 | 0.1058625 | 0.1195859 | 0.1235977 | 0.1263291
1262 | 0.1531946 | 0.1240805 | 0.1165048 | 0.1792138 | 0.216182 | 0.1599008 | 0.1307454 | 0.1433071 | 0.1513107 | 0.1641542 | 0.1935201 | 0.145868 | 0.1193739 | 0.1150598 | 0.1209756 | 0.1284855 | 0.127056 | 0.1217297 | 0.1097225 | 0.118088 | 0.1097918 | 0.1305716 | 0.1159954 | 0.1226243
1263 | 0.1419834 | 0.1143024 | 0.1157301 | 0.1685317 | 0.2011664 | 0.1499215 | 0.1428662 | 0.1254765 | 0.1346996 | 0.1570825 | 0.1820681 | 0.1484151 | 0.1092389 | 0.1063242 | 0.116056 | 0.1268544 | 0.1185871 | 0.1070616 | 0.1149162 | 0.1057522 | 0.1180131 | 0.1370667 | 0.1180801 | 0.1416403
1264 | 0.131492 | 0.1326721 | 0.117583 | 0.1682113 | 0.1816785 | 0.1667403 | 0.1564633 | 0.1344237 | 0.1633805 | 0.1611617 | 0.1793615 | 0.1444245 | 0.1136535 | 0.1152356 | 0.1185957 | 0.1068581 | 0.1303253 | 0.1345062 | 0.1222142 | 0.1117256 | 0.1007579 | 0.1343903 | 0.1232588 | 0.1280123
1265 | 0.1726342 | 0.1028953 | 0.1082497 | 0.1668891 | 0.1630231 | 0.1811622 | 0.1289934 | 0.1334259 | 0.1416843 | 0.1549596 | 0.1902575 | 0.1400921 | 0.1154064 | 0.1075062 | 0.1231388 | 0.1377733 | 0.1328565 | 0.1211644 | 0.1287697 | 0.1058719 | 0.1143132 | 0.1391299 | 0.1160372 | 0.1330084
1266 | 0.1335858 | 0.1263267 | 0.1026952 | 0.1631107 | 0.230317 | 0.1467618 | 0.1592357 | 0.1416561 | 0.1463934 | 0.1604874 | 0.1541148 | 0.1618365 | 0.1190399 | 0.1060177 | 0.1133008 | 0.1237754 | 0.1333829 | 0.1101902 | 0.13009 | 0.1124239 | 0.105676 | 0.1338211 | 0.1199131 | 0.1302128
1267 | 0.1634273 | 0.1098512 | 0.1093584 | 0.1742262 | 0.1619777 | 0.139347 | 0.12494 | 0.1384916 | 0.1416602 | 0.1562178 | 0.1649925 | 0.1501657 | 0.1170182 | 0.1054477 | 0.1184237 | 0.1175568 | 0.12959 | 0.1091849 | 0.120719 | 0.1294715 | 0.1168505 | 0.1208664 | 0.1097637 | 0.12901
1268 | 0.136733 | 0.1376745 | 0.1177203 | 0.1629501 | 0.1920449 | 0.1352022 | 0.1362305 | 0.1250133 | 0.1433249 | 0.1746696 | 0.1581344 | 0.1470971 | 0.1166055 | 0.1017939 | 0.1286982 | 0.1113362 | 0.1247553 | 0.1132474 | 0.1299479 | 0.1116496 | 0.1142517 | 0.1383531 | 0.117929 | 0.1450425
1269 | 0.1327007 | 0.1393187 | 0.1128728 | 0.1678019 | 0.1744452 | 0.1206632 | 0.1528397 | 0.1230447 | 0.1355639 | 0.1657068 | 0.1782165 | 0.1315956 | 0.1145587 | 0.100913 | 0.1212267 | 0.1303713 | 0.1204384 | 0.1300542 | 0.1183123 | 0.119936 | 0.1101299 | 0.1367369 | 0.1187776 | 0.1298267
1270 | 0.1275136 | 0.1065941 | 0.1046911 | 0.1762656 | 0.222006 | 0.1721246 | 0.1533311 | 0.1347545 | 0.1294213 | 0.169284 | 0.1652524 | 0.1469156 | 0.1114667 | 0.08701011 | 0.1277095 | 0.1169012 | 0.110386 | 0.1275651 | 0.1132741 | 0.1132977 | 0.111131 | 0.1331087 | 0.1220343 | 0.1425977
1271 | 0.1459528 | 0.1265201 | 0.08731661 | 0.155713 | 0.1470973 | 0.1414764 | 0.1377267 | 0.1487778 | 0.139507 | 0.1556318 | 0.1769537 | 0.16044 | 0.1132872 | 0.1018347 | 0.1163205 | 0.1211257 | 0.1111483 | 0.1137909 | 0.1168605 | 0.1157751 | 0.1150756 | 0.1140227 | 0.1055802 | 0.1241517
1272 | 0.1654333 | 0.1022541 | 0.1153115 | 0.154211 | 0.2182052 | 0.137348 | 0.1566336 | 0.1432417 | 0.1242351 | 0.1821451 | 0.190563 | 0.1383204 | 0.1092264 | 0.1039925 | 0.1227356 | 0.1149903 | 0.1206191 | 0.1158538 | 0.1095017 | 0.1157328 | 0.1214705 | 0.1248326 | 0.1190135 | 0.1237581
1273 | 0.1273095 | 0.1240668 | 0.1018699 | 0.1722567 | 0.2044656 | 0.1409715 | 0.1526242 | 0.1325782 | 0.1465221 | 0.1557584 | 0.1603567 | 0.1534572 | 0.115869 | 0.1068002 | 0.1165045 | 0.1146748 | 0.1173192 | 0.1276174 | 0.1223314 | 0.1265274 | 0.1052867 | 0.1141514 | 0.1190851 | 0.1290227
1274 | 0.1674743 | 0.1309494 | 0.1114641 | 0.1709203 | 0.1575802 | 0.1613484 | 0.1363452 | 0.1407875 | 0.1434033 | 0.1631559 | 0.1713369 | 0.1338449 | 0.1126405 | 0.09651553 | 0.1267547 | 0.1158208 | 0.1213802 | 0.1122666 | 0.1373636 | 0.1206254 | 0.1137956 | 0.1231642 | 0.1135135 | 0.1271395
1275 | 0.1448581 | 0.09273047 | 0.1283899 | 0.176633 | 0.2140824 | 0.1490632 | 0.1421237 | 0.1330785 | 0.1346644 | 0.1609954 | 0.1986336 | 0.1598166 | 0.1039115 | 0.1057893 | 0.1247584 | 0.12389 | 0.1260361 | 0.1225819 | 0.1167231 | 0.1089687 | 0.1044359 | 0.114232 | 0.1186604 | 0.1329467
1276 | 0.1476276 | 0.1097938 | 0.1056414 | 0.1643802 | 0.1866226 | 0.1520974 | 0.1478789 | 0.1304182 | 0.1385029 | 0.1557573 | 0.1837436 | 0.1371053 | 0.1204626 | 0.09184383 | 0.1254269 | 0.117282 | 0.1168894 | 0.1125961 | 0.1308803 | 0.1144813 | 0.1108544 | 0.1264197 | 0.1242655 | 0.1429967
1277 | 0.1457455 | 0.1193913 | 0.1375785 | 0.1614872 | 0.1684125 | 0.1511345 | 0.1436555 | 0.1362787 | 0.1553099 | 0.1583971 | 0.1809287 | 0.1373293 | 0.1214563 | 0.105268 | 0.1257439 | 0.1182516 | 0.1235194 | 0.1233603 | 0.1183207 | 0.1126043 | 0.120636 | 0.1316868 | 0.1175256 | 0.1232312
1278 | 0.1471836 | 0.1156931 | 0.1096002 | 0.143473 | 0.1574801 | 0.1543091 | 0.1462082 | 0.1275812 | 0.1570609 | 0.1634018 | 0.1579591 | 0.1303095 | 0.1230976 | 0.1100892 | 0.1192016 | 0.1175169 | 0.1184391 | 0.1413554 | 0.1228978 | 0.1247315 | 0.1217834 | 0.1221175 | 0.1145606 | 0.1200463
1279 | 0.1483934 | 0.1099975 | 0.1163722 | 0.1456748 | 0.1985547 | 0.1355026 | 0.1466587 | 0.1209181 | 0.1322884 | 0.1610404 | 0.1685903 | 0.1702157 | 0.1095519 | 0.09830052 | 0.1289816 | 0.1151869 | 0.1196334 | 0.1191278 | 0.1206581 | 0.1086268 | 0.1146275 | 0.130648 | 0.1161373 | 0.1319653
1280 | 0.1564209 | 0.09911921 | 0.1027871 | 0.1348825 | 0.2000843 | 0.1652632 | 0.1486188 | 0.1397732 | 0.1514492 | 0.1670887 | 0.1807225 | 0.1512806 | 0.1165317 | 0.09673153 | 0.1155367 | 0.1025964 | 0.1246514 | 0.1127847 | 0.1061865 | 0.1239316 | 0.1134035 | 0.1208098 | 0.1244585 | 0.1408431
1281 | 0.1746743 | 0.1544529 | 0.1157312 | 0.1682398 | 0.16766 | 0.1664568 | 0.1409086 | 0.1305414 | 0.1363963 | 0.1485555 | 0.1693085 | 0.15751 | 0.1095819 | 0.101453 | 0.115242 | 0.1110639 | 0.1140638 | 0.1224288 | 0.1176541 | 0.1140332 | 0.1135804 | 0.1259605 | 0.1180365 | 0.1313812
1282 | 0.1580458 | 0.1154242 | 0.1059749 | 0.132856 | 0.1834181 | 0.1412873 | 0.135475 | 0.133977 | 0.1329588 | 0.1566596 | 0.1660384 | 0.1424868 | 0.1071661 | 0.1121251 | 0.1201384 | 0.122428 | 0.1260705 | 0.1057905 | 0.1097338 | 0.1192069 | 0.1033928 | 0.1322572 | 0.1102239 | 0.1154381
1283 | 0.1527167 | 0.1195622 | 0.1112097 | 0.1830832 | 0.1458336 | 0.141514 | 0.1383545 | 0.13168 | 0.155758 | 0.1672487 | 0.1660726 | 0.1537748 | 0.1199846 | 0.1049171 | 0.1270798 | 0.1178514 | 0.1364752 | 0.1122565 | 0.120217 | 0.124371 | 0.1151571 | 0.1276278 | 0.1218746 | 0.1492181
1284 | 0.1543844 | 0.1306192 | 0.09730794 | 0.1477024 | 0.1689887 | 0.1377969 | 0.1565964 | 0.1307837 | 0.1552242 | 0.1616885 | 0.1753099 | 0.1495637 | 0.1023898 | 0.1064605 | 0.1203726 | 0.1200266 | 0.1300096 | 0.1107587 | 0.1247051 | 0.1112074 | 0.1192543 | 0.1181705 | 0.1180889 | 0.1155443
1285 | 0.1502397 | 0.1196336 | 0.08160767 | 0.1450408 | 0.2173707 | 0.1521753 | 0.1463632 | 0.1210397 | 0.1479143 | 0.1715581 | 0.1776439 | 0.1515171 | 0.1181991 | 0.1074113 | 0.119749 | 0.1239685 | 0.1144096 | 0.1204234 | 0.1223954 | 0.1224309 | 0.1018947 | 0.1184394 | 0.1230979 | 0.1203722
1286 | 0.1465423 | 0.1126234 | 0.1188487 | 0.1644922 | 0.1782472 | 0.1455453 | 0.1411607 | 0.1278638 | 0.1416361 | 0.1556868 | 0.1696993 | 0.1809943 | 0.114773 | 0.1078984 | 0.1238535 | 0.1179416 | 0.1238203 | 0.1205169 | 0.1168565 | 0.1032831 | 0.1054544 | 0.1217438 | 0.1130701 | 0.122557
1287 | 0.1368009 | 0.09765344 | 0.1368658 | 0.1598196 | 0.2222685 | 0.1662373 | 0.1372695 | 0.1300266 | 0.1332506 | 0.168106 | 0.1864123 | 0.1618772 | 0.1107568 | 0.1023579 | 0.1127177 | 0.1178257 | 0.1261814 | 0.1184826 | 0.104395 | 0.115232 | 0.1202614 | 0.133228 | 0.1229685 | 0.1406048
1288 | 0.1656294 | 0.1370833 | 0.104462 | 0.141125 | 0.1780419 | 0.1515564 | 0.1522031 | 0.1199302 | 0.1403231 | 0.16818 | 0.1860865 | 0.1560061 | 0.1109099 | 0.1053018 | 0.119441 | 0.1078387 | 0.129841 | 0.1082635 | 0.1091295 | 0.1105079 | 0.1167028 | 0.1435284 | 0.1062998 | 0.1332476
1289 | 0.1394202 | 0.1246087 | 0.1061032 | 0.1705892 | 0.169746 | 0.1514889 | 0.1435138 | 0.1363809 | 0.1385151 | 0.1768119 | 0.1779832 | 0.18023 | 0.1123393 | 0.1138099 | 0.1127739 | 0.1192234 | 0.1194489 | 0.10858 | 0.1245039 | 0.131978 | 0.1130167 | 0.1239085 | 0.1224011 | 0.1241045
1290 | 0.1602793 | 0.1261744 | 0.1033505 | 0.1564849 | 0.1776563 | 0.1602284 | 0.1540312 | 0.1294573 | 0.1635632 | 0.1591551 | 0.1675043 | 0.1533568 | 0.1082109 | 0.1118076 | 0.1121858 | 0.1391712 | 0.1242486 | 0.1117273 | 0.1239518 | 0.125582 | 0.1064675 | 0.121804 | 0.12476 | 0.1261283
1291 | 0.1713339 | 0.1347413 | 0.1158011 | 0.1301996 | 0.1723028 | 0.141361 | 0.1440388 | 0.114625 | 0.15588 | 0.1669525 | 0.1694789 | 0.1421429 | 0.1100319 | 0.1190791 | 0.1368196 | 0.1181957 | 0.1111733 | 0.1072301 | 0.1208307 | 0.1191896 | 0.1028483 | 0.1283683 | 0.1343287 | 0.1335917
1292 | 0.147611 | 0.1229666 | 0.13363 | 0.1610186 | 0.1735057 | 0.1626612 | 0.139734 | 0.1311395 | 0.1330949 | 0.1426545 | 0.1824476 | 0.1506532 | 0.1166409 | 0.1115256 | 0.1244623 | 0.1198638 | 0.118884 | 0.1278982 | 0.1227939 | 0.1247307 | 0.1206399 | 0.1337692 | 0.128424 | 0.1333007
1293 | 0.1503468 | 0.1361021 | 0.09820307 | 0.1821472 | 0.1529324 | 0.1349319 | 0.150023 | 0.1332915 | 0.1331227 | 0.1821767 | 0.1760809 | 0.1537371 | 0.1141736 | 0.1029992 | 0.1300643 | 0.1245618 | 0.1281075 | 0.1094112 | 0.1336181 | 0.1172553 | 0.09447258 | 0.123468 | 0.1245284 | 0.1281579
1294 | 0.1201723 | 0.1418538 | 0.1231511 | 0.1352775 | 0.2125788 | 0.1622286 | 0.1529431 | 0.1251411 | 0.1388975 | 0.1581079 | 0.1654292 | 0.1421666 | 0.1098087 | 0.1013419 | 0.12482 | 0.1028092 | 0.1225725 | 0.1157235 | 0.1209691 | 0.1150596 | 0.1043231 | 0.1240684 | 0.1239051 | 0.1229919
1295 | 0.152869 | 0.1263994 | 0.1290023 | 0.1621309 | 0.1906228 | 0.1803584 | 0.1455773 | 0.1239411 | 0.1487486 | 0.1587282 | 0.1667555 | 0.1483361 | 0.1079726 | 0.1088285 | 0.121884 | 0.1031673 | 0.1295514 | 0.1170112 | 0.1178955 | 0.1083204 | 0.1201117 | 0.1341567 | 0.1196994 | 0.1151715
1296 | 0.1468684 | 0.1163237 | 0.1150411 | 0.1479778 | 0.219937 | 0.1568484 | 0.1389038 | 0.1323379 | 0.1474043 | 0.1664372 | 0.167623 | 0.1556673 | 0.1091018 | 0.1174168 | 0.1200393 | 0.1071946 | 0.1315268 | 0.1318993 | 0.1274989 | 0.1155964 | 0.1059162 | 0.1287424 | 0.1130831 | 0.1332251
1297 | 0.1704207 | 0.1370819 | 0.1093942 | 0.1616857 | 0.1813731 | 0.1794053 | 0.1561588 | 0.1275858 | 0.1550978 | 0.1615927 | 0.1846871 | 0.1540642 | 0.1167705 | 0.1105933 | 0.112215 | 0.1258321 | 0.1191697 | 0.1096756 | 0.124427 | 0.1126722 | 0.1044453 | 0.1386451 | 0.1206962 | 0.1346574
1298 | 0.1361434 | 0.1130094 | 0.1158335 | 0.1621434 | 0.174046 | 0.1538564 | 0.1473671 | 0.1265803 | 0.1689949 | 0.1638335 | 0.1609494 | 0.1371715 | 0.1136698 | 0.1080959 | 0.1199731 | 0.1169661 | 0.1348482 | 0.1120115 | 0.1199782 | 0.1103981 | 0.1222008 | 0.1303359 | 0.1136976 | 0.1479548
1299 | 0.1581855 | 0.1018403 | 0.1229561 | 0.1446052 | 0.2346883 | 0.1433215 | 0.139683 | 0.1359012 | 0.1459213 | 0.1619248 | 0.1868345 | 0.1703872 | 0.1090724 | 0.1057503 | 0.1183766 | 0.1099891 | 0.1276469 | 0.1089206 | 0.1266112 | 0.1273819 | 0.1202565 | 0.1315223 | 0.1136519 | 0.1218153
1300 | 0.1049727 | 0.1051595 | 0.08879713 | 0.128272 | 0.176241 | 0.1482075 | 0.1397567 | 0.1330724 | 0.1473314 | 0.1640955 | 0.1716031 | 0.1411722 | 0.1133001 | 0.1027771 | 0.1125523 | 0.1124174 | 0.1154709 | 0.1144455 | 0.113288 | 0.1227361 | 0.1020833 | 0.1289439 | 0.1161506 | 0.1348005
1301 | 0.1582791 | 0.1306069 | 0.09429141 | 0.1426887 | 0.155679 | 0.1438995 | 0.132887 | 0.1405183 | 0.1421928 | 0.1619096 | 0.171304 | 0.1493969 | 0.1211341 | 0.1185153 | 0.1241235 | 0.1178756 | 0.1231011 | 0.1184245 | 0.1094982 | 0.1052729 | 0.1005307 | 0.1265842 | 0.1171651 | 0.1256921
1302 | 0.1643681 | 0.1036345 | 0.102329 | 0.1442529 | 0.17635 | 0.1558358 | 0.1463083 | 0.1237844 | 0.1377581 | 0.1625335 | 0.16673 | 0.1464791 | 0.1207014 | 0.1200397 | 0.1213682 | 0.1234213 | 0.1160441 | 0.1131067 | 0.1181983 | 0.1103682 | 0.1068369 | 0.1274862 | 0.1194247 | 0.1445794
1303 | 0.1533946 | 0.1232393 | 0.08355119 | 0.1526585 | 0.1720951 | 0.1667593 | 0.1472432 | 0.1372852 | 0.1445846 | 0.1597699 | 0.1679647 | 0.1506865 | 0.1128857 | 0.1102148 | 0.1155903 | 0.1274506 | 0.116434 | 0.1104141 | 0.1337883 | 0.1098414 | 0.0946009 | 0.1146485 | 0.1256469 | 0.1355218
1304 | 0.1574309 | 0.1180732 | 0.1158127 | 0.1748801 | 0.2117782 | 0.1515495 | 0.1335001 | 0.1324414 | 0.1486697 | 0.1594162 | 0.1728093 | 0.1284776 | 0.1075684 | 0.1186626 | 0.1171505 | 0.1296048 | 0.1287926 | 0.1219973 | 0.1275704 | 0.1148303 | 0.1080676 | 0.1333003 | 0.1065324 | 0.1307256
1305 | 0.1439126 | 0.1275454 | 0.1146279 | 0.1578779 | 0.1733124 | 0.1775667 | 0.1408142 | 0.1136225 | 0.1462675 | 0.1583211 | 0.1826212 | 0.1528811 | 0.1136261 | 0.1091549 | 0.1190005 | 0.116868 | 0.1202615 | 0.1249669 | 0.1144783 | 0.1129846 | 0.1011523 | 0.1274762 | 0.1059633 | 0.1255134
1306 | 0.1599857 | 0.1258792 | 0.1123978 | 0.1515822 | 0.1600345 | 0.1512643 | 0.1468963 | 0.121008 | 0.1387885 | 0.1679602 | 0.1862941 | 0.157641 | 0.1187719 | 0.1204956 | 0.1300198 | 0.1165186 | 0.1152435 | 0.128869 | 0.1041617 | 0.1207752 | 0.1065503 | 0.1122174 | 0.1132127 | 0.1359507
1307 | 0.155924 | 0.1310996 | 0.1155687 | 0.1324669 | 0.2054249 | 0.1611084 | 0.1572677 | 0.1269975 | 0.1510169 | 0.1505369 | 0.1715878 | 0.1452085 | 0.1236818 | 0.1180887 | 0.1222466 | 0.1158026 | 0.1341637 | 0.1173035 | 0.108657 | 0.1171708 | 0.108921 | 0.1274097 | 0.1264149 | 0.1223662
1308 | 0.1603172 | 0.1156783 | 0.0993192 | 0.1378003 | 0.1350274 | 0.1632366 | 0.1493906 | 0.1362339 | 0.1389161 | 0.1602375 | 0.1600949 | 0.1539207 | 0.1157585 | 0.1097152 | 0.1262222 | 0.123307 | 0.1224594 | 0.1341097 | 0.1041433 | 0.1159356 | 0.110598 | 0.1149661 | 0.1198041 | 0.1446253
1309 | 0.1588732 | 0.1223428 | 0.1100179 | 0.1552315 | 0.1666013 | 0.1591547 | 0.1437866 | 0.1195329 | 0.1308957 | 0.1516767 | 0.1688378 | 0.1532457 | 0.1060708 | 0.1119526 | 0.1276848 | 0.1250146 | 0.1218378 | 0.1409966 | 0.1292197 | 0.128265 | 0.1129876 | 0.1237123 | 0.1173578 | 0.1197744
1310 | 0.1626615 | 0.1089512 | 0.1031895 | 0.1189815 | 0.1601585 | 0.1462484 | 0.1456484 | 0.141335 | 0.1311393 | 0.1623071 | 0.1715998 | 0.1611063 | 0.1081494 | 0.1266211 | 0.1185291 | 0.1115653 | 0.1236497 | 0.1130869 | 0.1182836 | 0.1136964 | 0.1121951 | 0.1139411 | 0.1139558 | 0.1320761
1311 | 0.1692766 | 0.09100596 | 0.140908 | 0.1559239 | 0.2119734 | 0.1554158 | 0.1328031 | 0.154873 | 0.1291173 | 0.1495817 | 0.1615562 | 0.1562939 | 0.1205145 | 0.1114328 | 0.1139711 | 0.1321029 | 0.1264342 | 0.1170994 | 0.11458 | 0.1084182 | 0.1031944 | 0.1247472 | 0.1159871 | 0.1304368
1312 | 0.1612264 | 0.1027282 | 0.09854998 | 0.1641933 | 0.1576869 | 0.1595076 | 0.1565475 | 0.1421663 | 0.1279272 | 0.1589148 | 0.1518402 | 0.152795 | 0.111825 | 0.1178644 | 0.1156701 | 0.1210013 | 0.1286633 | 0.1187064 | 0.1218797 | 0.1251269 | 0.09653879 | 0.1287616 | 0.1224281 | 0.1341094
1313 | 0.1533917 | 0.09794525 | 0.1294273 | 0.1505623 | 0.1818825 | 0.1417942 | 0.1371833 | 0.125359 | 0.1532468 | 0.1672001 | 0.1872486 | 0.1590922 | 0.1070509 | 0.1169896 | 0.1231003 | 0.110028 | 0.1242643 | 0.1090182 | 0.1086578 | 0.1219487 | 0.1130644 | 0.121142 | 0.123078 | 0.1353416
1314 | 0.1570413 | 0.1381603 | 0.1158546 | 0.1529728 | 0.1784823 | 0.1474742 | 0.1531486 | 0.1303631 | 0.1279098 | 0.1603991 | 0.1591293 | 0.1438206 | 0.1153361 | 0.110593 | 0.1250853 | 0.1212347 | 0.1281057 | 0.1211577 | 0.1225754 | 0.1166443 | 0.1221243 | 0.1364402 | 0.1225596 | 0.1410303
1315 | 0.12868 | 0.127251 | 0.1123792 | 0.2001143 | 0.1922182 | 0.1776168 | 0.1431272 | 0.1346515 | 0.1440511 | 0.1810594 | 0.1610941 | 0.1448097 | 0.10739 | 0.09626064 | 0.1203166 | 0.1162919 | 0.1205036 | 0.09594432 | 0.1376516 | 0.1099437 | 0.1199291 | 0.1238846 | 0.1226862 | 0.1349576
1316 | 0.1693093 | 0.1197213 | 0.1479163 | 0.1822125 | 0.19629 | 0.1578637 | 0.1525284 | 0.139536 | 0.1516922 | 0.1656169 | 0.1646404 | 0.1570317 | 0.1064834 | 0.1013552 | 0.1105874 | 0.1261414 | 0.1038794 | 0.1141664 | 0.1162763 | 0.1055568 | 0.1130103 | 0.1395914 | 0.1169764 | 0.1099985
1317 | 0.1452442 | 0.1315973 | 0.1179899 | 0.1374527 | 0.1760124 | 0.1373789 | 0.1294074 | 0.1241275 | 0.1245402 | 0.1657809 | 0.1614918 | 0.1548078 | 0.1138683 | 0.1159556 | 0.1324791 | 0.1305961 | 0.1256874 | 0.1130824 | 0.1099839 | 0.1200011 | 0.1008162 | 0.1337104 | 0.1188632 | 0.1408964
1318 | 0.1259541 | 0.1235601 | 0.1187205 | 0.1361206 | 0.1359135 | 0.1490364 | 0.1506403 | 0.1304545 | 0.1398579 | 0.1883301 | 0.1675253 | 0.1463114 | 0.1087433 | 0.1078716 | 0.1225154 | 0.1228372 | 0.128193 | 0.1090313 | 0.1185684 | 0.1121412 | 0.09730379 | 0.1243321 | 0.1302771 | 0.1249415
1319 | 0.166038 | 0.1103535 | 0.1190765 | 0.1853047 | 0.1656836 | 0.1563736 | 0.1580951 | 0.1267388 | 0.144763 | 0.1480428 | 0.181182 | 0.142452 | 0.1135747 | 0.1100473 | 0.133541 | 0.1198491 | 0.1234533 | 0.1220593 | 0.1268392 | 0.1365064 | 0.1117448 | 0.1300231 | 0.1216657 | 0.1342606
1320 | 0.1428144 | 0.1313122 | 0.09043943 | 0.1629471 | 0.2051034 | 0.1447428 | 0.1363701 | 0.1355195 | 0.1416418 | 0.1523978 | 0.149945 | 0.1465251 | 0.108571 | 0.1126592 | 0.1160794 | 0.1039768 | 0.1252089 | 0.1241222 | 0.1190954 | 0.121151 | 0.1068457 | 0.128952 | 0.112355 | 0.1252285
1321 | 0.1349088 | 0.1158857 | 0.104698 | 0.1649414 | 0.1719675 | 0.1550147 | 0.1502101 | 0.1228415 | 0.1414904 | 0.1787164 | 0.1695251 | 0.1414847 | 0.1157855 | 0.09753276 | 0.1227015 | 0.1164196 | 0.1217626 | 0.1157888 | 0.1208472 | 0.1254035 | 0.114673 | 0.128865 | 0.1367241 | 0.1239102
1322 | 0.1806816 | 0.08191294 | 0.1161062 | 0.1537725 | 0.1870085 | 0.1481063 | 0.1569957 | 0.1441678 | 0.1464381 | 0.1605772 | 0.1664919 | 0.1464241 | 0.1250964 | 0.1106588 | 0.1241154 | 0.1180019 | 0.1125409 | 0.1134212 | 0.1121542 | 0.1077317 | 0.1073253 | 0.1316894 | 0.1272793 | 0.1405132
1323 | 0.1575279 | 0.105269 | 0.1267856 | 0.1527172 | 0.2001202 | 0.157249 | 0.1450779 | 0.1370062 | 0.1507918 | 0.1694116 | 0.1611491 | 0.1399255 | 0.1173225 | 0.100608 | 0.1323306 | 0.1115989 | 0.1234207 | 0.1206873 | 0.1194319 | 0.117634 | 0.1059719 | 0.1323184 | 0.1136506 | 0.1304509
1324 | 0.1762493 | 0.113221 | 0.1245379 | 0.1754436 | 0.1859465 | 0.1360847 | 0.1371467 | 0.1303249 | 0.1385514 | 0.1618878 | 0.1852046 | 0.1540892 | 0.1064494 | 0.1194331 | 0.1212449 | 0.1092142 | 0.1232446 | 0.1160237 | 0.1194416 | 0.1273381 | 0.09525061 | 0.1358566 | 0.1208641 | 0.1375792
1325 | 0.1689003 | 0.135275 | 0.09488918 | 0.1538627 | 0.1630834 | 0.1253669 | 0.1399982 | 0.1279015 | 0.1496197 | 0.1576817 | 0.1736999 | 0.170699 | 0.1158634 | 0.09897057 | 0.1240438 | 0.1215951 | 0.1221946 | 0.1277943 | 0.1205867 | 0.1100429 | 0.1103104 | 0.1217477 | 0.1250226 | 0.1300866
1326 | 0.1402692 | 0.1023789 | 0.1035223 | 0.1556828 | 0.1645896 | 0.1777081 | 0.1486309 | 0.1199953 | 0.1311541 | 0.1655537 | 0.1635957 | 0.1473087 | 0.1220047 | 0.1150075 | 0.1385695 | 0.1233528 | 0.1152891 | 0.1333706 | 0.1105234 | 0.1227975 | 0.1050602 | 0.1431771 | 0.1190918 | 0.1225717
1327 | 0.1557015 | 0.1343292 | 0.1006485 | 0.1475182 | 0.1973749 | 0.1786278 | 0.1399722 | 0.1334035 | 0.1438384 | 0.1686461 | 0.1586226 | 0.1449361 | 0.1048486 | 0.09962227 | 0.1132752 | 0.1179745 | 0.1224532 | 0.1239605 | 0.1098965 | 0.1178789 | 0.08956534 | 0.1389661 | 0.1160036 | 0.1208571
1328 | 0.1446008 | 0.1224106 | 0.1299366 | 0.205882 | 0.157245 | 0.144648 | 0.1397704 | 0.122945 | 0.1377651 | 0.1763344 | 0.1705408 | 0.1690839 | 0.1170965 | 0.1048022 | 0.1252722 | 0.1206644 | 0.1124068 | 0.1190871 | 0.1162898 | 0.1102027 | 0.1069512 | 0.1453787 | 0.1165849 | 0.1274327
1329 | 0.1440876 | 0.1356177 | 0.08348101 | 0.1438324 | 0.1857225 | 0.1524999 | 0.1490996 | 0.1280302 | 0.1364324 | 0.1460227 | 0.1809426 | 0.1565849 | 0.1187113 | 0.09912658 | 0.1287128 | 0.1121733 | 0.11171 | 0.1241045 | 0.1057122 | 0.109158 | 0.09969965 | 0.1312583 | 0.1174102 | 0.1249166
1330 | 0.1520033 | 0.1261087 | 0.142547 | 0.1573055 | 0.1963709 | 0.1435406 | 0.1367868 | 0.1454495 | 0.1321172 | 0.159567 | 0.1687508 | 0.1372324 | 0.1208117 | 0.1135451 | 0.1206902 | 0.1226029 | 0.1145106 | 0.1173816 | 0.1049808 | 0.1148087 | 0.1112764 | 0.118623 | 0.1066357 | 0.1439461
1331 | 0.1602267 | 0.1014335 | 0.1127587 | 0.1461733 | 0.1606345 | 0.1587773 | 0.1393355 | 0.131033 | 0.1380761 | 0.162031 | 0.1701768 | 0.1500256 | 0.1143548 | 0.1151887 | 0.1288806 | 0.1046539 | 0.1173183 | 0.1278853 | 0.1164747 | 0.1138354 | 0.0932248 | 0.1384135 | 0.11413 | 0.1398415
1332 | 0.1298633 | 0.1317924 | 0.09671561 | 0.1627086 | 0.1896172 | 0.1483585 | 0.1517584 | 0.1278249 | 0.1441326 | 0.1780253 | 0.1650052 | 0.1502811 | 0.1162782 | 0.09850932 | 0.1165162 | 0.1156957 | 0.1226635 | 0.1206658 | 0.1052246 | 0.1224949 | 0.1098867 | 0.1389237 | 0.1105719 | 0.1248002
1333 | 0.1454662 | 0.125156 | 0.1146911 | 0.16516 | 0.1796839 | 0.1657623 | 0.1519551 | 0.1370992 | 0.1339433 | 0.167281 | 0.1846468 | 0.1595145 | 0.1210523 | 0.09978612 | 0.1210987 | 0.109955 | 0.1119039 | 0.1248147 | 0.1185352 | 0.1190838 | 0.09727085 | 0.1191021 | 0.1110434 | 0.1196323
1334 | 0.1568202 | 0.1280126 | 0.1102589 | 0.1402937 | 0.1853034 | 0.1503241 | 0.1514853 | 0.1278636 | 0.1466845 | 0.1491562 | 0.1826394 | 0.1778834 | 0.124731 | 0.1077339 | 0.1131258 | 0.1250552 | 0.1208704 | 0.1073169 | 0.1183867 | 0.1025028 | 0.1131279 | 0.1272065 | 0.1180881 | 0.1430299
1335 | 0.1469534 | 0.1039855 | 0.1052999 | 0.1680715 | 0.1776934 | 0.1448148 | 0.1421381 | 0.1295424 | 0.1458345 | 0.1590536 | 0.1817357 | 0.1635229 | 0.1205713 | 0.1120439 | 0.1249847 | 0.1169825 | 0.1218419 | 0.1263232 | 0.1211128 | 0.1001629 | 0.1052159 | 0.1256517 | 0.1155947 | 0.1181288
1336 | 0.1405049 | 0.1190213 | 0.09310662 | 0.1963953 | 0.148853 | 0.1604916 | 0.1355433 | 0.1451026 | 0.1517656 | 0.1693694 | 0.1673749 | 0.1536709 | 0.113179 | 0.1054245 | 0.1218118 | 0.1165023 | 0.1251293 | 0.1243069 | 0.1161255 | 0.1005737 | 0.1188199 | 0.1250467 | 0.1181827 | 0.1238493
1337 | 0.1784621 | 0.1281619 | 0.1030699 | 0.139865 | 0.1695206 | 0.1584923 | 0.1512139 | 0.1373353 | 0.1326612 | 0.1600272 | 0.1774155 | 0.1642956 | 0.1178995 | 0.1161176 | 0.1231257 | 0.1283436 | 0.1232646 | 0.1214491 | 0.1340481 | 0.1052125 | 0.1150356 | 0.1293572 | 0.1239637 | 0.1370923
1338 | 0.179669 | 0.113236 | 0.1522281 | 0.1603512 | 0.2132903 | 0.1625831 | 0.1437134 | 0.1299761 | 0.1458007 | 0.1622825 | 0.1620887 | 0.1580181 | 0.1064764 | 0.1063995 | 0.1229328 | 0.116843 | 0.1143269 | 0.1191005 | 0.1159286 | 0.1100868 | 0.09931157 | 0.1261087 | 0.1301446 | 0.1218073
1339 | 0.1499825 | 0.123454 | 0.1124996 | 0.1648014 | 0.1876707 | 0.1560712 | 0.1421841 | 0.1147549 | 0.137038 | 0.1700968 | 0.1629301 | 0.144602 | 0.1154329 | 0.09300682 | 0.1184164 | 0.1310978 | 0.1169743 | 0.1117334 | 0.1235495 | 0.119953 | 0.1159578 | 0.1431627 | 0.1195699 | 0.1258472
1340 | 0.1214416 | 0.08539405 | 0.0889814 | 0.1870065 | 0.168978 | 0.1692551 | 0.1407611 | 0.1390449 | 0.1492249 | 0.156813 | 0.1510928 | 0.1628886 | 0.1119433 | 0.1134874 | 0.1317825 | 0.1131447 | 0.1199259 | 0.1111105 | 0.1162029 | 0.1185383 | 0.09116069 | 0.1316178 | 0.1073963 | 0.1290361
1341 | 0.1422138 | 0.1507193 | 0.1103543 | 0.1398741 | 0.1362531 | 0.1479849 | 0.1484305 | 0.132854 | 0.14722 | 0.1543664 | 0.1808351 | 0.1483184 | 0.1072839 | 0.1197452 | 0.1274792 | 0.1135814 | 0.1095307 | 0.1184141 | 0.1038886 | 0.1063078 | 0.1003927 | 0.136249 | 0.1265185 | 0.1393897
1342 | 0.1477466 | 0.1066313 | 0.06624843 | 0.1597241 | 0.1411552 | 0.1790338 | 0.1413735 | 0.1233968 | 0.1391137 | 0.1626697 | 0.1798986 | 0.1403969 | 0.1195907 | 0.1087119 | 0.1237249 | 0.1353525 | 0.1143115 | 0.1114939 | 0.1193981 | 0.1061669 | 0.1018803 | 0.1269492 | 0.1172648 | 0.1335705
1343 | 0.1427599 | 0.1630375 | 0.122232 | 0.1583269 | 0.2310508 | 0.1596852 | 0.1458343 | 0.1258246 | 0.1419842 | 0.1483675 | 0.1679702 | 0.1399819 | 0.1142514 | 0.1021043 | 0.118858 | 0.1235708 | 0.1282602 | 0.1193236 | 0.1139865 | 0.1207347 | 0.1123656 | 0.1227638 | 0.1281492 | 0.1157559
1344 | 0.158175 | 0.1392319 | 0.09397082 | 0.1518792 | 0.1884359 | 0.1776874 | 0.1457339 | 0.1435054 | 0.1407127 | 0.1607323 | 0.1857262 | 0.1590535 | 0.1094901 | 0.1125831 | 0.1088619 | 0.1301139 | 0.1332015 | 0.1432761 | 0.118713 | 0.1121946 | 0.1098428 | 0.1296245 | 0.1067834 | 0.1275666
1345 | 0.1462996 | 0.1203208 | 0.1211153 | 0.159589 | 0.1738706 | 0.1902408 | 0.13956 | 0.1357064 | 0.1458072 | 0.1723421 | 0.1746098 | 0.1640623 | 0.1144445 | 0.1113937 | 0.135887 | 0.116029 | 0.1238621 | 0.1297783 | 0.125194 | 0.1212281 | 0.1019488 | 0.1171402 | 0.1267365 | 0.1248954
1346 | 0.1432787 | 0.1290769 | 0.0842838 | 0.1683371 | 0.1908911 | 0.1679443 | 0.1334716 | 0.1233906 | 0.1390668 | 0.170558 | 0.169015 | 0.1526798 | 0.1155807 | 0.1106568 | 0.1208302 | 0.1144442 | 0.1158553 | 0.1218444 | 0.1183219 | 0.1141116 | 0.1069973 | 0.1201899 | 0.1259189 | 0.1134135
1347 | 0.1665368 | 0.1100773 | 0.09920169 | 0.15669 | 0.1604452 | 0.1574939 | 0.1598664 | 0.1425285 | 0.1561108 | 0.1631827 | 0.1587417 | 0.1585584 | 0.1176651 | 0.1188706 | 0.1179234 | 0.1257854 | 0.1263808 | 0.1084282 | 0.1230119 | 0.116419 | 0.1146169 | 0.1287863 | 0.1222716 | 0.1350498
1348 | 0.1672239 | 0.1226505 | 0.1140021 | 0.1561143 | 0.1890855 | 0.1632202 | 0.1544232 | 0.1327111 | 0.1506962 | 0.1594261 | 0.2006763 | 0.156034 | 0.1160596 | 0.1119285 | 0.1320296 | 0.1219226 | 0.1209575 | 0.118017 | 0.1251513 | 0.1234744 | 0.1030914 | 0.1235064 | 0.1227036 | 0.144935
1349 | 0.1353758 | 0.1088116 | 0.0896357 | 0.1412395 | 0.1514929 | 0.1336977 | 0.1546321 | 0.1324642 | 0.1303806 | 0.1612665 | 0.1844775 | 0.1600244 | 0.1119154 | 0.111288 | 0.1125901 | 0.1164843 | 0.12855 | 0.1137986 | 0.115032 | 0.1313238 | 0.1051216 | 0.1268083 | 0.1081484 | 0.1331513
1350 | 0.1577694 | 0.1091217 | 0.1251506 | 0.1619456 | 0.1920652 | 0.1936526 | 0.143012 | 0.1232318 | 0.1469893 | 0.1582816 | 0.1590838 | 0.1393309 | 0.1168069 | 0.1250513 | 0.1198056 | 0.1215943 | 0.1303497 | 0.1228474 | 0.1144503 | 0.1174554 | 0.09911283 | 0.1333116 | 0.126548 | 0.1445024
1351 | 0.121758 | 0.1258715 | 0.1244909 | 0.1392447 | 0.1769478 | 0.1505284 | 0.1492997 | 0.1309663 | 0.1504484 | 0.1544048 | 0.1583202 | 0.1389853 | 0.1085291 | 0.1032788 | 0.1175252 | 0.1186663 | 0.1138247 | 0.1124189 | 0.1121613 | 0.1209458 | 0.09252865 | 0.1233945 | 0.1201128 | 0.1320524
1352 | 0.1596561 | 0.1018857 | 0.08689667 | 0.1552457 | 0.2030995 | 0.1581584 | 0.1534559 | 0.1284507 | 0.1411147 | 0.1551308 | 0.1672962 | 0.1565615 | 0.1126377 | 0.1122232 | 0.1260259 | 0.117528 | 0.1134221 | 0.1060323 | 0.1231685 | 0.1221719 | 0.09712726 | 0.1297778 | 0.1122941 | 0.1446797
1353 | 0.1535138 | 0.09645119 | 0.1087073 | 0.1689817 | 0.1528752 | 0.1606332 | 0.1538177 | 0.1256743 | 0.1323504 | 0.1659487 | 0.1876905 | 0.1527365 | 0.1119451 | 0.1038797 | 0.1158801 | 0.1193914 | 0.1304392 | 0.1232807 | 0.1153572 | 0.1156165 | 0.1149812 | 0.1291955 | 0.1133102 | 0.1361442
1354 | 0.1286255 | 0.1048046 | 0.13114 | 0.1774017 | 0.1916716 | 0.1547362 | 0.1433359 | 0.1228642 | 0.1536444 | 0.1639528 | 0.1826099 | 0.1442152 | 0.1201331 | 0.1177792 | 0.1145085 | 0.1236888 | 0.1264657 | 0.127256 | 0.1203912 | 0.111508 | 0.1295312 | 0.1245583 | 0.1138413 | 0.1387649
1355 | 0.140782 | 0.1078759 | 0.1092771 | 0.1388876 | 0.1687655 | 0.1538903 | 0.1417981 | 0.1162055 | 0.1448082 | 0.1756692 | 0.1797953 | 0.1616293 | 0.106856 | 0.1127864 | 0.1211651 | 0.1145845 | 0.1140173 | 0.1068849 | 0.1206562 | 0.1077931 | 0.1091235 | 0.1399125 | 0.1141331 | 0.1461751
1356 | 0.1450143 | 0.1379084 | 0.1016821 | 0.1501825 | 0.1958801 | 0.1656248 | 0.1412138 | 0.1230357 | 0.1393792 | 0.1784993 | 0.1572745 | 0.1570426 | 0.1161354 | 0.1085011 | 0.1224665 | 0.1227245 | 0.1225958 | 0.1119768 | 0.1284917 | 0.1104601 | 0.1096996 | 0.1307655 | 0.1154151 | 0.1300008
1357 | 0.1254535 | 0.1157641 | 0.1248277 | 0.1502363 | 0.2079114 | 0.1666298 | 0.1477389 | 0.1239675 | 0.1377195 | 0.1596962 | 0.1743999 | 0.1596362 | 0.1195805 | 0.1159972 | 0.1173468 | 0.1120697 | 0.1276221 | 0.1187932 | 0.1190408 | 0.1206558 | 0.1141721 | 0.1297208 | 0.1290528 | 0.1351903
1358 | 0.1366193 | 0.1379066 | 0.1031144 | 0.1609866 | 0.2011132 | 0.1455447 | 0.1409633 | 0.1367809 | 0.1411169 | 0.155793 | 0.1876112 | 0.1592405 | 0.1002161 | 0.1031755 | 0.1184006 | 0.1225644 | 0.1207311 | 0.1149293 | 0.1289046 | 0.1096288 | 0.1220817 | 0.1254764 | 0.1219515 | 0.1404708
1359 | 0.1579786 | 0.1041835 | 0.1266639 | 0.1698163 | 0.1715658 | 0.1300155 | 0.1516079 | 0.1312594 | 0.1362365 | 0.138439 | 0.1648854 | 0.140582 | 0.1127392 | 0.1145331 | 0.1243285 | 0.134728 | 0.1141612 | 0.1243826 | 0.1219929 | 0.1140434 | 0.09701082 | 0.1221103 | 0.1186385 | 0.132202
1360 | 0.1551955 | 0.1103965 | 0.142444 | 0.1243514 | 0.1761576 | 0.1425958 | 0.1423715 | 0.1381435 | 0.1431114 | 0.1611293 | 0.1645737 | 0.1384064 | 0.1169347 | 0.1145445 | 0.1176514 | 0.1103727 | 0.1262651 | 0.1207566 | 0.1145718 | 0.118108 | 0.1079482 | 0.1360271 | 0.1137671 | 0.1416165
1361 | 0.1423594 | 0.1010775 | 0.1065718 | 0.166591 | 0.1777152 | 0.1291898 | 0.15364 | 0.1268471 | 0.1495135 | 0.1702352 | 0.1586054 | 0.1652943 | 0.1127878 | 0.1094614 | 0.1319964 | 0.1123784 | 0.1336595 | 0.1052493 | 0.1286308 | 0.1312314 | 0.1042586 | 0.1356157 | 0.1203241 | 0.1244744
1362 | 0.1677371 | 0.129331 | 0.09599672 | 0.1538971 | 0.1724971 | 0.1552908 | 0.1461556 | 0.1298076 | 0.1375253 | 0.1587084 | 0.1607516 | 0.1574014 | 0.1083943 | 0.1221321 | 0.1253946 | 0.1193156 | 0.1301277 | 0.1172227 | 0.1182628 | 0.134781 | 0.1066597 | 0.1247592 | 0.1273266 | 0.1184459
1363 | 0.164189 | 0.1041499 | 0.1192576 | 0.1756086 | 0.2147274 | 0.1278479 | 0.1539236 | 0.1277206 | 0.1522991 | 0.1794063 | 0.1801844 | 0.1583895 | 0.1177901 | 0.1058213 | 0.1250506 | 0.1200537 | 0.1197594 | 0.1196342 | 0.1227997 | 0.1226053 | 0.1116328 | 0.1222954 | 0.1316299 | 0.1354208
1364 | 0.1517167 | 0.1028951 | 0.1024088 | 0.1615222 | 0.1478259 | 0.1444036 | 0.1576559 | 0.1347174 | 0.1519826 | 0.1562473 | 0.1604003 | 0.1528085 | 0.1092349 | 0.09938728 | 0.1222649 | 0.1185721 | 0.1252511 | 0.1131922 | 0.1287242 | 0.1076193 | 0.104916 | 0.1262068 | 0.1362744 | 0.1241502
1365 | 0.1517842 | 0.1208478 | 0.086635 | 0.1839751 | 0.1740187 | 0.1394744 | 0.1482023 | 0.1318216 | 0.1520661 | 0.1689764 | 0.1771725 | 0.1605564 | 0.1236992 | 0.1048557 | 0.1196093 | 0.1125252 | 0.1137523 | 0.1159686 | 0.1074333 | 0.1137984 | 0.1021351 | 0.132745 | 0.12219 | 0.1336956
1366 | 0.1414397 | 0.1262224 | 0.1083209 | 0.1466658 | 0.2146671 | 0.1570894 | 0.1545619 | 0.1452317 | 0.1436614 | 0.1646558 | 0.1918369 | 0.1430305 | 0.1261752 | 0.1095848 | 0.1114404 | 0.1192158 | 0.1189385 | 0.1231436 | 0.1251009 | 0.1117185 | 0.115967 | 0.1255228 | 0.1285055 | 0.1127154
1367 | 0.150331 | 0.115502 | 0.1124385 | 0.1688354 | 0.213289 | 0.1554671 | 0.1277644 | 0.1338174 | 0.1314029 | 0.1821368 | 0.1747872 | 0.1581805 | 0.1176052 | 0.09824265 | 0.1327321 | 0.1274851 | 0.1256828 | 0.116155 | 0.1236384 | 0.1208254 | 0.0927349 | 0.1280548 | 0.1199388 | 0.1395617
1368 | 0.1306675 | 0.1157943 | 0.1053294 | 0.1376144 | 0.1599122 | 0.13214 | 0.144157 | 0.1281142 | 0.150979 | 0.1608168 | 0.1522946 | 0.1618646 | 0.1140537 | 0.1046691 | 0.1250454 | 0.1232213 | 0.1203072 | 0.1111723 | 0.1079215 | 0.1199856 | 0.1130658 | 0.1327857 | 0.116725 | 0.1426134
1369 | 0.1471759 | 0.1119018 | 0.1346652 | 0.1645359 | 0.1739484 | 0.1632203 | 0.1509956 | 0.1313983 | 0.131644 | 0.1510008 | 0.1636761 | 0.1452336 | 0.112775 | 0.09873997 | 0.1245795 | 0.118512 | 0.1238666 | 0.1164611 | 0.1134196 | 0.1155899 | 0.104168 | 0.1264971 | 0.122747 | 0.1411048
1370 | 0.1443451 | 0.1049328 | 0.1365341 | 0.1713702 | 0.1751145 | 0.1638526 | 0.1407019 | 0.1237619 | 0.1673142 | 0.1543897 | 0.174967 | 0.1348498 | 0.1166279 | 0.09995316 | 0.1249674 | 0.1207956 | 0.1364117 | 0.1301512 | 0.1337679 | 0.10694 | 0.1165016 | 0.1320165 | 0.1230525 | 0.131745
1371 | 0.1314904 | 0.1405751 | 0.1174705 | 0.1629194 | 0.1802528 | 0.1631572 | 0.1491528 | 0.1273381 | 0.1444437 | 0.165206 | 0.1638052 | 0.159756 | 0.1122471 | 0.1108588 | 0.1240162 | 0.1221155 | 0.1220359 | 0.1204182 | 0.1193104 | 0.1163099 | 0.1009889 | 0.1311541 | 0.1209058 | 0.1355252
1372 | 0.1624428 | 0.1227749 | 0.1021953 | 0.1458439 | 0.2060316 | 0.1457284 | 0.144638 | 0.129428 | 0.1369585 | 0.1582136 | 0.1469729 | 0.1418085 | 0.1175131 | 0.1120713 | 0.125173 | 0.1162787 | 0.1162585 | 0.1206878 | 0.1095356 | 0.1137654 | 0.1107625 | 0.1305008 | 0.1095813 | 0.1315187
1373 | 0.1705763 | 0.1208138 | 0.1172083 | 0.1575389 | 0.1639435 | 0.1590642 | 0.1481045 | 0.1315052 | 0.1497509 | 0.170638 | 0.1574922 | 0.1507349 | 0.1197855 | 0.1062225 | 0.1294205 | 0.1208235 | 0.1110591 | 0.1064359 | 0.1162348 | 0.1117516 | 0.1075102 | 0.1189193 | 0.1153741 | 0.1210688
1374 | 0.1797225 | 0.1208692 | 0.1188128 | 0.1436831 | 0.1826357 | 0.1477205 | 0.1438061 | 0.1221549 | 0.15049 | 0.1546586 | 0.1780026 | 0.1486888 | 0.1242064 | 0.113265 | 0.1220595 | 0.1203224 | 0.1060862 | 0.1094889 | 0.1234455 | 0.1216774 | 0.107299 | 0.1277884 | 0.1104299 | 0.1192469
1375 | 0.1303551 | 0.1279518 | 0.09319469 | 0.1574805 | 0.1948237 | 0.154975 | 0.1471823 | 0.1367914 | 0.1402876 | 0.159582 | 0.1922229 | 0.1474454 | 0.1162171 | 0.1035577 | 0.1176439 | 0.1066264 | 0.1201006 | 0.1370597 | 0.1160963 | 0.1102061 | 0.116317 | 0.1245417 | 0.1125808 | 0.1315313
1376 | 0.1383051 | 0.1343558 | 0.1052565 | 0.1425655 | 0.2095232 | 0.1612644 | 0.1441931 | 0.1383 | 0.1496453 | 0.1484407 | 0.1656047 | 0.1402743 | 0.1136869 | 0.1197239 | 0.1164883 | 0.1226132 | 0.1230199 | 0.1121902 | 0.1146937 | 0.1063458 | 0.1087234 | 0.1356074 | 0.1178847 | 0.1359197
1377 | 0.1415365 | 0.1335966 | 0.08717378 | 0.1686037 | 0.2035333 | 0.1498318 | 0.1522019 | 0.1248228 | 0.1370417 | 0.1723299 | 0.1760423 | 0.1572215 | 0.1229316 | 0.1119511 | 0.1204685 | 0.1175119 | 0.1216907 | 0.1143162 | 0.1298408 | 0.1214461 | 0.1125142 | 0.1426135 | 0.1247599 | 0.1244388
1378 | 0.1334671 | 0.1084797 | 0.1200489 | 0.1311848 | 0.1593178 | 0.1633948 | 0.1463476 | 0.1323265 | 0.1613706 | 0.1531912 | 0.1806241 | 0.1366913 | 0.1169223 | 0.1055068 | 0.1254412 | 0.117414 | 0.1241494 | 0.1181074 | 0.1269848 | 0.1214361 | 0.0936148 | 0.1278192 | 0.1292458 | 0.1266441
1379 | 0.1411208 | 0.1394821 | 0.1158014 | 0.1433045 | 0.1885154 | 0.1573114 | 0.148784 | 0.120173 | 0.121863 | 0.1803084 | 0.189539 | 0.1448429 | 0.1063361 | 0.1187642 | 0.1211007 | 0.1028774 | 0.1229614 | 0.1110014 | 0.1224016 | 0.1234623 | 0.1184981 | 0.1228077 | 0.1166493 | 0.1297558
1380 | 0.1486632 | 0.09640123 | 0.0915102 | 0.172555 | 0.1640904 | 0.1558043 | 0.1481548 | 0.1320937 | 0.14143 | 0.1555796 | 0.1816635 | 0.186307 | 0.1115633 | 0.1159928 | 0.1211214 | 0.1090971 | 0.12883 | 0.1146163 | 0.1250421 | 0.1162088 | 0.1009752 | 0.1172145 | 0.1150219 | 0.1385354
1381 | 0.1590184 | 0.1361237 | 0.1336405 | 0.1590548 | 0.1768095 | 0.1454999 | 0.1439638 | 0.1311449 | 0.1496057 | 0.1615388 | 0.1792078 | 0.160998 | 0.1168129 | 0.1039427 | 0.128515 | 0.1289048 | 0.1187984 | 0.1103739 | 0.1231998 | 0.1277744 | 0.1024545 | 0.1254705 | 0.1171907 | 0.1360527
1382 | 0.1368234 | 0.1283041 | 0.1128226 | 0.1483133 | 0.1742884 | 0.1219239 | 0.1424509 | 0.141394 | 0.138884 | 0.1471454 | 0.1631753 | 0.1677118 | 0.1189108 | 0.1091778 | 0.122655 | 0.1317483 | 0.1179698 | 0.1037475 | 0.1175235 | 0.1192077 | 0.0898469 | 0.1216514 | 0.1166503 | 0.1287243
1383 | 0.136452 | 0.1246891 | 0.1268408 | 0.1620458 | 0.1707123 | 0.1256705 | 0.1353224 | 0.1413476 | 0.1444574 | 0.1557383 | 0.167747 | 0.1579092 | 0.1130837 | 0.1023311 | 0.1265622 | 0.1105894 | 0.1366518 | 0.1209345 | 0.1320351 | 0.1201876 | 0.1172616 | 0.1335447 | 0.1361067 | 0.1407185
1384 | 0.1370509 | 0.1326488 | 0.1008675 | 0.1632961 | 0.1651816 | 0.1834775 | 0.1385952 | 0.1161738 | 0.1534266 | 0.1635358 | 0.1533204 | 0.1499991 | 0.1034064 | 0.1020867 | 0.1163717 | 0.1208138 | 0.117725 | 0.1178766 | 0.1041419 | 0.1035032 | 0.09879935 | 0.1188131 | 0.1257509 | 0.1342395
1385 | 0.1464351 | 0.1085181 | 0.09626253 | 0.1659549 | 0.1499603 | 0.1432032 | 0.1512821 | 0.133796 | 0.1524088 | 0.1544192 | 0.1713759 | 0.1621738 | 0.1110981 | 0.1106011 | 0.1229359 | 0.1138051 | 0.1210443 | 0.1324116 | 0.1178049 | 0.1172089 | 0.1066136 | 0.1263068 | 0.1260158 | 0.1412874
1386 | 0.1563024 | 0.1269336 | 0.1343648 | 0.1646824 | 0.1755413 | 0.1648562 | 0.1441739 | 0.1251272 | 0.1489333 | 0.1637115 | 0.1758897 | 0.1346398 | 0.1119721 | 0.1029692 | 0.132539 | 0.1321676 | 0.1109599 | 0.1190596 | 0.1218951 | 0.1226284 | 0.1048342 | 0.1307557 | 0.1089517 | 0.128125
1387 | 0.1497912 | 0.1341795 | 0.1042894 | 0.1829428 | 0.2170284 | 0.1473185 | 0.1449524 | 0.1304696 | 0.1369774 | 0.1633223 | 0.1672429 | 0.1369324 | 0.1119113 | 0.1033466 | 0.1213994 | 0.1167121 | 0.1355148 | 0.1100707 | 0.1239955 | 0.1152413 | 0.1013352 | 0.1373152 | 0.1246868 | 0.1155489
1388 | 0.1586529 | 0.1328284 | 0.1038753 | 0.1733851 | 0.1883761 | 0.1559555 | 0.1496304 | 0.1310691 | 0.146797 | 0.1753241 | 0.1675814 | 0.1427744 | 0.1112697 | 0.1013559 | 0.1261916 | 0.1101879 | 0.1182033 | 0.1133822 | 0.1262985 | 0.1102258 | 0.09691427 | 0.1407054 | 0.1223155 | 0.1337494
1389 | 0.1445166 | 0.1347952 | 0.1122278 | 0.1572036 | 0.1910013 | 0.1537022 | 0.1471473 | 0.1329172 | 0.1508955 | 0.1462248 | 0.185332 | 0.1481353 | 0.116009 | 0.1031837 | 0.1164718 | 0.1048221 | 0.1151079 | 0.1181297 | 0.1303583 | 0.1175116 | 0.1164487 | 0.1373265 | 0.1264594 | 0.1388294
1390 | 0.163499 | 0.1095062 | 0.1173236 | 0.178184 | 0.2283824 | 0.1436782 | 0.1394841 | 0.1334659 | 0.1412202 | 0.1739829 | 0.1908275 | 0.1309091 | 0.1035755 | 0.1110021 | 0.119718 | 0.1168442 | 0.1175138 | 0.1180177 | 0.1344444 | 0.1134398 | 0.09191045 | 0.1350222 | 0.1145814 | 0.1136415
1391 | 0.1550646 | 0.1166726 | 0.09099557 | 0.1458338 | 0.1632667 | 0.1597753 | 0.1383038 | 0.1254669 | 0.1466009 | 0.1654752 | 0.1707357 | 0.143288 | 0.1179605 | 0.1167334 | 0.1123448 | 0.113313 | 0.1247957 | 0.1102606 | 0.128249 | 0.1164731 | 0.1112451 | 0.1327196 | 0.1186885 | 0.1370265
1392 | 0.1420553 | 0.120854 | 0.1237459 | 0.1602464 | 0.2320717 | 0.1619527 | 0.1347097 | 0.1327987 | 0.1424777 | 0.1618457 | 0.1612184 | 0.1489134 | 0.1194095 | 0.1033289 | 0.1143647 | 0.1296446 | 0.125191 | 0.1082525 | 0.1237703 | 0.1162457 | 0.09774882 | 0.1334543 | 0.1182815 | 0.1343325
1393 | 0.1061764 | 0.1377657 | 0.113678 | 0.165509 | 0.149831 | 0.1566677 | 0.1406016 | 0.129241 | 0.1417713 | 0.1716989 | 0.1819673 | 0.1531349 | 0.1115711 | 0.1058601 | 0.1256935 | 0.112201 | 0.1322902 | 0.1321167 | 0.1224904 | 0.1070237 | 0.1035156 | 0.1281413 | 0.1146718 | 0.1373547
1394 | 0.1616416 | 0.1166099 | 0.09997506 | 0.160872 | 0.1902576 | 0.165867 | 0.147815 | 0.1309302 | 0.1455903 | 0.1561729 | 0.1829995 | 0.1741858 | 0.1185687 | 0.1005708 | 0.1261763 | 0.1234412 | 0.1188865 | 0.1150183 | 0.1184921 | 0.1141291 | 0.09892711 | 0.1305786 | 0.1108247 | 0.1433277
1395 | 0.1184563 | 0.1069528 | 0.1173715 | 0.1751735 | 0.1855588 | 0.1619217 | 0.1538074 | 0.1261397 | 0.1586226 | 0.1586132 | 0.1722898 | 0.1690572 | 0.1131532 | 0.1034496 | 0.1261782 | 0.1142287 | 0.1258351 | 0.1214062 | 0.1202252 | 0.1109051 | 0.1058898 | 0.1185878 | 0.1239945 | 0.1219088
1396 | 0.166843 | 0.08028836 | 0.1389875 | 0.1731176 | 0.1704668 | 0.159663 | 0.1429518 | 0.1211521 | 0.1614798 | 0.1715308 | 0.1777192 | 0.136149 | 0.1072993 | 0.1038391 | 0.1156719 | 0.104143 | 0.1257551 | 0.1224331 | 0.129106 | 0.1164268 | 0.09795449 | 0.1242888 | 0.1101331 | 0.1288304
1397 | 0.1597891 | 0.1041489 | 0.09881253 | 0.1583616 | 0.1679283 | 0.1948562 | 0.149921 | 0.132329 | 0.1412458 | 0.1658305 | 0.1891105 | 0.1611473 | 0.1154414 | 0.1146618 | 0.1255427 | 0.1218 | 0.1282563 | 0.126807 | 0.1283429 | 0.1210233 | 0.1138484 | 0.1330464 | 0.1158086 | 0.1311207
1398 | 0.138201 | 0.148064 | 0.1093446 | 0.1554358 | 0.2117082 | 0.1488405 | 0.1402177 | 0.1361241 | 0.1396728 | 0.1744903 | 0.1741539 | 0.1349772 | 0.1122637 | 0.1064083 | 0.1253235 | 0.129394 | 0.1292948 | 0.1063706 | 0.1257744 | 0.1116739 | 0.1129747 | 0.1297426 | 0.1309289 | 0.1329259
1399 | 0.1487311 | 0.09990857 | 0.1223091 | 0.1455267 | 0.1908747 | 0.1833323 | 0.1500673 | 0.1277544 | 0.1507021 | 0.1667335 | 0.1862605 | 0.1455248 | 0.1154693 | 0.103825 | 0.1081216 | 0.1176548 | 0.1271851 | 0.1205305 | 0.1240038 | 0.1178812 | 0.1118711 | 0.1225946 | 0.1118807 | 0.1338835
1400 | 0.1720744 | 0.1380767 | 0.1019613 | 0.1660875 | 0.1574624 | 0.1655302 | 0.1411948 | 0.1280326 | 0.153968 | 0.1663622 | 0.1852596 | 0.1566897 | 0.1156169 | 0.1019245 | 0.1179535 | 0.1208225 | 0.1249946 | 0.1306338 | 0.1273924 | 0.1105484 | 0.09706836 | 0.1208851 | 0.1145809 | 0.1197177
1401 | 0.1363396 | 0.1115059 | 0.1208136 | 0.1769401 | 0.1570483 | 0.1638989 | 0.1400618 | 0.1279266 | 0.137671 | 0.1559475 | 0.1624174 | 0.1734013 | 0.1159645 | 0.1179348 | 0.1220055 | 0.1185127 | 0.1147801 | 0.117916 | 0.1243726 | 0.1120557 | 0.1008991 | 0.1215286 | 0.1235224 | 0.1256822
1402 | 0.1421697 | 0.1253316 | 0.09392712 | 0.1401877 | 0.1798674 | 0.1216997 | 0.1441523 | 0.1310209 | 0.1297712 | 0.1556917 | 0.1643045 | 0.1643707 | 0.10208 | 0.1107188 | 0.118916 | 0.1304304 | 0.1150549 | 0.1047409 | 0.1150087 | 0.1068288 | 0.09556637 | 0.1254221 | 0.114564 | 0.1247802
1403 | 0.148608 | 0.1268229 | 0.1092976 | 0.1738854 | 0.1880413 | 0.1421095 | 0.1296457 | 0.1272181 | 0.1358778 | 0.1435574 | 0.1786284 | 0.1468155 | 0.1079693 | 0.1043572 | 0.1221531 | 0.1252925 | 0.1220559 | 0.1083936 | 0.1127113 | 0.1147581 | 0.09405044 | 0.1178838 | 0.1240934 | 0.1241073
1404 | 0.1319714 | 0.1466291 | 0.1065036 | 0.1530364 | 0.176693 | 0.1511835 | 0.1473323 | 0.1270861 | 0.1406482 | 0.1417875 | 0.1782227 | 0.1555351 | 0.1080103 | 0.1147628 | 0.1324035 | 0.1209851 | 0.1167967 | 0.1369909 | 0.1216379 | 0.1329553 | 0.1218407 | 0.1340675 | 0.1188886 | 0.1357684
1405 | 0.1475779 | 0.1145755 | 0.1207559 | 0.1061707 | 0.1728727 | 0.1695644 | 0.1340821 | 0.1364959 | 0.1531198 | 0.1455375 | 0.1771514 | 0.1298982 | 0.1215955 | 0.1019901 | 0.1282494 | 0.1055422 | 0.1358862 | 0.1144047 | 0.1265209 | 0.1156301 | 0.1045991 | 0.1324865 | 0.1295323 | 0.1230906
1406 | 0.1477586 | 0.1238713 | 0.1061835 | 0.1633331 | 0.1639723 | 0.1905141 | 0.1357109 | 0.1194302 | 0.1514694 | 0.1479509 | 0.1642352 | 0.1452982 | 0.1055677 | 0.1134895 | 0.1249581 | 0.1177112 | 0.1227938 | 0.1116404 | 0.1289913 | 0.1181926 | 0.09180554 | 0.1209355 | 0.123598 | 0.1513274
1407 | 0.136657 | 0.1367463 | 0.1085308 | 0.1435632 | 0.1925431 | 0.138873 | 0.1359428 | 0.1331572 | 0.1521338 | 0.1500903 | 0.1629295 | 0.1472281 | 0.112131 | 0.110491 | 0.1152181 | 0.1234603 | 0.122744 | 0.1074785 | 0.1248937 | 0.1259151 | 0.1121735 | 0.113784 | 0.1183021 | 0.1279025
1408 | 0.1099461 | 0.1133882 | 0.1083141 | 0.1478828 | 0.1675217 | 0.1536152 | 0.1400855 | 0.1326203 | 0.1450209 | 0.1630684 | 0.1725348 | 0.1528331 | 0.1229992 | 0.1153677 | 0.1276389 | 0.1139501 | 0.1245125 | 0.1203423 | 0.1264837 | 0.1192478 | 0.1090815 | 0.1304563 | 0.1210065 | 0.1290753
1409 | 0.1455367 | 0.117469 | 0.1132045 | 0.1522988 | 0.1837954 | 0.165846 | 0.1425758 | 0.1216884 | 0.1503545 | 0.1815192 | 0.1906462 | 0.1546182 | 0.1167828 | 0.1091416 | 0.1178308 | 0.1020209 | 0.1192475 | 0.1202629 | 0.1132174 | 0.1225962 | 0.115844 | 0.1373691 | 0.1177571 | 0.1368812
1410 | 0.1319238 | 0.1396949 | 0.09164243 | 0.1574435 | 0.163152 | 0.1468582 | 0.1510905 | 0.1295851 | 0.1436543 | 0.155968 | 0.1717461 | 0.1427254 | 0.1152837 | 0.1042869 | 0.1311891 | 0.1124701 | 0.1261612 | 0.1245354 | 0.1264623 | 0.1103115 | 0.1031809 | 0.1362667 | 0.1155891 | 0.1347796
1411 | 0.1408124 | 0.1151966 | 0.09597008 | 0.1585346 | 0.1922228 | 0.1730425 | 0.160385 | 0.1384591 | 0.1545905 | 0.1582791 | 0.1642079 | 0.1574034 | 0.1216103 | 0.1070368 | 0.1244186 | 0.115245 | 0.1239301 | 0.120313 | 0.1111367 | 0.1172437 | 0.109094 | 0.1364481 | 0.09845232 | 0.1363147
1412 | 0.1401421 | 0.1149926 | 0.1369685 | 0.1521192 | 0.1586025 | 0.1338436 | 0.1373294 | 0.1403119 | 0.1346419 | 0.1520768 | 0.1732503 | 0.1609571 | 0.09686361 | 0.1145676 | 0.1191265 | 0.1236265 | 0.1213117 | 0.1157305 | 0.1218324 | 0.1103432 | 0.1043417 | 0.1205282 | 0.1197067 | 0.1253476
1413 | 0.1490746 | 0.1082067 | 0.1265613 | 0.1609988 | 0.1669355 | 0.147707 | 0.1404899 | 0.1258218 | 0.1629411 | 0.1540856 | 0.1589913 | 0.1499824 | 0.1194114 | 0.117531 | 0.1146026 | 0.1114539 | 0.1249589 | 0.1013641 | 0.1201254 | 0.1159473 | 0.09632041 | 0.1284445 | 0.1214629 | 0.1362377
1414 | 0.1495846 | 0.1141008 | 0.09436019 | 0.1597821 | 0.1403131 | 0.1576553 | 0.1405176 | 0.1292433 | 0.1452475 | 0.1748251 | 0.182102 | 0.1639375 | 0.1121703 | 0.1137975 | 0.1216057 | 0.1115801 | 0.1283129 | 0.1176185 | 0.1110251 | 0.1110057 | 0.1037011 | 0.1425326 | 0.1235192 | 0.1236566
1415 | 0.1513717 | 0.112042 | 0.1355499 | 0.1862428 | 0.1685445 | 0.1534439 | 0.1446488 | 0.124498 | 0.1447601 | 0.1665848 | 0.1759055 | 0.1537138 | 0.1119745 | 0.1089304 | 0.1170597 | 0.1267505 | 0.1233025 | 0.1133105 | 0.1201538 | 0.114963 | 0.1052063 | 0.125721 | 0.12657 | 0.1313281
1416 | 0.1723772 | 0.1099112 | 0.1221542 | 0.1797724 | 0.1609622 | 0.1696986 | 0.1372238 | 0.1343561 | 0.1549686 | 0.1789414 | 0.1531229 | 0.1714651 | 0.1145454 | 0.1074901 | 0.1216223 | 0.1354878 | 0.126094 | 0.1238288 | 0.117835 | 0.1039714 | 0.1009479 | 0.1304608 | 0.1154862 | 0.1245162
1417 | 0.1184965 | 0.1217163 | 0.1067682 | 0.1477794 | 0.2072571 | 0.1552402 | 0.1478487 | 0.1312238 | 0.1507337 | 0.1621389 | 0.1605032 | 0.1476345 | 0.1096748 | 0.120099 | 0.1195277 | 0.1247527 | 0.1304924 | 0.114454 | 0.1263744 | 0.1149232 | 0.1105433 | 0.1237756 | 0.1241182 | 0.119938
1418 | 0.1356849 | 0.1099487 | 0.0932951 | 0.1872104 | 0.1984846 | 0.1567655 | 0.1364413 | 0.1184054 | 0.1469555 | 0.1682535 | 0.1598736 | 0.1494122 | 0.1119104 | 0.1171492 | 0.1238395 | 0.1202847 | 0.1273615 | 0.1184831 | 0.1153543 | 0.1112465 | 0.109911 | 0.1240268 | 0.1280113 | 0.1276473
1419 | 0.1569589 | 0.1258607 | 0.1303228 | 0.1709008 | 0.169184 | 0.1607902 | 0.157081 | 0.1271319 | 0.1480918 | 0.1507811 | 0.1594232 | 0.1387673 | 0.1154924 | 0.1090305 | 0.1149041 | 0.1204614 | 0.1219799 | 0.1356719 | 0.1216373 | 0.1268765 | 0.1043115 | 0.1404254 | 0.1265795 | 0.1340138
1420 | 0.15271 | 0.1036797 | 0.1001861 | 0.1327044 | 0.1839018 | 0.1675921 | 0.1427774 | 0.1302361 | 0.1443978 | 0.1520066 | 0.1769251 | 0.1582573 | 0.1139312 | 0.0989634 | 0.1135992 | 0.1137849 | 0.1242641 | 0.1224238 | 0.1350823 | 0.1125447 | 0.1139149 | 0.1329639 | 0.1282176 | 0.1408093
1421 | 0.12745 | 0.1310323 | 0.1094831 | 0.1420771 | 0.1747236 | 0.153908 | 0.1387516 | 0.1393032 | 0.1533962 | 0.1609988 | 0.1608451 | 0.161874 | 0.1135034 | 0.1092525 | 0.1121698 | 0.1321391 | 0.1244946 | 0.1170737 | 0.1190644 | 0.1202565 | 0.1093649 | 0.1298715 | 0.1178497 | 0.1351621
1422 | 0.1441419 | 0.1315119 | 0.074663 | 0.1897074 | 0.16984 | 0.1469766 | 0.1476224 | 0.1239818 | 0.1586305 | 0.1552174 | 0.1577456 | 0.1502494 | 0.1134721 | 0.1120579 | 0.1310492 | 0.1098056 | 0.1217144 | 0.1089981 | 0.1243553 | 0.1064606 | 0.1015368 | 0.1273151 | 0.1181961 | 0.131629
1423 | 0.144145 | 0.1359991 | 0.1273729 | 0.1956978 | 0.1543249 | 0.1675959 | 0.1374843 | 0.1211988 | 0.134531 | 0.1501225 | 0.1807173 | 0.1549429 | 0.1196096 | 0.1078669 | 0.1286428 | 0.1154374 | 0.1245653 | 0.1077556 | 0.1308796 | 0.1216369 | 0.1020604 | 0.138532 | 0.1320711 | 0.125722
1424 | 0.160521 | 0.131224 | 0.1197688 | 0.1558103 | 0.1930674 | 0.1585396 | 0.1424842 | 0.1408756 | 0.1402895 | 0.1696896 | 0.1820172 | 0.1388212 | 0.1128449 | 0.1170907 | 0.1267952 | 0.1086751 | 0.1279487 | 0.1322236 | 0.1182804 | 0.1036388 | 0.1104367 | 0.1228127 | 0.125406 | 0.1323614
1425 | 0.1477919 | 0.1230095 | 0.117159 | 0.1707408 | 0.1882805 | 0.1580086 | 0.1477921 | 0.1321808 | 0.1448512 | 0.15599 | 0.1557581 | 0.1587422 | 0.1178399 | 0.1132323 | 0.1274664 | 0.1148369 | 0.11335 | 0.1113293 | 0.128998 | 0.1138784 | 0.1018305 | 0.1342924 | 0.1240501 | 0.11884
1426 | 0.1577544 | 0.1100762 | 0.1096116 | 0.1346871 | 0.1790303 | 0.1391204 | 0.1478263 | 0.1266884 | 0.1362371 | 0.1561064 | 0.1718128 | 0.1280872 | 0.1144462 | 0.1025954 | 0.1214631 | 0.1147108 | 0.1194157 | 0.1232089 | 0.1272024 | 0.1214364 | 0.1134935 | 0.1282049 | 0.1231374 | 0.1187021
1427 | 0.166955 | 0.1192852 | 0.1383887 | 0.1536272 | 0.1988157 | 0.1354482 | 0.1426212 | 0.1308876 | 0.1519466 | 0.1645413 | 0.1776807 | 0.1492467 | 0.1088209 | 0.1033683 | 0.1228335 | 0.1234352 | 0.1249143 | 0.1225025 | 0.1171931 | 0.1097927 | 0.1051308 | 0.1256965 | 0.1254665 | 0.123296
1428 | 0.09651255 | 0.09676009 | 0.1325218 | 0.1428619 | 0.1827638 | 0.1538215 | 0.1533955 | 0.1242842 | 0.1480756 | 0.1582419 | 0.1867492 | 0.1647212 | 0.1081221 | 0.1143634 | 0.1108793 | 0.1149315 | 0.1218541 | 0.1239123 | 0.1211848 | 0.125923 | 0.1136924 | 0.1155524 | 0.1107007 | 0.1203559
1429 | 0.1654294 | 0.1013356 | 0.1042739 | 0.1814164 | 0.1708291 | 0.1457827 | 0.1449516 | 0.1289965 | 0.1584333 | 0.1538375 | 0.1671848 | 0.1671528 | 0.1169486 | 0.1084321 | 0.115556 | 0.1221318 | 0.1105594 | 0.1252416 | 0.1145557 | 0.1102044 | 0.1117661 | 0.1299861 | 0.1241447 | 0.139967
1430 | 0.1555829 | 0.1186718 | 0.1042232 | 0.1644168 | 0.1677018 | 0.1514654 | 0.1411095 | 0.1208113 | 0.1354514 | 0.1560037 | 0.1843034 | 0.1668993 | 0.1128723 | 0.09979582 | 0.1359331 | 0.1133303 | 0.1253423 | 0.1093599 | 0.125437 | 0.1229615 | 0.09982823 | 0.1221583 | 0.1160973 | 0.1152441
1431 | 0.1725925 | 0.1081578 | 0.1229718 | 0.1475052 | 0.2039905 | 0.15562 | 0.1495482 | 0.1220058 | 0.1476255 | 0.1746206 | 0.1900441 | 0.1511337 | 0.1172416 | 0.1134122 | 0.1173459 | 0.1242601 | 0.1073595 | 0.111171 | 0.1249883 | 0.1133807 | 0.1020163 | 0.1354973 | 0.1208245 | 0.1233012
1432 | 0.1463479 | 0.1216961 | 0.1144796 | 0.1685283 | 0.1915182 | 0.1708403 | 0.1523988 | 0.1327558 | 0.1644825 | 0.1531006 | 0.1831917 | 0.1618103 | 0.1093502 | 0.1137043 | 0.1295065 | 0.09934949 | 0.1262913 | 0.1057332 | 0.1310788 | 0.1199471 | 0.1009122 | 0.134799 | 0.1201389 | 0.1326964
1433 | 0.1313037 | 0.08944832 | 0.1105137 | 0.1426128 | 0.207212 | 0.1373852 | 0.1448745 | 0.1173925 | 0.1409153 | 0.144772 | 0.1514435 | 0.1456438 | 0.1205283 | 0.1065178 | 0.1171047 | 0.115493 | 0.1215192 | 0.1144116 | 0.1235924 | 0.114646 | 0.1118753 | 0.1243823 | 0.1279103 | 0.1161524
1434 | 0.1058261 | 0.132853 | 0.1052589 | 0.1553823 | 0.2058615 | 0.1647906 | 0.1464133 | 0.1295376 | 0.1505332 | 0.1498233 | 0.1767158 | 0.1473942 | 0.1197774 | 0.1097559 | 0.1294883 | 0.1143702 | 0.1251405 | 0.1153808 | 0.1274 | 0.1085815 | 0.1084703 | 0.1303988 | 0.1162887 | 0.1386845
1435 | 0.1651837 | 0.1062722 | 0.1228184 | 0.1466435 | 0.1908139 | 0.1576646 | 0.1419268 | 0.1283395 | 0.140556 | 0.1515361 | 0.1617363 | 0.1500156 | 0.1159044 | 0.100069 | 0.1148342 | 0.1293267 | 0.1281382 | 0.1067956 | 0.1236136 | 0.1053543 | 0.107047 | 0.1362312 | 0.1310399 | 0.1310845
1436 | 0.1536461 | 0.09382951 | 0.1464266 | 0.1763034 | 0.18076 | 0.1418492 | 0.1365089 | 0.1189493 | 0.1514488 | 0.1470723 | 0.1516104 | 0.1591613 | 0.1191518 | 0.115606 | 0.1190347 | 0.1154163 | 0.122993 | 0.1264274 | 0.1333861 | 0.1189571 | 0.1096425 | 0.1298406 | 0.1183845 | 0.1375889
1437 | 0.1132206 | 0.1217755 | 0.1277245 | 0.1481671 | 0.1890027 | 0.1283195 | 0.14366 | 0.1305797 | 0.1583022 | 0.1556956 | 0.1798861 | 0.1750881 | 0.1118394 | 0.1058455 | 0.1191226 | 0.1130017 | 0.1241889 | 0.1188402 | 0.123981 | 0.1222222 | 0.1179472 | 0.1372535 | 0.1131263 | 0.1403874
1438 | 0.1303558 | 0.1278731 | 0.1071005 | 0.1500313 | 0.1766863 | 0.1569586 | 0.1411765 | 0.1256722 | 0.1496314 | 0.1491783 | 0.1814097 | 0.123485 | 0.1113966 | 0.1136616 | 0.1283649 | 0.1220912 | 0.121104 | 0.1056763 | 0.1261503 | 0.1162406 | 0.1019141 | 0.1295161 | 0.1308599 | 0.1435165
1439 | 0.1442786 | 0.1060155 | 0.07351999 | 0.1809194 | 0.168445 | 0.136085 | 0.132264 | 0.1173893 | 0.1449758 | 0.1599825 | 0.1739996 | 0.1374464 | 0.1116097 | 0.1009993 | 0.1193626 | 0.1135253 | 0.1263664 | 0.1251182 | 0.117822 | 0.1148178 | 0.1169724 | 0.1153166 | 0.1241349 | 0.1350293
1440 | 0.1726219 | 0.1344591 | 0.1255545 | 0.1617365 | 0.1792334 | 0.1344596 | 0.1486114 | 0.1214453 | 0.1415028 | 0.170696 | 0.1569462 | 0.153041 | 0.111455 | 0.1097981 | 0.131385 | 0.1150298 | 0.1251493 | 0.1089274 | 0.1115555 | 0.1081856 | 0.1010198 | 0.1290766 | 0.1211039 | 0.1451368
1441 | 0.1540955 | 0.1219023 | 0.1267318 | 0.1316466 | 0.1568248 | 0.1630373 | 0.1496151 | 0.1206772 | 0.1466888 | 0.1600706 | 0.1686073 | 0.1729991 | 0.107802 | 0.1091604 | 0.1264347 | 0.1215432 | 0.1224673 | 0.1056661 | 0.1214077 | 0.1269588 | 0.1064456 | 0.1302354 | 0.123562 | 0.1302364
1442 | 0.1590129 | 0.08680597 | 0.0990917 | 0.1652003 | 0.1679141 | 0.152274 | 0.1459366 | 0.1225028 | 0.15075 | 0.1579137 | 0.1646907 | 0.1590448 | 0.1184979 | 0.1003964 | 0.1237196 | 0.1201759 | 0.1326164 | 0.1245066 | 0.1293286 | 0.1191348 | 0.1119781 | 0.1219113 | 0.1163493 | 0.131639
1443 | 0.1599408 | 0.1056484 | 0.1296006 | 0.1542252 | 0.1987588 | 0.1350205 | 0.1523119 | 0.1326346 | 0.141518 | 0.1646651 | 0.1872194 | 0.1507879 | 0.118099 | 0.1234521 | 0.11416 | 0.1149335 | 0.1202502 | 0.09701215 | 0.114781 | 0.1211262 | 0.1108421 | 0.1270439 | 0.121155 | 0.1244104
1444 | 0.1269328 | 0.1157143 | 0.0888339 | 0.142912 | 0.1707633 | 0.1608241 | 0.1538947 | 0.1204893 | 0.1552599 | 0.1681636 | 0.1832197 | 0.1591042 | 0.1058074 | 0.1085835 | 0.1207618 | 0.1150513 | 0.1213864 | 0.1189412 | 0.1269235 | 0.1192737 | 0.114633 | 0.1373843 | 0.1325792 | 0.1270258
1445 | 0.1682667 | 0.1183529 | 0.1127266 | 0.1534569 | 0.157979 | 0.1300659 | 0.1360038 | 0.1284218 | 0.1476224 | 0.1493511 | 0.16668 | 0.159142 | 0.1101634 | 0.09679894 | 0.1244455 | 0.1329925 | 0.1314901 | 0.1128533 | 0.1288733 | 0.1210625 | 0.1000552 | 0.1290085 | 0.1217151 | 0.1273658
1446 | 0.1326532 | 0.1196399 | 0.08086218 | 0.1443246 | 0.1855532 | 0.1497465 | 0.1430091 | 0.1299473 | 0.1476395 | 0.1725031 | 0.1755958 | 0.1423147 | 0.1229084 | 0.1066522 | 0.1235149 | 0.1182885 | 0.1255549 | 0.1170883 | 0.1201518 | 0.110787 | 0.1080993 | 0.1180973 | 0.1286557 | 0.1283212
1447 | 0.1505758 | 0.1085048 | 0.1147179 | 0.1510753 | 0.1970588 | 0.1447608 | 0.1460747 | 0.1265527 | 0.1453427 | 0.1565127 | 0.1671488 | 0.1419967 | 0.1079024 | 0.1161967 | 0.1136109 | 0.12545 | 0.1152267 | 0.137001 | 0.1269752 | 0.1273617 | 0.107124 | 0.1263952 | 0.1150005 | 0.1349046
1448 | 0.1858151 | 0.1262797 | 0.1144373 | 0.1648612 | 0.1651106 | 0.1635646 | 0.147582 | 0.1298517 | 0.1408757 | 0.1699419 | 0.1638341 | 0.1585484 | 0.1092689 | 0.1014078 | 0.113383 | 0.1329448 | 0.1223088 | 0.1275693 | 0.1295146 | 0.1048124 | 0.09801543 | 0.1300137 | 0.1274774 | 0.1498312
1449 | 0.1140596 | 0.1194539 | 0.126069 | 0.1283944 | 0.1613189 | 0.1389999 | 0.1479504 | 0.1096926 | 0.142302 | 0.1608636 | 0.1723702 | 0.1361665 | 0.1125154 | 0.1053527 | 0.1318238 | 0.117585 | 0.1175814 | 0.1119474 | 0.1267684 | 0.101613 | 0.09642834 | 0.1303951 | 0.1276081 | 0.1153178
1450 | 0.1385992 | 0.1130566 | 0.1503373 | 0.1746157 | 0.1855318 | 0.1755431 | 0.1466615 | 0.1284574 | 0.131182 | 0.1619434 | 0.1564231 | 0.1563205 | 0.1238996 | 0.1162401 | 0.1220841 | 0.116297 | 0.1177944 | 0.119734 | 0.1307927 | 0.1181961 | 0.1050089 | 0.1303456 | 0.1231486 | 0.1338007
1451 | 0.1419878 | 0.1142579 | 0.1342249 | 0.1440487 | 0.2117832 | 0.1492457 | 0.1356833 | 0.1239111 | 0.1454611 | 0.1613755 | 0.1648589 | 0.1489856 | 0.1145728 | 0.1061796 | 0.1205992 | 0.1118368 | 0.1230254 | 0.1300785 | 0.1228332 | 0.1147389 | 0.1158414 | 0.1307007 | 0.125629 | 0.1225459
1452 | 0.164089 | 0.1180042 | 0.09271627 | 0.1280617 | 0.1764576 | 0.1797391 | 0.149497 | 0.1340795 | 0.1466663 | 0.1447957 | 0.1956118 | 0.1684703 | 0.1142909 | 0.1006314 | 0.1233808 | 0.1111835 | 0.1299002 | 0.1136395 | 0.1135164 | 0.1153849 | 0.1069599 | 0.1330017 | 0.1213626 | 0.1263018
1453 | 0.160351 | 0.1330169 | 0.122552 | 0.1244221 | 0.1769237 | 0.1649229 | 0.1359478 | 0.1271632 | 0.1421209 | 0.1687523 | 0.1731362 | 0.1488493 | 0.1201061 | 0.102854 | 0.1293109 | 0.1183635 | 0.1223814 | 0.1090878 | 0.1260572 | 0.1077186 | 0.1076445 | 0.1404021 | 0.1283461 | 0.1247841
1454 | 0.1506928 | 0.1416257 | 0.1172208 | 0.1488664 | 0.1825001 | 0.1674221 | 0.136805 | 0.1263918 | 0.1456255 | 0.1698691 | 0.1717622 | 0.120586 | 0.1102667 | 0.1000752 | 0.1181651 | 0.1086777 | 0.1243774 | 0.1157774 | 0.1224191 | 0.1204568 | 0.1116465 | 0.1281706 | 0.1230343 | 0.1218246
1455 | 0.1520281 | 0.1251693 | 0.1035041 | 0.1656293 | 0.1851773 | 0.1678117 | 0.1511689 | 0.1259169 | 0.1427548 | 0.1505321 | 0.1820825 | 0.1462986 | 0.1201088 | 0.1134364 | 0.1170568 | 0.1232192 | 0.1134564 | 0.1293643 | 0.1221453 | 0.1197417 | 0.1097589 | 0.122168 | 0.1238615 | 0.1351364
1456 | 0.1387404 | 0.1106889 | 0.1094443 | 0.1664206 | 0.2097704 | 0.1306695 | 0.146116 | 0.1230796 | 0.15082 | 0.1474584 | 0.1733641 | 0.1593992 | 0.1122033 | 0.1062009 | 0.125626 | 0.1096466 | 0.1144225 | 0.1294929 | 0.1210544 | 0.1241652 | 0.102166 | 0.130285 | 0.121218 | 0.1270437
1457 | 0.180043 | 0.1204482 | 0.1063241 | 0.1337442 | 0.1870905 | 0.1832549 | 0.1287423 | 0.1210674 | 0.1439103 | 0.1472476 | 0.1652057 | 0.1559201 | 0.1188524 | 0.1088411 | 0.1164766 | 0.121031 | 0.1178715 | 0.1226519 | 0.125438 | 0.1217619 | 0.1035885 | 0.1374208 | 0.1176296 | 0.137073
1458 | 0.1459295 | 0.1320227 | 0.1033161 | 0.1543067 | 0.1907982 | 0.1441497 | 0.1469946 | 0.1306274 | 0.1460968 | 0.1602658 | 0.1718675 | 0.1538943 | 0.1206202 | 0.1112926 | 0.1295846 | 0.1143236 | 0.1183511 | 0.138389 | 0.1329609 | 0.1164951 | 0.1102936 | 0.1222944 | 0.1188692 | 0.1133302
1459 | 0.1444777 | 0.1337541 | 0.1059751 | 0.1575614 | 0.1986943 | 0.1419736 | 0.1328954 | 0.1296625 | 0.1449835 | 0.1547944 | 0.1711998 | 0.1539616 | 0.1221367 | 0.09868149 | 0.1285733 | 0.1173324 | 0.1166259 | 0.1243498 | 0.1209769 | 0.1269296 | 0.1204606 | 0.1248798 | 0.1258362 | 0.1317904
1460 | 0.1230069 | 0.1177081 | 0.1113509 | 0.1611316 | 0.1883346 | 0.1408861 | 0.1473405 | 0.1167894 | 0.1392025 | 0.1526827 | 0.1768422 | 0.1376366 | 0.111952 | 0.1175203 | 0.1187494 | 0.1314757 | 0.1292645 | 0.1195041 | 0.1164984 | 0.118677 | 0.1133395 | 0.128493 | 0.1226892 | 0.1423676
1461 | 0.1393119 | 0.1288215 | 0.1463754 | 0.1546949 | 0.1891032 | 0.1481234 | 0.1392542 | 0.118065 | 0.1473701 | 0.1634506 | 0.1672309 | 0.1670399 | 0.112499 | 0.1027076 | 0.1190081 | 0.1182645 | 0.1141053 | 0.1191259 | 0.1119023 | 0.1218137 | 0.1035669 | 0.1431838 | 0.1152788 | 0.1376566
1462 | 0.124784 | 0.1024277 | 0.1372224 | 0.1682307 | 0.1820812 | 0.1268751 | 0.146589 | 0.1223807 | 0.1459169 | 0.1612578 | 0.1681687 | 0.1595709 | 0.1176918 | 0.1157535 | 0.1242229 | 0.1172605 | 0.1281407 | 0.1107265 | 0.1198515 | 0.1135137 | 0.1042361 | 0.1329424 | 0.124739 | 0.1337436
1463 | 0.1511146 | 0.1421799 | 0.1207573 | 0.1697149 | 0.198199 | 0.1663488 | 0.1473008 | 0.131454 | 0.1489964 | 0.1558404 | 0.170649 | 0.1550529 | 0.1195171 | 0.1236164 | 0.1175873 | 0.1328733 | 0.1377079 | 0.1174507 | 0.124997 | 0.1248315 | 0.1166558 | 0.1447624 | 0.1178093 | 0.143831
1464 | 0.1372002 | 0.1026072 | 0.0950122 | 0.1616174 | 0.1877154 | 0.1710462 | 0.1362408 | 0.117122 | 0.1518462 | 0.1625797 | 0.1540363 | 0.1520133 | 0.1257332 | 0.10661 | 0.1195133 | 0.1174597 | 0.1215926 | 0.1164005 | 0.1226691 | 0.1156472 | 0.1130792 | 0.1343293 | 0.1178737 | 0.1474796
1465 | 0.1577029 | 0.1141236 | 0.1162476 | 0.1733788 | 0.1895323 | 0.1400464 | 0.1460963 | 0.1225195 | 0.1504651 | 0.1484358 | 0.1743386 | 0.1533793 | 0.109418 | 0.1115008 | 0.1359853 | 0.129477 | 0.1157113 | 0.1165054 | 0.1130334 | 0.1220247 | 0.116842 | 0.1267311 | 0.1257807 | 0.1259736
1466 | 0.1749612 | 0.144472 | 0.09987955 | 0.1410502 | 0.2095021 | 0.1546585 | 0.1450812 | 0.1212383 | 0.1474802 | 0.1526145 | 0.1697879 | 0.170686 | 0.1204793 | 0.09903576 | 0.1177128 | 0.13186 | 0.1236523 | 0.1225868 | 0.1323913 | 0.1179144 | 0.1192865 | 0.136422 | 0.1161712 | 0.1229528
1467 | 0.1847725 | 0.1409423 | 0.1158591 | 0.1736422 | 0.2289152 | 0.1572392 | 0.1365348 | 0.1139357 | 0.1483505 | 0.1701441 | 0.1614863 | 0.1456936 | 0.1127894 | 0.1034044 | 0.1210018 | 0.1313962 | 0.1296788 | 0.1183382 | 0.120836 | 0.1227167 | 0.1023549 | 0.1457965 | 0.1248723 | 0.1308538
1468 | 0.1855785 | 0.1112496 | 0.09273759 | 0.1411895 | 0.1843115 | 0.1329448 | 0.1453908 | 0.1145938 | 0.1381729 | 0.1610997 | 0.1874308 | 0.1593706 | 0.1145324 | 0.1133706 | 0.1308167 | 0.1143424 | 0.1188601 | 0.1086691 | 0.1219112 | 0.1184464 | 0.1158845 | 0.1344718 | 0.1206445 | 0.1275146
1469 | 0.1666428 | 0.1333917 | 0.1227395 | 0.1519772 | 0.1631946 | 0.1247622 | 0.1458079 | 0.134515 | 0.1450989 | 0.1586074 | 0.1841682 | 0.1623164 | 0.1130773 | 0.1037567 | 0.1178511 | 0.1156849 | 0.1280344 | 0.1220129 | 0.1343331 | 0.1102306 | 0.1180519 | 0.1330874 | 0.1245159 | 0.1179621
1470 | 0.1496821 | 0.1462715 | 0.1301711 | 0.1420235 | 0.1896336 | 0.1146156 | 0.1430582 | 0.1245766 | 0.1409034 | 0.1615609 | 0.1576643 | 0.1460315 | 0.1095737 | 0.1114462 | 0.1180646 | 0.1261176 | 0.1227888 | 0.1353977 | 0.1242745 | 0.1102533 | 0.09752525 | 0.12696 | 0.1241256 | 0.1315093
1471 | 0.1613273 | 0.1122703 | 0.1058433 | 0.1447129 | 0.1909163 | 0.1282787 | 0.1377854 | 0.1295354 | 0.1572733 | 0.16226 | 0.1714778 | 0.1391485 | 0.1130178 | 0.1030901 | 0.1132003 | 0.127359 | 0.1253053 | 0.1151944 | 0.1159272 | 0.118574 | 0.1055498 | 0.1307365 | 0.1151198 | 0.1214654
1472 | 0.1590073 | 0.1155664 | 0.1217244 | 0.1513299 | 0.1519339 | 0.1578533 | 0.1469369 | 0.124456 | 0.1423792 | 0.1608704 | 0.1587184 | 0.1436103 | 0.1193636 | 0.1060726 | 0.1179324 | 0.1368036 | 0.1241221 | 0.1243493 | 0.1230992 | 0.1215981 | 0.1048183 | 0.1350625 | 0.1125653 | 0.1300242
1473 | 0.1321823 | 0.1293949 | 0.1032891 | 0.1073993 | 0.1948896 | 0.1728717 | 0.1480714 | 0.1271251 | 0.1431779 | 0.1702821 | 0.1562401 | 0.1656572 | 0.1095561 | 0.1027024 | 0.1210008 | 0.1313742 | 0.1309128 | 0.1151748 | 0.1161961 | 0.1129314 | 0.1082291 | 0.1226824 | 0.1271051 | 0.1327349
1474 | 0.1511164 | 0.1230135 | 0.1112452 | 0.1716334 | 0.2041395 | 0.1730754 | 0.1401696 | 0.1223689 | 0.1503238 | 0.1504357 | 0.1680044 | 0.1475736 | 0.1149489 | 0.1093936 | 0.121208 | 0.126331 | 0.1307641 | 0.1233947 | 0.1190495 | 0.1250316 | 0.1045028 | 0.1359316 | 0.1180215 | 0.128031
1475 | 0.1511122 | 0.1093025 | 0.1043669 | 0.1623802 | 0.1469413 | 0.142554 | 0.1413883 | 0.1295307 | 0.1377859 | 0.1644788 | 0.1608832 | 0.1504685 | 0.1233076 | 0.1102554 | 0.1182393 | 0.1111575 | 0.1114987 | 0.1184997 | 0.1244997 | 0.1184539 | 0.09639568 | 0.134304 | 0.1149063 | 0.1383477
1476 | 0.1704551 | 0.1502507 | 0.1110976 | 0.1645123 | 0.1707987 | 0.1380295 | 0.1475976 | 0.1217116 | 0.1508076 | 0.1495911 | 0.1846898 | 0.1426974 | 0.1134126 | 0.1093498 | 0.1286263 | 0.125145 | 0.127459 | 0.1193942 | 0.1267313 | 0.1164874 | 0.1048651 | 0.122463 | 0.1066239 | 0.1294535
1477 | 0.138564 | 0.1300378 | 0.09328763 | 0.1466383 | 0.1612598 | 0.1310326 | 0.1514203 | 0.1262514 | 0.1394226 | 0.1565609 | 0.1720268 | 0.1154043 | 0.1169062 | 0.1005871 | 0.1290503 | 0.10979 | 0.1271973 | 0.1124809 | 0.1211434 | 0.1237235 | 0.08711043 | 0.1400977 | 0.10839 | 0.147844
1478 | 0.1723517 | 0.1251036 | 0.1365462 | 0.1659104 | 0.1603178 | 0.1420258 | 0.1445738 | 0.1294136 | 0.1415283 | 0.1567502 | 0.1656551 | 0.1662174 | 0.1214918 | 0.1016861 | 0.1342689 | 0.1172134 | 0.1337075 | 0.1329294 | 0.1236465 | 0.1200239 | 0.1041643 | 0.1336407 | 0.1159779 | 0.1213451
1479 | 0.1157579 | 0.1248303 | 0.1061947 | 0.1488368 | 0.1421098 | 0.1396575 | 0.1516013 | 0.1226028 | 0.1481003 | 0.1536942 | 0.1701574 | 0.1500221 | 0.1156678 | 0.1067928 | 0.1277839 | 0.1142516 | 0.1137721 | 0.1124215 | 0.1223043 | 0.1317236 | 0.1004112 | 0.1401417 | 0.1191042 | 0.1297959
1480 | 0.1425483 | 0.1184776 | 0.09475036 | 0.1303024 | 0.1994489 | 0.1617344 | 0.1420569 | 0.1164464 | 0.1456673 | 0.1586618 | 0.1891856 | 0.1435794 | 0.1210716 | 0.1113737 | 0.1312808 | 0.1218244 | 0.1262108 | 0.1096146 | 0.1165803 | 0.1058509 | 0.1023328 | 0.1423841 | 0.1177739 | 0.1515069
1481 | 0.1275214 | 0.1184627 | 0.1318002 | 0.1622669 | 0.1820983 | 0.1750659 | 0.1509292 | 0.1403563 | 0.1388591 | 0.1680006 | 0.1796208 | 0.1680125 | 0.1066523 | 0.1078416 | 0.1217503 | 0.121495 | 0.1326339 | 0.1256118 | 0.1390978 | 0.1285409 | 0.09524624 | 0.1146481 | 0.1252122 | 0.1263086
1482 | 0.1439367 | 0.1147647 | 0.1484562 | 0.1848628 | 0.178647 | 0.1607364 | 0.1481261 | 0.1382203 | 0.1463326 | 0.1666551 | 0.1674951 | 0.1377907 | 0.1069867 | 0.106203 | 0.1284225 | 0.1170424 | 0.1189086 | 0.1105642 | 0.1318918 | 0.1137191 | 0.1164595 | 0.1241385 | 0.12179 | 0.117657
1483 | 0.1507974 | 0.1349385 | 0.120125 | 0.1575304 | 0.1940373 | 0.1447789 | 0.1377554 | 0.1292064 | 0.1615827 | 0.1460956 | 0.175408 | 0.1609288 | 0.1199289 | 0.110361 | 0.132702 | 0.1288973 | 0.1227388 | 0.1255702 | 0.1285915 | 0.1036368 | 0.1057597 | 0.1235293 | 0.1048308 | 0.1351701
1484 | 0.1755841 | 0.1196946 | 0.1187457 | 0.1326256 | 0.1662335 | 0.1687552 | 0.1493747 | 0.1264232 | 0.1341638 | 0.1494228 | 0.1633498 | 0.1633546 | 0.118422 | 0.1118832 | 0.1219568 | 0.1092036 | 0.1274905 | 0.124422 | 0.1206829 | 0.1234589 | 0.1225991 | 0.1333536 | 0.1228223 | 0.1236477
1485 | 0.1764055 | 0.1257423 | 0.0958611 | 0.1716928 | 0.1958404 | 0.136142 | 0.1421076 | 0.1339053 | 0.1391989 | 0.1633007 | 0.1798846 | 0.1726481 | 0.1180028 | 0.1111048 | 0.1266046 | 0.1286888 | 0.1278758 | 0.1078908 | 0.1227983 | 0.1115726 | 0.1051158 | 0.1335829 | 0.1226038 | 0.1357452
1486 | 0.1279749 | 0.1128959 | 0.09205495 | 0.1585674 | 0.1654082 | 0.1429291 | 0.1412498 | 0.128669 | 0.1485759 | 0.1545064 | 0.1546986 | 0.1380008 | 0.1130459 | 0.1122838 | 0.1165886 | 0.1180165 | 0.1168661 | 0.1165754 | 0.1228003 | 0.115611 | 0.1147926 | 0.1410776 | 0.1102659 | 0.1273823
1487 | 0.1324129 | 0.1444455 | 0.09583855 | 0.1828648 | 0.186005 | 0.1466446 | 0.1441537 | 0.1266502 | 0.140412 | 0.1422197 | 0.1661962 | 0.1465202 | 0.1194333 | 0.116517 | 0.1188049 | 0.1108821 | 0.1286432 | 0.1207811 | 0.1172384 | 0.1268676 | 0.1104706 | 0.1309216 | 0.1299544 | 0.1379739
1488 | 0.1365646 | 0.1085945 | 0.1090948 | 0.1082527 | 0.1944531 | 0.1414472 | 0.1551845 | 0.1306997 | 0.1498487 | 0.1563619 | 0.1572414 | 0.1632396 | 0.112735 | 0.107151 | 0.1246238 | 0.1282109 | 0.1304108 | 0.1238654 | 0.1166497 | 0.1145849 | 0.1113281 | 0.1395658 | 0.1266574 | 0.1330219
1489 | 0.1026076 | 0.1298584 | 0.08530264 | 0.1421337 | 0.1402396 | 0.1311179 | 0.1474951 | 0.1212335 | 0.1482009 | 0.1593158 | 0.1650804 | 0.1601668 | 0.1193103 | 0.1090328 | 0.1245732 | 0.129355 | 0.1303542 | 0.1185945 | 0.1263614 | 0.1238619 | 0.1018101 | 0.1257912 | 0.1251855 | 0.1289258
1490 | 0.1531709 | 0.1364035 | 0.1201761 | 0.1247583 | 0.1544943 | 0.1441182 | 0.1373968 | 0.1359994 | 0.1516862 | 0.1672846 | 0.1715784 | 0.1461298 | 0.1022822 | 0.1119951 | 0.1196927 | 0.1341556 | 0.1274664 | 0.1205647 | 0.1259164 | 0.1208053 | 0.1055256 | 0.132667 | 0.12161 | 0.1344766
1491 | 0.1374641 | 0.1297401 | 0.1212059 | 0.1601702 | 0.1853518 | 0.1525378 | 0.1510769 | 0.1356057 | 0.1469438 | 0.1600495 | 0.1692708 | 0.1520836 | 0.1095235 | 0.1000652 | 0.1169695 | 0.115828 | 0.1273809 | 0.1152035 | 0.1203133 | 0.1207199 | 0.1099941 | 0.128563 | 0.1255972 | 0.1187771
1492 | 0.1655002 | 0.1215901 | 0.1007439 | 0.1656002 | 0.1805304 | 0.159124 | 0.1397528 | 0.1367612 | 0.1588998 | 0.1563076 | 0.1750423 | 0.1678625 | 0.1045647 | 0.1047754 | 0.1167822 | 0.1120849 | 0.1330432 | 0.1146521 | 0.1254663 | 0.1095032 | 0.1061869 | 0.1345684 | 0.1292989 | 0.1235647
1493 | 0.1652419 | 0.1225441 | 0.120661 | 0.1397014 | 0.1834753 | 0.147855 | 0.1473012 | 0.1247292 | 0.1481332 | 0.1647204 | 0.1657242 | 0.1481154 | 0.1089496 | 0.1138064 | 0.1204575 | 0.1352187 | 0.1177809 | 0.1212513 | 0.1312253 | 0.1176866 | 0.1172376 | 0.1205936 | 0.1231656 | 0.1348051
1494 | 0.1708212 | 0.1185607 | 0.1162611 | 0.1181658 | 0.1713591 | 0.1258535 | 0.1324389 | 0.1285423 | 0.1354087 | 0.1697886 | 0.1741621 | 0.1657865 | 0.09972471 | 0.09326105 | 0.1213448 | 0.1089156 | 0.1162898 | 0.1059472 | 0.1183976 | 0.1049627 | 0.09685262 | 0.1441712 | 0.1314294 | 0.1115638
1495 | 0.1451637 | 0.1027435 | 0.133356 | 0.1159625 | 0.1843785 | 0.1483826 | 0.1464894 | 0.1264427 | 0.1463885 | 0.1413878 | 0.1771107 | 0.1425134 | 0.1226542 | 0.1077775 | 0.1255327 | 0.1246813 | 0.1279569 | 0.1163591 | 0.1276853 | 0.1088289 | 0.1126517 | 0.1404914 | 0.1315192 | 0.1307786
1496 | 0.181816 | 0.1216408 | 0.09586216 | 0.1229223 | 0.1735223 | 0.1497411 | 0.137165 | 0.1257429 | 0.1455689 | 0.1641497 | 0.2046506 | 0.1745474 | 0.1164165 | 0.1008761 | 0.1233959 | 0.1146044 | 0.1238618 | 0.1151601 | 0.1193273 | 0.1183939 | 0.09597727 | 0.1266649 | 0.1223299 | 0.1360469
1497 | 0.1574827 | 0.1188459 | 0.1264982 | 0.1303426 | 0.1851154 | 0.1429748 | 0.1372357 | 0.126867 | 0.1549613 | 0.1493984 | 0.1821615 | 0.1546145 | 0.1169335 | 0.1152506 | 0.1325 | 0.1331601 | 0.1092429 | 0.1180788 | 0.127074 | 0.1243873 | 0.1149657 | 0.1378784 | 0.1177453 | 0.1210926
1498 | 0.1756073 | 0.1018846 | 0.105098 | 0.1574029 | 0.2112171 | 0.1639299 | 0.1461867 | 0.1341263 | 0.1422498 | 0.1547959 | 0.1934913 | 0.154138 | 0.110475 | 0.09883387 | 0.1218128 | 0.1155879 | 0.1219042 | 0.1176555 | 0.1311479 | 0.1136399 | 0.1065239 | 0.1357774 | 0.1264895 | 0.1256079
1499 | 0.1603258 | 0.09879078 | 0.112902 | 0.1514518 | 0.1923439 | 0.163075 | 0.1402124 | 0.1283441 | 0.1504822 | 0.1484267 | 0.1574202 | 0.1774179 | 0.1155301 | 0.1025771 | 0.1155791 | 0.1126712 | 0.1211483 | 0.1182464 | 0.1219988 | 0.1222722 | 0.098231 | 0.1372719 | 0.1290636 | 0.1327011
1500 | 0.1854381 | 0.1135827 | 0.106917 | 0.1485698 | 0.1441831 | 0.1254889 | 0.155003 | 0.136659 | 0.137735 | 0.1555223 | 0.1694517 | 0.1863583 | 0.1178147 | 0.0972813 | 0.1214462 | 0.118443 | 0.1231662 | 0.1181534 | 0.1168532 | 0.1142645 | 0.1061112 | 0.1252885 | 0.1069543 | 0.1236743
1501 | 0.1328833 | 0.1239729 | 0.1008814 | 0.1516132 | 0.1600726 | 0.1626423 | 0.1467072 | 0.1330556 | 0.1469717 | 0.1630896 | 0.1850261 | 0.1405047 | 0.1172302 | 0.1037688 | 0.1289953 | 0.1155543 | 0.130714 | 0.1117333 | 0.1241871 | 0.1018552 | 0.1129025 | 0.1320181 | 0.136681 | 0.1304305
1502 | 0.1202126 | 0.1097949 | 0.08946748 | 0.1388249 | 0.1981393 | 0.1763985 | 0.1408684 | 0.1316635 | 0.1480874 | 0.1612334 | 0.1639023 | 0.1453472 | 0.1024726 | 0.1159088 | 0.1269731 | 0.1315257 | 0.1113209 | 0.1151127 | 0.1256465 | 0.1133007 | 0.1094027 | 0.130088 | 0.1334653 | 0.1299455
1503 | 0.1409136 | 0.1188722 | 0.1054753 | 0.148868 | 0.1667606 | 0.1831376 | 0.1423161 | 0.1294622 | 0.1479825 | 0.1640667 | 0.1727756 | 0.1496263 | 0.1032863 | 0.1126408 | 0.1242737 | 0.1148068 | 0.1223032 | 0.1417042 | 0.1215015 | 0.1273701 | 0.1137317 | 0.1362963 | 0.1299105 | 0.1282448
1504 | 0.1337354 | 0.1093857 | 0.0996144 | 0.16387 | 0.1653032 | 0.1573874 | 0.142132 | 0.1236742 | 0.1431896 | 0.1516187 | 0.1845985 | 0.1406308 | 0.09816943 | 0.1150504 | 0.1294592 | 0.1094461 | 0.1309869 | 0.1156712 | 0.1265374 | 0.1223164 | 0.1003265 | 0.1415292 | 0.1206407 | 0.126896
1505 | 0.1270603 | 0.125811 | 0.1277349 | 0.1631757 | 0.2306503 | 0.1261392 | 0.1528723 | 0.1376259 | 0.1438916 | 0.1537979 | 0.1581168 | 0.1506418 | 0.1185851 | 0.09481338 | 0.1221391 | 0.1116047 | 0.1160274 | 0.1106876 | 0.121858 | 0.115551 | 0.1161785 | 0.1304855 | 0.1205757 | 0.1339335
1506 | 0.1545849 | 0.1249723 | 0.1100694 | 0.1451057 | 0.1889662 | 0.13877 | 0.1476268 | 0.1365184 | 0.1550856 | 0.1611935 | 0.1747511 | 0.1701733 | 0.1167246 | 0.1128126 | 0.1159648 | 0.117258 | 0.1321659 | 0.1160465 | 0.1292611 | 0.1148876 | 0.1074847 | 0.1362834 | 0.1263607 | 0.1186431
1507 | 0.147368 | 0.1408725 | 0.1042306 | 0.1324169 | 0.1582379 | 0.1401668 | 0.1443779 | 0.1318973 | 0.1378543 | 0.1456897 | 0.1779307 | 0.1442514 | 0.1140771 | 0.1012507 | 0.1153924 | 0.121335 | 0.1233175 | 0.1267549 | 0.12972 | 0.1250746 | 0.1034861 | 0.1331853 | 0.1195384 | 0.1332291
1508 | 0.1539778 | 0.1337497 | 0.1270239 | 0.1656515 | 0.1730047 | 0.1128981 | 0.1472917 | 0.1271898 | 0.1451185 | 0.1712568 | 0.17616 | 0.1537381 | 0.120147 | 0.09495052 | 0.1226562 | 0.1104981 | 0.1306952 | 0.1153799 | 0.1179195 | 0.1346932 | 0.1037059 | 0.1366503 | 0.1220118 | 0.1200448
1509 | 0.1472073 | 0.1141065 | 0.109267 | 0.1363098 | 0.1561771 | 0.1300582 | 0.144021 | 0.1422151 | 0.1471356 | 0.1480896 | 0.1716207 | 0.165515 | 0.1154692 | 0.0962019 | 0.1205717 | 0.1143732 | 0.1271118 | 0.1120563 | 0.1175798 | 0.1175605 | 0.100536 | 0.1351294 | 0.1222396 | 0.1433449
1510 | 0.153097 | 0.1337847 | 0.09403464 | 0.1487036 | 0.1748147 | 0.1429233 | 0.1349145 | 0.1411072 | 0.1344988 | 0.1776571 | 0.1627977 | 0.1484316 | 0.1156704 | 0.1027735 | 0.1172626 | 0.1358695 | 0.1253316 | 0.1217346 | 0.1220208 | 0.1127238 | 0.1136624 | 0.1182934 | 0.1291743 | 0.1307321
1511 | 0.1700359 | 0.1441441 | 0.1040914 | 0.1728888 | 0.1812177 | 0.170553 | 0.1456184 | 0.1271739 | 0.1489663 | 0.158941 | 0.1850722 | 0.159103 | 0.1169805 | 0.1162331 | 0.1262632 | 0.1212687 | 0.1226812 | 0.1245972 | 0.1263667 | 0.1131278 | 0.1232858 | 0.1451095 | 0.122077 | 0.1322783
1512 | 0.1541562 | 0.1276971 | 0.09661005 | 0.1755203 | 0.1936358 | 0.1700775 | 0.1497882 | 0.1334963 | 0.1563891 | 0.172015 | 0.1799593 | 0.154825 | 0.1084895 | 0.09804308 | 0.1299467 | 0.1248078 | 0.1161838 | 0.1304689 | 0.1203669 | 0.1042416 | 0.1123269 | 0.1452994 | 0.1201775 | 0.1324833
1513 | 0.1783746 | 0.1236608 | 0.1076136 | 0.1649198 | 0.1630561 | 0.1445575 | 0.1494077 | 0.1317116 | 0.1400853 | 0.1679867 | 0.1790919 | 0.1435028 | 0.1174322 | 0.1041611 | 0.1312662 | 0.1264588 | 0.1192725 | 0.1248668 | 0.113513 | 0.1017081 | 0.09351415 | 0.1374828 | 0.1123622 | 0.1199503
1514 | 0.1516233 | 0.1196637 | 0.1298844 | 0.1663474 | 0.1548963 | 0.1299833 | 0.1539758 | 0.1323428 | 0.1355958 | 0.1520966 | 0.1701212 | 0.1401364 | 0.1130808 | 0.1134705 | 0.1185742 | 0.1233942 | 0.1248014 | 0.1261262 | 0.1225673 | 0.1015292 | 0.1115382 | 0.1258308 | 0.1198975 | 0.1199771
1515 | 0.1550795 | 0.1492527 | 0.1023502 | 0.1564928 | 0.2021082 | 0.1264461 | 0.147032 | 0.1309758 | 0.142439 | 0.1737795 | 0.1848485 | 0.1347058 | 0.1006103 | 0.1117558 | 0.1179278 | 0.1198581 | 0.1165991 | 0.1222232 | 0.121538 | 0.1166707 | 0.1104513 | 0.146801 | 0.1231726 | 0.1335202
1516 | 0.1584927 | 0.1272143 | 0.1322767 | 0.147727 | 0.1898603 | 0.171304 | 0.1391806 | 0.1237553 | 0.1494959 | 0.1623333 | 0.1802662 | 0.1371389 | 0.1090121 | 0.1131039 | 0.1239678 | 0.1197208 | 0.127213 | 0.1096153 | 0.1266112 | 0.104362 | 0.109245 | 0.1345921 | 0.1235741 | 0.1158361
1517 | 0.1690165 | 0.1314084 | 0.09866219 | 0.17116 | 0.1419172 | 0.1445331 | 0.1429102 | 0.1399781 | 0.1401327 | 0.1680907 | 0.1723575 | 0.1271721 | 0.1207406 | 0.1008253 | 0.1270736 | 0.1242712 | 0.1176845 | 0.1206404 | 0.1126327 | 0.1231742 | 0.09690077 | 0.136984 | 0.1313685 | 0.1315291
1518 | 0.1626762 | 0.1131021 | 0.1154119 | 0.1419808 | 0.1740411 | 0.1567203 | 0.1358475 | 0.1267163 | 0.1462459 | 0.1633876 | 0.176138 | 0.1530914 | 0.1067061 | 0.1087158 | 0.1242448 | 0.1181925 | 0.1333114 | 0.1183858 | 0.1206618 | 0.1279479 | 0.1032075 | 0.1363138 | 0.1121151 | 0.1317883
1519 | 0.1609311 | 0.115546 | 0.1014177 | 0.1565784 | 0.1722229 | 0.1488291 | 0.1370455 | 0.1200346 | 0.1374107 | 0.1649685 | 0.1880568 | 0.1405961 | 0.114981 | 0.1148529 | 0.1181965 | 0.1243492 | 0.1126169 | 0.1050626 | 0.1199867 | 0.1115387 | 0.1046415 | 0.1295411 | 0.1227076 | 0.1267733
1520 | 0.1474828 | 0.1174905 | 0.09373603 | 0.1628995 | 0.1844124 | 0.14914 | 0.1479773 | 0.134531 | 0.1545726 | 0.1464085 | 0.1702433 | 0.1369822 | 0.1182699 | 0.1144104 | 0.1286507 | 0.1168923 | 0.1262463 | 0.1279569 | 0.1246018 | 0.1047982 | 0.1092693 | 0.1269004 | 0.1221151 | 0.1309504
1521 | 0.1649557 | 0.1340426 | 0.1175898 | 0.1541411 | 0.1808749 | 0.1340591 | 0.1429111 | 0.1264408 | 0.1403888 | 0.176949 | 0.1535972 | 0.168287 | 0.1145128 | 0.1041311 | 0.1105635 | 0.1269903 | 0.1254143 | 0.1169321 | 0.1264017 | 0.1252985 | 0.1109547 | 0.137719 | 0.1331643 | 0.133834
1522 | 0.1407976 | 0.1319065 | 0.1198503 | 0.174478 | 0.1772839 | 0.1180295 | 0.1438287 | 0.1319742 | 0.1421798 | 0.142391 | 0.1807097 | 0.1847725 | 0.1135449 | 0.1135431 | 0.1279132 | 0.117126 | 0.1286553 | 0.1217493 | 0.1205332 | 0.1178701 | 0.1144001 | 0.1542909 | 0.1235294 | 0.134552
1523 | 0.1381091 | 0.1273621 | 0.1208779 | 0.165901 | 0.2113237 | 0.1433104 | 0.141695 | 0.1277934 | 0.1439625 | 0.1614071 | 0.1705943 | 0.1427423 | 0.1221444 | 0.1169968 | 0.1230403 | 0.1226238 | 0.1237577 | 0.1190283 | 0.1337397 | 0.1160755 | 0.1056092 | 0.1395533 | 0.1216984 | 0.1252305
1524 | 0.1479384 | 0.1044736 | 0.08230138 | 0.1748227 | 0.2145286 | 0.1290757 | 0.1356764 | 0.1263731 | 0.1384911 | 0.1677016 | 0.1701216 | 0.1567527 | 0.1103342 | 0.1082219 | 0.1214481 | 0.1251856 | 0.1193248 | 0.1073958 | 0.1165686 | 0.1058389 | 0.1032223 | 0.1310697 | 0.1226788 | 0.1347611
1525 | 0.1794178 | 0.1328174 | 0.09185522 | 0.157144 | 0.1965902 | 0.1672476 | 0.14727 | 0.1352761 | 0.1663588 | 0.1587129 | 0.1887752 | 0.1772358 | 0.1161627 | 0.1013546 | 0.1085031 | 0.131679 | 0.1374385 | 0.1071629 | 0.1242872 | 0.111062 | 0.09741609 | 0.1293294 | 0.1314176 | 0.1434579
1526 | 0.1936605 | 0.1337125 | 0.111644 | 0.1518561 | 0.2075813 | 0.1732692 | 0.1391388 | 0.1272799 | 0.1360807 | 0.1537367 | 0.1697287 | 0.1400931 | 0.1088539 | 0.113468 | 0.130719 | 0.1284064 | 0.1205669 | 0.1235778 | 0.1334552 | 0.1228631 | 0.09810719 | 0.129346 | 0.1300724 | 0.1308352
1527 | 0.1682926 | 0.1187884 | 0.1261709 | 0.1576708 | 0.1711233 | 0.1707208 | 0.1408864 | 0.1332757 | 0.1388834 | 0.1536592 | 0.171906 | 0.1586491 | 0.10473 | 0.09576147 | 0.1231951 | 0.1099494 | 0.1181722 | 0.1249777 | 0.1222646 | 0.1128531 | 0.106781 | 0.1351709 | 0.1218808 | 0.117145
1528 | 0.1642566 | 0.1353301 | 0.08807495 | 0.1657457 | 0.1739445 | 0.1578722 | 0.1410095 | 0.1287484 | 0.1379579 | 0.1481151 | 0.1693543 | 0.1368511 | 0.09360107 | 0.09805787 | 0.1294102 | 0.1192567 | 0.1165007 | 0.1197838 | 0.1282566 | 0.1167527 | 0.1077153 | 0.1461536 | 0.1388054 | 0.1192091
1529 | 0.1674103 | 0.129174 | 0.1306205 | 0.1664249 | 0.1710833 | 0.1510204 | 0.1377193 | 0.1339113 | 0.1480388 | 0.1664963 | 0.1818156 | 0.1497866 | 0.1002477 | 0.1047107 | 0.1214216 | 0.1186676 | 0.1185983 | 0.1166894 | 0.1146149 | 0.1201925 | 0.09695265 | 0.1307552 | 0.1271988 | 0.1338275
1530 | 0.1678714 | 0.1273581 | 0.09393109 | 0.1516301 | 0.1452976 | 0.1505351 | 0.1515554 | 0.1284107 | 0.1432708 | 0.1537567 | 0.1698408 | 0.1657818 | 0.1003677 | 0.1123689 | 0.1150167 | 0.1222053 | 0.1098428 | 0.1186006 | 0.1216955 | 0.1136134 | 0.0999649 | 0.1396441 | 0.1257348 | 0.1272134
1531 | 0.1406673 | 0.1164013 | 0.09293294 | 0.1708115 | 0.1874379 | 0.1525205 | 0.1393489 | 0.1335255 | 0.1352215 | 0.1496579 | 0.1691381 | 0.1606286 | 0.1073251 | 0.102259 | 0.1103467 | 0.121437 | 0.1057253 | 0.1120587 | 0.1287073 | 0.1175981 | 0.1074353 | 0.1346326 | 0.1304391 | 0.1372053
1532 | 0.1533585 | 0.1245214 | 0.1024791 | 0.1460027 | 0.2044012 | 0.1223823 | 0.1546413 | 0.1284948 | 0.1453492 | 0.1567583 | 0.1704623 | 0.1554517 | 0.1233071 | 0.1074684 | 0.1251456 | 0.1178595 | 0.1297317 | 0.102912 | 0.125467 | 0.1184606 | 0.1089314 | 0.1445685 | 0.1312625 | 0.1332245
1533 | 0.1562312 | 0.1184031 | 0.09912995 | 0.1610999 | 0.185568 | 0.1900572 | 0.154663 | 0.1263626 | 0.151599 | 0.1467796 | 0.171657 | 0.1585386 | 0.1169939 | 0.1041876 | 0.1188707 | 0.1137758 | 0.1306305 | 0.125786 | 0.1253344 | 0.1113481 | 0.103006 | 0.1376535 | 0.1244118 | 0.1375668
1534 | 0.1715364 | 0.112412 | 0.1202747 | 0.171217 | 0.1642014 | 0.1556314 | 0.147842 | 0.1361297 | 0.1345333 | 0.1637206 | 0.1763764 | 0.1399896 | 0.1118955 | 0.1087807 | 0.1182487 | 0.1117656 | 0.1178806 | 0.107334 | 0.1245879 | 0.1054332 | 0.102547 | 0.1445675 | 0.1220883 | 0.1338937
1535 | 0.1451382 | 0.1249656 | 0.1282946 | 0.1780635 | 0.1955606 | 0.1420936 | 0.1489655 | 0.1425654 | 0.137075 | 0.1486061 | 0.1855627 | 0.1360495 | 0.1071907 | 0.1179859 | 0.1277162 | 0.1082935 | 0.1218906 | 0.1224861 | 0.1243258 | 0.1133661 | 0.1043227 | 0.1307417 | 0.1185747 | 0.1292246
1536 | 0.1689351 | 0.1077995 | 0.1103162 | 0.1573845 | 0.1530433 | 0.1407165 | 0.1377161 | 0.1262273 | 0.1406764 | 0.1609062 | 0.1728577 | 0.1536589 | 0.1092987 | 0.1052824 | 0.1131147 | 0.1126494 | 0.1156789 | 0.1200462 | 0.118271 | 0.1144773 | 0.1144855 | 0.1329941 | 0.1140606 | 0.1229724
1537 | 0.1427594 | 0.1202854 | 0.1181765 | 0.1767991 | 0.1459663 | 0.1564725 | 0.1332522 | 0.1227032 | 0.1439509 | 0.1701097 | 0.1798894 | 0.161859 | 0.1127715 | 0.105835 | 0.1121865 | 0.1204345 | 0.12434 | 0.1007965 | 0.1228747 | 0.1150587 | 0.1091245 | 0.1265655 | 0.121543 | 0.1312249
1538 | 0.1316624 | 0.129785 | 0.1065657 | 0.1556745 | 0.1988205 | 0.1595302 | 0.1456557 | 0.1291302 | 0.148645 | 0.1620362 | 0.1759896 | 0.1629371 | 0.1149335 | 0.09740045 | 0.1149922 | 0.1207721 | 0.1261021 | 0.1172245 | 0.1271955 | 0.1116555 | 0.1160133 | 0.1264758 | 0.1178992 | 0.1482124
1539 | 0.1516268 | 0.1315354 | 0.09148812 | 0.1600729 | 0.1931545 | 0.1423752 | 0.1341883 | 0.1285222 | 0.136529 | 0.1668716 | 0.1578499 | 0.1401591 | 0.1112005 | 0.1001328 | 0.1258161 | 0.1201387 | 0.1262706 | 0.1185786 | 0.1232758 | 0.118252 | 0.1006707 | 0.1328821 | 0.1277164 | 0.1449401
1540 | 0.1535924 | 0.1231458 | 0.1086638 | 0.135588 | 0.2042422 | 0.1567257 | 0.1323931 | 0.1336727 | 0.1615747 | 0.1455667 | 0.1848832 | 0.159408 | 0.1164978 | 0.1060091 | 0.126993 | 0.1188787 | 0.1002626 | 0.13164 | 0.1336218 | 0.1240831 | 0.1117169 | 0.1326291 | 0.1202787 | 0.1395489
1541 | 0.1636916 | 0.1164857 | 0.08229581 | 0.1625345 | 0.1770887 | 0.1581279 | 0.1422603 | 0.1340173 | 0.1423439 | 0.1525544 | 0.1670874 | 0.1179486 | 0.1139904 | 0.1023246 | 0.1306106 | 0.1125651 | 0.1259568 | 0.1070696 | 0.1259512 | 0.1230814 | 0.1047375 | 0.1436555 | 0.1203075 | 0.1312574
1542 | 0.1514879 | 0.1383824 | 0.1305174 | 0.1536622 | 0.1883471 | 0.1219271 | 0.1493466 | 0.1362744 | 0.1481883 | 0.1576039 | 0.1727415 | 0.1505755 | 0.1140336 | 0.117643 | 0.1263007 | 0.1292274 | 0.1101319 | 0.1210801 | 0.1245634 | 0.1305665 | 0.1003975 | 0.1429139 | 0.1274266 | 0.1389531
1543 | 0.1719476 | 0.1160352 | 0.1257023 | 0.1374154 | 0.1478003 | 0.1519631 | 0.1394765 | 0.1154773 | 0.1445481 | 0.1781113 | 0.1637476 | 0.1524072 | 0.1181206 | 0.1151661 | 0.1202789 | 0.101736 | 0.1240319 | 0.1231808 | 0.1286262 | 0.1141922 | 0.1076334 | 0.1514508 | 0.1171382 | 0.1322705
1544 | 0.130843 | 0.138398 | 0.1210443 | 0.1526293 | 0.1656478 | 0.1504629 | 0.1414671 | 0.124063 | 0.1476544 | 0.158906 | 0.1626657 | 0.1416455 | 0.1128925 | 0.1025497 | 0.1211095 | 0.1156559 | 0.1288847 | 0.112563 | 0.1252834 | 0.1182277 | 0.1183134 | 0.1529662 | 0.1226915 | 0.1256097
1545 | 0.1523754 | 0.1125894 | 0.100838 | 0.15644 | 0.1817725 | 0.1307328 | 0.1446987 | 0.1286229 | 0.1414974 | 0.1450229 | 0.1530941 | 0.1491566 | 0.1073753 | 0.1165136 | 0.1149279 | 0.1205189 | 0.1272343 | 0.1228334 | 0.1147081 | 0.1189738 | 0.1280589 | 0.1317513 | 0.1307348 | 0.1391267
1546 | 0.116241 | 0.121214 | 0.1024454 | 0.1799044 | 0.1656994 | 0.1649143 | 0.1528954 | 0.1406403 | 0.1428436 | 0.1640058 | 0.1598883 | 0.161655 | 0.107822 | 0.1021874 | 0.124427 | 0.1149541 | 0.1253873 | 0.1267102 | 0.1188131 | 0.1271399 | 0.1159355 | 0.1350432 | 0.1192075 | 0.1181313
1547 | 0.1495386 | 0.1384505 | 0.1210163 | 0.1482519 | 0.1586756 | 0.1419978 | 0.1513317 | 0.1345619 | 0.1367354 | 0.1589784 | 0.1826487 | 0.1594943 | 0.1142039 | 0.1110527 | 0.122871 | 0.1236186 | 0.1199488 | 0.1172288 | 0.1181355 | 0.12476 | 0.1039649 | 0.140697 | 0.1282853 | 0.1311711
1548 | 0.1574738 | 0.1290161 | 0.1317972 | 0.1389983 | 0.1702077 | 0.1827613 | 0.1442558 | 0.1413293 | 0.1411447 | 0.1597084 | 0.1870916 | 0.1516209 | 0.1263359 | 0.1104455 | 0.1222925 | 0.1269934 | 0.1142382 | 0.1175475 | 0.1197571 | 0.1106071 | 0.09573977 | 0.141829 | 0.1189954 | 0.1184378
1549 | 0.1378619 | 0.1402453 | 0.1109654 | 0.1645696 | 0.1822167 | 0.1770606 | 0.1384104 | 0.1299097 | 0.1363697 | 0.1692657 | 0.173846 | 0.1403996 | 0.1142842 | 0.1040445 | 0.1184884 | 0.1150175 | 0.1091737 | 0.1120237 | 0.129194 | 0.11821 | 0.09980592 | 0.13807 | 0.1346451 | 0.1149206
1550 | 0.150046 | 0.1509584 | 0.1242388 | 0.1690817 | 0.1446238 | 0.1629498 | 0.1436273 | 0.1403645 | 0.1497238 | 0.1494768 | 0.1823171 | 0.1661502 | 0.1171079 | 0.1009875 | 0.1223482 | 0.1231386 | 0.1237137 | 0.1062018 | 0.1123716 | 0.1274818 | 0.09981335 | 0.1493059 | 0.1254071 | 0.1429607
1551 | 0.1631032 | 0.1459307 | 0.1161923 | 0.1813813 | 0.1845068 | 0.14924 | 0.1364305 | 0.1414784 | 0.1475537 | 0.1669045 | 0.1772766 | 0.1521405 | 0.121506 | 0.1051592 | 0.12262 | 0.1202416 | 0.1234855 | 0.120888 | 0.111803 | 0.1172284 | 0.1045756 | 0.1494553 | 0.1228743 | 0.1329237
1552 | 0.1620545 | 0.09529229 | 0.1108051 | 0.1523118 | 0.1695947 | 0.144152 | 0.1502575 | 0.1426947 | 0.1367041 | 0.1497916 | 0.1805083 | 0.144787 | 0.1093401 | 0.1053571 | 0.1279938 | 0.1054863 | 0.1282921 | 0.1212876 | 0.1199886 | 0.1159621 | 0.1007851 | 0.1485072 | 0.1136856 | 0.1297517
1553 | 0.1390096 | 0.1230883 | 0.09287074 | 0.1809149 | 0.1770958 | 0.1418901 | 0.1438351 | 0.1353243 | 0.137138 | 0.1600949 | 0.1572626 | 0.1461259 | 0.1197193 | 0.1113708 | 0.1183244 | 0.1326054 | 0.1306634 | 0.1094509 | 0.1279278 | 0.1249737 | 0.09529926 | 0.143217 | 0.1293325 | 0.124015
1554 | 0.151371 | 0.1106284 | 0.1177391 | 0.1720947 | 0.1972124 | 0.1669787 | 0.1361864 | 0.1315498 | 0.1358774 | 0.1657796 | 0.1641894 | 0.1363891 | 0.1123762 | 0.1065842 | 0.1264615 | 0.1046968 | 0.1262332 | 0.1069887 | 0.1187952 | 0.1196762 | 0.09843049 | 0.1402605 | 0.1153536 | 0.1289521
1555 | 0.1708838 | 0.09455521 | 0.1228302 | 0.1545302 | 0.181105 | 0.1914419 | 0.1382125 | 0.1171966 | 0.1565747 | 0.1642652 | 0.1812143 | 0.1558229 | 0.1151556 | 0.1074105 | 0.1218274 | 0.1199135 | 0.133657 | 0.1005256 | 0.1110837 | 0.116709 | 0.09150527 | 0.1448903 | 0.1332589 | 0.1273615
1556 | 0.1709096 | 0.1172535 | 0.136367 | 0.1328404 | 0.1905465 | 0.1314017 | 0.1447405 | 0.1135061 | 0.1493004 | 0.1645325 | 0.1904978 | 0.1547776 | 0.1074351 | 0.09977753 | 0.1174655 | 0.1147912 | 0.1262026 | 0.1093981 | 0.1288015 | 0.1201387 | 0.1070548 | 0.1348618 | 0.1337402 | 0.1320886
1557 | 0.1250906 | 0.1196629 | 0.1090323 | 0.1682106 | 0.1731863 | 0.1574527 | 0.1429394 | 0.1323211 | 0.1276798 | 0.1539227 | 0.1739352 | 0.1541816 | 0.1221074 | 0.1093101 | 0.1181518 | 0.1160409 | 0.1216925 | 0.1056733 | 0.1229962 | 0.1015659 | 0.1006811 | 0.125959 | 0.1190606 | 0.129511
1558 | 0.1346069 | 0.1162921 | 0.1149892 | 0.1868299 | 0.1936271 | 0.1537442 | 0.151257 | 0.1234306 | 0.1457481 | 0.1631143 | 0.1994426 | 0.133513 | 0.1171652 | 0.1099142 | 0.1177417 | 0.1187903 | 0.1249962 | 0.1179923 | 0.1258594 | 0.1285726 | 0.1062358 | 0.142202 | 0.1208261 | 0.1444988
1559 | 0.1519585 | 0.154491 | 0.1290372 | 0.1395127 | 0.1472 | 0.1334556 | 0.1427601 | 0.1227908 | 0.1403536 | 0.1807936 | 0.1637114 | 0.1559426 | 0.1179727 | 0.09951943 | 0.119643 | 0.1170004 | 0.1214607 | 0.1055657 | 0.1205566 | 0.1041559 | 0.1168733 | 0.1425841 | 0.1234406 | 0.137546
1560 | 0.1248256 | 0.1108616 | 0.1251224 | 0.1254815 | 0.1949562 | 0.1766655 | 0.1328802 | 0.1386158 | 0.1561192 | 0.1604668 | 0.1714588 | 0.1854895 | 0.1248662 | 0.1220982 | 0.1358627 | 0.1143846 | 0.1258571 | 0.1183329 | 0.1195272 | 0.1313695 | 0.1177211 | 0.1351758 | 0.1163275 | 0.1297954
1561 | 0.1768502 | 0.1294405 | 0.1070955 | 0.1268073 | 0.1817222 | 0.1531063 | 0.1479149 | 0.1275041 | 0.1458935 | 0.1379697 | 0.1692419 | 0.1584661 | 0.1112148 | 0.09626068 | 0.1246585 | 0.1099357 | 0.1291087 | 0.128842 | 0.1159333 | 0.1034333 | 0.1230203 | 0.1226566 | 0.1183565 | 0.1283262
1562 | 0.1480456 | 0.1325755 | 0.1082043 | 0.1660192 | 0.1625271 | 0.1513435 | 0.135611 | 0.1303643 | 0.1439781 | 0.1646863 | 0.1823292 | 0.1409415 | 0.1209694 | 0.103467 | 0.1217248 | 0.112599 | 0.1234877 | 0.1146508 | 0.1090652 | 0.1114109 | 0.09581897 | 0.1379541 | 0.1265027 | 0.143804
1563 | 0.1873154 | 0.09436679 | 0.1049069 | 0.1611011 | 0.1887063 | 0.1426982 | 0.1441171 | 0.1226131 | 0.1549552 | 0.1483357 | 0.1825055 | 0.172613 | 0.1216364 | 0.1133359 | 0.1354212 | 0.1278676 | 0.1347917 | 0.1203438 | 0.1287035 | 0.1156272 | 0.09684107 | 0.132468 | 0.1193737 | 0.129073
1564 | 0.1436996 | 0.09890436 | 0.1171078 | 0.1459065 | 0.1831708 | 0.1459141 | 0.1422518 | 0.1417777 | 0.1486792 | 0.1723046 | 0.1648666 | 0.1428393 | 0.1159025 | 0.1272699 | 0.1173269 | 0.1100069 | 0.124277 | 0.1226131 | 0.1259526 | 0.1178553 | 0.121719 | 0.1295862 | 0.1196756 | 0.1175348
1565 | 0.1652757 | 0.147958 | 0.103596 | 0.1770407 | 0.1867089 | 0.1673322 | 0.1455665 | 0.1268486 | 0.1442466 | 0.148083 | 0.1825279 | 0.151598 | 0.1215167 | 0.1136766 | 0.1290462 | 0.1129153 | 0.1267191 | 0.1192185 | 0.1212806 | 0.1135651 | 0.08939798 | 0.1242157 | 0.1306031 | 0.1414387
1566 | 0.163366 | 0.1556386 | 0.1266142 | 0.1353141 | 0.2304897 | 0.1406576 | 0.1493303 | 0.1265542 | 0.1330068 | 0.1633507 | 0.1778768 | 0.1522942 | 0.1157604 | 0.09883184 | 0.1255033 | 0.1095817 | 0.1219173 | 0.1165102 | 0.1193245 | 0.1090649 | 0.1203724 | 0.1461626 | 0.120971 | 0.1228807
1567 | 0.1469751 | 0.1469061 | 0.1037678 | 0.1576282 | 0.1694888 | 0.1522465 | 0.1397563 | 0.1251876 | 0.1368852 | 0.1703454 | 0.169154 | 0.1387753 | 0.1079647 | 0.1133305 | 0.1262675 | 0.1256603 | 0.1289848 | 0.1294855 | 0.1276936 | 0.1144179 | 0.1036888 | 0.1387391 | 0.1206965 | 0.1183842
1568 | 0.1511062 | 0.1284219 | 0.1133284 | 0.1828662 | 0.1947293 | 0.1540188 | 0.1408596 | 0.1343276 | 0.1338283 | 0.1701547 | 0.1825192 | 0.1434102 | 0.1125166 | 0.1067917 | 0.1257519 | 0.1070969 | 0.1309717 | 0.1271378 | 0.1137809 | 0.1159291 | 0.1092045 | 0.1475357 | 0.1255113 | 0.1244576
1569 | 0.13617 | 0.1192489 | 0.1209986 | 0.159876 | 0.1689178 | 0.1768838 | 0.1465288 | 0.1324854 | 0.1467356 | 0.1510193 | 0.1746534 | 0.1607739 | 0.1098421 | 0.1073509 | 0.1181928 | 0.1238097 | 0.1295561 | 0.118438 | 0.1172238 | 0.1147238 | 0.1173276 | 0.1312645 | 0.1113369 | 0.1432215
1570 | 0.1690411 | 0.1398127 | 0.1133847 | 0.1825639 | 0.1964877 | 0.1368365 | 0.1393176 | 0.1272366 | 0.1387997 | 0.1656204 | 0.1721911 | 0.1599348 | 0.1188097 | 0.1160593 | 0.1209038 | 0.1205103 | 0.1298745 | 0.1211257 | 0.1278429 | 0.1179522 | 0.09972483 | 0.1281731 | 0.1276095 | 0.1445519
1571 | 0.1474393 | 0.1289904 | 0.1344397 | 0.1622034 | 0.1850319 | 0.1416052 | 0.1376376 | 0.1244341 | 0.1360296 | 0.1644768 | 0.1648404 | 0.1489637 | 0.1201196 | 0.1132883 | 0.1188594 | 0.1193001 | 0.1296244 | 0.1171073 | 0.1267109 | 0.11815 | 0.1139364 | 0.1428537 | 0.1254882 | 0.115996
1572 | 0.1739256 | 0.1306069 | 0.1006101 | 0.1703107 | 0.1798826 | 0.1450398 | 0.134201 | 0.1314254 | 0.1438524 | 0.1561121 | 0.1822756 | 0.1516437 | 0.1238829 | 0.1082577 | 0.1228144 | 0.1034042 | 0.1280079 | 0.1152893 | 0.118261 | 0.1129185 | 0.1179692 | 0.1271464 | 0.1293629 | 0.1298938
1573 | 0.1434349 | 0.1175873 | 0.1245879 | 0.1531714 | 0.2024472 | 0.1509334 | 0.1343429 | 0.1227658 | 0.1448726 | 0.16865 | 0.1573453 | 0.1641985 | 0.1144417 | 0.1104896 | 0.1264692 | 0.1129137 | 0.1178697 | 0.1199152 | 0.1227535 | 0.1175016 | 0.1058879 | 0.1289154 | 0.111451 | 0.1223703
1574 | 0.158164 | 0.1129736 | 0.1155407 | 0.1525153 | 0.1934726 | 0.1477172 | 0.1212744 | 0.1304657 | 0.1494566 | 0.1675872 | 0.1861956 | 0.1489372 | 0.1205377 | 0.1225721 | 0.1234474 | 0.1244326 | 0.1276662 | 0.1159207 | 0.1098539 | 0.1155495 | 0.09171933 | 0.1413315 | 0.1215566 | 0.120503
1575 | 0.1517707 | 0.1330554 | 0.1212684 | 0.177484 | 0.1683489 | 0.1421112 | 0.1491672 | 0.1218464 | 0.1376079 | 0.1569893 | 0.1769261 | 0.1512083 | 0.1127184 | 0.1075746 | 0.1247606 | 0.1323827 | 0.1281172 | 0.1265784 | 0.120072 | 0.1121887 | 0.1108069 | 0.1338313 | 0.1282123 | 0.128255
1576 | 0.1183558 | 0.1186499 | 0.1154167 | 0.1586765 | 0.1673312 | 0.141425 | 0.1514978 | 0.1198284 | 0.1471284 | 0.1552357 | 0.1733778 | 0.1478573 | 0.1098449 | 0.1051801 | 0.1174744 | 0.114895 | 0.1283605 | 0.1079498 | 0.1267575 | 0.1064291 | 0.1137153 | 0.136491 | 0.129711 | 0.1296435
1577 | 0.1700467 | 0.1020791 | 0.1189322 | 0.1484174 | 0.1540064 | 0.1466165 | 0.1362497 | 0.1360071 | 0.1554519 | 0.1410767 | 0.1681141 | 0.154594 | 0.106736 | 0.09586876 | 0.1253682 | 0.1118202 | 0.1282866 | 0.1198662 | 0.1185986 | 0.1250254 | 0.1090771 | 0.1373441 | 0.1203619 | 0.1282996
1578 | 0.1525837 | 0.1326838 | 0.07621924 | 0.1313937 | 0.1888854 | 0.1226151 | 0.1326862 | 0.1482411 | 0.1527431 | 0.1614056 | 0.2019918 | 0.1527772 | 0.1124413 | 0.112057 | 0.1266203 | 0.1180092 | 0.1253786 | 0.1257357 | 0.1213373 | 0.1070109 | 0.1080167 | 0.1274216 | 0.1262489 | 0.1461055
1579 | 0.1548039 | 0.1317758 | 0.1024612 | 0.162006 | 0.1665116 | 0.1390335 | 0.139401 | 0.1210697 | 0.1440924 | 0.1458619 | 0.1873319 | 0.1503475 | 0.1187904 | 0.11684 | 0.1246842 | 0.112114 | 0.1206325 | 0.1135141 | 0.1206266 | 0.1156074 | 0.09465229 | 0.1423221 | 0.1311137 | 0.133772
1580 | 0.1567189 | 0.1038654 | 0.1405537 | 0.1416699 | 0.1681981 | 0.1482055 | 0.1396829 | 0.1287968 | 0.1378504 | 0.1824385 | 0.1632371 | 0.1519951 | 0.1124511 | 0.0948342 | 0.1253039 | 0.1060943 | 0.1193126 | 0.1198745 | 0.1258096 | 0.1070306 | 0.1182019 | 0.135296 | 0.1212674 | 0.1340945
1581 | 0.1806396 | 0.1117702 | 0.1210997 | 0.1640785 | 0.1767998 | 0.2003252 | 0.1462124 | 0.134858 | 0.1444449 | 0.1664618 | 0.1718212 | 0.1607009 | 0.1159728 | 0.1049099 | 0.1234962 | 0.1297117 | 0.1188358 | 0.118641 | 0.1266938 | 0.1234953 | 0.108257 | 0.1299559 | 0.1202423 | 0.1251068
1582 | 0.1572499 | 0.09347216 | 0.1212637 | 0.1375195 | 0.1866205 | 0.1371076 | 0.1375215 | 0.1252147 | 0.1368003 | 0.1543679 | 0.1476406 | 0.1412843 | 0.1124689 | 0.1181266 | 0.1315522 | 0.1153693 | 0.1270044 | 0.1205815 | 0.1279578 | 0.1110309 | 0.09568467 | 0.1463373 | 0.1226554 | 0.1197346
1583 | 0.1662334 | 0.1379712 | 0.1238293 | 0.1723893 | 0.1972706 | 0.143812 | 0.1287347 | 0.1222945 | 0.1365722 | 0.1616873 | 0.156133 | 0.1498337 | 0.1102129 | 0.09814344 | 0.1215316 | 0.1096909 | 0.126707 | 0.1260103 | 0.1166059 | 0.1161742 | 0.09745996 | 0.1331786 | 0.1247757 | 0.1225122
1584 | 0.1661408 | 0.1090847 | 0.1226588 | 0.1319027 | 0.1973679 | 0.1650401 | 0.1382457 | 0.1286041 | 0.1393027 | 0.1720357 | 0.172981 | 0.1492308 | 0.124442 | 0.1235702 | 0.123182 | 0.1185944 | 0.1242533 | 0.1245996 | 0.1244273 | 0.1181573 | 0.1007209 | 0.1528646 | 0.1191614 | 0.117617
1585 | 0.1490848 | 0.09676817 | 0.1106784 | 0.1759317 | 0.1785016 | 0.1902524 | 0.1414148 | 0.1246175 | 0.1475401 | 0.1455474 | 0.1770145 | 0.15076 | 0.1216821 | 0.09092487 | 0.1258859 | 0.134224 | 0.1192669 | 0.1154805 | 0.123957 | 0.1217526 | 0.1040513 | 0.1522589 | 0.1181021 | 0.1363413
1586 | 0.1801785 | 0.106772 | 0.1287971 | 0.1527304 | 0.1838106 | 0.1445439 | 0.1435191 | 0.1250065 | 0.1472025 | 0.1625638 | 0.1783042 | 0.155583 | 0.116544 | 0.1028756 | 0.1253679 | 0.1167163 | 0.1234387 | 0.1080029 | 0.1116437 | 0.10318 | 0.1156724 | 0.15234 | 0.1231274 | 0.1435356
1587 | 0.1676889 | 0.1004045 | 0.1211153 | 0.1596502 | 0.1819075 | 0.1484026 | 0.1307749 | 0.1456102 | 0.1459671 | 0.1514967 | 0.1710355 | 0.1403888 | 0.1184572 | 0.1112749 | 0.120113 | 0.1241858 | 0.1314416 | 0.1212449 | 0.1324635 | 0.1226021 | 0.1021629 | 0.1425163 | 0.1184303 | 0.1274677
1588 | 0.1916895 | 0.09710183 | 0.1204849 | 0.1337741 | 0.1822786 | 0.1170634 | 0.1324735 | 0.1306446 | 0.1451001 | 0.1591198 | 0.1597059 | 0.1576746 | 0.1065943 | 0.1196123 | 0.1171782 | 0.1205592 | 0.1247719 | 0.09511162 | 0.1229021 | 0.1217921 | 0.1144561 | 0.1445964 | 0.1342183 | 0.1169429
1589 | 0.1422796 | 0.1238835 | 0.1201194 | 0.1713494 | 0.1881867 | 0.1421246 | 0.1321389 | 0.1193008 | 0.1421995 | 0.1594998 | 0.146241 | 0.1533636 | 0.1042631 | 0.1001364 | 0.1236671 | 0.1300572 | 0.122219 | 0.1055859 | 0.1184849 | 0.1228486 | 0.1122989 | 0.1442211 | 0.1257809 | 0.133798
1590 | 0.18524 | 0.1270017 | 0.1243232 | 0.1835047 | 0.1816596 | 0.1456501 | 0.145048 | 0.1287311 | 0.1383757 | 0.1589264 | 0.1758228 | 0.1507956 | 0.1042822 | 0.1131493 | 0.1190106 | 0.1203627 | 0.124713 | 0.1151306 | 0.1282673 | 0.1127142 | 0.1136075 | 0.1499078 | 0.1266077 | 0.1220662
1591 | 0.161411 | 0.1288 | 0.1145478 | 0.1777036 | 0.1733737 | 0.1536073 | 0.1364278 | 0.1337251 | 0.1379347 | 0.1466429 | 0.1744792 | 0.1578879 | 0.1088102 | 0.1028901 | 0.1156101 | 0.1179243 | 0.1227857 | 0.1204124 | 0.1248505 | 0.1210903 | 0.1088271 | 0.1420649 | 0.1301158 | 0.143375
1592 | 0.1448226 | 0.1454626 | 0.1085204 | 0.1670896 | 0.1588659 | 0.1566238 | 0.1436863 | 0.1261647 | 0.1396962 | 0.1562159 | 0.1771742 | 0.1471662 | 0.1060104 | 0.1175958 | 0.1187277 | 0.1240173 | 0.1306714 | 0.1110503 | 0.1292762 | 0.1025281 | 0.1104013 | 0.1440964 | 0.1105857 | 0.143515
1593 | 0.1664787 | 0.09978582 | 0.1156709 | 0.1534227 | 0.1970679 | 0.1316228 | 0.1353966 | 0.1254199 | 0.1272454 | 0.1717085 | 0.1669493 | 0.1431297 | 0.119435 | 0.1076932 | 0.1172698 | 0.128913 | 0.1269187 | 0.1063325 | 0.1210404 | 0.108742 | 0.1188023 | 0.1337304 | 0.1251108 | 0.1183266
1594 | 0.1684894 | 0.1209818 | 0.1024501 | 0.172296 | 0.164152 | 0.1423946 | 0.1385877 | 0.1237231 | 0.1350975 | 0.1513631 | 0.1665228 | 0.1417479 | 0.1147132 | 0.1055847 | 0.1166977 | 0.1313574 | 0.1239034 | 0.1127879 | 0.1282417 | 0.1181056 | 0.08905551 | 0.1259675 | 0.1147475 | 0.1381678
1595 | 0.1435801 | 0.1323041 | 0.09577771 | 0.1989807 | 0.213908 | 0.1384787 | 0.1543354 | 0.1238064 | 0.1429778 | 0.174408 | 0.1744616 | 0.1535599 | 0.09698038 | 0.1109241 | 0.1157217 | 0.1216886 | 0.1112157 | 0.1087854 | 0.12305 | 0.1169434 | 0.09918073 | 0.1445798 | 0.1200838 | 0.1195882
1596 | 0.1162098 | 0.1426043 | 0.1484693 | 0.1843849 | 0.1580404 | 0.147816 | 0.142159 | 0.1282155 | 0.1394963 | 0.1707048 | 0.1631572 | 0.144752 | 0.1131851 | 0.1060699 | 0.1333586 | 0.1191084 | 0.115572 | 0.1396616 | 0.1329555 | 0.1182022 | 0.09919653 | 0.1437687 | 0.1245413 | 0.1311719
1597 | 0.1282492 | 0.1114557 | 0.1210136 | 0.14527 | 0.2082777 | 0.1837536 | 0.1579141 | 0.127338 | 0.1456612 | 0.1576343 | 0.1747701 | 0.1579019 | 0.1116544 | 0.1101755 | 0.113785 | 0.1200744 | 0.1214041 | 0.1218932 | 0.1237124 | 0.1192061 | 0.1072182 | 0.1392392 | 0.1138653 | 0.1248561
1598 | 0.168404 | 0.1208077 | 0.1298306 | 0.1638455 | 0.1205511 | 0.1422418 | 0.13241 | 0.1312685 | 0.1348916 | 0.1547694 | 0.1774807 | 0.1497616 | 0.1031361 | 0.1074813 | 0.1328755 | 0.1115156 | 0.1233627 | 0.1325392 | 0.1277429 | 0.1252218 | 0.1026058 | 0.1276603 | 0.1240038 | 0.1241574
1599 | 0.156636 | 0.1124254 | 0.1432778 | 0.1723865 | 0.1963347 | 0.1366377 | 0.1409339 | 0.1311632 | 0.1372395 | 0.1522615 | 0.1699916 | 0.1450717 | 0.09942597 | 0.1131548 | 0.1262195 | 0.1168918 | 0.1188997 | 0.1230916 | 0.1141487 | 0.1187265 | 0.1158002 | 0.1419057 | 0.1236903 | 0.1156992
1600 | 0.1454718 | 0.1460068 | 0.08362796 | 0.1613364 | 0.1761071 | 0.1337823 | 0.1398522 | 0.1245942 | 0.1374148 | 0.1707364 | 0.1599168 | 0.1545816 | 0.116175 | 0.1089811 | 0.1190555 | 0.1273958 | 0.10646 | 0.1295505 | 0.1197443 | 0.1224581 | 0.1022408 | 0.134634 | 0.1197472 | 0.1350291
1601 | 0.177784 | 0.137022 | 0.1111812 | 0.1434323 | 0.1759439 | 0.1447396 | 0.1413108 | 0.1261544 | 0.1257681 | 0.1578651 | 0.1545386 | 0.1461133 | 0.1116163 | 0.1214412 | 0.1322736 | 0.1198554 | 0.117277 | 0.1151141 | 0.1240887 | 0.1065698 | 0.1069133 | 0.1345853 | 0.1269309 | 0.1379964
1602 | 0.1542792 | 0.1456928 | 0.1317067 | 0.1702602 | 0.1647918 | 0.1703842 | 0.1488996 | 0.127971 | 0.143257 | 0.1475709 | 0.1745605 | 0.1592632 | 0.1088326 | 0.1045608 | 0.1135541 | 0.1322063 | 0.1202848 | 0.1165509 | 0.1299485 | 0.1103604 | 0.1097687 | 0.1374766 | 0.131533 | 0.1227971
1603 | 0.1726975 | 0.08425449 | 0.1422363 | 0.1298197 | 0.2232806 | 0.1303146 | 0.1373101 | 0.1226146 | 0.1444403 | 0.1542979 | 0.181461 | 0.1399378 | 0.1027936 | 0.1062303 | 0.1239571 | 0.1250205 | 0.1247966 | 0.124524 | 0.1192784 | 0.1184339 | 0.114776 | 0.1427179 | 0.119598 | 0.1200723
1604 | 0.1527443 | 0.1318007 | 0.09903871 | 0.167715 | 0.1799398 | 0.162549 | 0.1360612 | 0.1244459 | 0.1401795 | 0.1434554 | 0.1622395 | 0.1709532 | 0.1146411 | 0.1087719 | 0.1223455 | 0.1335383 | 0.1260594 | 0.1236638 | 0.12294 | 0.1185675 | 0.103816 | 0.1395868 | 0.1215166 | 0.1203592
1605 | 0.1874152 | 0.121761 | 0.1104024 | 0.1522296 | 0.1707641 | 0.1513126 | 0.1421942 | 0.1269281 | 0.1399925 | 0.1737155 | 0.1830483 | 0.144316 | 0.1121089 | 0.1177145 | 0.1179859 | 0.1163927 | 0.1186146 | 0.1306639 | 0.128572 | 0.1333093 | 0.110125 | 0.1394973 | 0.1261568 | 0.1304143
1606 | 0.1534189 | 0.109124 | 0.1292389 | 0.1349313 | 0.1990894 | 0.1486508 | 0.1490343 | 0.1337131 | 0.1544412 | 0.1436994 | 0.1743417 | 0.1623486 | 0.115626 | 0.1088378 | 0.1219324 | 0.1192065 | 0.122405 | 0.1197981 | 0.1262242 | 0.1129143 | 0.1092942 | 0.1432192 | 0.118875 | 0.1338083
1607 | 0.1656943 | 0.1429238 | 0.0968548 | 0.1634418 | 0.1966567 | 0.1337938 | 0.1487202 | 0.134737 | 0.1586847 | 0.1600867 | 0.1642696 | 0.1424997 | 0.1064527 | 0.1045054 | 0.1253966 | 0.1210675 | 0.1275821 | 0.1204797 | 0.1308981 | 0.1138345 | 0.1093976 | 0.1183777 | 0.1294049 | 0.1269451
1608 | 0.1650618 | 0.09581855 | 0.08306099 | 0.1502317 | 0.1917704 | 0.156977 | 0.1415996 | 0.128738 | 0.1479869 | 0.1541873 | 0.1777646 | 0.1524358 | 0.1160781 | 0.09734759 | 0.1296692 | 0.1206196 | 0.1116769 | 0.1295162 | 0.1197648 | 0.1104189 | 0.106755 | 0.1355385 | 0.1184482 | 0.1204681
1609 | 0.1584847 | 0.1242424 | 0.1180059 | 0.1817028 | 0.1847727 | 0.1358042 | 0.1441123 | 0.124772 | 0.1376361 | 0.1556657 | 0.1654906 | 0.1507434 | 0.1041004 | 0.1093115 | 0.12385 | 0.1281666 | 0.1262952 | 0.1127091 | 0.1276257 | 0.1232133 | 0.1045172 | 0.1363095 | 0.1246029 | 0.1206687
1610 | 0.1638107 | 0.1316803 | 0.1158569 | 0.174468 | 0.2147548 | 0.1446549 | 0.1465312 | 0.1349348 | 0.1466015 | 0.1536618 | 0.1597449 | 0.155482 | 0.1090757 | 0.1113302 | 0.1132326 | 0.1123089 | 0.1218414 | 0.1263458 | 0.1323469 | 0.1255882 | 0.1232506 | 0.1391746 | 0.113071 | 0.1164729
1611 | 0.1363438 | 0.124426 | 0.1141945 | 0.1534612 | 0.1993194 | 0.1464054 | 0.1328031 | 0.1270651 | 0.1493048 | 0.1748904 | 0.1840115 | 0.1372837 | 0.1054233 | 0.1174006 | 0.1198914 | 0.1155097 | 0.1180517 | 0.1168289 | 0.1225329 | 0.1101444 | 0.1118042 | 0.1430178 | 0.1180341 | 0.1258947
1612 | 0.1571135 | 0.1071271 | 0.1108346 | 0.1454698 | 0.166121 | 0.1451584 | 0.136788 | 0.132369 | 0.1383347 | 0.1481181 | 0.182919 | 0.1546318 | 0.1095472 | 0.1096422 | 0.121891 | 0.1145154 | 0.1262367 | 0.1105228 | 0.1339883 | 0.1181522 | 0.1166998 | 0.1516447 | 0.1193541 | 0.1285055
1613 | 0.1534668 | 0.1205791 | 0.1109449 | 0.1528519 | 0.2209471 | 0.1529755 | 0.1389596 | 0.1212703 | 0.1394983 | 0.1511449 | 0.153112 | 0.1610526 | 0.1179388 | 0.1070289 | 0.1284786 | 0.1160062 | 0.1247899 | 0.1192965 | 0.1183208 | 0.1330578 | 0.1117515 | 0.1219086 | 0.1170297 | 0.1296721
1614 | 0.1310428 | 0.1099563 | 0.1122662 | 0.1631572 | 0.1753137 | 0.1699021 | 0.1332001 | 0.1298454 | 0.1459109 | 0.1783252 | 0.1651972 | 0.1437075 | 0.1116301 | 0.1075309 | 0.1139376 | 0.1164666 | 0.1263003 | 0.1191655 | 0.1363328 | 0.1255091 | 0.1029783 | 0.140336 | 0.1136508 | 0.1210096
1615 | 0.1576368 | 0.1202739 | 0.1254977 | 0.1247397 | 0.1788068 | 0.1360555 | 0.1381617 | 0.1297214 | 0.1354842 | 0.1537995 | 0.1736823 | 0.1390188 | 0.112888 | 0.1136071 | 0.1171987 | 0.1249344 | 0.115227 | 0.1118206 | 0.1114766 | 0.11763 | 0.09836448 | 0.1479649 | 0.1359486 | 0.1247663
1616 | 0.1431023 | 0.1106979 | 0.1305506 | 0.1795208 | 0.1719552 | 0.1454394 | 0.1461224 | 0.1303882 | 0.1411654 | 0.1600215 | 0.1686126 | 0.1492071 | 0.1174419 | 0.1056274 | 0.1277147 | 0.1182159 | 0.107612 | 0.1085849 | 0.1167527 | 0.1140873 | 0.1009149 | 0.131092 | 0.1268752 | 0.1378065
1617 | 0.1487976 | 0.09624414 | 0.09642737 | 0.1620855 | 0.198166 | 0.1563839 | 0.1426528 | 0.121815 | 0.1448037 | 0.1801989 | 0.1786641 | 0.1719245 | 0.118849 | 0.1101233 | 0.1212935 | 0.1131701 | 0.1273449 | 0.1221592 | 0.1258108 | 0.1168663 | 0.1111928 | 0.1301505 | 0.1158322 | 0.1345019
1618 | 0.1585582 | 0.09788438 | 0.1163135 | 0.1666935 | 0.1529874 | 0.1418371 | 0.1431086 | 0.1298577 | 0.1355803 | 0.1768283 | 0.1750806 | 0.1511668 | 0.1053998 | 0.1158688 | 0.1239061 | 0.1221278 | 0.1124937 | 0.1171502 | 0.1257554 | 0.1090137 | 0.1277853 | 0.1375067 | 0.1121688 | 0.1402555
1619 | 0.1401497 | 0.1165107 | 0.1474426 | 0.1514102 | 0.1769067 | 0.1631485 | 0.1527309 | 0.1322822 | 0.1441874 | 0.1807791 | 0.1637378 | 0.1640403 | 0.1116085 | 0.1159939 | 0.1308277 | 0.1212144 | 0.1249596 | 0.1176157 | 0.1254069 | 0.12567 | 0.09883834 | 0.1313938 | 0.1218976 | 0.135848
1620 | 0.16565 | 0.1367102 | 0.1011155 | 0.1382842 | 0.2108047 | 0.1748617 | 0.1458298 | 0.1243398 | 0.1517683 | 0.1560521 | 0.164043 | 0.1480544 | 0.1073317 | 0.1013893 | 0.1126432 | 0.1191708 | 0.1195466 | 0.1295535 | 0.1299235 | 0.1146651 | 0.1071238 | 0.1440589 | 0.1273702 | 0.1253892
1621 | 0.1505263 | 0.1307083 | 0.1004822 | 0.1612206 | 0.2002122 | 0.1586339 | 0.1575824 | 0.1260096 | 0.1515562 | 0.1610487 | 0.1733828 | 0.1475311 | 0.1198207 | 0.09989064 | 0.1124412 | 0.130465 | 0.1062066 | 0.1189919 | 0.1205284 | 0.1224844 | 0.1117964 | 0.1468592 | 0.124632 | 0.1283957
1622 | 0.1445787 | 0.1401047 | 0.1111563 | 0.1569017 | 0.2136912 | 0.1369454 | 0.1519659 | 0.1214932 | 0.1419517 | 0.1454412 | 0.1696504 | 0.1467081 | 0.1210862 | 0.1019934 | 0.1235342 | 0.133607 | 0.1168355 | 0.1146664 | 0.114581 | 0.1274797 | 0.1181903 | 0.1279056 | 0.1239921 | 0.1414459
1623 | 0.1764151 | 0.1234747 | 0.1122287 | 0.1715763 | 0.1762109 | 0.1676397 | 0.1316212 | 0.1318166 | 0.1385697 | 0.1770262 | 0.1744501 | 0.164062 | 0.1237786 | 0.09843662 | 0.1325237 | 0.1082103 | 0.1146523 | 0.1084532 | 0.1110923 | 0.1093854 | 0.1135995 | 0.127384 | 0.1194172 | 0.1354582
1624 | 0.1374881 | 0.1154146 | 0.1013468 | 0.2072198 | 0.1680833 | 0.1405656 | 0.1567946 | 0.1308706 | 0.1426852 | 0.1552566 | 0.1955373 | 0.1604946 | 0.1114868 | 0.1080455 | 0.1251627 | 0.1324902 | 0.1286799 | 0.119916 | 0.1307221 | 0.1117958 | 0.1121678 | 0.1379495 | 0.1223528 | 0.1274068
1625 | 0.1357773 | 0.1168507 | 0.09557064 | 0.166653 | 0.1961213 | 0.1248174 | 0.1549546 | 0.1316201 | 0.1370398 | 0.1525948 | 0.1718295 | 0.17362 | 0.1141301 | 0.1011085 | 0.1279342 | 0.1268501 | 0.110348 | 0.1203446 | 0.1270403 | 0.1123065 | 0.1008588 | 0.1208466 | 0.1102393 | 0.1215298
1626 | 0.1587901 | 0.1421133 | 0.09004874 | 0.1589458 | 0.1954647 | 0.1647993 | 0.1375484 | 0.1278256 | 0.1381303 | 0.1501543 | 0.1629952 | 0.1500528 | 0.1007007 | 0.113717 | 0.1190895 | 0.118632 | 0.1233412 | 0.1182942 | 0.1287583 | 0.1253457 | 0.1041897 | 0.127843 | 0.1202229 | 0.121372
1627 | 0.159308 | 0.1409011 | 0.1056688 | 0.1805113 | 0.166488 | 0.1452925 | 0.1444018 | 0.1333148 | 0.1458117 | 0.1603238 | 0.1663555 | 0.1322743 | 0.1016565 | 0.09914437 | 0.1105505 | 0.1152184 | 0.1281973 | 0.1176375 | 0.1117638 | 0.1190173 | 0.09232369 | 0.1371991 | 0.124425 | 0.116056
1628 | 0.1392345 | 0.1152092 | 0.1137787 | 0.1715579 | 0.1973604 | 0.1251226 | 0.1423238 | 0.1378872 | 0.1485689 | 0.1658545 | 0.1707846 | 0.1408616 | 0.1194913 | 0.1017173 | 0.1266456 | 0.1323438 | 0.1081529 | 0.109365 | 0.1212625 | 0.1164981 | 0.1001854 | 0.132376 | 0.1255514 | 0.1447045
1629 | 0.1915991 | 0.1144812 | 0.1073444 | 0.1745858 | 0.1487388 | 0.1419754 | 0.1436932 | 0.1247739 | 0.1462691 | 0.1514306 | 0.1851112 | 0.1617128 | 0.1123498 | 0.0992915 | 0.1260484 | 0.1186858 | 0.1182353 | 0.1338863 | 0.1194987 | 0.1089015 | 0.1013898 | 0.1200758 | 0.1335845 | 0.1331637
1630 | 0.1724866 | 0.1231397 | 0.0966019 | 0.1733925 | 0.2048185 | 0.1579722 | 0.1478435 | 0.1288008 | 0.1435922 | 0.1713532 | 0.1787309 | 0.1609532 | 0.117074 | 0.1178001 | 0.1231335 | 0.1212111 | 0.12232 | 0.1312233 | 0.1213031 | 0.1123597 | 0.1164618 | 0.1286848 | 0.1388613 | 0.1239653
1631 | 0.1603009 | 0.1036145 | 0.1016427 | 0.1408787 | 0.2006293 | 0.1553401 | 0.1461307 | 0.1246306 | 0.1341747 | 0.1648376 | 0.1673047 | 0.1585476 | 0.102338 | 0.09985922 | 0.1253552 | 0.1095674 | 0.1267512 | 0.1158504 | 0.1344953 | 0.1288287 | 0.1009055 | 0.1343953 | 0.1183259 | 0.135159
1632 | 0.1298777 | 0.15477 | 0.1435468 | 0.152545 | 0.205419 | 0.1452166 | 0.1258676 | 0.1427701 | 0.1511966 | 0.163469 | 0.1877821 | 0.1337726 | 0.115624 | 0.1069917 | 0.1210038 | 0.1216331 | 0.1299248 | 0.1206976 | 0.1275886 | 0.1094836 | 0.105099 | 0.1486547 | 0.1120848 | 0.1338718
1633 | 0.168001 | 0.1255902 | 0.1112367 | 0.1672974 | 0.1583109 | 0.1480495 | 0.1343642 | 0.1399955 | 0.1599513 | 0.1589124 | 0.1782169 | 0.1692322 | 0.1066789 | 0.09823568 | 0.1244196 | 0.1070298 | 0.1193103 | 0.1252992 | 0.1265677 | 0.1170936 | 0.1077545 | 0.1343276 | 0.1290099 | 0.1318555
1634 | 0.1553228 | 0.1038462 | 0.1002725 | 0.1222819 | 0.1928924 | 0.1585981 | 0.1391398 | 0.1370991 | 0.1351357 | 0.1558673 | 0.2076547 | 0.1601759 | 0.1136142 | 0.09866576 | 0.1240551 | 0.120696 | 0.1202955 | 0.1019409 | 0.1148532 | 0.1293238 | 0.09981107 | 0.1369192 | 0.1225708 | 0.1244454
1635 | 0.1546906 | 0.1322021 | 0.1254417 | 0.1926029 | 0.1510801 | 0.1318188 | 0.1472541 | 0.1378426 | 0.1454341 | 0.180803 | 0.1680861 | 0.1551498 | 0.1247348 | 0.1060755 | 0.1283584 | 0.1168213 | 0.1151255 | 0.129201 | 0.1181797 | 0.118089 | 0.1106471 | 0.13625 | 0.127785 | 0.1324672
1636 | 0.1423975 | 0.09478439 | 0.1063195 | 0.1286366 | 0.1836879 | 0.12597 | 0.1463897 | 0.1393338 | 0.1285432 | 0.1622348 | 0.1679635 | 0.1415771 | 0.1072221 | 0.1019904 | 0.1173486 | 0.1128231 | 0.1130023 | 0.1196518 | 0.1343533 | 0.1194482 | 0.1076018 | 0.1313305 | 0.1222798 | 0.1329296
1637 | 0.1491602 | 0.1626946 | 0.09957328 | 0.1513776 | 0.2303038 | 0.1500943 | 0.15432 | 0.1254683 | 0.1436967 | 0.1556924 | 0.1602076 | 0.1476449 | 0.1148093 | 0.1069775 | 0.125221 | 0.1212135 | 0.1232781 | 0.11803 | 0.122336 | 0.111116 | 0.1089177 | 0.1358995 | 0.1252095 | 0.131612
1638 | 0.1530758 | 0.1207157 | 0.09072096 | 0.1791596 | 0.1356284 | 0.1629559 | 0.1417615 | 0.1393971 | 0.1519154 | 0.1624278 | 0.189893 | 0.1554452 | 0.1195153 | 0.09729435 | 0.1258124 | 0.1165369 | 0.1232775 | 0.1369538 | 0.1149802 | 0.1081106 | 0.1040881 | 0.1394962 | 0.1307188 | 0.1355895
1639 | 0.1546387 | 0.107535 | 0.1212618 | 0.1369405 | 0.1994384 | 0.1763067 | 0.1500096 | 0.1290825 | 0.1562385 | 0.1531953 | 0.1865659 | 0.1561965 | 0.1154837 | 0.109833 | 0.1171885 | 0.1266085 | 0.1212101 | 0.1057242 | 0.1261107 | 0.11335 | 0.1101556 | 0.131871 | 0.1154703 | 0.123907
1640 | 0.1459078 | 0.1307591 | 0.08868231 | 0.1648987 | 0.1869316 | 0.1233615 | 0.1409294 | 0.1204647 | 0.1584031 | 0.1550961 | 0.1680088 | 0.1688191 | 0.1119438 | 0.1131164 | 0.1269114 | 0.1256506 | 0.1163203 | 0.1301679 | 0.1296303 | 0.121358 | 0.1009381 | 0.1452061 | 0.1223468 | 0.1451064
1641 | 0.1380549 | 0.1093321 | 0.1031289 | 0.1549041 | 0.1877537 | 0.1336777 | 0.1452382 | 0.1382986 | 0.1587839 | 0.157197 | 0.163898 | 0.1405164 | 0.1182893 | 0.1078941 | 0.1286021 | 0.1215462 | 0.1153539 | 0.1107947 | 0.1243467 | 0.099863 | 0.09850364 | 0.1374893 | 0.1175869 | 0.143848
1642 | 0.1702706 | 0.1064154 | 0.1075942 | 0.1436147 | 0.1702062 | 0.147283 | 0.1488636 | 0.1231368 | 0.1289119 | 0.1462061 | 0.18662 | 0.1609932 | 0.1163847 | 0.1111796 | 0.119036 | 0.1194705 | 0.1226476 | 0.1309132 | 0.1210467 | 0.1237991 | 0.1029804 | 0.1279935 | 0.1215857 | 0.1307315
1643 | 0.1511228 | 0.110774 | 0.1071962 | 0.1773772 | 0.168341 | 0.1478793 | 0.1430111 | 0.1240867 | 0.1380785 | 0.1502334 | 0.1677125 | 0.142118 | 0.1089954 | 0.1048091 | 0.1345701 | 0.1191104 | 0.1267496 | 0.1158282 | 0.1172787 | 0.1191515 | 0.1026586 | 0.1287752 | 0.1193494 | 0.1301429
1644 | 0.1570441 | 0.1359132 | 0.1387344 | 0.1603621 | 0.18599 | 0.1276545 | 0.1400527 | 0.1348752 | 0.1337561 | 0.1616887 | 0.1621146 | 0.1472838 | 0.1084843 | 0.1099183 | 0.1244887 | 0.1020576 | 0.1176833 | 0.1343807 | 0.1201315 | 0.1230374 | 0.1057102 | 0.1208664 | 0.1315482 | 0.1371417
1645 | 0.1793438 | 0.1173769 | 0.100763 | 0.1569444 | 0.1988723 | 0.1364845 | 0.14159 | 0.1407618 | 0.1270503 | 0.1693056 | 0.1689008 | 0.1585356 | 0.1177793 | 0.1029867 | 0.1209984 | 0.1229695 | 0.120761 | 0.1266914 | 0.109803 | 0.09954278 | 0.1064796 | 0.1230765 | 0.1232123 | 0.1337477
1646 | 0.1474305 | 0.1425428 | 0.1049878 | 0.1444248 | 0.1846227 | 0.1763664 | 0.1400467 | 0.1342169 | 0.1577605 | 0.176166 | 0.1774579 | 0.1600479 | 0.1058757 | 0.1041738 | 0.1196421 | 0.117947 | 0.124322 | 0.1224036 | 0.1215418 | 0.1236298 | 0.1084674 | 0.1276182 | 0.1176249 | 0.1390369
1647 | 0.1579423 | 0.1104636 | 0.1067241 | 0.1883367 | 0.1908043 | 0.1352877 | 0.1505167 | 0.1292909 | 0.1401002 | 0.1433398 | 0.1774326 | 0.1542902 | 0.114405 | 0.1021193 | 0.1252532 | 0.1284595 | 0.1026255 | 0.1213947 | 0.1305966 | 0.1117811 | 0.1032632 | 0.1376829 | 0.115753 | 0.1241073
1648 | 0.1655845 | 0.1127115 | 0.08418871 | 0.1540872 | 0.1632008 | 0.1423751 | 0.1343763 | 0.1330972 | 0.1400764 | 0.153704 | 0.1761288 | 0.1617518 | 0.1196154 | 0.1035668 | 0.1217012 | 0.1095927 | 0.1214949 | 0.1104419 | 0.1204959 | 0.1357186 | 0.103984 | 0.1339499 | 0.1155424 | 0.1229336
1649 | 0.169919 | 0.145529 | 0.1094541 | 0.1590694 | 0.2202754 | 0.1212537 | 0.1444908 | 0.1369609 | 0.1372083 | 0.1694963 | 0.1808193 | 0.1368692 | 0.1202489 | 0.1055342 | 0.1245805 | 0.11037 | 0.1162679 | 0.09975241 | 0.1282156 | 0.1139639 | 0.0993432 | 0.1364307 | 0.1242637 | 0.1301553
1650 | 0.1275543 | 0.1158723 | 0.1086542 | 0.1466282 | 0.1655078 | 0.1380985 | 0.144412 | 0.1295176 | 0.1600481 | 0.1530897 | 0.1921736 | 0.1338151 | 0.1027454 | 0.1040129 | 0.1187929 | 0.1182487 | 0.1151392 | 0.1179451 | 0.1285305 | 0.1018985 | 0.09731502 | 0.135747 | 0.1272333 | 0.1283344
1651 | 0.1700136 | 0.1182712 | 0.1120103 | 0.1893946 | 0.215765 | 0.1153959 | 0.1440655 | 0.1277603 | 0.1429713 | 0.1596998 | 0.1719718 | 0.1638865 | 0.1172689 | 0.1093956 | 0.1198897 | 0.1129499 | 0.1209107 | 0.1284191 | 0.1334478 | 0.1008121 | 0.106672 | 0.1120498 | 0.1199232 | 0.1224135
1652 | 0.1419472 | 0.109419 | 0.1295159 | 0.1952472 | 0.1710556 | 0.1471212 | 0.1502068 | 0.1228047 | 0.1440318 | 0.1623769 | 0.15879 | 0.1529075 | 0.1142065 | 0.11351 | 0.1216339 | 0.1195032 | 0.1213618 | 0.1205125 | 0.1247774 | 0.1229439 | 0.1103873 | 0.1412819 | 0.1278784 | 0.133853
1653 | 0.1449238 | 0.1158573 | 0.1043521 | 0.1552542 | 0.1593731 | 0.1802096 | 0.1308982 | 0.124105 | 0.1491541 | 0.1538705 | 0.1705571 | 0.1449452 | 0.1131742 | 0.1099639 | 0.1329536 | 0.11402 | 0.118961 | 0.1256841 | 0.1088659 | 0.1219205 | 0.1040245 | 0.1343502 | 0.125516 | 0.1371753
1654 | 0.1579804 | 0.1370761 | 0.09735792 | 0.1753746 | 0.1765813 | 0.1608137 | 0.1451196 | 0.1410363 | 0.1445326 | 0.1526754 | 0.1780872 | 0.1449386 | 0.1173456 | 0.1059264 | 0.1181396 | 0.1242999 | 0.1275707 | 0.1109707 | 0.120836 | 0.126298 | 0.09250082 | 0.1462446 | 0.1314269 | 0.1183054
1655 | 0.150303 | 0.07876557 | 0.1258798 | 0.1900798 | 0.1932418 | 0.1194928 | 0.1534704 | 0.1140845 | 0.1403198 | 0.1559053 | 0.1755133 | 0.1636786 | 0.1114156 | 0.1141619 | 0.1340455 | 0.113284 | 0.1144579 | 0.1294918 | 0.1238182 | 0.1132296 | 0.1073501 | 0.1435857 | 0.1249762 | 0.144077
1656 | 0.1497372 | 0.1426371 | 0.1004815 | 0.1376368 | 0.1986052 | 0.1431946 | 0.1579778 | 0.1281898 | 0.1319706 | 0.1723791 | 0.1831564 | 0.1654957 | 0.1116387 | 0.09497187 | 0.1207847 | 0.1129734 | 0.1252307 | 0.1255897 | 0.1249905 | 0.13309 | 0.1025483 | 0.1320244 | 0.1224668 | 0.1235298
1657 | 0.1509794 | 0.135409 | 0.08721507 | 0.1701229 | 0.1854774 | 0.1539477 | 0.1484217 | 0.1261847 | 0.1463564 | 0.1669942 | 0.1827855 | 0.1447584 | 0.1096784 | 0.1080235 | 0.1296422 | 0.1151545 | 0.1167842 | 0.111254 | 0.1240946 | 0.1111916 | 0.1085763 | 0.1304539 | 0.1256417 | 0.1360918
1658 | 0.1672248 | 0.1006883 | 0.1263066 | 0.1470639 | 0.181185 | 0.1542527 | 0.1550436 | 0.1300461 | 0.1368198 | 0.1594464 | 0.1862645 | 0.155492 | 0.1124869 | 0.1126055 | 0.1228959 | 0.1151203 | 0.109799 | 0.1237473 | 0.1244034 | 0.1114485 | 0.1187776 | 0.1316897 | 0.1170532 | 0.12026
1659 | 0.1452706 | 0.1304397 | 0.1131479 | 0.1548804 | 0.178693 | 0.1468438 | 0.1451431 | 0.1230155 | 0.1467186 | 0.1545546 | 0.1823222 | 0.1527527 | 0.1046996 | 0.1128779 | 0.1177366 | 0.1223213 | 0.1164588 | 0.1133784 | 0.1093917 | 0.105426 | 0.1085759 | 0.1273219 | 0.130819 | 0.1257515
1660 | 0.1620969 | 0.1559179 | 0.1174506 | 0.1377343 | 0.2280928 | 0.1397284 | 0.1339772 | 0.1301088 | 0.152207 | 0.1535953 | 0.1779248 | 0.1517241 | 0.1148822 | 0.1214874 | 0.1226421 | 0.1080161 | 0.1240811 | 0.1338938 | 0.1103546 | 0.1118706 | 0.1130944 | 0.1326971 | 0.1068769 | 0.1132727
1661 | 0.1580119 | 0.1135987 | 0.1132734 | 0.177513 | 0.2162201 | 0.138351 | 0.1444431 | 0.1211914 | 0.1488762 | 0.1539656 | 0.1819608 | 0.1413728 | 0.1136929 | 0.1072198 | 0.122159 | 0.1231232 | 0.1165131 | 0.1237175 | 0.1372815 | 0.1204184 | 0.115163 | 0.1353108 | 0.1205203 | 0.1300615
1662 | 0.1552167 | 0.1213807 | 0.1022534 | 0.1514575 | 0.1821149 | 0.1357444 | 0.1482677 | 0.1233889 | 0.1427612 | 0.1534707 | 0.1732989 | 0.1455911 | 0.1022991 | 0.09295242 | 0.1186089 | 0.112696 | 0.1211556 | 0.1195252 | 0.1156142 | 0.1076454 | 0.1138567 | 0.140114 | 0.1206502 | 0.1393158
1663 | 0.1374776 | 0.1417956 | 0.1063829 | 0.1627385 | 0.1815721 | 0.1529437 | 0.147127 | 0.1295296 | 0.1411917 | 0.1428335 | 0.1691598 | 0.1564911 | 0.1112964 | 0.1123895 | 0.122409 | 0.119043 | 0.1257637 | 0.119948 | 0.122954 | 0.1308924 | 0.1041773 | 0.1376131 | 0.1218873 | 0.1323586
1664 | 0.1545774 | 0.1137104 | 0.1301244 | 0.1583866 | 0.1828157 | 0.1388953 | 0.1506882 | 0.1331757 | 0.1545004 | 0.1547592 | 0.1648932 | 0.1702754 | 0.1156867 | 0.1076425 | 0.1216604 | 0.1168112 | 0.122798 | 0.1280757 | 0.1265385 | 0.127147 | 0.1060237 | 0.1375109 | 0.1326213 | 0.1325406
1665 | 0.1706843 | 0.1137632 | 0.1120153 | 0.1455593 | 0.1741393 | 0.1376449 | 0.146475 | 0.1302098 | 0.139972 | 0.1571424 | 0.1661786 | 0.1323506 | 0.1084425 | 0.1026754 | 0.1337761 | 0.1205869 | 0.1287158 | 0.1129179 | 0.1212689 | 0.11187 | 0.100719 | 0.1366438 | 0.135033 | 0.1240023
1666 | 0.1647772 | 0.1233838 | 0.1028551 | 0.1257218 | 0.2047582 | 0.1485523 | 0.1548274 | 0.131113 | 0.152542 | 0.1545613 | 0.1737846 | 0.1503361 | 0.1270556 | 0.1041324 | 0.1227666 | 0.125942 | 0.1302077 | 0.1280685 | 0.1109132 | 0.1221743 | 0.0962649 | 0.1255693 | 0.1164443 | 0.1220484
1667 | 0.1302965 | 0.09519819 | 0.1282318 | 0.1785456 | 0.1785985 | 0.1558278 | 0.1433789 | 0.1188416 | 0.1387095 | 0.1682485 | 0.1539316 | 0.1603284 | 0.1229914 | 0.1045206 | 0.1220291 | 0.1324833 | 0.1312032 | 0.112099 | 0.1327288 | 0.1154831 | 0.1019244 | 0.1420724 | 0.1424923 | 0.1300558
1668 | 0.1694443 | 0.1259377 | 0.1142791 | 0.1542544 | 0.1882422 | 0.1891612 | 0.1238346 | 0.1214591 | 0.1471466 | 0.1579977 | 0.1631315 | 0.1584518 | 0.1075859 | 0.1046867 | 0.1178248 | 0.125623 | 0.1206281 | 0.117853 | 0.1349344 | 0.1245237 | 0.1099052 | 0.1396333 | 0.1245072 | 0.121482
1669 | 0.1712203 | 0.120673 | 0.1266884 | 0.1362578 | 0.1913092 | 0.155372 | 0.1351783 | 0.1204193 | 0.1672688 | 0.1615277 | 0.1722364 | 0.1511088 | 0.1217485 | 0.09571986 | 0.119513 | 0.1198398 | 0.1152274 | 0.1231592 | 0.1139234 | 0.1277269 | 0.1019498 | 0.141692 | 0.121992 | 0.1351095
1670 | 0.1465402 | 0.1383247 | 0.09589521 | 0.1879577 | 0.2038421 | 0.137472 | 0.1455502 | 0.1299819 | 0.1589792 | 0.1483398 | 0.1484161 | 0.1365393 | 0.1127739 | 0.1126184 | 0.1201155 | 0.1192594 | 0.1205947 | 0.1196585 | 0.1308656 | 0.1086025 | 0.1089106 | 0.1415749 | 0.1221155 | 0.1256025
1671 | 0.1706833 | 0.1318075 | 0.1035113 | 0.1932639 | 0.2058223 | 0.1470346 | 0.1540089 | 0.1326929 | 0.1554018 | 0.1617355 | 0.1548057 | 0.1432099 | 0.10585 | 0.114291 | 0.1282484 | 0.1312393 | 0.129981 | 0.1162855 | 0.1141439 | 0.1092044 | 0.1073358 | 0.136822 | 0.1240079 | 0.1368562
1672 | 0.1511613 | 0.1138429 | 0.1219276 | 0.1664694 | 0.1899313 | 0.1893932 | 0.1429377 | 0.1327502 | 0.1418553 | 0.1459304 | 0.1787296 | 0.1559639 | 0.102698 | 0.09821045 | 0.1156226 | 0.1093359 | 0.1152174 | 0.1272093 | 0.1258715 | 0.1224107 | 0.1033925 | 0.1331428 | 0.1259325 | 0.1419063
1673 | 0.1542906 | 0.1152143 | 0.1359713 | 0.1578411 | 0.1572679 | 0.1874014 | 0.1401451 | 0.136396 | 0.1605201 | 0.1461134 | 0.1899757 | 0.1513225 | 0.1053409 | 0.1064187 | 0.1195982 | 0.1192972 | 0.1191141 | 0.1075046 | 0.1124543 | 0.1020795 | 0.117646 | 0.1360366 | 0.1362736 | 0.1322184
1674 | 0.1603179 | 0.1205375 | 0.1069017 | 0.1656268 | 0.1591442 | 0.1390228 | 0.1509116 | 0.1268911 | 0.1446185 | 0.155979 | 0.1600967 | 0.1484416 | 0.1109147 | 0.1161725 | 0.1285016 | 0.1183404 | 0.1221986 | 0.1284091 | 0.1211489 | 0.1207288 | 0.101551 | 0.1240622 | 0.1280025 | 0.1285918
1675 | 0.1598737 | 0.1277249 | 0.116507 | 0.1496192 | 0.1885126 | 0.1589029 | 0.1678579 | 0.1265988 | 0.1370898 | 0.15971 | 0.1663131 | 0.1677174 | 0.1130201 | 0.1040939 | 0.1167054 | 0.1175212 | 0.1240429 | 0.1221043 | 0.1252559 | 0.1192373 | 0.1078115 | 0.1343915 | 0.1281845 | 0.1334757
1676 | 0.1703171 | 0.1247254 | 0.1103761 | 0.1802363 | 0.1858961 | 0.1395721 | 0.1349666 | 0.1302618 | 0.1508148 | 0.1564149 | 0.1728707 | 0.126452 | 0.1041586 | 0.1149775 | 0.1172975 | 0.1269072 | 0.1297751 | 0.1212152 | 0.1059716 | 0.129328 | 0.09630189 | 0.1367562 | 0.1212106 | 0.1315026
1677 | 0.1361193 | 0.1377612 | 0.1281182 | 0.1476047 | 0.1597276 | 0.1393759 | 0.1425072 | 0.1305168 | 0.1491755 | 0.1611873 | 0.1625782 | 0.1665916 | 0.124748 | 0.1147999 | 0.112504 | 0.1120653 | 0.1202944 | 0.1298779 | 0.1074082 | 0.1200935 | 0.1059035 | 0.1294057 | 0.1384417 | 0.1266481
1678 | 0.1533234 | 0.08788388 | 0.09242375 | 0.1367275 | 0.1681121 | 0.1256965 | 0.1374486 | 0.1324273 | 0.1469963 | 0.1582232 | 0.1682409 | 0.143817 | 0.1063869 | 0.103924 | 0.1175319 | 0.1181285 | 0.1254486 | 0.1210506 | 0.1205565 | 0.1031863 | 0.09707366 | 0.1405811 | 0.1357388 | 0.1384572
1679 | 0.1438768 | 0.1163415 | 0.1343745 | 0.1507125 | 0.1691964 | 0.164126 | 0.1480086 | 0.1334987 | 0.1508584 | 0.1577602 | 0.1995298 | 0.1662591 | 0.1091022 | 0.09700041 | 0.1214412 | 0.1265457 | 0.112299 | 0.1167431 | 0.1156105 | 0.1126947 | 0.1063497 | 0.1360628 | 0.1222993 | 0.1185232
1680 | 0.1311512 | 0.13021 | 0.1163529 | 0.1601777 | 0.1672982 | 0.1495366 | 0.1486163 | 0.1301183 | 0.1435427 | 0.15715 | 0.1835665 | 0.1748983 | 0.1165757 | 0.1135926 | 0.1160867 | 0.1078373 | 0.1045037 | 0.1049562 | 0.1243024 | 0.1269145 | 0.1014539 | 0.1388132 | 0.1294113 | 0.1180892
1681 | 0.1540841 | 0.1230664 | 0.1081872 | 0.170186 | 0.1661707 | 0.1671391 | 0.1443556 | 0.1256875 | 0.1416229 | 0.1604819 | 0.1757927 | 0.1572122 | 0.119751 | 0.109565 | 0.1282776 | 0.1070108 | 0.1088857 | 0.1206019 | 0.1313817 | 0.1228821 | 0.09660002 | 0.1474243 | 0.1282297 | 0.1333062
1682 | 0.1480765 | 0.1154822 | 0.1376323 | 0.1510944 | 0.1659705 | 0.148336 | 0.1495394 | 0.1266614 | 0.1581174 | 0.1729186 | 0.1943151 | 0.1445787 | 0.1210073 | 0.1093019 | 0.1118732 | 0.1169173 | 0.1285552 | 0.1270187 | 0.1235721 | 0.1119703 | 0.09402076 | 0.1360543 | 0.1310167 | 0.1205391
1683 | 0.1623384 | 0.1158512 | 0.1387519 | 0.1464348 | 0.213779 | 0.1426875 | 0.1507648 | 0.1269636 | 0.1304624 | 0.1606469 | 0.1916812 | 0.1584371 | 0.1124438 | 0.1179903 | 0.1228216 | 0.116519 | 0.1227709 | 0.1140085 | 0.1189539 | 0.1073044 | 0.1089038 | 0.1412675 | 0.1357567 | 0.1328201
1684 | 0.1362812 | 0.1140772 | 0.1406981 | 0.169344 | 0.14075 | 0.1359254 | 0.1408296 | 0.1343332 | 0.1364712 | 0.1750557 | 0.1808266 | 0.1539165 | 0.1197357 | 0.1116665 | 0.1243512 | 0.1119989 | 0.1197764 | 0.1233568 | 0.1200596 | 0.1199438 | 0.09867951 | 0.1520009 | 0.1240343 | 0.1169796
1685 | 0.1669022 | 0.126374 | 0.1172958 | 0.1506811 | 0.1750202 | 0.176334 | 0.1496127 | 0.1402969 | 0.1574188 | 0.1793013 | 0.1875282 | 0.1452554 | 0.1104554 | 0.1133575 | 0.1185068 | 0.1212544 | 0.1175485 | 0.1147631 | 0.1056262 | 0.1132061 | 0.1206917 | 0.1482908 | 0.124211 | 0.1253496
1686 | 0.1535361 | 0.1370181 | 0.120916 | 0.1894856 | 0.1869641 | 0.1492891 | 0.1314399 | 0.1256043 | 0.1347408 | 0.163914 | 0.1691391 | 0.1510045 | 0.1113912 | 0.1047918 | 0.119774 | 0.1110934 | 0.1343365 | 0.1211487 | 0.1076396 | 0.115762 | 0.09769198 | 0.1495739 | 0.1192701 | 0.1253273
1687 | 0.1480759 | 0.1002087 | 0.09981518 | 0.1481428 | 0.1763341 | 0.1580639 | 0.1435354 | 0.1353571 | 0.1537876 | 0.1477645 | 0.1704618 | 0.1408061 | 0.1171639 | 0.1155022 | 0.1233795 | 0.1193978 | 0.09984613 | 0.1149245 | 0.109768 | 0.1073854 | 0.1020269 | 0.1341652 | 0.1052862 | 0.1381582
1688 | 0.1594344 | 0.1069217 | 0.08334029 | 0.1425034 | 0.2007846 | 0.1433931 | 0.152352 | 0.1369227 | 0.1525322 | 0.1463071 | 0.1507705 | 0.1626044 | 0.1143944 | 0.1141736 | 0.1181577 | 0.1037251 | 0.1175466 | 0.1121156 | 0.1310956 | 0.1180585 | 0.108992 | 0.1238593 | 0.1093869 | 0.1220277
1689 | 0.1530524 | 0.1059226 | 0.1161686 | 0.1777745 | 0.1748733 | 0.1597388 | 0.1492581 | 0.124257 | 0.1548248 | 0.1582104 | 0.1738274 | 0.1759843 | 0.1144473 | 0.1126905 | 0.1299753 | 0.1047629 | 0.1155072 | 0.1103348 | 0.1321809 | 0.1036457 | 0.1028579 | 0.1377984 | 0.1152626 | 0.1279034
1690 | 0.1457859 | 0.1074163 | 0.1289336 | 0.1615872 | 0.1829371 | 0.1459785 | 0.1456298 | 0.1204287 | 0.1587489 | 0.1413004 | 0.1703128 | 0.1600721 | 0.1105111 | 0.1046913 | 0.1185186 | 0.1184549 | 0.119971 | 0.11975 | 0.1164013 | 0.1114295 | 0.1121318 | 0.1343287 | 0.1304357 | 0.1344685
1691 | 0.1383667 | 0.1077999 | 0.1018927 | 0.1426737 | 0.186952 | 0.1668142 | 0.1424624 | 0.130504 | 0.1553426 | 0.1662563 | 0.1607055 | 0.1720398 | 0.1046422 | 0.1133162 | 0.1281267 | 0.1030578 | 0.1197557 | 0.1108602 | 0.1251894 | 0.1155523 | 0.1066688 | 0.1395818 | 0.1240615 | 0.1322473
1692 | 0.1660103 | 0.1173108 | 0.09223849 | 0.1589311 | 0.2069775 | 0.1513421 | 0.1510455 | 0.1344652 | 0.151066 | 0.1469383 | 0.1865207 | 0.1662129 | 0.1009768 | 0.1038209 | 0.1270189 | 0.1127646 | 0.1069747 | 0.1110342 | 0.1250945 | 0.1205133 | 0.09742547 | 0.1254302 | 0.122426 | 0.131858
1693 | 0.1578418 | 0.1121247 | 0.1292774 | 0.1615321 | 0.1864191 | 0.1535845 | 0.144801 | 0.1192704 | 0.1348716 | 0.1624343 | 0.1771558 | 0.1422165 | 0.09973706 | 0.1084738 | 0.1214881 | 0.1224199 | 0.1279085 | 0.1210722 | 0.1247887 | 0.104161 | 0.1016646 | 0.140941 | 0.126677 | 0.1239388
1694 | 0.1653364 | 0.1132583 | 0.1434975 | 0.1512957 | 0.142585 | 0.1254457 | 0.1422159 | 0.1262794 | 0.1516496 | 0.1574438 | 0.1722417 | 0.1516029 | 0.1197843 | 0.1064035 | 0.1225688 | 0.1143805 | 0.1242106 | 0.1182019 | 0.1354993 | 0.1220306 | 0.1026987 | 0.141189 | 0.1247625 | 0.1209042
1695 | 0.1461348 | 0.1011502 | 0.09589831 | 0.1512217 | 0.1499288 | 0.1535152 | 0.1454457 | 0.1329241 | 0.1609989 | 0.1601849 | 0.1673791 | 0.1545396 | 0.1207289 | 0.1070155 | 0.1283878 | 0.1236644 | 0.1273778 | 0.1253887 | 0.1356799 | 0.104111 | 0.1059704 | 0.1337716 | 0.1219058 | 0.1151862
1696 | 0.1302235 | 0.139215 | 0.1043446 | 0.1581602 | 0.1853911 | 0.1444568 | 0.1437803 | 0.124796 | 0.1535067 | 0.1637804 | 0.1753768 | 0.1609646 | 0.1062261 | 0.1100576 | 0.1167606 | 0.1208765 | 0.1252301 | 0.1205114 | 0.1205202 | 0.1167216 | 0.1016802 | 0.1352967 | 0.125556 | 0.1378892
1697 | 0.143121 | 0.1459993 | 0.1107343 | 0.1662873 | 0.1863495 | 0.157768 | 0.1455995 | 0.1180875 | 0.1364861 | 0.1524686 | 0.1775893 | 0.158429 | 0.1109234 | 0.1106735 | 0.1269252 | 0.110872 | 0.1119742 | 0.119734 | 0.1111615 | 0.1271541 | 0.1161868 | 0.1310431 | 0.1349844 | 0.1181795
1698 | 0.1623919 | 0.1289734 | 0.1124917 | 0.1365354 | 0.1645401 | 0.1432501 | 0.1508829 | 0.1167871 | 0.149249 | 0.1481542 | 0.1720352 | 0.13411 | 0.1167991 | 0.09723021 | 0.1305741 | 0.1235748 | 0.1239331 | 0.123635 | 0.1381843 | 0.1173325 | 0.1078792 | 0.1469133 | 0.1283479 | 0.1166182
1699 | 0.149531 | 0.1126581 | 0.1061327 | 0.1740046 | 0.1536075 | 0.148325 | 0.1481911 | 0.129294 | 0.1564785 | 0.1757081 | 0.1671833 | 0.1511229 | 0.1094362 | 0.1118635 | 0.1199203 | 0.1064493 | 0.1225062 | 0.1022008 | 0.1284613 | 0.09848946 | 0.1104771 | 0.1332824 | 0.1168136 | 0.120943
1700 | 0.1569835 | 0.1099019 | 0.09596909 | 0.1645448 | 0.189458 | 0.1362799 | 0.1400852 | 0.1400652 | 0.1536566 | 0.1443618 | 0.1875385 | 0.1714097 | 0.1106001 | 0.1173905 | 0.127728 | 0.1173326 | 0.1283593 | 0.1250335 | 0.1275355 | 0.1089052 | 0.1007369 | 0.1317245 | 0.1272285 | 0.1137082
1701 | 0.1457893 | 0.1308308 | 0.1179538 | 0.1589221 | 0.1823427 | 0.1443788 | 0.1507362 | 0.1443548 | 0.1386917 | 0.1565306 | 0.1509459 | 0.1520417 | 0.1081625 | 0.1162628 | 0.1188036 | 0.1167034 | 0.1251949 | 0.1182912 | 0.1380539 | 0.1269988 | 0.1005016 | 0.1396689 | 0.1177486 | 0.1196722
1702 | 0.1645982 | 0.1308377 | 0.1016713 | 0.1233289 | 0.1775308 | 0.1550372 | 0.1427781 | 0.1324166 | 0.1333766 | 0.1647189 | 0.192346 | 0.1515039 | 0.1211203 | 0.100866 | 0.133096 | 0.1282976 | 0.1252746 | 0.1185571 | 0.1197478 | 0.1166508 | 0.1036686 | 0.143239 | 0.1251924 | 0.1232189
1703 | 0.1556132 | 0.1525984 | 0.1360409 | 0.1579311 | 0.2031893 | 0.1498062 | 0.1577853 | 0.1144063 | 0.1489711 | 0.1569424 | 0.1625234 | 0.150383 | 0.1258215 | 0.1060754 | 0.1140438 | 0.1128126 | 0.1232278 | 0.1204326 | 0.1398972 | 0.107628 | 0.09843579 | 0.1303747 | 0.1283954 | 0.1178241
1704 | 0.1642197 | 0.1237113 | 0.1107168 | 0.1475703 | 0.1699395 | 0.1595501 | 0.1455791 | 0.1351694 | 0.1471968 | 0.1703778 | 0.1586119 | 0.1604788 | 0.1071446 | 0.09392579 | 0.1161023 | 0.1060942 | 0.1304978 | 0.1144369 | 0.1203582 | 0.1149342 | 0.1039861 | 0.1418385 | 0.120851 | 0.1230069
1705 | 0.1569308 | 0.1059587 | 0.13159 | 0.1650337 | 0.1365194 | 0.1464367 | 0.1417853 | 0.1382105 | 0.1542077 | 0.1543278 | 0.1715013 | 0.1802624 | 0.1210149 | 0.09988155 | 0.1323986 | 0.1134457 | 0.1136779 | 0.1140105 | 0.1376252 | 0.117389 | 0.1067522 | 0.1213536 | 0.1257455 | 0.1481757
1706 | 0.1457345 | 0.1139486 | 0.09032622 | 0.1682932 | 0.1741699 | 0.1329407 | 0.1238656 | 0.1233883 | 0.1579958 | 0.1499886 | 0.1809038 | 0.1434935 | 0.1126305 | 0.1049367 | 0.1261467 | 0.1138743 | 0.128056 | 0.109708 | 0.1276074 | 0.1104251 | 0.1112799 | 0.1328846 | 0.1364196 | 0.1474196
1707 | 0.1543973 | 0.1034505 | 0.1214817 | 0.1827887 | 0.2201807 | 0.1493816 | 0.1498173 | 0.1353454 | 0.1538079 | 0.1580205 | 0.1645285 | 0.1384604 | 0.112584 | 0.09741338 | 0.1271919 | 0.1126608 | 0.1178569 | 0.1223739 | 0.1128994 | 0.1221207 | 0.1125083 | 0.1338478 | 0.126797 | 0.1217675
1708 | 0.1714558 | 0.1039868 | 0.1124685 | 0.1657392 | 0.1906033 | 0.1638206 | 0.1452664 | 0.1316618 | 0.1303601 | 0.1531464 | 0.1729848 | 0.1453932 | 0.1141969 | 0.1008961 | 0.1134204 | 0.1140639 | 0.1134638 | 0.1120647 | 0.1264738 | 0.1070029 | 0.1095666 | 0.1341377 | 0.1427494 | 0.1279272
1709 | 0.1184914 | 0.1296211 | 0.07415617 | 0.1598566 | 0.2024012 | 0.1735668 | 0.1463975 | 0.1364857 | 0.1614626 | 0.1638444 | 0.1876718 | 0.1679367 | 0.1063045 | 0.1024374 | 0.1182037 | 0.1226334 | 0.1246337 | 0.1082042 | 0.127245 | 0.1365355 | 0.1072891 | 0.117936 | 0.1321449 | 0.1164475
1710 | 0.1447103 | 0.1261472 | 0.1172353 | 0.1682535 | 0.1558945 | 0.1763572 | 0.1497359 | 0.1332949 | 0.1450094 | 0.1454844 | 0.1772446 | 0.1333269 | 0.1203714 | 0.1122833 | 0.1227121 | 0.12362 | 0.1188948 | 0.1226364 | 0.1255621 | 0.123388 | 0.1039694 | 0.1288379 | 0.1237518 | 0.1285745
1711 | 0.1308373 | 0.09572804 | 0.1286628 | 0.1447937 | 0.1911072 | 0.1599802 | 0.148473 | 0.1296557 | 0.1449436 | 0.1681837 | 0.1652427 | 0.1384252 | 0.1050317 | 0.1063532 | 0.1171567 | 0.1033249 | 0.1254533 | 0.1306531 | 0.1270704 | 0.1139576 | 0.1019283 | 0.1404905 | 0.1408169 | 0.1378048
1712 | 0.1755491 | 0.09691955 | 0.09195471 | 0.1392605 | 0.2068585 | 0.1991463 | 0.1431077 | 0.1184153 | 0.1582964 | 0.1689607 | 0.1725877 | 0.1730847 | 0.1180288 | 0.1125116 | 0.1243653 | 0.103468 | 0.1225694 | 0.1291796 | 0.1226061 | 0.1170441 | 0.1057993 | 0.1392052 | 0.1309222 | 0.1202976
1713 | 0.1519074 | 0.1125349 | 0.09926297 | 0.1505752 | 0.1891077 | 0.1490622 | 0.1404122 | 0.1452681 | 0.1387273 | 0.1612536 | 0.1716726 | 0.1488156 | 0.1042855 | 0.100828 | 0.1155734 | 0.1082221 | 0.114317 | 0.113038 | 0.125406 | 0.1081255 | 0.1189836 | 0.1307265 | 0.1189482 | 0.1392291
1714 | 0.1643853 | 0.1549306 | 0.09110196 | 0.1578975 | 0.2016209 | 0.1184783 | 0.1412921 | 0.1281146 | 0.147108 | 0.1610547 | 0.1731823 | 0.1543393 | 0.1120178 | 0.112265 | 0.1254332 | 0.1273824 | 0.1210542 | 0.1223654 | 0.1298162 | 0.108279 | 0.09828866 | 0.1466132 | 0.1160688 | 0.140197
1715 | 0.1491425 | 0.1262836 | 0.1030229 | 0.1790379 | 0.1748789 | 0.1409853 | 0.1477889 | 0.1200791 | 0.1522343 | 0.1729785 | 0.183928 | 0.1469582 | 0.1100902 | 0.0983932 | 0.1186564 | 0.1200983 | 0.1268001 | 0.1156693 | 0.135373 | 0.1207903 | 0.0943765 | 0.1349203 | 0.1313284 | 0.1336036
1716 | 0.1391917 | 0.1228252 | 0.1279096 | 0.1317593 | 0.1623469 | 0.152151 | 0.142154 | 0.1265667 | 0.1508784 | 0.1478828 | 0.1717674 | 0.1382601 | 0.1081463 | 0.1118559 | 0.1118821 | 0.1202588 | 0.1167877 | 0.1070455 | 0.1206449 | 0.1107719 | 0.0954983 | 0.1344558 | 0.1256075 | 0.1403256
1717 | 0.1273684 | 0.1090655 | 0.1423264 | 0.1671376 | 0.1907646 | 0.1409701 | 0.1409142 | 0.1475508 | 0.1425444 | 0.1692015 | 0.1751466 | 0.1476145 | 0.1239726 | 0.1136269 | 0.1238861 | 0.1135519 | 0.1167924 | 0.1271644 | 0.116511 | 0.1287181 | 0.1048373 | 0.1313224 | 0.1240138 | 0.1355255
1718 | 0.1657181 | 0.1274597 | 0.1028618 | 0.1634055 | 0.1559833 | 0.1669467 | 0.1473238 | 0.1351968 | 0.1518212 | 0.1579845 | 0.1714442 | 0.1593688 | 0.1102343 | 0.09741376 | 0.1220934 | 0.1161114 | 0.1206408 | 0.1105487 | 0.1186347 | 0.1159757 | 0.09987788 | 0.1263866 | 0.1242752 | 0.1343011
1719 | 0.1438198 | 0.1220733 | 0.1107559 | 0.1567621 | 0.1946857 | 0.161961 | 0.150249 | 0.1331995 | 0.1421927 | 0.1530963 | 0.1700961 | 0.1353462 | 0.1203964 | 0.1151707 | 0.1322032 | 0.1313057 | 0.123492 | 0.1142525 | 0.103384 | 0.1092756 | 0.1011171 | 0.1346775 | 0.1243137 | 0.1325138
1720 | 0.1732653 | 0.09948332 | 0.1121917 | 0.1669467 | 0.1572761 | 0.1587573 | 0.1494723 | 0.135155 | 0.1567993 | 0.1558248 | 0.1777156 | 0.1477611 | 0.1085698 | 0.1018243 | 0.1270488 | 0.1099165 | 0.1188104 | 0.1248608 | 0.1403831 | 0.1144514 | 0.1121063 | 0.1225161 | 0.109281 | 0.1220168
1721 | 0.1338414 | 0.123081 | 0.09950711 | 0.1461906 | 0.1427007 | 0.1186594 | 0.1449644 | 0.1189144 | 0.1425912 | 0.1609319 | 0.1751268 | 0.1571528 | 0.1120592 | 0.10395 | 0.1221163 | 0.1143099 | 0.1279962 | 0.1408134 | 0.1151421 | 0.09638512 | 0.09521636 | 0.1290829 | 0.1227642 | 0.1174229
1722 | 0.1826806 | 0.0930428 | 0.1026331 | 0.1602857 | 0.200752 | 0.1665166 | 0.1417067 | 0.1316541 | 0.1496633 | 0.1588515 | 0.1714307 | 0.1350587 | 0.1202875 | 0.09735774 | 0.1308993 | 0.1328508 | 0.1234373 | 0.1284517 | 0.1236982 | 0.1198463 | 0.0978937 | 0.1250521 | 0.1169902 | 0.1350851
1723 | 0.1336849 | 0.1357762 | 0.1047851 | 0.1532394 | 0.1913844 | 0.1397703 | 0.1365131 | 0.1298218 | 0.1650817 | 0.1768788 | 0.1660171 | 0.1551563 | 0.1186245 | 0.1152694 | 0.1169365 | 0.1197531 | 0.1194033 | 0.1142872 | 0.1342255 | 0.1351466 | 0.09576254 | 0.1433268 | 0.1196094 | 0.1359184
1724 | 0.1169215 | 0.1227791 | 0.1422145 | 0.1865261 | 0.1809456 | 0.1886805 | 0.140059 | 0.1233221 | 0.1537743 | 0.1550677 | 0.175673 | 0.1348907 | 0.1039364 | 0.09444471 | 0.1331543 | 0.1279809 | 0.1241471 | 0.1237295 | 0.1291343 | 0.129196 | 0.09200083 | 0.1518087 | 0.121927 | 0.1367241
1725 | 0.1430499 | 0.1464148 | 0.09287606 | 0.1571361 | 0.1925398 | 0.1324564 | 0.1306072 | 0.1400124 | 0.1510797 | 0.1590675 | 0.1749249 | 0.1552334 | 0.1054348 | 0.1017905 | 0.1199891 | 0.1146238 | 0.1258803 | 0.1346388 | 0.116206 | 0.1333615 | 0.1101454 | 0.1438247 | 0.132094 | 0.1222219
1726 | 0.151743 | 0.130778 | 0.08315568 | 0.1277414 | 0.1628137 | 0.1493771 | 0.1519998 | 0.1244631 | 0.141686 | 0.1505046 | 0.1499529 | 0.1567645 | 0.1060202 | 0.1105593 | 0.1267436 | 0.1322269 | 0.1247274 | 0.1182865 | 0.1290763 | 0.1237925 | 0.1048479 | 0.1392503 | 0.132038 | 0.1273733
1727 | 0.1635126 | 0.115737 | 0.08924678 | 0.1764529 | 0.1803718 | 0.1241034 | 0.1543288 | 0.1288976 | 0.1477244 | 0.1564734 | 0.174048 | 0.1469075 | 0.109433 | 0.1104526 | 0.127942 | 0.1334597 | 0.1297185 | 0.1207237 | 0.1321041 | 0.1137456 | 0.1044295 | 0.1490305 | 0.1268078 | 0.1319937
1728 | 0.1540493 | 0.1055405 | 0.149376 | 0.1674099 | 0.1744611 | 0.1407846 | 0.1567494 | 0.137663 | 0.145014 | 0.1691597 | 0.1589163 | 0.1298586 | 0.1194522 | 0.1015558 | 0.1230198 | 0.1157257 | 0.1256133 | 0.1032833 | 0.1189651 | 0.1112225 | 0.09817396 | 0.1362254 | 0.1154563 | 0.1164643
1729 | 0.14593 | 0.1302605 | 0.1004917 | 0.1302947 | 0.2028168 | 0.1322627 | 0.1453001 | 0.1254674 | 0.1357098 | 0.1326971 | 0.1665917 | 0.1714306 | 0.1096504 | 0.1025193 | 0.1111177 | 0.1264278 | 0.1282077 | 0.1200053 | 0.1147372 | 0.1194799 | 0.1105461 | 0.1355188 | 0.123374 | 0.1273786
1730 | 0.1514554 | 0.09979223 | 0.1115513 | 0.1459512 | 0.21675 | 0.1402546 | 0.1445166 | 0.1250827 | 0.1351673 | 0.1542488 | 0.1657775 | 0.1374016 | 0.1074568 | 0.1159426 | 0.1244938 | 0.1295942 | 0.1088207 | 0.1222338 | 0.1196542 | 0.1257176 | 0.09983705 | 0.1304431 | 0.1274829 | 0.1390894
1731 | 0.1144835 | 0.09399642 | 0.1455487 | 0.1656603 | 0.2190508 | 0.1581163 | 0.136002 | 0.1191174 | 0.1389254 | 0.1521737 | 0.1841668 | 0.141873 | 0.1157288 | 0.1025022 | 0.1247272 | 0.1311863 | 0.1236378 | 0.1165563 | 0.1158642 | 0.1174028 | 0.103389 | 0.134294 | 0.1183072 | 0.1339539
1732 | 0.1376828 | 0.1286987 | 0.1026377 | 0.1410856 | 0.1658292 | 0.1418403 | 0.140248 | 0.1292012 | 0.1391679 | 0.1641024 | 0.161459 | 0.1629119 | 0.1078525 | 0.110761 | 0.1080439 | 0.1215859 | 0.1265076 | 0.1085129 | 0.1156152 | 0.1197205 | 0.1164215 | 0.13439 | 0.114231 | 0.1320844
1733 | 0.1433699 | 0.1185497 | 0.09642906 | 0.1333622 | 0.1884096 | 0.1516564 | 0.14996 | 0.1452227 | 0.136694 | 0.1431257 | 0.1730223 | 0.168605 | 0.109619 | 0.09498693 | 0.1208782 | 0.1260272 | 0.1022324 | 0.1080091 | 0.1270847 | 0.1168815 | 0.1066387 | 0.1319069 | 0.1223858 | 0.1477535
1734 | 0.1564622 | 0.1232107 | 0.142138 | 0.1632359 | 0.1915178 | 0.1660613 | 0.1466597 | 0.1346957 | 0.1535314 | 0.1547605 | 0.1630426 | 0.1592784 | 0.116433 | 0.1051505 | 0.1177436 | 0.127947 | 0.1153896 | 0.1329102 | 0.1246864 | 0.1209746 | 0.09927707 | 0.1265178 | 0.1219985 | 0.1407381
1735 | 0.1550245 | 0.1245801 | 0.1043757 | 0.1474076 | 0.1695988 | 0.1539601 | 0.1367806 | 0.1207855 | 0.151382 | 0.1688237 | 0.1513764 | 0.1364075 | 0.1161335 | 0.1106933 | 0.1195749 | 0.1130953 | 0.104077 | 0.1164459 | 0.1304423 | 0.1218286 | 0.09539847 | 0.1378046 | 0.1224286 | 0.1272114
1736 | 0.1412344 | 0.1304632 | 0.09686878 | 0.1541236 | 0.1973577 | 0.1229804 | 0.1462186 | 0.134097 | 0.1301185 | 0.1545699 | 0.1832072 | 0.157645 | 0.1078111 | 0.1037419 | 0.123643 | 0.1207585 | 0.1278239 | 0.1129558 | 0.1209534 | 0.1093934 | 0.1073466 | 0.1281247 | 0.1337979 | 0.1257503
1737 | 0.1551733 | 0.1151514 | 0.1339162 | 0.1473351 | 0.1802658 | 0.1459279 | 0.1388815 | 0.1264773 | 0.1386172 | 0.1785119 | 0.1719968 | 0.1482406 | 0.1168371 | 0.1156573 | 0.1164316 | 0.120403 | 0.1154711 | 0.1290344 | 0.1176326 | 0.1226518 | 0.1081665 | 0.1255875 | 0.1268575 | 0.1249296
1738 | 0.1491398 | 0.1084611 | 0.1441515 | 0.1602419 | 0.1751039 | 0.1628704 | 0.1555131 | 0.1249434 | 0.1415078 | 0.1560289 | 0.1695725 | 0.1252818 | 0.113722 | 0.09717162 | 0.1248255 | 0.1228625 | 0.1195022 | 0.1250345 | 0.1239348 | 0.1220209 | 0.1000303 | 0.1290103 | 0.1171751 | 0.1406921
1739 | 0.1215702 | 0.1362671 | 0.1180095 | 0.1685448 | 0.1936922 | 0.1270787 | 0.1454977 | 0.1372166 | 0.1362774 | 0.1600223 | 0.1702201 | 0.1400865 | 0.105965 | 0.1119115 | 0.1189303 | 0.1143218 | 0.1219784 | 0.1173693 | 0.1264999 | 0.09359625 | 0.09882535 | 0.1359803 | 0.1279973 | 0.1335054
1740 | 0.1352275 | 0.0957841 | 0.1037507 | 0.1621829 | 0.2104819 | 0.1470335 | 0.1535576 | 0.1190682 | 0.1519818 | 0.161372 | 0.1663257 | 0.1558193 | 0.1010761 | 0.1046499 | 0.1162595 | 0.1116922 | 0.1200071 | 0.1286167 | 0.1194022 | 0.1202482 | 0.1030165 | 0.1270332 | 0.1244776 | 0.1202485
1741 | 0.1342107 | 0.1345148 | 0.1095781 | 0.1488837 | 0.196142 | 0.1330418 | 0.1501797 | 0.129923 | 0.1359526 | 0.1582099 | 0.1659053 | 0.1474417 | 0.1194407 | 0.1047185 | 0.1251856 | 0.1178099 | 0.120323 | 0.1046063 | 0.1358692 | 0.1134077 | 0.1080262 | 0.1434214 | 0.1194145 | 0.1219676
1742 | 0.1764134 | 0.1140803 | 0.1272139 | 0.1818586 | 0.1966097 | 0.1429836 | 0.1404104 | 0.1160462 | 0.15222 | 0.1629234 | 0.166572 | 0.1644535 | 0.114645 | 0.1010858 | 0.1256054 | 0.127076 | 0.118548 | 0.1120735 | 0.1195896 | 0.1066726 | 0.1053663 | 0.1453757 | 0.1181353 | 0.1247
1743 | 0.1445396 | 0.1318497 | 0.1107526 | 0.1546208 | 0.2109099 | 0.1723949 | 0.1473015 | 0.1404077 | 0.1570506 | 0.1487904 | 0.150692 | 0.1482495 | 0.1174104 | 0.09232605 | 0.1184045 | 0.09996828 | 0.1285745 | 0.1098055 | 0.123382 | 0.1359268 | 0.1079512 | 0.1364648 | 0.127348 | 0.1279268
1744 | 0.1662995 | 0.1397723 | 0.1199835 | 0.1787921 | 0.1686479 | 0.1418743 | 0.1274228 | 0.1436962 | 0.1457195 | 0.1677922 | 0.1756699 | 0.1456928 | 0.1136981 | 0.1079445 | 0.1211713 | 0.1137832 | 0.1226802 | 0.1232251 | 0.1261007 | 0.1208028 | 0.09384964 | 0.141705 | 0.1205967 | 0.1395286
1745 | 0.1219241 | 0.143096 | 0.09962358 | 0.1607536 | 0.164477 | 0.1340184 | 0.1379954 | 0.1308313 | 0.1452237 | 0.1808598 | 0.1748717 | 0.1524259 | 0.1065832 | 0.1124059 | 0.1253911 | 0.1183405 | 0.1166572 | 0.118285 | 0.1237688 | 0.105295 | 0.1199337 | 0.1360624 | 0.1236142 | 0.1212767
1746 | 0.1345379 | 0.1397913 | 0.0980153 | 0.1539482 | 0.1646405 | 0.1574287 | 0.1388803 | 0.1260609 | 0.1513873 | 0.1691042 | 0.1732941 | 0.1690172 | 0.1124532 | 0.104296 | 0.126549 | 0.1064046 | 0.1195695 | 0.105862 | 0.1248347 | 0.1185981 | 0.105467 | 0.1282345 | 0.1307002 | 0.1178874
1747 | 0.1350871 | 0.1304373 | 0.1246916 | 0.1581359 | 0.2201116 | 0.142197 | 0.1530188 | 0.121933 | 0.1575426 | 0.1489447 | 0.1614642 | 0.1558428 | 0.1145301 | 0.0988268 | 0.1274775 | 0.1118273 | 0.123435 | 0.1215427 | 0.1207302 | 0.1112336 | 0.1029995 | 0.1406581 | 0.1124907 | 0.1247943
1748 | 0.1405832 | 0.13174 | 0.1289988 | 0.1333606 | 0.1810901 | 0.1586228 | 0.1382742 | 0.1259476 | 0.1487707 | 0.1462037 | 0.1811885 | 0.1559165 | 0.1191004 | 0.1036073 | 0.1145688 | 0.1283265 | 0.1283598 | 0.1090988 | 0.1106005 | 0.1017245 | 0.1157936 | 0.1258986 | 0.1321537 | 0.1229496
1749 | 0.1305219 | 0.09516982 | 0.09323556 | 0.1387765 | 0.1846202 | 0.153046 | 0.1507622 | 0.1382722 | 0.130058 | 0.155558 | 0.1788283 | 0.1548689 | 0.1019271 | 0.113104 | 0.1201425 | 0.1195204 | 0.1281397 | 0.1091453 | 0.1213798 | 0.1165692 | 0.1126602 | 0.1227531 | 0.1085525 | 0.1271932
1750 | 0.1592827 | 0.09676986 | 0.09250192 | 0.1637397 | 0.1836375 | 0.1771401 | 0.1394604 | 0.1413643 | 0.1407719 | 0.1487272 | 0.1569704 | 0.1644473 | 0.1098969 | 0.1086694 | 0.1203598 | 0.1239882 | 0.1241604 | 0.1079671 | 0.1286552 | 0.1152923 | 0.0930506 | 0.1271896 | 0.1303201 | 0.1344666
1751 | 0.1538271 | 0.1201447 | 0.1083618 | 0.1597327 | 0.1964834 | 0.1549286 | 0.1373982 | 0.1398779 | 0.1449287 | 0.1656735 | 0.1625263 | 0.1512379 | 0.1130389 | 0.1033321 | 0.1202038 | 0.1220838 | 0.1208961 | 0.1071658 | 0.1166423 | 0.10119 | 0.1121702 | 0.1370443 | 0.1212844 | 0.1246895
1752 | 0.1545561 | 0.126833 | 0.08971981 | 0.1897758 | 0.1533456 | 0.1319207 | 0.1386946 | 0.1270415 | 0.1357302 | 0.1565234 | 0.1877125 | 0.1501124 | 0.1133733 | 0.1198049 | 0.1229872 | 0.1222131 | 0.1165588 | 0.1041983 | 0.1271052 | 0.136026 | 0.09615322 | 0.126556 | 0.1313988 | 0.1204821
1753 | 0.1606041 | 0.1045223 | 0.1244187 | 0.1550858 | 0.1991202 | 0.1695519 | 0.1434406 | 0.1219578 | 0.1566497 | 0.181657 | 0.1571752 | 0.1401068 | 0.1114372 | 0.08974705 | 0.1314005 | 0.1166976 | 0.1195458 | 0.1193415 | 0.1214405 | 0.09445434 | 0.1112279 | 0.1374971 | 0.127249 | 0.118996
1754 | 0.1246861 | 0.1272269 | 0.1128475 | 0.1165099 | 0.1595338 | 0.1464857 | 0.1512574 | 0.1251802 | 0.1318955 | 0.1616702 | 0.1659385 | 0.1484001 | 0.114705 | 0.09936694 | 0.1215168 | 0.1143767 | 0.1168857 | 0.1127976 | 0.1366672 | 0.1113583 | 0.117852 | 0.1367744 | 0.115208 | 0.1191743
1755 | 0.1609532 | 0.1304171 | 0.09978938 | 0.1257757 | 0.1701594 | 0.1494368 | 0.1402264 | 0.1354783 | 0.1312371 | 0.1551284 | 0.166844 | 0.1490883 | 0.1136998 | 0.1054808 | 0.1191844 | 0.1139928 | 0.1233957 | 0.1237537 | 0.1130366 | 0.1093289 | 0.1096485 | 0.1337148 | 0.1240261 | 0.136228
1756 | 0.1508599 | 0.1390357 | 0.1202399 | 0.1767417 | 0.1969565 | 0.168339 | 0.1412869 | 0.1160132 | 0.1430196 | 0.1682732 | 0.1611354 | 0.1517948 | 0.1082256 | 0.1102907 | 0.1185333 | 0.1148669 | 0.1237893 | 0.1211263 | 0.1164069 | 0.1019905 | 0.109813 | 0.13893 | 0.132662 | 0.1082649
1757 | 0.1387838 | 0.1574462 | 0.1214745 | 0.1485944 | 0.1999094 | 0.160109 | 0.1376432 | 0.1255991 | 0.1457975 | 0.1612716 | 0.161535 | 0.1354576 | 0.1136187 | 0.1028237 | 0.1209694 | 0.1369837 | 0.1205338 | 0.1143915 | 0.1367304 | 0.1075049 | 0.0967862 | 0.1370088 | 0.1233691 | 0.1227407
1758 | 0.1454058 | 0.09904664 | 0.1293805 | 0.1510381 | 0.1466282 | 0.1474704 | 0.1425169 | 0.1229357 | 0.1494538 | 0.1692493 | 0.1705972 | 0.1563275 | 0.1083717 | 0.09751918 | 0.114168 | 0.1138444 | 0.118711 | 0.1183029 | 0.1241038 | 0.1293119 | 0.1023767 | 0.1416634 | 0.1194355 | 0.116635
1759 | 0.1674689 | 0.132342 | 0.1241725 | 0.1645547 | 0.2054513 | 0.160451 | 0.1491284 | 0.127175 | 0.1462498 | 0.1640546 | 0.1626333 | 0.1410686 | 0.1097456 | 0.1109555 | 0.1279229 | 0.1255349 | 0.1303667 | 0.1189037 | 0.1294037 | 0.1052529 | 0.1060246 | 0.1244059 | 0.1126082 | 0.1364798
1760 | 0.1554359 | 0.1203884 | 0.09820293 | 0.1316782 | 0.1670791 | 0.1691542 | 0.1405843 | 0.1316469 | 0.1486604 | 0.1519883 | 0.1573073 | 0.1524322 | 0.1015725 | 0.1056321 | 0.1207625 | 0.1119522 | 0.1163728 | 0.1104285 | 0.1158631 | 0.1201939 | 0.1134037 | 0.1435859 | 0.1216105 | 0.1334545
1761 | 0.1138656 | 0.1417813 | 0.124161 | 0.1771901 | 0.1859121 | 0.1410832 | 0.1361607 | 0.1293364 | 0.1335484 | 0.1621899 | 0.1604755 | 0.1344945 | 0.1169847 | 0.1088505 | 0.1234441 | 0.117752 | 0.1300379 | 0.114849 | 0.1153721 | 0.11609 | 0.1071667 | 0.1271538 | 0.123732 | 0.1138318
1762 | 0.1480296 | 0.1443331 | 0.1241602 | 0.1678207 | 0.1818515 | 0.121344 | 0.141905 | 0.1228136 | 0.1403909 | 0.1502895 | 0.1555464 | 0.1499432 | 0.1009825 | 0.1084246 | 0.1301963 | 0.1253711 | 0.1339603 | 0.1316698 | 0.1376063 | 0.1238992 | 0.1073022 | 0.141619 | 0.1337558 | 0.1171288
1763 | 0.1349221 | 0.09023595 | 0.122961 | 0.1660856 | 0.1435184 | 0.1658158 | 0.1546931 | 0.1155181 | 0.1396937 | 0.1510293 | 0.1728796 | 0.140574 | 0.1024396 | 0.1090216 | 0.1213765 | 0.1202228 | 0.1205704 | 0.1296075 | 0.1256612 | 0.117099 | 0.09857819 | 0.1357073 | 0.1194079 | 0.1394029
1764 | 0.1580565 | 0.1279669 | 0.09053578 | 0.142108 | 0.2049086 | 0.1344563 | 0.1484554 | 0.1352092 | 0.1340634 | 0.1613566 | 0.1643721 | 0.1545639 | 0.1112256 | 0.08979545 | 0.1244999 | 0.1101964 | 0.130195 | 0.1122809 | 0.125643 | 0.09744902 | 0.1053468 | 0.1369747 | 0.1183372 | 0.1212484
1765 | 0.1448868 | 0.1164067 | 0.1069541 | 0.2005292 | 0.2065203 | 0.1256602 | 0.1546672 | 0.1340968 | 0.132644 | 0.1540493 | 0.1635679 | 0.1440491 | 0.113979 | 0.09743849 | 0.1161583 | 0.1120708 | 0.1209252 | 0.1203397 | 0.1208573 | 0.1021858 | 0.1012218 | 0.1323592 | 0.1155479 | 0.1273379
1766 | 0.1582883 | 0.1196816 | 0.1113458 | 0.1909293 | 0.1768661 | 0.1686988 | 0.1522015 | 0.1205906 | 0.1393564 | 0.1556397 | 0.1662963 | 0.161739 | 0.1035143 | 0.1022167 | 0.1153989 | 0.1111711 | 0.1180266 | 0.1170364 | 0.1304273 | 0.1081372 | 0.1067191 | 0.1260623 | 0.1301021 | 0.1340837
1767 | 0.1787931 | 0.1127651 | 0.1158212 | 0.1574287 | 0.1948935 | 0.1387047 | 0.1330146 | 0.1290246 | 0.1362159 | 0.1564771 | 0.1736031 | 0.1649487 | 0.106091 | 0.1076393 | 0.1173237 | 0.1124483 | 0.120241 | 0.1182987 | 0.1181359 | 0.1236515 | 0.1122711 | 0.1133713 | 0.1243042 | 0.128409
1768 | 0.1718156 | 0.1179767 | 0.1155626 | 0.1684244 | 0.1755403 | 0.1405087 | 0.1510906 | 0.1235939 | 0.1354835 | 0.1551632 | 0.158591 | 0.1558926 | 0.1111797 | 0.1143292 | 0.1233269 | 0.110159 | 0.1059346 | 0.1363069 | 0.1343783 | 0.1131149 | 0.1028482 | 0.145928 | 0.1210572 | 0.118528
1769 | 0.1532212 | 0.1231915 | 0.1312811 | 0.164367 | 0.1790765 | 0.1632313 | 0.1470153 | 0.1173154 | 0.1412414 | 0.1716662 | 0.1946017 | 0.1318595 | 0.1066802 | 0.1144027 | 0.1154469 | 0.1231466 | 0.1211318 | 0.1238421 | 0.1104728 | 0.1106161 | 0.1154249 | 0.118133 | 0.1167135 | 0.139529
1770 | 0.1595798 | 0.1218822 | 0.1373913 | 0.1409717 | 0.1936195 | 0.1699501 | 0.1436156 | 0.1274099 | 0.1445214 | 0.1713927 | 0.158401 | 0.1532017 | 0.1090513 | 0.1010146 | 0.1278296 | 0.1184964 | 0.1209915 | 0.122969 | 0.1171184 | 0.1190954 | 0.1045207 | 0.1368508 | 0.1260853 | 0.11351
1771 | 0.112322 | 0.1113059 | 0.1475998 | 0.181923 | 0.1838761 | 0.1649291 | 0.1278681 | 0.1195594 | 0.1533622 | 0.1710942 | 0.1768561 | 0.1535826 | 0.1050344 | 0.1026812 | 0.1232272 | 0.1245489 | 0.1299478 | 0.1170235 | 0.1186802 | 0.1138586 | 0.09440515 | 0.1363541 | 0.1238161 | 0.1494015
1772 | 0.131125 | 0.1194864 | 0.1165403 | 0.1305521 | 0.1701649 | 0.1576552 | 0.1423677 | 0.1194974 | 0.1345666 | 0.1576344 | 0.1820898 | 0.1396386 | 0.1218555 | 0.1003061 | 0.1193853 | 0.1100923 | 0.1227542 | 0.120553 | 0.1357704 | 0.1187063 | 0.1053934 | 0.1218693 | 0.1228736 | 0.1254363
1773 | 0.1547773 | 0.1308545 | 0.1350374 | 0.1692941 | 0.1544225 | 0.1521602 | 0.1535712 | 0.1330386 | 0.1384025 | 0.1695994 | 0.1780604 | 0.1648226 | 0.1167276 | 0.1142543 | 0.120177 | 0.1211608 | 0.1098907 | 0.1206344 | 0.1294655 | 0.1106507 | 0.09977817 | 0.1327688 | 0.1236225 | 0.1189209
1774 | 0.1431939 | 0.0936901 | 0.1133485 | 0.1672675 | 0.2032382 | 0.1417593 | 0.1538912 | 0.120906 | 0.1296242 | 0.1545749 | 0.1733628 | 0.1538975 | 0.1106999 | 0.09526976 | 0.1219765 | 0.1235759 | 0.1205919 | 0.1106357 | 0.132482 | 0.1269029 | 0.1147501 | 0.1285195 | 0.1291727 | 0.1474399
1775 | 0.1289708 | 0.09512217 | 0.1031508 | 0.150678 | 0.2026572 | 0.1591426 | 0.1416298 | 0.1266208 | 0.1589115 | 0.1422225 | 0.1716291 | 0.1606902 | 0.1123261 | 0.1009984 | 0.1272076 | 0.1232422 | 0.1227161 | 0.1133604 | 0.1230558 | 0.1169307 | 0.09710428 | 0.1505227 | 0.1234729 | 0.1214738
1776 | 0.1633522 | 0.1112991 | 0.1110489 | 0.151518 | 0.1837905 | 0.1559146 | 0.1395647 | 0.1242323 | 0.1591328 | 0.1452059 | 0.1668071 | 0.1755757 | 0.1150906 | 0.1000631 | 0.1264181 | 0.1275214 | 0.1229009 | 0.1187705 | 0.1251531 | 0.106211 | 0.1034284 | 0.1223633 | 0.1202114 | 0.1177144
1777 | 0.1787598 | 0.108045 | 0.07375802 | 0.1307371 | 0.1664033 | 0.1516413 | 0.1362031 | 0.1389396 | 0.1458429 | 0.1659238 | 0.1745601 | 0.1598047 | 0.09889887 | 0.1116469 | 0.1320574 | 0.1074197 | 0.1294488 | 0.1258454 | 0.1246353 | 0.1096232 | 0.1045798 | 0.1224594 | 0.1148687 | 0.1236661
1778 | 0.1358741 | 0.1380355 | 0.08952052 | 0.1538001 | 0.1758892 | 0.1549013 | 0.1491085 | 0.118013 | 0.1343197 | 0.1541512 | 0.1608606 | 0.1341009 | 0.1121954 | 0.1166566 | 0.1103221 | 0.1186008 | 0.1250301 | 0.1325916 | 0.1210538 | 0.124389 | 0.1029107 | 0.1219728 | 0.1287191 | 0.1129027
1779 | 0.1869169 | 0.09855908 | 0.1302373 | 0.1536936 | 0.202957 | 0.1154447 | 0.1530999 | 0.1293259 | 0.1629171 | 0.1583597 | 0.1701361 | 0.1610664 | 0.1118121 | 0.1105175 | 0.1314321 | 0.1062607 | 0.1189585 | 0.1171318 | 0.1149122 | 0.1210611 | 0.1008604 | 0.14632 | 0.1185761 | 0.1278734
1780 | 0.1729189 | 0.1143715 | 0.1047557 | 0.1445821 | 0.1838424 | 0.1520261 | 0.1437117 | 0.1220831 | 0.1400293 | 0.1529348 | 0.1688308 | 0.1382144 | 0.1266282 | 0.1021432 | 0.1162046 | 0.1030798 | 0.127284 | 0.116058 | 0.1283574 | 0.09977352 | 0.106611 | 0.1192923 | 0.117388 | 0.1371506
1781 | 0.1359233 | 0.1350192 | 0.1083725 | 0.1426879 | 0.1956296 | 0.1705375 | 0.1458189 | 0.1312001 | 0.1410996 | 0.1718527 | 0.1551989 | 0.1662532 | 0.1080251 | 0.1130772 | 0.1188771 | 0.1174312 | 0.1116239 | 0.1014834 | 0.1255403 | 0.1181879 | 0.1067624 | 0.138229 | 0.125975 | 0.116459
1782 | 0.1247905 | 0.1553719 | 0.117603 | 0.1560156 | 0.1854015 | 0.1549796 | 0.1418108 | 0.1221632 | 0.149971 | 0.1557173 | 0.1822525 | 0.1374171 | 0.1082795 | 0.1109362 | 0.1230397 | 0.1141471 | 0.1226659 | 0.1060897 | 0.1327701 | 0.1216142 | 0.1051747 | 0.1347354 | 0.1220716 | 0.1261581
1783 | 0.1391129 | 0.1099578 | 0.1063904 | 0.1496507 | 0.1836206 | 0.1568079 | 0.1542199 | 0.1282774 | 0.1588077 | 0.1554245 | 0.1744201 | 0.154845 | 0.1146243 | 0.09518706 | 0.1287313 | 0.09668793 | 0.1159268 | 0.1245259 | 0.1272816 | 0.1074742 | 0.1192161 | 0.1393811 | 0.1197144 | 0.1195563
1784 | 0.1551 | 0.1206213 | 0.08575846 | 0.1948345 | 0.1911465 | 0.1623734 | 0.1409927 | 0.1283338 | 0.1432207 | 0.16105 | 0.1684485 | 0.1516083 | 0.1163145 | 0.09869986 | 0.1247498 | 0.1195717 | 0.1310249 | 0.1218822 | 0.1322749 | 0.1115894 | 0.102678 | 0.1258162 | 0.1177933 | 0.134213
1785 | 0.153562 | 0.08726183 | 0.1359441 | 0.1711601 | 0.1851955 | 0.1630216 | 0.1447234 | 0.128779 | 0.1261805 | 0.1453743 | 0.1649665 | 0.1338602 | 0.1142074 | 0.1043467 | 0.1225481 | 0.1127405 | 0.1260046 | 0.1375878 | 0.1212354 | 0.1204286 | 0.1104399 | 0.136552 | 0.1285746 | 0.1214428
1786 | 0.1553941 | 0.1401979 | 0.1245477 | 0.1598072 | 0.1686231 | 0.1417354 | 0.1452395 | 0.1355418 | 0.1357887 | 0.1512653 | 0.1891366 | 0.1575172 | 0.09974369 | 0.1045623 | 0.11294 | 0.1132175 | 0.1289825 | 0.1313997 | 0.1262212 | 0.1139342 | 0.1034645 | 0.1251298 | 0.1159066 | 0.139578
1787 | 0.1631035 | 0.1023833 | 0.1255108 | 0.1697494 | 0.1753988 | 0.1658773 | 0.1579963 | 0.1100597 | 0.1289125 | 0.1576427 | 0.1810116 | 0.1403524 | 0.1229641 | 0.0936372 | 0.1191318 | 0.1198866 | 0.1224507 | 0.1014578 | 0.126728 | 0.1081042 | 0.1048104 | 0.1409735 | 0.1233928 | 0.1302654
1788 | 0.170114 | 0.1049141 | 0.09712458 | 0.1819258 | 0.1822834 | 0.1399279 | 0.1411804 | 0.1211239 | 0.1298389 | 0.1541977 | 0.1680833 | 0.1373009 | 0.1043703 | 0.1059344 | 0.1181702 | 0.1179729 | 0.1237205 | 0.1151678 | 0.1276574 | 0.1218039 | 0.108808 | 0.1375546 | 0.1257999 | 0.1268313
1789 | 0.1322277 | 0.1165683 | 0.1098462 | 0.1579582 | 0.1702559 | 0.1754614 | 0.1400681 | 0.1243982 | 0.154114 | 0.1508562 | 0.1630737 | 0.1494953 | 0.1169662 | 0.1041146 | 0.1100663 | 0.1235819 | 0.1381152 | 0.1095085 | 0.1294755 | 0.1224881 | 0.09726663 | 0.1252585 | 0.119088 | 0.1126563
1790 | 0.1464093 | 0.1342654 | 0.09347917 | 0.177192 | 0.192574 | 0.1600926 | 0.1438755 | 0.1248394 | 0.1468105 | 0.1500489 | 0.1642575 | 0.1387639 | 0.1144295 | 0.1012178 | 0.1184372 | 0.1242734 | 0.1253517 | 0.1314064 | 0.1268757 | 0.1189638 | 0.1066385 | 0.1389572 | 0.1180443 | 0.1403906
1791 | 0.1907049 | 0.1328415 | 0.1083419 | 0.1348205 | 0.2064784 | 0.1301795 | 0.1444144 | 0.1197757 | 0.1418795 | 0.1486264 | 0.1652693 | 0.1400214 | 0.1133832 | 0.1078892 | 0.1159308 | 0.1105889 | 0.1147289 | 0.1247266 | 0.1162724 | 0.1228709 | 0.1098076 | 0.1281549 | 0.1251932 | 0.1304019
1792 | 0.1370813 | 0.1220963 | 0.1280254 | 0.1655776 | 0.1803328 | 0.1497601 | 0.1528416 | 0.1224427 | 0.1364116 | 0.1580667 | 0.1481222 | 0.1662871 | 0.1235629 | 0.1082915 | 0.1219639 | 0.1218035 | 0.1098768 | 0.1228022 | 0.1144782 | 0.1204406 | 0.1107474 | 0.1344381 | 0.14088 | 0.1371367
1793 | 0.1471029 | 0.116133 | 0.1041497 | 0.1642977 | 0.1971957 | 0.1377972 | 0.1441461 | 0.1375137 | 0.1378274 | 0.14057 | 0.1682939 | 0.1520117 | 0.1136233 | 0.1093102 | 0.1239385 | 0.1191237 | 0.121253 | 0.1163989 | 0.127301 | 0.1150415 | 0.1085867 | 0.1409774 | 0.113363 | 0.1264946
1794 | 0.1396683 | 0.1295382 | 0.09137732 | 0.1860644 | 0.1431551 | 0.1417271 | 0.1508404 | 0.1269832 | 0.1593147 | 0.1694168 | 0.1710809 | 0.1608408 | 0.1123917 | 0.1049249 | 0.1220979 | 0.1166499 | 0.1337999 | 0.1211908 | 0.1324126 | 0.1195753 | 0.1039672 | 0.1305341 | 0.1341169 | 0.1190712
1795 | 0.1844736 | 0.1122353 | 0.1189026 | 0.1459656 | 0.1965266 | 0.1450047 | 0.1419551 | 0.1245226 | 0.1455277 | 0.1517194 | 0.1695063 | 0.1603839 | 0.1118852 | 0.101553 | 0.1217067 | 0.1322268 | 0.1292043 | 0.1191062 | 0.1253328 | 0.1305119 | 0.09650805 | 0.1298504 | 0.1194649 | 0.121427
1796 | 0.1671786 | 0.1197308 | 0.09419815 | 0.1476065 | 0.1683675 | 0.132426 | 0.1479236 | 0.1394279 | 0.142602 | 0.1624142 | 0.1642153 | 0.1403045 | 0.1084484 | 0.1169315 | 0.1249837 | 0.1130744 | 0.1279793 | 0.1198627 | 0.1260775 | 0.101046 | 0.09676231 | 0.1351545 | 0.1130497 | 0.1096545
1797 | 0.1589428 | 0.1272897 | 0.09248034 | 0.1787457 | 0.1771664 | 0.1958179 | 0.1432658 | 0.137069 | 0.1500401 | 0.1650632 | 0.1653145 | 0.1588706 | 0.1181244 | 0.1077349 | 0.1234469 | 0.1204284 | 0.1230197 | 0.1183281 | 0.1234273 | 0.1198098 | 0.1008561 | 0.1359311 | 0.1138718 | 0.1309831
1798 | 0.1690618 | 0.1367783 | 0.1035202 | 0.1429444 | 0.1909321 | 0.1398551 | 0.1422539 | 0.1302919 | 0.1527738 | 0.1564952 | 0.1630892 | 0.1524798 | 0.1170047 | 0.09782222 | 0.1224836 | 0.121726 | 0.129566 | 0.1310197 | 0.1251461 | 0.1224585 | 0.09085354 | 0.1271995 | 0.132722 | 0.1307646
1799 | 0.1629294 | 0.08212804 | 0.1234983 | 0.1690113 | 0.1878121 | 0.1402182 | 0.145619 | 0.1262551 | 0.1550034 | 0.1691763 | 0.1906708 | 0.126354 | 0.1091143 | 0.1031046 | 0.1209559 | 0.1098938 | 0.1230209 | 0.1152711 | 0.121157 | 0.1395131 | 0.09531401 | 0.1499079 | 0.119017 | 0.1468747
1800 | 0.1565668 | 0.1415734 | 0.1354163 | 0.1657056 | 0.1887726 | 0.1572162 | 0.1336048 | 0.1310035 | 0.14702 | 0.1799555 | 0.1731214 | 0.1467125 | 0.1145971 | 0.1063847 | 0.1246612 | 0.1243488 | 0.1208269 | 0.1250556 | 0.1280933 | 0.1089324 | 0.1025888 | 0.1303307 | 0.122446 | 0.122747
1801 | 0.1649915 | 0.1342252 | 0.09061099 | 0.1621524 | 0.1836689 | 0.1378377 | 0.1438301 | 0.1170626 | 0.1349216 | 0.1723465 | 0.1517205 | 0.1377403 | 0.1077957 | 0.1154225 | 0.1212512 | 0.1175189 | 0.1247231 | 0.1203083 | 0.1192055 | 0.09690457 | 0.1070944 | 0.1307634 | 0.1209542 | 0.1430927
1802 | 0.1867951 | 0.1279238 | 0.11216 | 0.1253207 | 0.1699551 | 0.1394817 | 0.1447597 | 0.1330218 | 0.1350015 | 0.1671284 | 0.1567452 | 0.155636 | 0.09653538 | 0.1077539 | 0.1308911 | 0.116464 | 0.1257897 | 0.1144251 | 0.1255903 | 0.1208847 | 0.1104198 | 0.1380182 | 0.1380533 | 0.1230192
1803 | 0.1468901 | 0.1183051 | 0.09663369 | 0.137776 | 0.1882399 | 0.1465466 | 0.1490102 | 0.113876 | 0.142838 | 0.1654474 | 0.1770732 | 0.139558 | 0.1100108 | 0.1147554 | 0.1149283 | 0.1229489 | 0.127877 | 0.1080426 | 0.1305885 | 0.1114573 | 0.09879177 | 0.1473231 | 0.1216093 | 0.1376387
1804 | 0.1594533 | 0.1289047 | 0.1200041 | 0.1871463 | 0.2011683 | 0.1333958 | 0.1433416 | 0.1208204 | 0.1326913 | 0.1630234 | 0.1667162 | 0.1562826 | 0.1083479 | 0.1129433 | 0.1268587 | 0.1063407 | 0.1171768 | 0.109872 | 0.1285864 | 0.1307739 | 0.1042797 | 0.1493232 | 0.1235414 | 0.1257917
1805 | 0.1113762 | 0.1176385 | 0.101884 | 0.1268447 | 0.1619736 | 0.1418492 | 0.1444006 | 0.1252788 | 0.1522556 | 0.1705482 | 0.1659286 | 0.1588531 | 0.09648237 | 0.1082698 | 0.1207974 | 0.1118732 | 0.1158542 | 0.116551 | 0.1186788 | 0.1225369 | 0.1007355 | 0.1241043 | 0.1076906 | 0.1205424
1806 | 0.1558242 | 0.1439272 | 0.1283995 | 0.1234321 | 0.1679783 | 0.1342669 | 0.1517674 | 0.1228314 | 0.1432326 | 0.163055 | 0.1807658 | 0.1559602 | 0.1118476 | 0.1040462 | 0.117498 | 0.1061269 | 0.1261542 | 0.1136138 | 0.1271729 | 0.1138466 | 0.1021962 | 0.1377432 | 0.123493 | 0.1409744
1807 | 0.1625779 | 0.1409694 | 0.08922539 | 0.1886377 | 0.2013621 | 0.1594274 | 0.1408762 | 0.1420753 | 0.1479262 | 0.179674 | 0.1791064 | 0.1583566 | 0.1165233 | 0.1159017 | 0.1178461 | 0.1053521 | 0.1227115 | 0.1255753 | 0.1182325 | 0.1177267 | 0.1006907 | 0.127368 | 0.1258305 | 0.1349025
1808 | 0.1421746 | 0.1261367 | 0.0912066 | 0.1425902 | 0.1639385 | 0.1384257 | 0.1497698 | 0.1237528 | 0.1399631 | 0.1745116 | 0.1733752 | 0.1460139 | 0.1025177 | 0.110875 | 0.1174798 | 0.1205258 | 0.1179743 | 0.1313235 | 0.1232143 | 0.1099791 | 0.1046075 | 0.1316839 | 0.1172751 | 0.1181772
1809 | 0.1425938 | 0.1254764 | 0.08560301 | 0.1598433 | 0.1928665 | 0.16877 | 0.1428191 | 0.1326329 | 0.1410882 | 0.1591091 | 0.1746494 | 0.1546533 | 0.105905 | 0.09531825 | 0.123308 | 0.118961 | 0.1230415 | 0.130556 | 0.1225868 | 0.1064444 | 0.09350043 | 0.1491609 | 0.1258366 | 0.1344632
1810 | 0.1661872 | 0.1175065 | 0.1233049 | 0.1517128 | 0.1795938 | 0.1773573 | 0.1430728 | 0.130693 | 0.1506505 | 0.1477393 | 0.1602707 | 0.1592132 | 0.1047193 | 0.1042609 | 0.1254516 | 0.1293605 | 0.1225125 | 0.1257637 | 0.1334188 | 0.1008015 | 0.1122434 | 0.1294609 | 0.1164093 | 0.1127546
1811 | 0.1245128 | 0.1240168 | 0.1105009 | 0.1721843 | 0.1725873 | 0.1551597 | 0.1542297 | 0.122829 | 0.1598097 | 0.149711 | 0.1575391 | 0.1687523 | 0.1057721 | 0.1095671 | 0.1285408 | 0.1229648 | 0.1211769 | 0.1114344 | 0.1195013 | 0.1049344 | 0.09433201 | 0.1301756 | 0.1205161 | 0.1198772
1812 | 0.1462682 | 0.1223004 | 0.08716036 | 0.1698646 | 0.1915376 | 0.1630654 | 0.1485884 | 0.128764 | 0.1290653 | 0.164759 | 0.1725168 | 0.160903 | 0.10396 | 0.1008198 | 0.1323445 | 0.09998196 | 0.1223557 | 0.1317638 | 0.1140659 | 0.1148958 | 0.1076088 | 0.1242684 | 0.1241008 | 0.1153961
1813 | 0.1794792 | 0.1053571 | 0.131208 | 0.1606209 | 0.1714988 | 0.1523754 | 0.1474074 | 0.1231851 | 0.1432991 | 0.1649514 | 0.1773291 | 0.1567582 | 0.1091712 | 0.09833133 | 0.1232184 | 0.1261496 | 0.1264089 | 0.125468 | 0.1206311 | 0.1250109 | 0.1114792 | 0.1234826 | 0.1228918 | 0.1243041
1814 | 0.1218432 | 0.1044717 | 0.1449462 | 0.1627726 | 0.2011655 | 0.1682009 | 0.1409475 | 0.1331197 | 0.1333604 | 0.1574557 | 0.1707622 | 0.1328402 | 0.1114242 | 0.1089478 | 0.1168976 | 0.1223631 | 0.1290968 | 0.1260494 | 0.1208316 | 0.1077235 | 0.1110301 | 0.1127663 | 0.1269081 | 0.1225039
1815 | 0.1601159 | 0.1132717 | 0.1173723 | 0.1742455 | 0.1902563 | 0.1578175 | 0.1341026 | 0.1348284 | 0.153321 | 0.1708531 | 0.1725448 | 0.1519997 | 0.1140472 | 0.107447 | 0.1108479 | 0.1084809 | 0.1243568 | 0.1019322 | 0.1269767 | 0.1110021 | 0.09828357 | 0.1218404 | 0.1184334 | 0.1372965
1816 | 0.1620494 | 0.1328103 | 0.1240411 | 0.137496 | 0.1958272 | 0.1774676 | 0.1482231 | 0.1228492 | 0.1377888 | 0.1530553 | 0.1926687 | 0.1575371 | 0.1161207 | 0.09369455 | 0.1241793 | 0.1188797 | 0.1260386 | 0.1113651 | 0.1189848 | 0.1237176 | 0.1170668 | 0.1351635 | 0.1348788 | 0.1374147
1817 | 0.1433648 | 0.1280789 | 0.09728336 | 0.1667732 | 0.2158111 | 0.1628757 | 0.1482295 | 0.1295255 | 0.1500041 | 0.153619 | 0.1801112 | 0.1691895 | 0.1099502 | 0.1091736 | 0.1306374 | 0.1178278 | 0.1107624 | 0.1149105 | 0.1330373 | 0.1250799 | 0.1005724 | 0.1382206 | 0.1277994 | 0.1376942
1818 | 0.1428792 | 0.1145274 | 0.1080129 | 0.1756983 | 0.2050103 | 0.1875248 | 0.1514541 | 0.1242755 | 0.1348972 | 0.1505762 | 0.1832882 | 0.1344592 | 0.1116599 | 0.1035446 | 0.1160654 | 0.1159014 | 0.1182282 | 0.1319158 | 0.1148995 | 0.1182751 | 0.1097711 | 0.1403779 | 0.127532 | 0.1187493
1819 | 0.1328373 | 0.1131332 | 0.08951607 | 0.1565098 | 0.1928304 | 0.1479759 | 0.1466333 | 0.1305561 | 0.1320881 | 0.1651876 | 0.1624462 | 0.1701571 | 0.1047099 | 0.1089153 | 0.1233929 | 0.1155391 | 0.1282199 | 0.1272911 | 0.1190787 | 0.1116513 | 0.1111169 | 0.1217565 | 0.1267384 | 0.1280084
1820 | 0.1658746 | 0.1055839 | 0.1342856 | 0.1263599 | 0.144086 | 0.1654014 | 0.1583804 | 0.1327869 | 0.1476964 | 0.1612685 | 0.166849 | 0.168273 | 0.106997 | 0.09956153 | 0.1189516 | 0.1139661 | 0.1225356 | 0.1186122 | 0.1251193 | 0.1020851 | 0.1050737 | 0.1388658 | 0.1283015 | 0.1320746
1821 | 0.1511966 | 0.1211876 | 0.1051221 | 0.1062797 | 0.1464594 | 0.1549898 | 0.1410418 | 0.132975 | 0.1267438 | 0.149406 | 0.167242 | 0.1525476 | 0.1154736 | 0.1061171 | 0.1246343 | 0.1147057 | 0.1246284 | 0.1124629 | 0.1295279 | 0.117602 | 0.09161053 | 0.1385686 | 0.1153101 | 0.1376196
1822 | 0.1836533 | 0.1104718 | 0.1036097 | 0.1776607 | 0.1770517 | 0.1716893 | 0.1480994 | 0.1253596 | 0.1437959 | 0.1577319 | 0.1500367 | 0.14091 | 0.1142464 | 0.1063504 | 0.1277287 | 0.1178634 | 0.1219482 | 0.1185978 | 0.1108033 | 0.1251822 | 0.09920349 | 0.1368754 | 0.1207194 | 0.1204424
1823 | 0.1430187 | 0.1215374 | 0.1251086 | 0.1432106 | 0.1898578 | 0.146401 | 0.1437771 | 0.1357955 | 0.1362376 | 0.1629123 | 0.1767331 | 0.1625422 | 0.112771 | 0.1131952 | 0.1208162 | 0.1167584 | 0.1296033 | 0.1173242 | 0.1233894 | 0.09728028 | 0.109745 | 0.1338655 | 0.127626 | 0.1232794
1824 | 0.1573873 | 0.1170839 | 0.1354662 | 0.1608357 | 0.188937 | 0.1294597 | 0.1314939 | 0.1285156 | 0.133827 | 0.1510632 | 0.1735349 | 0.1440472 | 0.1072949 | 0.1139991 | 0.1247066 | 0.1164581 | 0.12211 | 0.1306435 | 0.1181601 | 0.1191417 | 0.1125833 | 0.1327906 | 0.1266887 | 0.1506032
1825 | 0.1049122 | 0.1289514 | 0.1118288 | 0.1723845 | 0.1979928 | 0.1449514 | 0.1432739 | 0.1324635 | 0.1331879 | 0.1554426 | 0.152863 | 0.1555436 | 0.1041793 | 0.1074623 | 0.1210043 | 0.1202556 | 0.1059802 | 0.1211899 | 0.1211825 | 0.1006199 | 0.1049352 | 0.146706 | 0.1291768 | 0.1379736
1826 | 0.1554286 | 0.1182988 | 0.1229292 | 0.1614811 | 0.1720889 | 0.1745325 | 0.1425962 | 0.1297593 | 0.1581244 | 0.1719396 | 0.1763835 | 0.1562857 | 0.1175557 | 0.105016 | 0.1209812 | 0.1173982 | 0.1288462 | 0.1248758 | 0.1214027 | 0.1012434 | 0.119793 | 0.1378598 | 0.1274351 | 0.1140554
1827 | 0.1190048 | 0.1034353 | 0.1186207 | 0.1239774 | 0.1861051 | 0.1425844 | 0.1318214 | 0.1127403 | 0.1612686 | 0.176772 | 0.1683588 | 0.1480524 | 0.1135016 | 0.1047512 | 0.1285093 | 0.1142245 | 0.1262675 | 0.127578 | 0.1247092 | 0.1281526 | 0.1094673 | 0.1370318 | 0.1257577 | 0.1192652
1828 | 0.1715284 | 0.09590679 | 0.1052204 | 0.1704458 | 0.1760372 | 0.1337804 | 0.137437 | 0.1357239 | 0.1670186 | 0.1629181 | 0.1595864 | 0.1501949 | 0.1073908 | 0.104786 | 0.1161864 | 0.1150521 | 0.1228964 | 0.128073 | 0.1207821 | 0.1233251 | 0.1065248 | 0.1354301 | 0.134073 | 0.1314568
1829 | 0.1609009 | 0.1193817 | 0.1089889 | 0.1552779 | 0.1965106 | 0.1498288 | 0.1389574 | 0.1149813 | 0.1495633 | 0.1646532 | 0.1652825 | 0.1610185 | 0.112409 | 0.1167832 | 0.1227954 | 0.1179235 | 0.1247976 | 0.1079568 | 0.1275073 | 0.1198307 | 0.1065903 | 0.1359935 | 0.118274 | 0.1288124
1830 | 0.1190609 | 0.1125348 | 0.1199027 | 0.170564 | 0.1962207 | 0.14335 | 0.140145 | 0.1246384 | 0.1465525 | 0.1742659 | 0.1710703 | 0.1532303 | 0.1065304 | 0.1044054 | 0.1252641 | 0.1106615 | 0.1183062 | 0.1230154 | 0.1111967 | 0.1236677 | 0.1001694 | 0.1212145 | 0.1289014 | 0.1283761
1831 | 0.152931 | 0.1541635 | 0.08357467 | 0.1591042 | 0.2136622 | 0.162804 | 0.1489925 | 0.1370511 | 0.1435603 | 0.1658818 | 0.1930575 | 0.1474469 | 0.10772 | 0.09704922 | 0.1193658 | 0.1224325 | 0.1253207 | 0.1332629 | 0.1304531 | 0.1230765 | 0.1132861 | 0.1167293 | 0.1245215 | 0.1291111
1832 | 0.1410578 | 0.09984576 | 0.1247832 | 0.1552074 | 0.1814819 | 0.1531732 | 0.1518704 | 0.131401 | 0.1334145 | 0.1593737 | 0.1681241 | 0.1573145 | 0.1187278 | 0.101901 | 0.1293596 | 0.1043197 | 0.1293259 | 0.1300892 | 0.1170638 | 0.1092584 | 0.1148051 | 0.1354322 | 0.1227902 | 0.1257336
1833 | 0.1268188 | 0.1014421 | 0.09886558 | 0.1594512 | 0.2040115 | 0.1444519 | 0.1310404 | 0.1240866 | 0.1450172 | 0.1528744 | 0.181532 | 0.1585145 | 0.1177068 | 0.104834 | 0.1246911 | 0.1147517 | 0.1293193 | 0.1111747 | 0.1068739 | 0.1033162 | 0.1155938 | 0.1299939 | 0.1136873 | 0.1155872
1834 | 0.1437586 | 0.1169272 | 0.108759 | 0.1460108 | 0.1738012 | 0.1440541 | 0.1446816 | 0.1260401 | 0.1409917 | 0.1461397 | 0.171868 | 0.179462 | 0.1070438 | 0.1019593 | 0.128192 | 0.1199832 | 0.1215248 | 0.1432194 | 0.1272435 | 0.1318698 | 0.1004362 | 0.1314164 | 0.1157807 | 0.1259761
1835 | 0.1686651 | 0.1288542 | 0.127051 | 0.1355563 | 0.1431886 | 0.157829 | 0.1448498 | 0.1314386 | 0.1239678 | 0.1580141 | 0.1823657 | 0.1330654 | 0.116764 | 0.104432 | 0.112158 | 0.1128456 | 0.1209304 | 0.1255883 | 0.1207257 | 0.1171397 | 0.1180633 | 0.1310814 | 0.1264228 | 0.1376461
1836 | 0.1690674 | 0.1484241 | 0.1151861 | 0.1289478 | 0.183376 | 0.1719346 | 0.145961 | 0.1336245 | 0.1528409 | 0.1593786 | 0.172109 | 0.1265218 | 0.112686 | 0.1121206 | 0.1154429 | 0.1185469 | 0.125277 | 0.1050955 | 0.1360368 | 0.1244771 | 0.1193343 | 0.137276 | 0.1295933 | 0.1217432
1837 | 0.148134 | 0.1037806 | 0.1456778 | 0.1636534 | 0.1713372 | 0.1549383 | 0.1423267 | 0.131591 | 0.1478651 | 0.1499066 | 0.1618968 | 0.1616806 | 0.1040621 | 0.1008166 | 0.1264654 | 0.1177229 | 0.1224473 | 0.1128459 | 0.129153 | 0.1189658 | 0.1116653 | 0.1313991 | 0.1271198 | 0.1293073
1838 | 0.1187624 | 0.1205924 | 0.08280834 | 0.1655333 | 0.1986311 | 0.1649152 | 0.1348693 | 0.1194896 | 0.1584919 | 0.1608284 | 0.1833228 | 0.1554531 | 0.1091396 | 0.101384 | 0.1261731 | 0.1323129 | 0.1269739 | 0.1198112 | 0.1242423 | 0.114996 | 0.1117272 | 0.1172932 | 0.1219556 | 0.119649
1839 | 0.1620568 | 0.1122592 | 0.1065615 | 0.1761388 | 0.2155589 | 0.1721461 | 0.1474686 | 0.1299124 | 0.1584072 | 0.162374 | 0.1579215 | 0.1542301 | 0.1093241 | 0.1000768 | 0.1210341 | 0.1203041 | 0.120566 | 0.1420666 | 0.1364341 | 0.1273767 | 0.11142 | 0.1155249 | 0.1235076 | 0.1116782
1840 | 0.143227 | 0.1185396 | 0.1171376 | 0.1811925 | 0.1836176 | 0.132564 | 0.149581 | 0.1325409 | 0.1571982 | 0.1465225 | 0.1729691 | 0.1482846 | 0.1033473 | 0.1169864 | 0.1161109 | 0.1234426 | 0.1192402 | 0.1246751 | 0.1269877 | 0.1065651 | 0.09929509 | 0.1312261 | 0.1257442 | 0.1189543
1841 | 0.1816184 | 0.1270387 | 0.119113 | 0.1581668 | 0.1741557 | 0.1477817 | 0.136425 | 0.1327188 | 0.1256139 | 0.1677653 | 0.1711107 | 0.1472259 | 0.1072859 | 0.1078477 | 0.1222245 | 0.1276379 | 0.1161343 | 0.1159548 | 0.1295195 | 0.1127093 | 0.112585 | 0.1251746 | 0.1297834 | 0.1411001
1842 | 0.1597621 | 0.09901691 | 0.1320999 | 0.1603318 | 0.1617528 | 0.1401557 | 0.1335454 | 0.1268003 | 0.138427 | 0.1651393 | 0.1692164 | 0.1686458 | 0.1171187 | 0.102684 | 0.1158918 | 0.1116268 | 0.1164576 | 0.1256323 | 0.1285354 | 0.1137365 | 0.113363 | 0.1238046 | 0.1257728 | 0.1422735
1843 | 0.1324822 | 0.1012408 | 0.1286616 | 0.1539824 | 0.147556 | 0.1250667 | 0.1351349 | 0.1367575 | 0.1403865 | 0.1593394 | 0.1652008 | 0.1625752 | 0.1119074 | 0.113746 | 0.1216034 | 0.1066579 | 0.1200452 | 0.1080416 | 0.1317654 | 0.1206955 | 0.09979775 | 0.1405052 | 0.1166865 | 0.1342088
1844 | 0.1589753 | 0.150275 | 0.0962027 | 0.1387298 | 0.172792 | 0.1660394 | 0.1491699 | 0.1308248 | 0.1603022 | 0.1468309 | 0.1863002 | 0.1509064 | 0.0981498 | 0.1072455 | 0.1135025 | 0.1338495 | 0.1305732 | 0.1155768 | 0.1242263 | 0.1288381 | 0.1130682 | 0.1405534 | 0.1318302 | 0.1195384
1845 | 0.1551098 | 0.1397996 | 0.1355902 | 0.1574348 | 0.1572046 | 0.1813435 | 0.15248 | 0.1279205 | 0.1665768 | 0.154456 | 0.1790689 | 0.1626239 | 0.1057571 | 0.1076638 | 0.1211903 | 0.1052454 | 0.1252958 | 0.1194307 | 0.1354233 | 0.1047201 | 0.09732041 | 0.1454225 | 0.1288303 | 0.1206066
1846 | 0.1608714 | 0.1100633 | 0.08621628 | 0.1683874 | 0.1698906 | 0.1634922 | 0.12684 | 0.1290784 | 0.1538582 | 0.1523788 | 0.187184 | 0.1680785 | 0.1103747 | 0.1024063 | 0.1167669 | 0.1274546 | 0.1185235 | 0.1186536 | 0.1344331 | 0.1203307 | 0.09457707 | 0.1126947 | 0.1267144 | 0.1140797
1847 | 0.1522815 | 0.09577565 | 0.09165043 | 0.1505679 | 0.1438112 | 0.1459234 | 0.145816 | 0.1292586 | 0.1434521 | 0.1687311 | 0.1662488 | 0.1610748 | 0.101934 | 0.1132262 | 0.1264498 | 0.1133468 | 0.1251326 | 0.1297515 | 0.1375869 | 0.1156134 | 0.1074349 | 0.1405137 | 0.1267025 | 0.1175943
1848 | 0.1676331 | 0.115614 | 0.1276448 | 0.1484792 | 0.1962041 | 0.1703231 | 0.1526796 | 0.118734 | 0.136996 | 0.1520411 | 0.1770393 | 0.1550979 | 0.1099908 | 0.1082291 | 0.1258349 | 0.1043777 | 0.1236226 | 0.1245669 | 0.1314971 | 0.113848 | 0.1135824 | 0.1171605 | 0.1191168 | 0.1172579
1849 | 0.1459167 | 0.1215508 | 0.1167473 | 0.1617044 | 0.1729535 | 0.1879102 | 0.1333628 | 0.1265209 | 0.1379998 | 0.1598932 | 0.1556623 | 0.1471372 | 0.1114389 | 0.1074393 | 0.1214412 | 0.1220312 | 0.1218777 | 0.1209974 | 0.1314271 | 0.09944935 | 0.1022162 | 0.1321925 | 0.1189581 | 0.1309673
1850 | 0.1255764 | 0.1502778 | 0.09989421 | 0.1426033 | 0.2216197 | 0.1717638 | 0.1449446 | 0.1256167 | 0.1364404 | 0.1569746 | 0.1686213 | 0.1483855 | 0.1234709 | 0.1064534 | 0.1191037 | 0.1167348 | 0.1259265 | 0.1332506 | 0.127407 | 0.111702 | 0.108098 | 0.1199762 | 0.1326946 | 0.123851
1851 | 0.1433619 | 0.121529 | 0.1238957 | 0.1582427 | 0.2148092 | 0.1833608 | 0.1474701 | 0.1194863 | 0.1459635 | 0.1640215 | 0.1560379 | 0.1357471 | 0.1079245 | 0.1040274 | 0.1136242 | 0.1260287 | 0.112806 | 0.1154971 | 0.1374149 | 0.1246083 | 0.09797713 | 0.1310929 | 0.1269883 | 0.1255798
1852 | 0.156956 | 0.1157328 | 0.09151391 | 0.1635145 | 0.182111 | 0.167252 | 0.1408854 | 0.1195828 | 0.1422132 | 0.1637074 | 0.1542167 | 0.1486214 | 0.1153705 | 0.1020471 | 0.1237005 | 0.1158297 | 0.1254356 | 0.1090242 | 0.1229425 | 0.1218945 | 0.1026514 | 0.1271213 | 0.1268348 | 0.1249821
1853 | 0.1528096 | 0.1146593 | 0.1449747 | 0.1545853 | 0.2091669 | 0.1681345 | 0.1502225 | 0.1272328 | 0.1393612 | 0.1596156 | 0.1649739 | 0.1613307 | 0.1055105 | 0.1163576 | 0.1230867 | 0.111089 | 0.1236812 | 0.1110624 | 0.1224899 | 0.1111808 | 0.1109002 | 0.1496655 | 0.1191716 | 0.1374007
1854 | 0.1685652 | 0.1033147 | 0.1231918 | 0.1316473 | 0.1654079 | 0.1642507 | 0.1519702 | 0.1300599 | 0.1308364 | 0.1591195 | 0.1518151 | 0.1585477 | 0.1141183 | 0.1059542 | 0.1264055 | 0.1200598 | 0.1188456 | 0.1095652 | 0.1239347 | 0.1309594 | 0.1008717 | 0.1240047 | 0.1275283 | 0.1146674
1855 | 0.1564556 | 0.1280031 | 0.1177559 | 0.1689946 | 0.181435 | 0.1610209 | 0.1415244 | 0.1207383 | 0.1544608 | 0.1602042 | 0.170019 | 0.1696601 | 0.1066601 | 0.1008149 | 0.1286138 | 0.120517 | 0.1243727 | 0.1179254 | 0.1249717 | 0.1163843 | 0.0972476 | 0.1230442 | 0.1236351 | 0.1479706
1856 | 0.1713089 | 0.09043923 | 0.1116437 | 0.1214264 | 0.1978308 | 0.1566699 | 0.1425242 | 0.1340061 | 0.1551189 | 0.1684349 | 0.1892448 | 0.1477459 | 0.1204233 | 0.1021517 | 0.1246651 | 0.1099072 | 0.129409 | 0.1371251 | 0.1327407 | 0.129937 | 0.1017178 | 0.1138771 | 0.1270025 | 0.1305815
1857 | 0.09956674 | 0.128739 | 0.09514283 | 0.1459965 | 0.1971317 | 0.1627143 | 0.1471235 | 0.1190628 | 0.1316346 | 0.1422551 | 0.1637195 | 0.1524582 | 0.1072322 | 0.1002207 | 0.1267572 | 0.1073807 | 0.1144642 | 0.1237376 | 0.1130309 | 0.1159051 | 0.1167223 | 0.1354114 | 0.1293058 | 0.1228561
1858 | 0.1435572 | 0.1187694 | 0.09253134 | 0.1669535 | 0.1657082 | 0.1430169 | 0.1415148 | 0.1275072 | 0.1383165 | 0.1522343 | 0.1719644 | 0.1511983 | 0.1162176 | 0.1084433 | 0.1170671 | 0.1190379 | 0.1309153 | 0.1141893 | 0.1176057 | 0.1304924 | 0.1053067 | 0.1321162 | 0.122839 | 0.121134
1859 | 0.1677332 | 0.1092846 | 0.1154487 | 0.1385529 | 0.2285913 | 0.1710441 | 0.140079 | 0.131332 | 0.1654208 | 0.1501181 | 0.1576121 | 0.1469628 | 0.1048083 | 0.1050942 | 0.1267888 | 0.1161243 | 0.1197852 | 0.1319592 | 0.1146231 | 0.1167955 | 0.08863291 | 0.1313845 | 0.1118574 | 0.1446413
1860 | 0.1750301 | 0.09945811 | 0.118753 | 0.1954303 | 0.1688756 | 0.1464968 | 0.1419231 | 0.1184231 | 0.1372198 | 0.1531281 | 0.176435 | 0.1544012 | 0.09893595 | 0.1033888 | 0.1221039 | 0.1321818 | 0.1150431 | 0.1175588 | 0.1233398 | 0.132341 | 0.1012403 | 0.1251175 | 0.1261167 | 0.1178123
1861 | 0.1637124 | 0.1053483 | 0.1327918 | 0.1446465 | 0.1992911 | 0.173698 | 0.1496401 | 0.1321009 | 0.1529765 | 0.1544762 | 0.1614041 | 0.1780933 | 0.1136216 | 0.1039504 | 0.1154342 | 0.1246786 | 0.1214041 | 0.1194821 | 0.1186555 | 0.1224322 | 0.1135179 | 0.1332919 | 0.11826 | 0.1250772
1862 | 0.1682956 | 0.1372115 | 0.1336193 | 0.1462698 | 0.1693311 | 0.1655066 | 0.1573893 | 0.1269214 | 0.140351 | 0.1510642 | 0.1762685 | 0.1559108 | 0.1152533 | 0.1019297 | 0.1126881 | 0.1150578 | 0.1199445 | 0.1004294 | 0.1311102 | 0.1113746 | 0.1031731 | 0.1426687 | 0.1279576 | 0.125823
1863 | 0.1744969 | 0.1035792 | 0.1528403 | 0.1585659 | 0.2295385 | 0.1516563 | 0.1571219 | 0.1465752 | 0.1532583 | 0.1575926 | 0.1779729 | 0.1500382 | 0.1144237 | 0.1102795 | 0.1307716 | 0.1236335 | 0.1294446 | 0.1172093 | 0.1126286 | 0.1019104 | 0.1227877 | 0.1255727 | 0.1203999 | 0.1330788
1864 | 0.1606924 | 0.1367506 | 0.0999218 | 0.1434801 | 0.2241674 | 0.1597292 | 0.1432899 | 0.120993 | 0.1582904 | 0.1586106 | 0.1806075 | 0.1546844 | 0.1078818 | 0.1083945 | 0.1194286 | 0.1142498 | 0.125442 | 0.1208539 | 0.1425558 | 0.1122302 | 0.104891 | 0.1310248 | 0.1316402 | 0.1272253
1865 | 0.1425204 | 0.1351794 | 0.0916578 | 0.1611722 | 0.1943977 | 0.1391303 | 0.1455288 | 0.1245034 | 0.1390077 | 0.1635841 | 0.1660716 | 0.1623431 | 0.1000266 | 0.09355102 | 0.1209573 | 0.1198938 | 0.1117059 | 0.1201833 | 0.1101751 | 0.1307155 | 0.1068554 | 0.1470374 | 0.126799 | 0.1290541
1866 | 0.1663526 | 0.0946181 | 0.1322889 | 0.1509475 | 0.207947 | 0.1512275 | 0.1493223 | 0.115214 | 0.137025 | 0.1494536 | 0.1800001 | 0.1215165 | 0.1124904 | 0.1105355 | 0.1246728 | 0.1100656 | 0.1231135 | 0.1194764 | 0.1113841 | 0.1092629 | 0.1148701 | 0.133655 | 0.1238246 | 0.1247966
1867 | 0.1353732 | 0.1109406 | 0.07817276 | 0.1668749 | 0.1913659 | 0.1600406 | 0.1454972 | 0.129478 | 0.1517153 | 0.1565354 | 0.1671314 | 0.1551352 | 0.0990654 | 0.1074155 | 0.1229735 | 0.1188284 | 0.1141401 | 0.1256605 | 0.1277846 | 0.1144004 | 0.1010096 | 0.1498084 | 0.1238671 | 0.1380707
1868 | 0.1587707 | 0.1245133 | 0.1397813 | 0.1725275 | 0.1662799 | 0.1845309 | 0.1495701 | 0.1320496 | 0.1488504 | 0.1621433 | 0.1658447 | 0.1610162 | 0.1144833 | 0.1218865 | 0.1193415 | 0.09964464 | 0.1299068 | 0.1269311 | 0.1322676 | 0.107873 | 0.1134352 | 0.1194861 | 0.1216563 | 0.1104495
1869 | 0.1626466 | 0.105478 | 0.1003551 | 0.1378247 | 0.1874066 | 0.1275159 | 0.1526243 | 0.1269303 | 0.1629953 | 0.1509293 | 0.1757666 | 0.1300614 | 0.1124734 | 0.1023728 | 0.1229426 | 0.118092 | 0.128032 | 0.1200424 | 0.1242818 | 0.1162839 | 0.1122822 | 0.1387644 | 0.1187826 | 0.1443684
1870 | 0.1354448 | 0.1013463 | 0.1025314 | 0.1696975 | 0.1943816 | 0.1615891 | 0.1480682 | 0.1381267 | 0.1385312 | 0.1720098 | 0.1727256 | 0.1283627 | 0.1036753 | 0.1038383 | 0.1109045 | 0.1167457 | 0.1278339 | 0.114604 | 0.106094 | 0.1147998 | 0.1104768 | 0.1409699 | 0.1190862 | 0.121895
1871 | 0.1810813 | 0.09965153 | 0.112088 | 0.1308455 | 0.1934701 | 0.1560923 | 0.1394026 | 0.1299818 | 0.139779 | 0.1512965 | 0.1624363 | 0.1405365 | 0.1073787 | 0.1078299 | 0.1211007 | 0.1236872 | 0.1211756 | 0.1277498 | 0.1208224 | 0.1231907 | 0.1066334 | 0.1268639 | 0.1244045 | 0.139645
1872 | 0.158922 | 0.1351154 | 0.1071575 | 0.1474364 | 0.1834319 | 0.1372177 | 0.147443 | 0.1254183 | 0.1487978 | 0.1494198 | 0.1623482 | 0.1413949 | 0.1108433 | 0.09832239 | 0.1263592 | 0.103951 | 0.1242406 | 0.1231623 | 0.1099541 | 0.1164589 | 0.1056138 | 0.1295377 | 0.1260723 | 0.1263688
1873 | 0.170099 | 0.1098481 | 0.1218076 | 0.1510575 | 0.1964721 | 0.1447047 | 0.1434345 | 0.1294407 | 0.1399235 | 0.1476275 | 0.1732744 | 0.1558471 | 0.1147756 | 0.1046707 | 0.1280486 | 0.1313659 | 0.1123977 | 0.1198562 | 0.1383645 | 0.1135597 | 0.09955692 | 0.1360918 | 0.1276748 | 0.1381203
1874 | 0.1691657 | 0.1176548 | 0.1401448 | 0.1703625 | 0.179419 | 0.1398091 | 0.1441233 | 0.1437766 | 0.1332383 | 0.1470173 | 0.1562346 | 0.1683113 | 0.1064518 | 0.1060203 | 0.1245371 | 0.1251117 | 0.121846 | 0.1122709 | 0.1217375 | 0.1180377 | 0.1018639 | 0.1305771 | 0.1215907 | 0.1276518
1875 | 0.154235 | 0.1443229 | 0.08890208 | 0.1799152 | 0.191229 | 0.1487479 | 0.1518695 | 0.127092 | 0.154882 | 0.171427 | 0.1847609 | 0.1451283 | 0.1151742 | 0.1133205 | 0.1291883 | 0.1158438 | 0.1119593 | 0.1104145 | 0.1306999 | 0.1121125 | 0.09918196 | 0.1298281 | 0.1320176 | 0.1385426
1876 | 0.1537343 | 0.1366378 | 0.1174399 | 0.1736579 | 0.1616462 | 0.1562776 | 0.1444895 | 0.1301047 | 0.1455805 | 0.1558729 | 0.1783395 | 0.1532329 | 0.1011564 | 0.1114779 | 0.1196701 | 0.1220761 | 0.1237299 | 0.1305742 | 0.1230403 | 0.1154324 | 0.1117179 | 0.1265944 | 0.1250132 | 0.1454523
1877 | 0.1398947 | 0.1309619 | 0.1145035 | 0.1692911 | 0.1822363 | 0.1428576 | 0.1384309 | 0.1181606 | 0.1505074 | 0.1521087 | 0.1762604 | 0.1441278 | 0.1127933 | 0.1106085 | 0.1286837 | 0.1120464 | 0.1197156 | 0.1309273 | 0.1334216 | 0.1175478 | 0.1105956 | 0.1229424 | 0.1137169 | 0.1095754
1878 | 0.1746842 | 0.1507727 | 0.1142811 | 0.1658744 | 0.192879 | 0.1836521 | 0.1311958 | 0.1408013 | 0.1591407 | 0.1444568 | 0.1862371 | 0.1521456 | 0.1047796 | 0.104528 | 0.128445 | 0.1256212 | 0.1250032 | 0.1192721 | 0.1156529 | 0.1184969 | 0.1014103 | 0.1496131 | 0.1292721 | 0.1210584
1879 | 0.1433023 | 0.1065102 | 0.1116489 | 0.1723413 | 0.1942682 | 0.1649921 | 0.1353785 | 0.1216662 | 0.1432066 | 0.1429689 | 0.163102 | 0.1444742 | 0.108932 | 0.103984 | 0.1221464 | 0.1193623 | 0.1277587 | 0.1183455 | 0.1190562 | 0.1103604 | 0.09846103 | 0.118282 | 0.1244401 | 0.1322077
1880 | 0.1610919 | 0.1148553 | 0.1248305 | 0.1489086 | 0.1885801 | 0.1676724 | 0.145048 | 0.1268077 | 0.1363598 | 0.1540336 | 0.193862 | 0.1471423 | 0.1120982 | 0.1051007 | 0.1140967 | 0.1310182 | 0.1220674 | 0.1259499 | 0.1331441 | 0.1138939 | 0.0983745 | 0.1286866 | 0.1298941 | 0.1263761
1881 | 0.1729643 | 0.1068932 | 0.1297868 | 0.124195 | 0.1831939 | 0.1439263 | 0.139412 | 0.133635 | 0.1627352 | 0.1698434 | 0.1744105 | 0.1388479 | 0.1211192 | 0.09614314 | 0.1201264 | 0.1279306 | 0.1150494 | 0.1416117 | 0.1243595 | 0.1119874 | 0.1200263 | 0.135828 | 0.1240108 | 0.130411
1882 | 0.1529987 | 0.1178325 | 0.1041801 | 0.1600929 | 0.2186266 | 0.1726123 | 0.1491935 | 0.1225661 | 0.1382908 | 0.1615485 | 0.1824304 | 0.1410877 | 0.1125448 | 0.1006987 | 0.1223961 | 0.1259925 | 0.1277768 | 0.1201375 | 0.132438 | 0.1210293 | 0.09700353 | 0.134331 | 0.1311219 | 0.1312189
1883 | 0.1612688 | 0.1134941 | 0.1293872 | 0.1627025 | 0.238498 | 0.146538 | 0.1406506 | 0.1174466 | 0.136992 | 0.1557321 | 0.1695712 | 0.1535393 | 0.1036171 | 0.109001 | 0.1330451 | 0.1211698 | 0.1211874 | 0.1173817 | 0.137958 | 0.09921816 | 0.1000958 | 0.1366084 | 0.1272077 | 0.1348097
1884 | 0.1448666 | 0.1194697 | 0.1312893 | 0.1467443 | 0.1962497 | 0.1376501 | 0.1496815 | 0.1285162 | 0.1388191 | 0.1646092 | 0.1837306 | 0.1425199 | 0.1117673 | 0.1098238 | 0.1292437 | 0.1244179 | 0.1335396 | 0.1163252 | 0.1224368 | 0.1177715 | 0.1092118 | 0.1299504 | 0.1287638 | 0.13745
1885 | 0.1704714 | 0.1412401 | 0.1306408 | 0.1686049 | 0.2402343 | 0.1526376 | 0.1380425 | 0.1442694 | 0.1698582 | 0.1597366 | 0.1735541 | 0.1363353 | 0.1116304 | 0.1084074 | 0.1193014 | 0.1201864 | 0.119862 | 0.1139404 | 0.1235892 | 0.1170528 | 0.1089211 | 0.1277157 | 0.118348 | 0.1242369
1886 | 0.1436009 | 0.09122881 | 0.118959 | 0.1649397 | 0.2230178 | 0.147477 | 0.1529678 | 0.1254433 | 0.1343338 | 0.1513276 | 0.1933676 | 0.1652081 | 0.1032173 | 0.1100098 | 0.1291196 | 0.1190609 | 0.119354 | 0.1107332 | 0.1209385 | 0.1284662 | 0.09892784 | 0.1457703 | 0.1210773 | 0.1241322
1887 | 0.1403675 | 0.1246049 | 0.1080009 | 0.1684106 | 0.2108419 | 0.1480108 | 0.1522671 | 0.1400422 | 0.1351998 | 0.1720012 | 0.1731453 | 0.1570108 | 0.1221858 | 0.09513431 | 0.1260578 | 0.1162686 | 0.1230008 | 0.1168033 | 0.1365233 | 0.1198906 | 0.1076475 | 0.1365477 | 0.12856 | 0.141182
1888 | 0.1455663 | 0.1130315 | 0.09180768 | 0.1585587 | 0.1812794 | 0.1641246 | 0.1479917 | 0.1245713 | 0.1393301 | 0.1619523 | 0.1525988 | 0.1481422 | 0.1222561 | 0.0948589 | 0.1292634 | 0.1190202 | 0.1330412 | 0.1228568 | 0.1331594 | 0.1289281 | 0.1067155 | 0.1338622 | 0.1217179 | 0.130785
1889 | 0.1334541 | 0.1035856 | 0.09820892 | 0.1597989 | 0.1842721 | 0.1618635 | 0.1491441067 | 0.1191792 | 0.1570225 | 0.1524358 | 0.1829861 | 0.154977 | 0.1047153 | 0.1060341 | 0.1191609 | 0.1228746 | 0.1298309 | 0.1358352 | 0.1224065 | 0.1113619 | 0.1075614 | 0.1431349 | 0.1257254 | 0.1254513
1890 | 0.1713807 | 0.1380479 | 0.1393323 | 0.1462101 | 0.1812438 | 0.144785 | 0.1548488 | 0.1269691 | 0.1232956 | 0.1569883 | 0.1757015 | 0.1520831 | 0.1142849 | 0.1034202 | 0.1257622 | 0.1185071 | 0.1216893 | 0.1176753 | 0.1087346 | 0.1366438 | 0.1024009 | 0.1264264 | 0.1263568 | 0.1239443
1891 | 0.1359106 | 0.1172127 | 0.1112378 | 0.1525407 | 0.1530103 | 0.1522822 | 0.1502232 | 0.1321705 | 0.1604937 | 0.1577303 | 0.1787822 | 0.144537 | 0.1065895 | 0.09871467 | 0.1185191 | 0.1185114 | 0.1183007 | 0.1131546 | 0.1417796 | 0.1054968 | 0.09852586 | 0.1429832 | 0.122175 | 0.1241842
1892 | 0.1582142 | 0.1112879 | 0.0965725 | 0.1515119 | 0.1541696 | 0.1369115 | 0.1431383 | 0.125324 | 0.1586647 | 0.1564155 | 0.1658613 | 0.1659883 | 0.1195352 | 0.1030902 | 0.1272944 | 0.1116689 | 0.1111254 | 0.109635 | 0.1168817 | 0.1374345 | 0.09969233 | 0.1224628 | 0.1266579 | 0.1377231
1893 | 0.1507041 | 0.1124354 | 0.1208209 | 0.1911924 | 0.2050615 | 0.1533136 | 0.1339264 | 0.1181107 | 0.1363278 | 0.1642551 | 0.19862 | 0.1705263 | 0.1097422 | 0.1128066 | 0.1229645 | 0.1194075 | 0.1261312 | 0.1170515 | 0.1304982 | 0.1059717 | 0.1020347 | 0.1342336 | 0.1276641 | 0.1315035
1894 | 0.1751666 | 0.1395835 | 0.09637401 | 0.1479013 | 0.1720288 | 0.1368119 | 0.144986 | 0.1223193 | 0.150699 | 0.1417649 | 0.1726782 | 0.1637634 | 0.1112971 | 0.1050841 | 0.1247758 | 0.1165312 | 0.1192648 | 0.11711 | 0.1220761 | 0.1165032 | 0.09986635 | 0.1261882 | 0.1291481 | 0.1185357
1895 | 0.1544188 | 0.1289845 | 0.1265259 | 0.170418 | 0.2186223 | 0.1508455 | 0.1579397 | 0.1241078 | 0.1426066 | 0.1631153 | 0.160536 | 0.1593914 | 0.1119842 | 0.1012357 | 0.1242003 | 0.117425 | 0.1128283 | 0.1005857 | 0.1303505 | 0.110431 | 0.1182505 | 0.1246766 | 0.1252471 | 0.1326627
1896 | 0.1701246 | 0.09731215 | 0.1043795 | 0.1546035 | 0.1953595 | 0.146482 | 0.1619089 | 0.1304634 | 0.1432968 | 0.154928 | 0.1640992 | 0.140468 | 0.1097371 | 0.1089484 | 0.1106152 | 0.111792 | 0.1008747 | 0.1158218 | 0.1336494 | 0.1189144 | 0.105744 | 0.1398143 | 0.1302291 | 0.1408799
1897 | 0.1339976 | 0.1273995 | 0.1251579 | 0.1642512 | 0.1679953 | 0.155447 | 0.1490965 | 0.1350153 | 0.1442354 | 0.1508658 | 0.1703259 | 0.1487523 | 0.1019927 | 0.1025253 | 0.1212675 | 0.1116161 | 0.1225173 | 0.128263 | 0.1227167 | 0.1142016 | 0.1089451 | 0.1455882 | 0.116816 | 0.1170067
1898 | 0.1221962 | 0.137107 | 0.1317567 | 0.1598239 | 0.1804845 | 0.1587798 | 0.1480208 | 0.1256745 | 0.1642825 | 0.1544176 | 0.1582104 | 0.1419878 | 0.1041256 | 0.09695002 | 0.120246 | 0.1125788 | 0.1165717 | 0.1261808 | 0.139996 | 0.1220491 | 0.1047485 | 0.1392406 | 0.1199601 | 0.1273153
1899 | 0.1601586 | 0.1112751 | 0.1178037 | 0.1667742 | 0.1676564 | 0.1414357 | 0.1498221 | 0.1284935 | 0.1486871 | 0.1476604 | 0.1674029 | 0.1307444 | 0.105757 | 0.103504 | 0.1268459 | 0.1211489 | 0.1298728 | 0.131524 | 0.1172939 | 0.1030362 | 0.1058151 | 0.1290887 | 0.1231489 | 0.1221501
1900 | 0.151383 | 0.1129919 | 0.1040841 | 0.1240738 | 0.1929695 | 0.1417251 | 0.1412655 | 0.1281377 | 0.1481019 | 0.151683 | 0.172348 | 0.1691612 | 0.1044735 | 0.100769 | 0.1249013 | 0.1150734 | 0.125929 | 0.1201965 | 0.1158653 | 0.1170278 | 0.1021854 | 0.1273173 | 0.1233169 | 0.1294389
1901 | 0.1414814 | 0.1275135 | 0.1128395 | 0.1727483 | 0.1959234 | 0.1803695 | 0.1457034 | 0.1195502 | 0.1608702 | 0.159738 | 0.1759132 | 0.1578352 | 0.1200016 | 0.1159069 | 0.1282172 | 0.1102185 | 0.1329357 | 0.1090653 | 0.1349291 | 0.1248533 | 0.116782 | 0.1274202 | 0.1296821 | 0.1397636
1902 | 0.1475785 | 0.1146661 | 0.104223 | 0.1701653 | 0.2199114 | 0.1593649 | 0.1457721 | 0.1351087 | 0.1443457 | 0.1680706 | 0.1693202 | 0.1481585 | 0.1151541 | 0.1004828 | 0.1223737 | 0.1289343 | 0.1374664 | 0.1160091 | 0.1256616 | 0.1123696 | 0.09242447 | 0.1304106 | 0.1240865 | 0.1200213
1903 | 0.1697331 | 0.1418093 | 0.117399 | 0.176773 | 0.1900129 | 0.1522504 | 0.1332223 | 0.1323389 | 0.1403219 | 0.1545364 | 0.1699184 | 0.1548575 | 0.1108426 | 0.1001363 | 0.1231865 | 0.1201843 | 0.1241963 | 0.1331723 | 0.1177875 | 0.1092965 | 0.1180985 | 0.1243401 | 0.1229533 | 0.1227448
1904 | 0.1343068 | 0.1196945 | 0.08298486 | 0.1428381 | 0.1766905 | 0.1743283 | 0.146582 | 0.1240603 | 0.1450952 | 0.1588215 | 0.1658889 | 0.1375406 | 0.1064221 | 0.106241 | 0.1219187 | 0.1174197 | 0.1182774 | 0.1092783 | 0.1271039 | 0.1335581 | 0.1213363 | 0.1327336 | 0.130942 | 0.1235663
1905 | 0.169111 | 0.1223467 | 0.1130024 | 0.1485105 | 0.158829 | 0.1498414 | 0.142143 | 0.1271003 | 0.1465872 | 0.1512131 | 0.1939939 | 0.1230681 | 0.1198901 | 0.1149813 | 0.1211746 | 0.1127732 | 0.1199737 | 0.1160089 | 0.1134045 | 0.1120808 | 0.1137622 | 0.1323725 | 0.1293131 | 0.1252473
1906 | 0.1714618 | 0.1308966 | 0.09574876 | 0.1539969 | 0.1705249 | 0.1509339 | 0.1496145 | 0.1280743 | 0.1433937 | 0.1574763 | 0.1761534 | 0.1548477 | 0.1133595 | 0.1010183 | 0.1134861 | 0.1020039 | 0.1108053 | 0.1287014 | 0.1242932 | 0.137218 | 0.1086327 | 0.1408727 | 0.1171145 | 0.1228743
1907 | 0.15171 | 0.1246166 | 0.1229785 | 0.1586872 | 0.1793583 | 0.1598477 | 0.1444747 | 0.1333058 | 0.148168 | 0.1467725 | 0.1737472 | 0.1297211 | 0.1109267 | 0.1043295 | 0.132001 | 0.122169 | 0.1232198 | 0.125737 | 0.1038029 | 0.1112606 | 0.09740743 | 0.1321124 | 0.1284037 | 0.120151
1908 | 0.1639565 | 0.1077458 | 0.102095 | 0.1519182 | 0.2094151 | 0.1940074 | 0.1419611 | 0.1257368 | 0.1471348 | 0.1590112 | 0.170438 | 0.1592851 | 0.1095971 | 0.1083144 | 0.1175195 | 0.1188603 | 0.125271 | 0.1370486 | 0.12624 | 0.1098647 | 0.106075 | 0.1205339 | 0.1229226 | 0.1320768
1909 | 0.1641152 | 0.1163418 | 0.1210724 | 0.1315973 | 0.1823627 | 0.1733783 | 0.1340779 | 0.1366008 | 0.1489723 | 0.1463558 | 0.1573127 | 0.1599866 | 0.112874 | 0.1063304 | 0.1225244 | 0.1240924 | 0.1169907 | 0.1225599 | 0.1425926 | 0.1202569 | 0.1067878 | 0.1262228 | 0.1251602 | 0.1243048
1910 | 0.150701 | 0.116605 | 0.1094249 | 0.1670258 | 0.184606 | 0.1469185 | 0.1458638 | 0.1232219 | 0.1563885 | 0.161089 | 0.1743876 | 0.1509016 | 0.1089251 | 0.1031078 | 0.1215481 | 0.1312254 | 0.1269978 | 0.1179376 | 0.1321335 | 0.1411081 | 0.118832 | 0.1376852 | 0.1149767 | 0.1185607
1911 | 0.145014 | 0.141973 | 0.1094762 | 0.174423 | 0.198541 | 0.1666785 | 0.145836 | 0.1396976 | 0.1401248 | 0.1422527 | 0.1833534 | 0.1522172 | 0.1151818 | 0.1092481 | 0.1175246 | 0.1196727 | 0.1190368 | 0.1220864 | 0.1360476 | 0.1199967 | 0.108483 | 0.1456453 | 0.1146667 | 0.1274148
1912 | 0.1653297 | 0.1296302 | 0.08872928 | 0.1711283 | 0.1696452 | 0.1417149 | 0.1554801 | 0.1176246 | 0.1354503 | 0.1536282 | 0.1611739 | 0.1298559 | 0.107601 | 0.09596334 | 0.1198665 | 0.1173637 | 0.1230011 | 0.1204327 | 0.1241237 | 0.1091925 | 0.1041693 | 0.1390218 | 0.1204088 | 0.1289187
1913 | 0.1274538 | 0.10078 | 0.1198756 | 0.128683 | 0.1953788 | 0.1342126 | 0.1388195 | 0.13354 | 0.1383289 | 0.1522132 | 0.2010605 | 0.1386487 | 0.09921394 | 0.1108572 | 0.1182683 | 0.1241866 | 0.1186542 | 0.1273826 | 0.1208343 | 0.1274644 | 0.1046818 | 0.1271483 | 0.1299089 | 0.1235921
1914 | 0.1595038 | 0.1242441 | 0.1226894 | 0.1784456 | 0.21415 | 0.1358571 | 0.1349475 | 0.1331546 | 0.1460531 | 0.1777343 | 0.1791039 | 0.1649893 | 0.1055106 | 0.1070232 | 0.1145444 | 0.1073731 | 0.124869 | 0.1232732 | 0.119578 | 0.1218659 | 0.10708 | 0.1318883 | 0.1231477 | 0.1141164
1915 | 0.1869173 | 0.1068117 | 0.1357069 | 0.1435027 | 0.1904951 | 0.1669131 | 0.141249 | 0.1235408 | 0.1359952 | 0.1543173 | 0.1711332 | 0.1762105 | 0.121213 | 0.1047619 | 0.1213891 | 0.1128339 | 0.1232811 | 0.1197993 | 0.1211017 | 0.1238762 | 0.102446 | 0.1413128 | 0.1245417 | 0.1191478
1916 | 0.1657602 | 0.11978 | 0.09181983 | 0.1504464 | 0.1873361 | 0.1365122 | 0.1404707 | 0.1348487 | 0.1393309 | 0.1680409 | 0.1654316 | 0.1475057 | 0.1061914 | 0.1085174 | 0.1207985 | 0.1162765 | 0.1228528 | 0.1214065 | 0.1330422 | 0.102132 | 0.09954263 | 0.1421846 | 0.1324392 | 0.1423254
1917 | 0.1492611 | 0.1199165 | 0.08837137 | 0.1667345 | 0.1867804 | 0.1699536 | 0.1470017 | 0.1274595 | 0.1403765 | 0.1558036 | 0.1644326 | 0.1458894 | 0.1040386 | 0.1121614 | 0.1255013 | 0.1069784 | 0.1261337 | 0.1131806 | 0.1304049 | 0.1227804 | 0.1125906 | 0.1269336 | 0.1333542 | 0.1274794
1918 | 0.1615325 | 0.115456 | 0.1075851 | 0.1960048 | 0.1731655 | 0.1648027 | 0.1473253 | 0.1289127 | 0.1263774 | 0.1694616 | 0.1662194 | 0.1349698 | 0.1195257 | 0.1088362 | 0.132758 | 0.1194139 | 0.120188 | 0.1267954 | 0.1395908 | 0.1203834 | 0.1136789 | 0.1236177 | 0.1314359 | 0.1327475
1919 | 0.1623109 | 0.1274357 | 0.103683 | 0.1709952 | 0.1788757 | 0.1369651 | 0.1378595 | 0.1232051 | 0.1418937 | 0.1625666 | 0.1890081 | 0.1380979 | 0.1107195 | 0.09525131 | 0.1168962 | 0.1277352 | 0.1337036 | 0.1118906 | 0.1271486 | 0.1251998 | 0.105702 | 0.1304574 | 0.1229389 | 0.1199265
1920 | 0.1381162 | 0.10322 | 0.07281706 | 0.1303558 | 0.1906434 | 0.1834663 | 0.136115 | 0.1232985 | 0.1357733 | 0.1579896 | 0.1769094 | 0.1519888 | 0.1035907 | 0.1094423 | 0.1184301 | 0.1127717 | 0.1194353 | 0.1206768 | 0.1233978 | 0.1009217 | 0.1201512 | 0.1333648 | 0.1109982 | 0.137531
1921 | 0.1698741 | 0.1335598 | 0.1033173 | 0.1559079 | 0.1911123 | 0.1471734 | 0.1404066 | 0.1249213 | 0.140406 | 0.1678933 | 0.1757994 | 0.1393729 | 0.1119359 | 0.1129222 | 0.1216115 | 0.1104995 | 0.1148408 | 0.1101955 | 0.1363207 | 0.1259054 | 0.115021 | 0.1314141 | 0.1246584 | 0.1203645
1922 | 0.16526 | 0.1014054 | 0.1167995 | 0.1501265 | 0.1808839 | 0.1666706 | 0.1422502 | 0.1263888 | 0.143609 | 0.164019 | 0.1761909 | 0.167194 | 0.1115126 | 0.1011494 | 0.1160911 | 0.1213955 | 0.1192734 | 0.1156119 | 0.1311195 | 0.1107112 | 0.1162083 | 0.119355 | 0.1147907 | 0.1139927
1923 | 0.08740317 | 0.1376937 | 0.1272572 | 0.1695054 | 0.2124118 | 0.1439779 | 0.1335668 | 0.117949 | 0.1349248 | 0.1568526 | 0.1607219 | 0.1430643 | 0.1103236 | 0.1098161 | 0.121837 | 0.1303401 | 0.1235122 | 0.1274446 | 0.1363835 | 0.1168744 | 0.09627135 | 0.1175581 | 0.1214659 | 0.1207061
1924 | 0.1408829 | 0.125271 | 0.09294942 | 0.1670034 | 0.1824464 | 0.1708 | 0.1367947 | 0.1314513 | 0.1544509 | 0.1531957 | 0.1623859 | 0.1734293 | 0.1136642 | 0.1102104 | 0.1145061 | 0.1115393 | 0.117933 | 0.1087918 | 0.1257768 | 0.1158609 | 0.1059322 | 0.1405931 | 0.1118538 | 0.1223767
1925 | 0.1534766 | 0.1390003 | 0.1394737 | 0.1791112 | 0.1997568 | 0.1468405 | 0.1554885 | 0.1366401 | 0.1399774 | 0.1560155 | 0.1732983 | 0.1437694 | 0.1074001 | 0.105376 | 0.1231339 | 0.122509 | 0.1169985 | 0.1160517 | 0.1308605 | 0.126408 | 0.1143743 | 0.1375138 | 0.1225452 | 0.1398928
1926 | 0.1263444 | 0.11744 | 0.08704881 | 0.1614881 | 0.2284248 | 0.1706138 | 0.1494388 | 0.1199667 | 0.1587872 | 0.1459031 | 0.1601218 | 0.138293 | 0.1010682 | 0.09471108 | 0.1283783 | 0.1291025 | 0.1248176 | 0.1125968 | 0.1197816 | 0.1147557 | 0.1111021 | 0.1225272 | 0.1315144 | 0.1250102
1927 | 0.1156866 | 0.1145322 | 0.1147636 | 0.1742397 | 0.1791066 | 0.1438101 | 0.136327 | 0.1250119 | 0.1329226 | 0.149057 | 0.1838207 | 0.1410235 | 0.1053914 | 0.1107984 | 0.1238967 | 0.1155671 | 0.1207871 | 0.1281139 | 0.1324786 | 0.121979 | 0.09549594 | 0.1240182 | 0.1259963 | 0.1371841
1928 | 0.1580604 | 0.1406267 | 0.1155487 | 0.1374256 | 0.1949065 | 0.1831272 | 0.1520195 | 0.1208547 | 0.1539069 | 0.158744 | 0.1648387 | 0.1689236 | 0.1174872 | 0.1110691 | 0.1292596 | 0.1251384 | 0.1225368 | 0.1177624 | 0.1066493 | 0.1217183 | 0.1060937 | 0.1191555 | 0.1271105 | 0.1323144
1929 | 0.1880736 | 0.1124328 | 0.1218227 | 0.1306663 | 0.146225 | 0.149831 | 0.1456675 | 0.1319687 | 0.1551449 | 0.1513267 | 0.1659036 | 0.1492625 | 0.1112506 | 0.1051955 | 0.1229432 | 0.1096047 | 0.1181047 | 0.1238886 | 0.1070951 | 0.1210778 | 0.09886029 | 0.1256576 | 0.1203139 | 0.132918
1930 | 0.1542471 | 0.1255899 | 0.1029186 | 0.1558271 | 0.1647594 | 0.1512913 | 0.1465695 | 0.1241354 | 0.1370374 | 0.1532134 | 0.1681964 | 0.154334 | 0.1196548 | 0.1104375 | 0.1195043 | 0.1120369 | 0.1183481 | 0.108673 | 0.1293699 | 0.1188152 | 0.1214432 | 0.1192144 | 0.1221211 | 0.1362056
1931 | 0.1643659 | 0.1510021 | 0.1051582 | 0.1815794 | 0.199226 | 0.1439529 | 0.1443371 | 0.1334465 | 0.1585832 | 0.1521034 | 0.1821731 | 0.1564296 | 0.1064788 | 0.1021666 | 0.1184539 | 0.1153701 | 0.1161221 | 0.1429098 | 0.137568 | 0.1145636 | 0.107921 | 0.1337818 | 0.1154733 | 0.1198283
1932 | 0.1574589 | 0.1180868 | 0.1151767 | 0.1428468 | 0.1786009 | 0.1633318 | 0.145095 | 0.1361216 | 0.1431906 | 0.1590172 | 0.168884 | 0.1273011 | 0.1083952 | 0.1019388 | 0.1235699 | 0.1233213 | 0.1272557 | 0.1145743 | 0.113981 | 0.122641 | 0.09873191 | 0.1312102 | 0.1311932 | 0.1385733
1933 | 0.1486569 | 0.1400412 | 0.09187245 | 0.2003352 | 0.1972146 | 0.1176538 | 0.1442673 | 0.1333859 | 0.1500339 | 0.142703 | 0.1822097 | 0.1683061 | 0.1050411 | 0.1017552 | 0.1258614 | 0.1188186 | 0.1259136 | 0.1269305 | 0.1324304 | 0.1244619 | 0.1066944 | 0.131108 | 0.1151142 | 0.1319602
1934 | 0.150396 | 0.1232349 | 0.1052228 | 0.1601011 | 0.2263376 | 0.1491557 | 0.1507287 | 0.1235804 | 0.1299938 | 0.1462272 | 0.1707661 | 0.1265503 | 0.1121435 | 0.1108461 | 0.1191171 | 0.1238903 | 0.1297155 | 0.1165099 | 0.1174209 | 0.1070738 | 0.09994498 | 0.141927 | 0.1309403 | 0.134617
1935 | 0.1360557 | 0.123251 | 0.1220723 | 0.1568969 | 0.2104547 | 0.1423388 | 0.1549699 | 0.1281623 | 0.1589114 | 0.1418039 | 0.1764558 | 0.1346639 | 0.1160531 | 0.1060906 | 0.1196555 | 0.1130205 | 0.1290029 | 0.1095253 | 0.1185331 | 0.1124753 | 0.1051615 | 0.1138327 | 0.1230612 | 0.1415913
1936 | 0.153457 | 0.1144962 | 0.1267599 | 0.1585848 | 0.2053468 | 0.1593998 | 0.1654819 | 0.1355742 | 0.1275089 | 0.1637398 | 0.1539539 | 0.1465001 | 0.110381 | 0.1050772 | 0.1119623 | 0.104517 | 0.1150527 | 0.09659525 | 0.127424 | 0.1144162 | 0.1008613 | 0.1194213 | 0.1213688 | 0.139983
1937 | 0.1816953 | 0.1361179 | 0.1178601 | 0.1335064 | 0.2084847 | 0.138947 | 0.1495331 | 0.1330741 | 0.1292502 | 0.142912 | 0.1695731 | 0.1443735 | 0.1233064 | 0.1051827 | 0.1237584 | 0.120944 | 0.1214563 | 0.1126355 | 0.1176319 | 0.1235921 | 0.112311 | 0.1190699 | 0.1302943 | 0.1273259
1938 | 0.130327 | 0.1203084 | 0.134977 | 0.1577481 | 0.197677 | 0.16056 | 0.1350203 | 0.1309995 | 0.1336371 | 0.1581128 | 0.1641543 | 0.1563631 | 0.1153121 | 0.1106927 | 0.1199564 | 0.1270967 | 0.1215849 | 0.1226634 | 0.1137293 | 0.1083027 | 0.1004041 | 0.1148095 | 0.1242712 | 0.1318621
1939 | 0.09863112 | 0.1333461 | 0.1110442 | 0.1346926 | 0.2088297 | 0.1398451 | 0.1454832 | 0.1391718 | 0.1345456 | 0.1542116 | 0.1778808 | 0.1356295 | 0.1157212 | 0.1101918 | 0.117829 | 0.115966 | 0.1201146 | 0.1181996 | 0.1368328 | 0.1213621 | 0.1142425 | 0.1299434 | 0.1158789 | 0.1296069
1940 | 0.1307564 | 0.09841368 | 0.1121574 | 0.155978 | 0.1881739 | 0.1776327 | 0.130598 | 0.1274236 | 0.1258967 | 0.1509766 | 0.1577514 | 0.1555031 | 0.1090922 | 0.1071893 | 0.1179481 | 0.1071463 | 0.1207397 | 0.1138853 | 0.1210387 | 0.1110529 | 0.1004913 | 0.1410562 | 0.1220416 | 0.1342028
1941 | 0.1861464 | 0.1257065 | 0.1050056 | 0.1771166 | 0.2262547 | 0.1604801 | 0.1433418 | 0.1255312 | 0.1456956 | 0.1641504 | 0.1768195 | 0.1438281 | 0.1014763 | 0.108697 | 0.1340898 | 0.1232816 | 0.1201026 | 0.1145339 | 0.1208026 | 0.0995966 | 0.1143629 | 0.1327053 | 0.1239971 | 0.1321043
1942 | 0.1527793 | 0.1087962 | 0.07871643 | 0.17279 | 0.1995491 | 0.1236827 | 0.143642 | 0.127754 | 0.1440244 | 0.1450414 | 0.1630822 | 0.1393211 | 0.1050446 | 0.1109134 | 0.1214113 | 0.1036456 | 0.1145204 | 0.1070036 | 0.1163138 | 0.1172752 | 0.09173823 | 0.1363579 | 0.1166405 | 0.1277395
1943 | 0.1060148 | 0.137119 | 0.1204872 | 0.1247126 | 0.1936743 | 0.1297125 | 0.1456233 | 0.121129 | 0.1467074 | 0.1497507 | 0.1671946 | 0.1358635 | 0.1110171 | 0.09867742 | 0.1177877 | 0.1144709 | 0.1153482 | 0.1358713 | 0.1356357 | 0.1077827 | 0.1002942 | 0.1352276 | 0.132771 | 0.1202489
1944 | 0.1751045 | 0.1263373 | 0.1504323 | 0.1823752 | 0.1795705 | 0.1376413 | 0.1486065 | 0.1245042 | 0.149998 | 0.1456346 | 0.1717435 | 0.1494349 | 0.1003219 | 0.1045877 | 0.1160201 | 0.1110953 | 0.1166966 | 0.1190864 | 0.1254821 | 0.1275103 | 0.09972371 | 0.1313691 | 0.1050557 | 0.1243371
1945 | 0.1281758 | 0.1050538 | 0.1292883 | 0.1638992 | 0.1959879 | 0.180726 | 0.1294692 | 0.1389146 | 0.1402507 | 0.159999 | 0.1719764 | 0.1519052 | 0.1135675 | 0.1001305 | 0.1256863 | 0.1126503 | 0.1274268 | 0.1228981 | 0.1161057 | 0.1197857 | 0.1027122 | 0.1332299 | 0.1263614 | 0.1368122
1946 | 0.1380545 | 0.1373449 | 0.1141412 | 0.1615171 | 0.2110501 | 0.1256125 | 0.1467575 | 0.1184165 | 0.1344154 | 0.1519795 | 0.1835054 | 0.1644221 | 0.1135817 | 0.1082405 | 0.1133354 | 0.1213145 | 0.1162214 | 0.1225578 | 0.1202008 | 0.1080906 | 0.1083233 | 0.1188627 | 0.1247708 | 0.1217093
1947 | 0.1538398 | 0.1225623 | 0.09520504 | 0.1462226 | 0.2073749 | 0.1278421 | 0.1477853 | 0.1121775 | 0.1422634 | 0.1652333 | 0.1718326 | 0.1471561 | 0.1114563 | 0.105558 | 0.1180254 | 0.1171791 | 0.1172966 | 0.1233486 | 0.1271447 | 0.1253808 | 0.1037457 | 0.1361811 | 0.1283494 | 0.1192779
1948 | 0.1449593 | 0.1139704 | 0.1105061 | 0.1746085 | 0.1847099 | 0.1796176 | 0.1420172 | 0.1162392 | 0.1356004 | 0.1549098 | 0.1545936 | 0.1285731 | 0.1056881 | 0.1079865 | 0.1254829 | 0.1128858 | 0.1151564 | 0.1247175 | 0.1189214 | 0.1030793 | 0.1002867 | 0.1251451 | 0.1225336 | 0.145334
1949 | 0.1514502 | 0.1518641 | 0.1135379 | 0.1703866 | 0.215942 | 0.1567096 | 0.1332385 | 0.1188543 | 0.135385 | 0.1396992 | 0.1620742 | 0.1620542 | 0.108201 | 0.1032727 | 0.1133848 | 0.1031561 | 0.116114 | 0.1159072 | 0.1361444 | 0.1199841 | 0.1106708 | 0.1292102 | 0.118729 | 0.116419
1950 | 0.142994 | 0.1217225 | 0.09523763 | 0.1631179 | 0.1873256 | 0.1512354 | 0.1473034 | 0.1311243 | 0.1332391 | 0.1514941 | 0.174739 | 0.1579894 | 0.1119881 | 0.09874573 | 0.1169649 | 0.1154134 | 0.1232469 | 0.1142171 | 0.1086099 | 0.1228523 | 0.1172395 | 0.1302191 | 0.124419 | 0.1182809
1951 | 0.1332516 | 0.1264973 | 0.110695 | 0.1595227 | 0.1810896 | 0.1480329 | 0.1393752 | 0.1236426 | 0.1380417 | 0.1527273 | 0.1634584 | 0.1463583 | 0.1092161 | 0.106501 | 0.1182727 | 0.1165295 | 0.1195869 | 0.1164861 | 0.1356092 | 0.1170121 | 0.1098128 | 0.1310862 | 0.1434595 | 0.1253837
1952 | 0.1571336 | 0.1240136 | 0.0898053 | 0.1601037 | 0.2090042 | 0.1614948 | 0.1457597 | 0.1214793 | 0.1401164 | 0.1616664 | 0.1545039 | 0.1635128 | 0.09928813 | 0.1062932 | 0.126511 | 0.1135998 | 0.1173767 | 0.1167662 | 0.1252675 | 0.1247249 | 0.1207333 | 0.1197227 | 0.121934 | 0.1225842
1953 | 0.1732573 | 0.1358312 | 0.1018466 | 0.1824144 | 0.2059521 | 0.1698723 | 0.1433961 | 0.1281309 | 0.140812 | 0.1501351 | 0.165587 | 0.1554777 | 0.1008352 | 0.1095414 | 0.1266112 | 0.1153798 | 0.1192161 | 0.127983 | 0.1356461 | 0.1072121 | 0.1217639 | 0.136689 | 0.1299353 | 0.1407465
1954 | 0.1389992 | 0.1459914 | 0.09320711 | 0.1684501 | 0.1534026 | 0.1477495 | 0.1424762 | 0.1220438 | 0.1382999 | 0.1600643 | 0.1670174 | 0.143345 | 0.1106335 | 0.1051252 | 0.121143 | 0.1213768 | 0.1219309 | 0.1297574 | 0.127821 | 0.1249912 | 0.08847669 | 0.1248098 | 0.1258684 | 0.1321095
1955 | 0.1482825 | 0.1160936 | 0.1187072 | 0.1609462 | 0.173952 | 0.149161 | 0.1465652 | 0.114894 | 0.1425667 | 0.1678125 | 0.1673967 | 0.1474549 | 0.1112829 | 0.1052724 | 0.1280279 | 0.1071511 | 0.1269935 | 0.118894 | 0.125371 | 0.09801736 | 0.1093691 | 0.1354117 | 0.132859 | 0.129784
1956 | 0.1461938 | 0.1171385 | 0.102152 | 0.1761 | 0.1930884 | 0.1640795 | 0.1478069 | 0.1293127 | 0.1625316 | 0.1506621 | 0.1795724 | 0.1675062 | 0.1101485 | 0.1137543 | 0.1232673 | 0.1318558 | 0.1279496 | 0.1249066 | 0.1257366 | 0.1237134 | 0.1093181 | 0.1380813 | 0.1246303 | 0.13363
1957 | 0.1744659 | 0.1241777 | 0.1280155 | 0.1686221 | 0.2099305 | 0.1625604 | 0.1447076 | 0.1292882 | 0.141656 | 0.1667235 | 0.189192 | 0.1583728 | 0.1062026 | 0.1069787 | 0.1185736 | 0.1133895 | 0.1173355 | 0.1283613 | 0.1256066 | 0.1265983 | 0.09244872 | 0.134857 | 0.1164396 | 0.1280123
1958 | 0.1477507 | 0.1194425 | 0.09577094 | 0.1451163 | 0.1808582 | 0.1766326 | 0.1484379 | 0.1228359 | 0.1308548 | 0.1681178 | 0.1569875 | 0.128589 | 0.1026696 | 0.1147244 | 0.1296612 | 0.1117528 | 0.1273887 | 0.1151707 | 0.1314693 | 0.1057384 | 0.09404769 | 0.1188503 | 0.1329847 | 0.1263371
1959 | 0.1286723 | 0.1400258 | 0.104738 | 0.1690951 | 0.2375097 | 0.1426384 | 0.1506921 | 0.1210025 | 0.1568206 | 0.1495096 | 0.1686265 | 0.1431799 | 0.1126981 | 0.1027772 | 0.1239875 | 0.1229001 | 0.1206583 | 0.1133936 | 0.127532 | 0.1203186 | 0.104286 | 0.1334289 | 0.1160786 | 0.1372327
1960 | 0.1510956 | 0.1215001 | 0.1277155 | 0.140939 | 0.1737177 | 0.1463737 | 0.1445221 | 0.1247962 | 0.1678487 | 0.1535611 | 0.1745671 | 0.1511544 | 0.1043483 | 0.1159261 | 0.1190874 | 0.1142684 | 0.1195443 | 0.1252451 | 0.1222402 | 0.1159414 | 0.1097106 | 0.1352258 | 0.1327476 | 0.1180617
1961 | 0.1109973 | 0.115804 | 0.122663 | 0.1625634 | 0.1947506 | 0.157832 | 0.1445244 | 0.1268017 | 0.1405621 | 0.1663299 | 0.1754844 | 0.1531667 | 0.1141692 | 0.09625944 | 0.121937 | 0.1146765 | 0.1176823 | 0.1191814 | 0.1266401 | 0.1066869 | 0.1158492 | 0.123479 | 0.1168024 | 0.133534
1962 | 0.1051259 | 0.1103215 | 0.1249316 | 0.1448667 | 0.2104533 | 0.1337955 | 0.1429666 | 0.1288192 | 0.1553602 | 0.1408006 | 0.1905099 | 0.1506043 | 0.1100339 | 0.1165573 | 0.1277339 | 0.124612 | 0.1310952 | 0.1141976 | 0.1152223 | 0.1218202 | 0.1105099 | 0.1249277 | 0.1137073 | 0.130157
1963 | 0.1141371 | 0.1353661 | 0.1128103 | 0.1618928 | 0.1817398 | 0.1298203 | 0.1493042 | 0.1234707 | 0.1387494 | 0.1421499 | 0.1769917 | 0.158918 | 0.1083408 | 0.09914052 | 0.1247811 | 0.1132063 | 0.125345 | 0.1171971 | 0.124963 | 0.1157629 | 0.1062761 | 0.119863 | 0.1252049 | 0.1235695
1964 | 0.133332 | 0.12551 | 0.119731 | 0.152578 | 0.1579077 | 0.1689737 | 0.1256296 | 0.1248489 | 0.1314674 | 0.1572934 | 0.1746127 | 0.1464712 | 0.1040829 | 0.112084 | 0.1206448 | 0.1230004 | 0.1261915 | 0.1231068 | 0.1264423 | 0.1044663 | 0.09936536 | 0.1269243 | 0.1223648 | 0.1365211
1965 | 0.1480149 | 0.1155317 | 0.1013073 | 0.1277807 | 0.2147304 | 0.1242539 | 0.1375749 | 0.1208139 | 0.1629757 | 0.1727527 | 0.176945 | 0.1402585 | 0.1064969 | 0.09311014 | 0.1197367 | 0.1229843 | 0.1262168 | 0.1266701 | 0.1169954 | 0.1020546 | 0.1030648 | 0.1274383 | 0.1164883 | 0.1433811
1966 | 0.1242939 | 0.1238844 | 0.1254259 | 0.1518526 | 0.1875403 | 0.1520135 | 0.1433739 | 0.117663 | 0.1378203 | 0.1543482 | 0.1680424 | 0.1498793 | 0.1106108 | 0.1068506 | 0.1266011 | 0.1144842 | 0.1106127 | 0.1231354 | 0.1282328 | 0.1155036 | 0.1174351 | 0.1289823 | 0.1239656 | 0.1244288
1967 | 0.1495206 | 0.1125819 | 0.1055234 | 0.1407462 | 0.2087427 | 0.1506588 | 0.1277208 | 0.1165318 | 0.1384067 | 0.1289243 | 0.1922623 | 0.1412977 | 0.1099613 | 0.08803858 | 0.1215392 | 0.1105836 | 0.1208031 | 0.1333901 | 0.1291643 | 0.1274869 | 0.1087072 | 0.1207282 | 0.1216642 | 0.1437971
1968 | 0.1702654 | 0.11669 | 0.1195407 | 0.1554264 | 0.1873872 | 0.1577524 | 0.1446829 | 0.1311131 | 0.1439738 | 0.1731599 | 0.2100895 | 0.1522775 | 0.1061202 | 0.1066416 | 0.1238543 | 0.1218236 | 0.1101379 | 0.1335531 | 0.1276166 | 0.1243652 | 0.1081017 | 0.1386911 | 0.1211094 | 0.1250553
1969 | 0.1393134 | 0.1244182 | 0.1283975 | 0.1755729 | 0.2046357 | 0.1796977 | 0.133341 | 0.1178198 | 0.1440593 | 0.1585607 | 0.174993 | 0.1549249 | 0.107927 | 0.101115 | 0.1216614 | 0.1025692 | 0.1229139 | 0.1081575 | 0.1365681 | 0.1002924 | 0.1131075 | 0.1281978 | 0.1204171 | 0.1395631
1970 | 0.1456546 | 0.1082841 | 0.1032028 | 0.1578485 | 0.1843861 | 0.1644848 | 0.141903 | 0.1314539 | 0.1421969 | 0.1572942 | 0.1680245 | 0.1346037 | 0.1138913 | 0.1100573 | 0.1278006 | 0.1149975 | 0.1221418 | 0.1153696 | 0.127535 | 0.1178881 | 0.1009012 | 0.1344857 | 0.1229719 | 0.1357047
1971 | 0.1558876 | 0.09961069 | 0.08727781 | 0.1633698 | 0.2177293 | 0.1390643 | 0.1439335 | 0.1285735 | 0.1399876 | 0.1507291 | 0.1788223 | 0.1493717 | 0.110874 | 0.1094141 | 0.1178609 | 0.1080841 | 0.1223291 | 0.1267257 | 0.1296953 | 0.09994468 | 0.1163518 | 0.125649 | 0.1302563 | 0.1212298
1972 | 0.1332647 | 0.121041 | 0.1345663 | 0.1721004 | 0.1861074 | 0.1463598 | 0.1504167 | 0.1178281 | 0.1595416 | 0.1627205 | 0.1647812 | 0.1607735 | 0.09664118 | 0.1032963 | 0.1267816 | 0.1042041 | 0.1234934 | 0.1162638 | 0.125209 | 0.1361848 | 0.1135808 | 0.1290572 | 0.1271602 | 0.1230179
1973 | 0.1528254 | 0.09565309 | 0.07499049 | 0.191513 | 0.1729513 | 0.1489233 | 0.1580932 | 0.122493 | 0.1501028 | 0.1577854 | 0.1610977 | 0.1426681 | 0.1132531 | 0.09920814 | 0.1227885 | 0.1126414 | 0.1192442 | 0.1211416 | 0.1336734 | 0.1191211 | 0.1008392 | 0.1246102 | 0.129639 | 0.1283212
1974 | 0.1562038 | 0.1225617 | 0.07555351 | 0.163996 | 0.1702324 | 0.1411982 | 0.1395733 | 0.1216994 | 0.1392828 | 0.1661795 | 0.1834243 | 0.1557918 | 0.1106069 | 0.1089605 | 0.1121772 | 0.1195676 | 0.1258392 | 0.1106133 | 0.1225505 | 0.1097638 | 0.1064177 | 0.1243395 | 0.1235224 | 0.1269538
1975 | 0.1572286 | 0.1306882 | 0.09503064 | 0.1681889 | 0.1902454 | 0.1611139 | 0.1447341 | 0.1303782 | 0.15329 | 0.1455351 | 0.1682008 | 0.1584104 | 0.112799 | 0.1016313 | 0.1242789 | 0.1269297 | 0.1215529 | 0.1262586 | 0.1183979 | 0.1374331 | 0.1114574 | 0.1414157 | 0.1201271 | 0.1404704
1976 | 0.165904 | 0.1217858 | 0.1118934 | 0.1552855 | 0.1894717 | 0.1658305 | 0.1348434 | 0.1282419 | 0.158746 | 0.1612713 | 0.1666495 | 0.1470063 | 0.1157973 | 0.1019504 | 0.1240449 | 0.1350014 | 0.1247442 | 0.113566 | 0.1289705 | 0.1112247 | 0.0961132 | 0.1324864 | 0.1276598 | 0.1141973
1977 | 0.1427532 | 0.144642 | 0.1044286 | 0.1602099 | 0.1754212 | 0.1244582 | 0.1452868 | 0.1320741 | 0.1473667 | 0.1532767 | 0.1722668 | 0.1524772 | 0.1091645 | 0.1101824 | 0.122732 | 0.1248988 | 0.1287477 | 0.1127497 | 0.1310699 | 0.1196295 | 0.1051778 | 0.1162137 | 0.1192506 | 0.1158449
1978 | 0.1487344 | 0.1148645 | 0.1308819 | 0.1638455 | 0.1813999 | 0.1523571 | 0.1388312 | 0.1206609 | 0.1411446 | 0.158757 | 0.1736215 | 0.1331629 | 0.1045404 | 0.1031383 | 0.1170321 | 0.1208099 | 0.1381216 | 0.1129511 | 0.1264927 | 0.1224844 | 0.1126804 | 0.1300778 | 0.1100031 | 0.1433669
1979 | 0.1236376 | 0.1165878 | 0.1113004 | 0.1654482 | 0.1904568 | 0.1571824 | 0.1601706 | 0.1370678 | 0.1594837 | 0.1477795 | 0.1888172 | 0.1503035 | 0.1237645 | 0.09697 | 0.1251779 | 0.1209093 | 0.1132729 | 0.1079186 | 0.1167893 | 0.09970785 | 0.1118925 | 0.1410752 | 0.126297 | 0.117036
1980 | 0.155386 | 0.1364373 | 0.1043771 | 0.150069 | 0.1868067 | 0.138931 | 0.1427781 | 0.1175263 | 0.1318658 | 0.152502 | 0.1754296 | 0.1610891 | 0.1173565 | 0.1165599 | 0.1315536 | 0.12399 | 0.1235913 | 0.1156265 | 0.1113422 | 0.1226638 | 0.1031724 | 0.1278419 | 0.121129 | 0.1257403
1981 | 0.1745761 | 0.13943 | 0.1170381 | 0.1667947 | 0.1761972 | 0.1582062 | 0.1406427 | 0.1150801 | 0.1565399 | 0.1677314 | 0.162041 | 0.1645816 | 0.1043557 | 0.1058649 | 0.1181012 | 0.1249963 | 0.1169689 | 0.1055683 | 0.131437 | 0.1025114 | 0.1078891 | 0.132645 | 0.1318143 | 0.1289107
1982 | 0.1145771 | 0.1448272 | 0.1189076 | 0.1472972 | 0.2179633 | 0.1556334 | 0.1416886 | 0.1157692 | 0.1528136 | 0.1601317 | 0.1597044 | 0.1330363 | 0.1004108 | 0.1152573 | 0.1242638 | 0.11768 | 0.1169316 | 0.1168749 | 0.1177009 | 0.1230954 | 0.09461227 | 0.1259335 | 0.1245234 | 0.1352209
1983 | 0.1582434 | 0.1119311 | 0.1385998 | 0.1614583 | 0.227054 | 0.1398363 | 0.1345333 | 0.1543483 | 0.1349944 | 0.1494088 | 0.1585351 | 0.1584114 | 0.1032589 | 0.1086688 | 0.1143476 | 0.118422 | 0.1227116 | 0.1142309 | 0.1266374 | 0.0984686 | 0.1061039 | 0.1331364 | 0.1370639 | 0.1407633
1984 | 0.1621219 | 0.1183655 | 0.1249982 | 0.175632 | 0.2022476 | 0.2003897 | 0.1413155 | 0.1186445 | 0.1420178 | 0.1738153 | 0.1855058 | 0.1619666 | 0.1111332 | 0.1008446 | 0.1220491 | 0.1297133 | 0.1187982 | 0.1308345 | 0.1224455 | 0.1223607 | 0.1139801 | 0.1366327 | 0.127263 | 0.1466486
1985 | 0.1524704 | 0.1114385 | 0.1167949 | 0.1558999 | 0.2291157 | 0.147169 | 0.1420791 | 0.1223981 | 0.1663575 | 0.1488 | 0.1650453 | 0.1400249 | 0.1015194 | 0.1127669 | 0.122586 | 0.1081343 | 0.1255768 | 0.1124489 | 0.1210285 | 0.12137 | 0.1215004 | 0.1278389 | 0.1226545 | 0.1256895
1986 | 0.1277697 | 0.1197181 | 0.1053654 | 0.1653921 | 0.2057115 | 0.1421894 | 0.1419653 | 0.1112917 | 0.1550978 | 0.1512887 | 0.1802894 | 0.1665816 | 0.114999 | 0.09950628 | 0.1221946 | 0.1327929 | 0.1221419 | 0.1087229 | 0.1345697 | 0.1328786 | 0.09338293 | 0.1360391 | 0.1363325 | 0.1211444
1987 | 0.1624039 | 0.1251448 | 0.08748882 | 0.1496726 | 0.197662 | 0.1414337 | 0.1413106 | 0.11643 | 0.1537356 | 0.1571478 | 0.1559392 | 0.175234 | 0.0968214 | 0.0975381 | 0.1217088 | 0.1211523 | 0.1231356 | 0.1178051 | 0.1304481 | 0.1173273 | 0.09688741 | 0.1313652 | 0.1221898 | 0.1363172
1988 | 0.1499341 | 0.1190143 | 0.1199999 | 0.1514021 | 0.1911846 | 0.1796597 | 0.1484338 | 0.1161033 | 0.1379932 | 0.1600862 | 0.1860308 | 0.1492978 | 0.1107634 | 0.1148784 | 0.120902 | 0.1177426 | 0.1219839 | 0.109189 | 0.1249285 | 0.1226876 | 0.109209 | 0.138443 | 0.1256211 | 0.1291731
1989 | 0.1266314 | 0.1403711 | 0.1134879 | 0.1901488 | 0.2313451 | 0.1346229 | 0.1415772 | 0.1238784 | 0.1375566 | 0.1531096 | 0.1724035 | 0.1463084 | 0.113809 | 0.1172796 | 0.1210938 | 0.116266 | 0.1174039 | 0.1078181 | 0.1240335 | 0.1129082 | 0.1043664 | 0.1299632 | 0.1249415 | 0.1248642
1990 | 0.1537662 | 0.1322453 | 0.09245266 | 0.1610985 | 0.1666296 | 0.1499654 | 0.1415931 | 0.1321395 | 0.1444764 | 0.1557177 | 0.164497 | 0.1580904 | 0.1083183 | 0.1007545 | 0.1149089 | 0.1174249 | 0.1298841 | 0.1281183 | 0.123526 | 0.1123238 | 0.1110961 | 0.1322611 | 0.1164126 | 0.1289099
1991 | 0.1627458 | 0.1188929 | 0.1134671 | 0.1491403 | 0.1764815 | 0.1617336 | 0.1522224 | 0.1135323 | 0.1497683 | 0.1678495 | 0.1563746 | 0.1393862 | 0.103141 | 0.1104889 | 0.1171348 | 0.1192482 | 0.121974 | 0.1339698 | 0.1232065 | 0.1053228 | 0.1008564 | 0.12352 | 0.1131503 | 0.1361075
1992 | 0.1468122 | 0.1077252 | 0.1056066 | 0.1666647 | 0.1913767 | 0.1373726 | 0.1376042 | 0.1190294 | 0.1654483 | 0.162779 | 0.1866868 | 0.1580532 | 0.1156279 | 0.1001773 | 0.1088344 | 0.1152619 | 0.1127541 | 0.1179146 | 0.1114161 | 0.1049624 | 0.1201656 | 0.1263042 | 0.124415 | 0.1385478
1993 | 0.1566424 | 0.1220181 | 0.1214102 | 0.1434955 | 0.2068174 | 0.1655413 | 0.1373776 | 0.1358663 | 0.1404905 | 0.1635967 | 0.1675367 | 0.1582302 | 0.1116024 | 0.1040493 | 0.1201582 | 0.1224897 | 0.1220202 | 0.1357032 | 0.1226371 | 0.1237375 | 0.1174954 | 0.134227 | 0.1101204 | 0.1393398
1994 | 0.1498459 | 0.1034537 | 0.1010864 | 0.1589426 | 0.1655193 | 0.1821974 | 0.1470876 | 0.1257413 | 0.1492331 | 0.1381875 | 0.1645435 | 0.1518575 | 0.09729548 | 0.1061738 | 0.1251777 | 0.1146558 | 0.1187455 | 0.1087939 | 0.1066646 | 0.1271663 | 0.1246334 | 0.1168732 | 0.137482 | 0.1291494
1995 | 0.1573107 | 0.1339678 | 0.1121379 | 0.1699728 | 0.1923944 | 0.1340093 | 0.1434995 | 0.1388935 | 0.141881 | 0.1539878 | 0.15127 | 0.15031 | 0.1094265 | 0.1058969 | 0.1145253 | 0.1135512 | 0.1222522 | 0.123406 | 0.1167451 | 0.115157 | 0.1082991 | 0.1291566 | 0.1212994 | 0.1521785
1996 | 0.1582902 | 0.1115133 | 0.1112 | 0.1435349 | 0.2075007 | 0.1542377 | 0.1444045 | 0.1282674 | 0.1428861 | 0.1644126 | 0.162837 | 0.1597412 | 0.1079532 | 0.09550418 | 0.1111914 | 0.1251832 | 0.1262441 | 0.1175094 | 0.1367324 | 0.1301669 | 0.1111781 | 0.1304199 | 0.1266998 | 0.1285982
1997 | 0.1625309 | 0.1168848 | 0.1098339 | 0.172606 | 0.2072124 | 0.1343688 | 0.1441611 | 0.1298478 | 0.1380559 | 0.1577894 | 0.1406642 | 0.1528692 | 0.09844075 | 0.105352 | 0.1249921 | 0.1165984 | 0.1286869 | 0.1366026 | 0.1234897 | 0.1061313 | 0.09900447 | 0.1148787 | 0.1237004 | 0.1313218
1998 | 0.1632334 | 0.1115798 | 0.09270313 | 0.1715254 | 0.1926009 | 0.1637483 | 0.1466987 | 0.1260239 | 0.1618085 | 0.1597247 | 0.1598616 | 0.1629254 | 0.1016433 | 0.08633462 | 0.1228976 | 0.1236234 | 0.1056442 | 0.1136077 | 0.1253346 | 0.1234504 | 0.1031694 | 0.1127514 | 0.1187287 | 0.1274171
1999 | 0.1468504 | 0.1053313 | 0.1175664 | 0.1681924 | 0.2218253 | 0.1494849 | 0.1305539 | 0.1140634 | 0.1380071 | 0.1655577 | 0.153683 | 0.1628117 | 0.1180153 | 0.1131218 | 0.117587 | 0.1055793 | 0.1096354 | 0.1272113 | 0.1209225 | 0.1027361 | 0.1131728 | 0.1263864 | 0.131941 | 0.1280714
2000 | 0.1571217 | 0.130976 | 0.1113142 | 0.1538084 | 0.208441 | 0.1743668 | 0.1452559 | 0.1294467 | 0.1462423 | 0.1530567 | 0.1620498 | 0.1580055 | 0.111735 | 0.09212805 | 0.1292273 | 0.1145159 | 0.1128147 | 0.120596 | 0.1278968 | 0.106585 | 0.09771255 | 0.1181945 | 0.1183593 | 0.1400456
2001 | 0.1244917 | 0.1182724 | 0.1248482 | 0.1658833 | 0.1909844 | 0.1628649 | 0.1484408 | 0.120798 | 0.1447603 | 0.1686994 | 0.1557217 | 0.1482399 | 0.1166486 | 0.1042199 | 0.1143267 | 0.1131959 | 0.1274334 | 0.1233109 | 0.1199333 | 0.1129145 | 0.104948 | 0.1247516 | 0.122983 | 0.1115151
2002 | 0.1298444 | 0.1375311 | 0.09795438 | 0.1456667 | 0.1745416 | 0.1448591 | 0.1512322 | 0.1212653 | 0.1412332 | 0.1608779 | 0.1577504 | 0.1366376 | 0.1116144 | 0.08990609 | 0.1245233 | 0.1210152 | 0.12241 | 0.1118678 | 0.1226527 | 0.1080287 | 0.09775681346 | 0.136325 | 0.1233672 | 0.127049
2003 | 0.1559586 | 0.1186627 | 0.1121252 | 0.1531419 | 0.166332 | 0.1465442 | 0.1530098 | 0.1216423 | 0.1422702 | 0.1696333 | 0.1671784 | 0.1657241 | 0.1045259 | 0.0876863 | 0.1296426 | 0.1229316 | 0.1132107 | 0.1230672 | 0.1237841 | 0.1233107 | 0.1076231 | 0.1360088 | 0.1382896 | 0.1444016
2004 | 0.1204627 | 0.1562838 | 0.1169417 | 0.1925478 | 0.1927935 | 0.1656503 | 0.1381411 | 0.1135559 | 0.1438334 | 0.1606995 | 0.1563167 | 0.14466 | 0.115939 | 0.1105306 | 0.1218416 | 0.09901811 | 0.1169053 | 0.1232156 | 0.1196893 | 0.1015716 | 0.1151036 | 0.140034 | 0.1322125 | 0.138376
2005 | 0.1735127 | 0.1132086 | 0.1498936 | 0.164302 | 0.2051729 | 0.1824696 | 0.1376547 | 0.1274303 | 0.1530099 | 0.154356 | 0.18306 | 0.1403517 | 0.1159969 | 0.1005569 | 0.1213269 | 0.1056773 | 0.1255744 | 0.1107778 | 0.1353098 | 0.1170359 | 0.1075299 | 0.1411132 | 0.1314209 | 0.1341717
2006 | 0.1584275 | 0.1545619 | 0.1493753 | 0.1576231 | 0.1734214 | 0.1490829 | 0.140693 | 0.1262193 | 0.1480119 | 0.1493214 | 0.1665791 | 0.1548386 | 0.1110013 | 0.1134768 | 0.1193881 | 0.110938 | 0.1248271 | 0.1247191 | 0.1242803 | 0.1284097 | 0.1040196 | 0.1382021 | 0.1134639 | 0.1165463
2007 | 0.1332087 | 0.1079894 | 0.1178458 | 0.1611827 | 0.2066878 | 0.1240733 | 0.1482941 | 0.1229126 | 0.1472823 | 0.1616647 | 0.1532468 | 0.1562643 | 0.1122727 | 0.09888441 | 0.1167629 | 0.1161366 | 0.1101615 | 0.1187632 | 0.1215306 | 0.115024 | 0.1170684 | 0.1477617 | 0.1237239 | 0.1396771
2008 | 0.1719605 | 0.1179474 | 0.0890326 | 0.1781823 | 0.1982463 | 0.1419677 | 0.1356019 | 0.1200714 | 0.1445428 | 0.1647734 | 0.1540935 | 0.1737698 | 0.1205945 | 0.1251366 | 0.1328881 | 0.1267027 | 0.1267795 | 0.1048499 | 0.1248465 | 0.1196932 | 0.09983237 | 0.1228239 | 0.1269839 | 0.1410795
2009 | 0.1657199 | 0.119014 | 0.1032191 | 0.160168 | 0.1764547 | 0.1334653 | 0.1545373 | 0.1164006 | 0.1408162 | 0.1749171 | 0.1741465 | 0.1600546 | 0.1085444 | 0.1044248 | 0.1228864 | 0.126298 | 0.1249619 | 0.1249599 | 0.1319416 | 0.1091705 | 0.1104687 | 0.1313762 | 0.1307312 | 0.1304688
2010 | 0.1297495 | 0.1230796 | 0.1228278 | 0.1534459 | 0.1983592 | 0.1312338 | 0.1377527 | 0.1297109 | 0.1486793 | 0.1652777 | 0.1672036 | 0.1498833 | 0.110185 | 0.1129465 | 0.123173 | 0.1347632 | 0.1232797 | 0.1219994 | 0.1163983 | 0.1163434 | 0.1149735 | 0.133426 | 0.1267946 | 0.141633
2011 | 0.136312 | 0.1424841 | 0.1070522 | 0.1711051 | 0.2289173 | 0.1823092 | 0.1501779 | 0.1222909 | 0.1501051 | 0.152802 | 0.1784487 | 0.1623717 | 0.1087796 | 0.1077515 | 0.1231482 | 0.1269331 | 0.1118398 | 0.134495 | 0.1230176 | 0.1037427 | 0.08990071 | 0.1195355 | 0.1181832 | 0.138035
2012 | 0.1486539 | 0.1127535 | 0.1226118 | 0.1597543 | 0.1908067 | 0.1577895 | 0.1394723 | 0.1385667 | 0.1569109 | 0.1678744 | 0.1577811 | 0.1298456 | 0.1119244 | 0.09580282 | 0.1277036 | 0.1152786 | 0.1241449 | 0.1098212 | 0.1316173 | 0.1114184 | 0.1025599 | 0.1310022 | 0.1302483 | 0.1238476
2013 | 0.1569433 | 0.1381736 | 0.09819959 | 0.1283413 | 0.2091574 | 0.1466884 | 0.1374023 | 0.1237509 | 0.1385651 | 0.1527749 | 0.1610528 | 0.1590871 | 0.1060334 | 0.1039259 | 0.1148246 | 0.1229929 | 0.1236395 | 0.1158979 | 0.125587 | 0.1286468 | 0.1109324 | 0.1299651 | 0.1214155 | 0.1209442
2014 | 0.1380917 | 0.1092296 | 0.1203918 | 0.2085705 | 0.1964737 | 0.1219716 | 0.1372582 | 0.1367054 | 0.1402857 | 0.1627229 | 0.1719327 | 0.1559383 | 0.1081972 | 0.09126714 | 0.1184869 | 0.1068782 | 0.1288061 | 0.1140345 | 0.1250228 | 0.1233564 | 0.1062814 | 0.1292102 | 0.1327093 | 0.1379338
2015 | 0.1360251 | 0.1237499 | 0.1310805 | 0.1507279 | 0.181732 | 0.1482882 | 0.1369163 | 0.1320401 | 0.137856 | 0.1718345 | 0.1757081 | 0.1496924 | 0.1158019 | 0.1028017 | 0.1288359 | 0.1092799 | 0.117077 | 0.1129671 | 0.1237637 | 0.1081918 | 0.1120738 | 0.1312214 | 0.1322651 | 0.1278899
2016 | 0.1399442 | 0.1068013 | 0.0989962 | 0.1597712 | 0.1960115 | 0.1246436 | 0.1414976 | 0.1371651 | 0.1471438 | 0.1588885 | 0.1819644 | 0.1699818 | 0.09624625 | 0.09947044 | 0.1112727 | 0.1114373 | 0.1294307 | 0.1195151 | 0.1227405 | 0.1170986 | 0.1061506 | 0.1334481 | 0.1121496 | 0.1353468
2017 | 0.1302665 | 0.1308413 | 0.1075899 | 0.1733195 | 0.2258831 | 0.1793194 | 0.1503719 | 0.1342479 | 0.1511637 | 0.1575643 | 0.1763259 | 0.1760628 | 0.1180055 | 0.09792665 | 0.1208431 | 0.1144311 | 0.1287224 | 0.1213397 | 0.1147311 | 0.1044132 | 0.1051581 | 0.1205597 | 0.1263309 | 0.1365082
2018 | 0.1460994 | 0.08858424 | 0.1148232 | 0.1534846 | 0.1780295 | 0.1289442 | 0.157902 | 0.129018 | 0.1342983 | 0.1321314 | 0.1592028 | 0.1589438 | 0.1126467 | 0.1039579 | 0.119621 | 0.110749 | 0.1199502 | 0.1142 | 0.1199102 | 0.1181638 | 0.1181925 | 0.1393901 | 0.1227815 | 0.1287242
2019 | 0.1312994 | 0.1314465 | 0.1251958 | 0.1730431 | 0.2210966 | 0.1260996 | 0.1458312 | 0.123153 | 0.1502484 | 0.1683364 | 0.163282 | 0.1552222 | 0.1093296 | 0.1020392 | 0.1076073 | 0.1173048 | 0.1270399 | 0.1203187 | 0.1175011 | 0.1216777 | 0.108794 | 0.1476537 | 0.119827 | 0.1215436
2020 | 0.1549928 | 0.1364009 | 0.107185 | 0.1492331 | 0.1736386 | 0.138557 | 0.1469942 | 0.1330124 | 0.1420818 | 0.1482918 | 0.1898406 | 0.1438501 | 0.1068064 | 0.1121102 | 0.1211759 | 0.1190614 | 0.1132993 | 0.1266031 | 0.1088808 | 0.135284 | 0.1129321 | 0.1204201 | 0.1120986 | 0.1170432
2021 | 0.166116 | 0.1323214 | 0.1234745 | 0.1562595 | 0.1978239 | 0.1604746 | 0.1486594 | 0.1143108 | 0.1420274 | 0.1584569 | 0.1690368 | 0.1597953 | 0.1129132 | 0.1092125 | 0.1161626 | 0.1149066 | 0.1254591 | 0.1275862 | 0.1240972 | 0.1090808 | 0.1066657 | 0.1299226 | 0.1200679 | 0.1236358
2022 | 0.1470946 | 0.1057554 | 0.134099 | 0.1448358 | 0.1969516 | 0.1213593 | 0.1503845 | 0.134121 | 0.127517 | 0.1637531 | 0.1541081 | 0.1438234 | 0.1085111 | 0.1092419 | 0.1132502 | 0.1271459 | 0.1254339 | 0.1281499 | 0.1186073 | 0.1162358 | 0.118824 | 0.1379968 | 0.1278259 | 0.1250091
2023 | 0.1423133 | 0.1166235 | 0.1360826 | 0.1752358 | 0.2038712 | 0.1495326 | 0.1454899 | 0.1230212 | 0.1364791 | 0.1564715 | 0.1597895 | 0.1514804 | 0.1052788 | 0.1115545 | 0.1116455 | 0.1113389 | 0.1136518 | 0.1282455 | 0.1179899 | 0.118466 | 0.116327 | 0.1285401 | 0.1236188 | 0.1164185
2024 | 0.1888691 | 0.1275568 | 0.09334898 | 0.1918541 | 0.2124591 | 0.1651557 | 0.1517959 | 0.1237549 | 0.1416582 | 0.1656427 | 0.1817825 | 0.153098 | 0.1096373 | 0.101057 | 0.115587 | 0.1124934 | 0.1253395 | 0.1225057 | 0.1128451 | 0.1193158 | 0.1030295 | 0.1337618 | 0.1169068 | 0.1320021
2025 | 0.1154597 | 0.08405218 | 0.1241564 | 0.1260881 | 0.1996082 | 0.1495291 | 0.1410458 | 0.1347163 | 0.1491626 | 0.1534392 | 0.1715385 | 0.1760345 | 0.1110498 | 0.1116771 | 0.1120289 | 0.1170925 | 0.1192563 | 0.1266848 | 0.1190123 | 0.1163321 | 0.112315 | 0.1239005 | 0.1234042 | 0.1205788
2026 | 0.129751 | 0.1129442 | 0.1075107 | 0.1598249 | 0.1963817 | 0.1550869 | 0.1489641 | 0.1175236 | 0.1428161 | 0.1729219 | 0.1774917 | 0.1432621 | 0.09831369 | 0.1063256 | 0.1276078 | 0.1334551 | 0.1245845 | 0.112284 | 0.1221173 | 0.1029032 | 0.1132637 | 0.1250614 | 0.1168783 | 0.1380064
2027 | 0.1567553 | 0.1392164 | 0.1192845 | 0.1438449 | 0.2267895 | 0.1449672 | 0.1397722 | 0.1178689 | 0.1498204 | 0.1541474 | 0.1662049 | 0.156011 | 0.09788568 | 0.1048224 | 0.1261774 | 0.1132639 | 0.1246705 | 0.1246742 | 0.1170806 | 0.1226432 | 0.1123311 | 0.1389022 | 0.1400118 | 0.1203103
2028 | 0.1591161 | 0.1558904 | 0.1331399 | 0.1520014 | 0.238963 | 0.1461092 | 0.1469707 | 0.1206031 | 0.1452067 | 0.1742378 | 0.1704557 | 0.1473794 | 0.1068578 | 0.1023493 | 0.1198962 | 0.1078667 | 0.1125459 | 0.1229692 | 0.1232864 | 0.114096 | 0.1018154 | 0.1406881 | 0.1207573 | 0.1352428
2029 | 0.1820003 | 0.1274918 | 0.1036578 | 0.1802063 | 0.1720436 | 0.1537856 | 0.1428052 | 0.1193899 | 0.1245071 | 0.1533434 | 0.1583093 | 0.1642134 | 0.1048349 | 0.1034819 | 0.1149741 | 0.1179149 | 0.1208122 | 0.1299965 | 0.1117332 | 0.1298261 | 0.1042049 | 0.1363764 | 0.1291964 | 0.1312409
2030 | 0.1265862 | 0.1011007 | 0.1092381 | 0.1496418 | 0.217717 | 0.1461476 | 0.1524029 | 0.1286665 | 0.1468131 | 0.1718392 | 0.1831284 | 0.1701036 | 0.1094019 | 0.1168865 | 0.1276594 | 0.1235467 | 0.1200638 | 0.1348946 | 0.1241404 | 0.1144857 | 0.1105864 | 0.1334162 | 0.1294117 | 0.123502
2031 | 0.1699539 | 0.1444025 | 0.1115028 | 0.1387711 | 0.1683035 | 0.1564166 | 0.1460995 | 0.1392962 | 0.1532651 | 0.1530295 | 0.1755685 | 0.1706309 | 0.1138698 | 0.09800578 | 0.1135749 | 0.1131433 | 0.1335937 | 0.1201373 | 0.1157929 | 0.1220542 | 0.1042236 | 0.1335392 | 0.1274048 | 0.1236589
2032 | 0.1230634 | 0.1373065 | 0.1111424 | 0.1853716 | 0.1620201 | 0.1734258 | 0.1389163 | 0.1289184 | 0.133432 | 0.1562639 | 0.1648627 | 0.1487535 | 0.09951502 | 0.1206679 | 0.1212435 | 0.1161784 | 0.1189633 | 0.1065719 | 0.1174856 | 0.1249114 | 0.1175712 | 0.1208967 | 0.1256745 | 0.1152171
2033 | 0.1477229 | 0.1026077 | 0.121383 | 0.2000598 | 0.2106563 | 0.1778665 | 0.1463518 | 0.1142133 | 0.1484319 | 0.1524921 | 0.1627484 | 0.1504766 | 0.1088868 | 0.1080207 | 0.1216577 | 0.1223273 | 0.1109351 | 0.1259563 | 0.1202861 | 0.1191563 | 0.1114965 | 0.1312474 | 0.1207258 | 0.1304408
2034 | 0.114492 | 0.1094255 | 0.128124 | 0.1512029 | 0.2100374 | 0.1671208 | 0.1414532 | 0.136113 | 0.1383718 | 0.1657124 | 0.1716653 | 0.1491236 | 0.1068596 | 0.09752759 | 0.1227529 | 0.1141694 | 0.1268017 | 0.1277565 | 0.1159611 | 0.1105356 | 0.110811 | 0.1294744 | 0.1267986 | 0.146918
2035 | 0.1541856 | 0.1308162 | 0.1252985 | 0.1532202 | 0.1452901 | 0.1721367 | 0.1340829 | 0.1408976 | 0.1445491 | 0.1523896 | 0.1589337 | 0.1560825 | 0.1137533 | 0.1211677 | 0.1213031 | 0.1282231 | 0.1231604 | 0.1235697 | 0.1232557 | 0.1081666 | 0.1105749 | 0.128724 | 0.1252095 | 0.118129
2036 | 0.1755225 | 0.1226612 | 0.107721 | 0.2091537 | 0.1922769 | 0.1444911 | 0.1543266 | 0.1173324 | 0.1528123 | 0.1439003 | 0.1786647 | 0.1611081 | 0.112784 | 0.103612 | 0.1248254 | 0.1258478 | 0.1229231 | 0.131756 | 0.1223249 | 0.114786 | 0.1036379 | 0.1345264 | 0.1305236 | 0.1337815
2037 | 0.1492893 | 0.1541569 | 0.1277144 | 0.1634351 | 0.1817231 | 0.1619831 | 0.1403288 | 0.1317484 | 0.1390721 | 0.1544422 | 0.1714717 | 0.1464328 | 0.110221 | 0.1027758 | 0.1199792 | 0.1139387 | 0.110125 | 0.1062749 | 0.1146822 | 0.1168939 | 0.1164077 | 0.1231014 | 0.1225582 | 0.1185185
2038 | 0.1595122 | 0.1176424 | 0.1021009 | 0.1639385 | 0.2015437 | 0.1472509 | 0.1473719 | 0.1279359 | 0.1425397 | 0.1573469 | 0.1674772 | 0.1476896 | 0.09973796 | 0.09755465 | 0.1260025 | 0.1062979 | 0.1162588 | 0.1230113 | 0.122068 | 0.1242302 | 0.1017137 | 0.136355 | 0.1252052 | 0.123536
2039 | 0.1497626 | 0.102306 | 0.101759 | 0.1654251 | 0.1815453 | 0.1452444 | 0.1489602 | 0.1346611 | 0.1386129 | 0.1532694 | 0.1788315 | 0.1688437 | 0.1091812 | 0.1150191 | 0.1139795 | 0.1143998 | 0.1235139 | 0.119028 | 0.1263112 | 0.1109104 | 0.1046849 | 0.1308722 | 0.1285727 | 0.1224293
2040 | 0.1718659 | 0.1372602 | 0.1100529 | 0.1785317 | 0.1959336 | 0.1656151 | 0.1489901 | 0.1145855 | 0.1495796 | 0.1422163 | 0.170433 | 0.1770832 | 0.09975589 | 0.1093414 | 0.1285511 | 0.1173659 | 0.1185117 | 0.1269237 | 0.119617 | 0.1170383 | 0.1100508 | 0.1329938 | 0.128495 | 0.1239833
2041 | 0.1426017 | 0.1248631 | 0.1025125 | 0.2013053 | 0.1903326 | 0.166145 | 0.133792 | 0.1128317 | 0.1395943 | 0.1508147 | 0.1674034 | 0.1285932 | 0.1025113 | 0.1147111 | 0.1246464 | 0.1024491 | 0.1253862 | 0.1070967 | 0.1153002 | 0.106352 | 0.1220145 | 0.1288934 | 0.1339657 | 0.1499994
2042 | 0.1540097 | 0.1371715 | 0.1335601 | 0.1518273 | 0.2039293 | 0.143068 | 0.1501295 | 0.1148626 | 0.1538466 | 0.1563101 | 0.1521222 | 0.1450748 | 0.1135702 | 0.101061 | 0.1136975 | 0.1149168 | 0.1071101 | 0.1197438 | 0.1160844 | 0.1006739 | 0.0994704 | 0.143487 | 0.1300238 | 0.1421925
2043 | 0.1472 | 0.1290312 | 0.1507263 | 0.168421 | 0.1891544 | 0.1488487 | 0.1368336 | 0.1386508 | 0.1573721 | 0.1726463 | 0.1720686 | 0.1710602 | 0.100321 | 0.1000881 | 0.1176175 | 0.1179795 | 0.1195619 | 0.1153025 | 0.1255997 | 0.119794 | 0.1122326 | 0.1181303 | 0.1270673 | 0.1307075
2044 | 0.1423616 | 0.1248971 | 0.09875106 | 0.1442791 | 0.2115979 | 0.1739722 | 0.1455988 | 0.1297996 | 0.1453238 | 0.1581929 | 0.1533552 | 0.1456462 | 0.1118478 | 0.09827096 | 0.1172216 | 0.09979078 | 0.1186598 | 0.1147629 | 0.1304407 | 0.1120066 | 0.1071989 | 0.1231494 | 0.1162 | 0.1241394
2045 | 0.1429977 | 0.1059956 | 0.1108124 | 0.163579 | 0.2166159 | 0.17038 | 0.1525816 | 0.1244106 | 0.1410931 | 0.1494619 | 0.144113 | 0.1494707 | 0.1110523 | 0.1023716 | 0.1202554 | 0.1217161 | 0.1216034 | 0.126954 | 0.1267317 | 0.1148828 | 0.1110679 | 0.1221678 | 0.125649 | 0.1340959
2046 | 0.1636847 | 0.133228 | 0.09764767 | 0.145389 | 0.1796811 | 0.1399424 | 0.1279206 | 0.1175267 | 0.1454747 | 0.1578309 | 0.1752617 | 0.165084 | 0.1089108 | 0.1027602 | 0.1193152 | 0.1177997 | 0.1311089 | 0.123773 | 0.1220094 | 0.1136312 | 0.1134789 | 0.118455 | 0.1198054 | 0.1432833
2047 | 0.1580661 | 0.1183585 | 0.0874277 | 0.1779681 | 0.1773809 | 0.148633 | 0.1510636 | 0.1148511 | 0.1440771 | 0.1605581 | 0.1786102 | 0.1481911 | 0.1083568 | 0.107699 | 0.1160292 | 0.112808 | 0.1295081 | 0.1248359 | 0.1277552 | 0.1144973 | 0.1089665 | 0.132635 | 0.1210651 | 0.1269135
2048 | 0.1537555 | 0.1280665 | 0.1338639 | 0.1976095 | 0.1813664 | 0.1610063 | 0.1416208 | 0.116949 | 0.1638102 | 0.1641682 | 0.1736948 | 0.1359243 | 0.1183621 | 0.09877293 | 0.12324 | 0.1254927 | 0.1357738 | 0.143795 | 0.1202539 | 0.1236417 | 0.1128479 | 0.1337671 | 0.1272749 | 0.1354781
2049 | 0.1572393 | 0.1442563 | 0.09357802 | 0.160037 | 0.2143894 | 0.150167 | 0.1566007 | 0.1308871 | 0.1458526 | 0.146603 | 0.1575828 | 0.1151132 | 0.09578237 | 0.1141673 | 0.1286216 | 0.1155241 | 0.1301458 | 0.1196462 | 0.1204651 | 0.1028534 | 0.1131124 | 0.1323011 | 0.1349848 | 0.1253325
2050 | 0.1417832 | 0.13185 | 0.09779365 | 0.1789172 | 0.2056789 | 0.1421622 | 0.1501364 | 0.1447244 | 0.1419805 | 0.1568389 | 0.1665609 | 0.1640469 | 0.1065753 | 0.1116667 | 0.1232726 | 0.1180294 | 0.1354376 | 0.1189696 | 0.1320384 | 0.1256255 | 0.1049267 | 0.1278598 | 0.1226899 | 0.1469647
2051 | 0.1576722 | 0.1038547 | 0.1536065 | 0.1757993 | 0.1897916 | 0.1838062 | 0.1476083 | 0.1192107 | 0.1395031 | 0.1744446 | 0.164877 | 0.161426 | 0.1125691 | 0.1075063 | 0.1117171 | 0.1146128 | 0.1127377 | 0.1228913 | 0.1094957 | 0.1184019 | 0.1042228 | 0.1279043 | 0.12489 | 0.1383248
2052 | 0.147897 | 0.1207263 | 0.08585779 | 0.2060788 | 0.1837016 | 0.1305639 | 0.1401485 | 0.1160162 | 0.1409389 | 0.1671359 | 0.1745096 | 0.1612475 | 0.1127199 | 0.104411 | 0.1231519 | 0.1071076 | 0.1204466 | 0.1261692 | 0.1234031 | 0.1242088 | 0.1046301 | 0.1321329 | 0.1325834 | 0.1362255
2053 | 0.1294875 | 0.1184834 | 0.1045235 | 0.2009938 | 0.1692253 | 0.1715992 | 0.1401128 | 0.134283 | 0.1555386 | 0.1701183 | 0.1651079 | 0.1399076 | 0.1149926 | 0.1010257 | 0.1320556 | 0.131283 | 0.1199486 | 0.1188068 | 0.117895 | 0.126473 | 0.1088766 | 0.1409491 | 0.1321969 | 0.1272427
2054 | 0.1426273 | 0.09144946 | 0.1144001 | 0.1320761 | 0.1963687 | 0.146505 | 0.1397927 | 0.1361693 | 0.138983 | 0.1436748 | 0.1704819 | 0.1201752 | 0.1184197 | 0.1046979 | 0.1096918 | 0.1030298 | 0.1155218 | 0.1135029 | 0.1130357 | 0.1190324 | 0.1064682 | 0.1354772 | 0.1261674 | 0.1329713
2055 | 0.1405046 | 0.102783 | 0.09896004 | 0.1630307 | 0.1864444 | 0.1430762 | 0.1476094 | 0.1273628 | 0.1520362 | 0.1329252 | 0.1726841 | 0.1331806 | 0.1090362 | 0.1136331 | 0.1330893 | 0.1219091 | 0.124482 | 0.1231371 | 0.1253426 | 0.1165784 | 0.1110926 | 0.1222418 | 0.1356225 | 0.1310178
2056 | 0.1531372 | 0.1248698 | 0.1082368 | 0.1424021 | 0.2073331 | 0.1427582 | 0.1443684 | 0.1236695 | 0.1402856 | 0.1599514 | 0.1601837 | 0.1426991 | 0.1056015 | 0.1167335 | 0.1193372 | 0.1262773 | 0.1138542 | 0.1234043 | 0.1173486 | 0.1121859 | 0.1023896 | 0.1199825 | 0.126586 | 0.1178414
2057 | 0.1771632 | 0.1058461 | 0.1335397 | 0.1867845 | 0.2370928 | 0.1995961 | 0.1438516 | 0.1264335 | 0.1360624 | 0.1510431 | 0.1655239 | 0.1362037 | 0.100662 | 0.1147411 | 0.1205255 | 0.1104226 | 0.1281433 | 0.1055203 | 0.1122265 | 0.1120111 | 0.1172951 | 0.1284836 | 0.1255633 | 0.1357166
2058 | 0.1457617 | 0.1332195 | 0.1204285 | 0.137521 | 0.1916002 | 0.1396796 | 0.1427902 | 0.1369501 | 0.1575248 | 0.151937 | 0.1536459 | 0.1471774 | 0.1193863 | 0.103088 | 0.1163528 | 0.1178675 | 0.1235273 | 0.1175754 | 0.1158441 | 0.1163482 | 0.114548 | 0.1332696 | 0.1319936 | 0.1378243
2059 | 0.1705844 | 0.1416475 | 0.09926728 | 0.1877578 | 0.1992023 | 0.1653067 | 0.1406923 | 0.1225149 | 0.1515833 | 0.1644516 | 0.1646694 | 0.144016 | 0.1162785 | 0.1082238 | 0.1171301 | 0.1103828 | 0.1202756 | 0.1226987 | 0.1246218 | 0.1117299 | 0.1074386 | 0.1295107 | 0.1273389 | 0.1177757
2060 | 0.1547362 | 0.108051 | 0.1075505 | 0.1438573 | 0.1647236 | 0.1415033 | 0.1427888 | 0.1188257 | 0.139405 | 0.1475816 | 0.161648 | 0.16388 | 0.1102391 | 0.1092499 | 0.1317059 | 0.1257599 | 0.1307911 | 0.1369918 | 0.1221646 | 0.09958047 | 0.1017087 | 0.1384519 | 0.1244139 | 0.1212777
2061 | 0.1296398 | 0.1612723 | 0.1166025 | 0.1890128 | 0.1707546 | 0.1427895 | 0.1525333 | 0.1275088 | 0.1323717 | 0.1667844 | 0.1535075 | 0.1570738 | 0.105927 | 0.1136303 | 0.1271072 | 0.1109716 | 0.1158383 | 0.1204821 | 0.1220648 | 0.106018 | 0.107436 | 0.1339898 | 0.133994 | 0.1335491
2062 | 0.1468599 | 0.1155436 | 0.1365156 | 0.1490228 | 0.1733726 | 0.1568693 | 0.1502621 | 0.1511281 | 0.131067 | 0.1621035 | 0.1646842 | 0.1262725 | 0.1065672 | 0.106033 | 0.1288331 | 0.1229708 | 0.1123646 | 0.1214633 | 0.1127938 | 0.1132131 | 0.1073319 | 0.1212386 | 0.1234798 | 0.1349946
2063 | 0.1330495 | 0.1463689 | 0.09596012 | 0.1727084 | 0.1736808 | 0.1528912 | 0.1388289 | 0.1363625 | 0.1392704 | 0.1603449 | 0.1650282 | 0.1597875 | 0.1029883 | 0.09972159 | 0.1102499 | 0.130656 | 0.1190939 | 0.1159032 | 0.1240968 | 0.1069419 | 0.1074201 | 0.1269923 | 0.1285994 | 0.1360924
2064 | 0.1468173 | 0.1111041 | 0.1122677 | 0.167655 | 0.1937047 | 0.1523557 | 0.1438001 | 0.119581 | 0.1429589 | 0.15629 | 0.1793309 | 0.1601979 | 0.1145811 | 0.1120674 | 0.1151106 | 0.1225068 | 0.1217571 | 0.1158107 | 0.1275899 | 0.1265034 | 0.1082101 | 0.1346187 | 0.112642 | 0.1321899
2065 | 0.1563237 | 0.1253662 | 0.1234369 | 0.1678124 | 0.1805623 | 0.1249493 | 0.1450972 | 0.1212117 | 0.1368415 | 0.1555073 | 0.1467453 | 0.139083 | 0.1016117 | 0.1110273 | 0.1199937 | 0.1107779 | 0.131925 | 0.1177446 | 0.1134631 | 0.1099277 | 0.1011691 | 0.1294446 | 0.1239207 | 0.1337901
2066 | 0.1603806 | 0.1389258 | 0.1143203 | 0.1669545 | 0.2072797 | 0.1314871 | 0.1448907 | 0.1289791 | 0.1443194 | 0.1569352 | 0.170219 | 0.150274 | 0.1018702 | 0.1155667 | 0.1229441 | 0.1224986 | 0.1187424 | 0.1284823 | 0.1199209 | 0.1109256 | 0.09958144 | 0.1292664 | 0.1263297 | 0.1277944
2067 | 0.1593633 | 0.09831851 | 0.1061121 | 0.1885931 | 0.1862964 | 0.1490353 | 0.1438504 | 0.1308336 | 0.1356747 | 0.1604897 | 0.1701037 | 0.1661488 | 0.1190045 | 0.1009823 | 0.1217584 | 0.1210997 | 0.1192098 | 0.1190986 | 0.1245144 | 0.1099844 | 0.111353 | 0.124165 | 0.1167506 | 0.1513494
2068 | 0.1858948 | 0.1047919 | 0.133165 | 0.1558286 | 0.1438986 | 0.1548849 | 0.1457249 | 0.1283273 | 0.1337577 | 0.1550109 | 0.1576732 | 0.1644966 | 0.1164583 | 0.1168848 | 0.1243577 | 0.1086372 | 0.1214982 | 0.1075576 | 0.1217007 | 0.1078195 | 0.1181808 | 0.1438287 | 0.123665 | 0.1472383
2069 | 0.1602717 | 0.1310466 | 0.120983 | 0.1426835 | 0.1924643 | 0.1542723 | 0.143913 | 0.144051 | 0.1431238 | 0.153326 | 0.1672758 | 0.1525408 | 0.1035016 | 0.107935 | 0.1236521 | 0.1146332 | 0.1238969 | 0.1263081 | 0.1065129 | 0.1230895 | 0.1077426 | 0.1166884 | 0.1321905 | 0.1288949
2070 | 0.1410743 | 0.1427034 | 0.1203701 | 0.1377264 | 0.1686369 | 0.1624233 | 0.1448915 | 0.1391186 | 0.1394702 | 0.1523004 | 0.1682647 | 0.1549512 | 0.1159676 | 0.1155282 | 0.1239865 | 0.1175788 | 0.1188723 | 0.105631 | 0.1264175 | 0.1191017 | 0.1127164 | 0.142705 | 0.1173017 | 0.120862
2071 | 0.1443526 | 0.1322753 | 0.09780667 | 0.1465866 | 0.1531954 | 0.1445377 | 0.1401034 | 0.1262168 | 0.130926 | 0.1389887 | 0.1855018 | 0.138987 | 0.117298 | 0.1119123 | 0.1173811 | 0.1134942 | 0.122537 | 0.1176111 | 0.1367518 | 0.1165727 | 0.1050437 | 0.1322513 | 0.1250522 | 0.1235218
2072 | 0.1212923 | 0.0807887 | 0.1041732 | 0.1722833 | 0.1896168 | 0.1640107 | 0.1473884 | 0.1241787 | 0.1415866 | 0.1553935 | 0.1650217 | 0.1614072 | 0.112442 | 0.1123635 | 0.1209669 | 0.1342875 | 0.1275739 | 0.1268068 | 0.1208593 | 0.1281863 | 0.1127995 | 0.1303157 | 0.1264391 | 0.1345937
2073 | 0.1689749 | 0.1231049 | 0.1161331 | 0.1999768 | 0.1847444 | 0.1796721 | 0.1501344 | 0.1244246 | 0.1372008 | 0.1734359 | 0.1756489 | 0.1422287 | 0.1129017 | 0.110106 | 0.1264571 | 0.1125383 | 0.1302614 | 0.1117495 | 0.1168271 | 0.1292494 | 0.1083675 | 0.1208739 | 0.1127065 | 0.1255465
2074 | 0.1415855 | 0.1488424 | 0.1196505 | 0.1603865 | 0.2233519 | 0.1535742 | 0.1477687 | 0.1317106 | 0.1422012 | 0.149718 | 0.1807013 | 0.1289854 | 0.1150315 | 0.1177116 | 0.1197447 | 0.1349201 | 0.1204754 | 0.126142 | 0.1240095 | 0.1193263 | 0.1178058 | 0.1363496 | 0.1340463 | 0.1267579
2075 | 0.1188273 | 0.111811 | 0.1107519 | 0.1570145 | 0.179151 | 0.168382 | 0.1371535 | 0.136965 | 0.145219 | 0.1621837 | 0.1610742 | 0.1432271 | 0.1066524 | 0.1066045 | 0.1249546 | 0.1113765 | 0.1263444 | 0.1098387 | 0.1205484 | 0.1206065 | 0.1118952 | 0.1277425 | 0.1357465 | 0.1367497
2076 | 0.1394026 | 0.1227168 | 0.1181066 | 0.1644231 | 0.2180935 | 0.13762 | 0.1501592 | 0.1192482 | 0.1447272 | 0.1504026 | 0.1723632 | 0.1607302 | 0.1013334 | 0.1196875 | 0.1253831 | 0.114695 | 0.1173378 | 0.1158359 | 0.1281599 | 0.1064001 | 0.1079943 | 0.1128619 | 0.1315728 | 0.1187282
2077 | 0.1446243 | 0.1139724 | 0.1036289 | 0.1866101 | 0.167486 | 0.1559964 | 0.1512839 | 0.1240195 | 0.1381714 | 0.1573559 | 0.1557019 | 0.1514635 | 0.1087033 | 0.1127979 | 0.1270429 | 0.1051897 | 0.1167386 | 0.1414771 | 0.1153316 | 0.1357585 | 0.115075 | 0.1280976 | 0.1256951 | 0.1389569
2078 | 0.1360137 | 0.1233037 | 0.1043071 | 0.1692529 | 0.178021 | 0.1787898 | 0.1391528 | 0.1220842 | 0.1508435 | 0.1591337 | 0.170051 | 0.1494759 | 0.1085078 | 0.1097196 | 0.1161751 | 0.1129829 | 0.1229447 | 0.1282674 | 0.1290454 | 0.113105 | 0.1024568 | 0.1285619 | 0.1286223 | 0.1294806
2079 | 0.1414914 | 0.09331867 | 0.114883 | 0.2113655 | 0.1926582 | 0.178734 | 0.152048 | 0.1243171 | 0.1499117 | 0.1608565 | 0.1551386 | 0.1577396 | 0.109026 | 0.1124362 | 0.1224127 | 0.1207045 | 0.1191675 | 0.1173497 | 0.1188157 | 0.1281255 | 0.1064564 | 0.1303896 | 0.1320594 | 0.1165402
2080 | 0.1452495 | 0.1087379 | 0.135434 | 0.19103 | 0.1784988 | 0.1459446 | 0.150454 | 0.1329903 | 0.1545927 | 0.1589525 | 0.1686741 | 0.1701182 | 0.1092965 | 0.09997937 | 0.1158844 | 0.1213554 | 0.1201561 | 0.1198282 | 0.1248439 | 0.1145436 | 0.1145213 | 0.1329994 | 0.1226123 | 0.1266667
2081 | 0.1462423 | 0.1191587 | 0.1302853 | 0.1826241 | 0.1805329 | 0.1667185 | 0.1370896 | 0.1262493 | 0.1505692 | 0.1531912 | 0.1739828 | 0.1460633 | 0.1144642 | 0.1067281 | 0.1240363 | 0.1220901 | 0.1264923 | 0.1292831 | 0.1157253 | 0.1246911 | 0.106172 | 0.1294297 | 0.1200306 | 0.1168487
2082 | 0.1437388 | 0.1183145 | 0.1178987 | 0.1085936 | 0.1832572 | 0.1544814 | 0.145719 | 0.1384907 | 0.151205 | 0.163953 | 0.1598347 | 0.149254 | 0.1083921 | 0.09619843 | 0.122538 | 0.1130309 | 0.1273823 | 0.1187413 | 0.1335988 | 0.1170566 | 0.1161271 | 0.1267165 | 0.1257401 | 0.1258106
2083 | 0.1419044 | 0.130543 | 0.1103306 | 0.1558537 | 0.18411 | 0.1239146 | 0.1375651 | 0.1210683 | 0.1360134 | 0.1561899 | 0.1685853 | 0.1311063 | 0.1217229 | 0.1106073 | 0.1099017 | 0.1109387 | 0.126433 | 0.125381 | 0.1075519 | 0.1190275 | 0.1047173 | 0.1245548 | 0.121192 | 0.1408143
2084 | 0.1470123 | 0.1200742 | 0.1385114 | 0.1827904 | 0.2052802 | 0.1501375 | 0.1418083 | 0.1274757 | 0.1543426 | 0.1437842 | 0.1738956 | 0.1636383 | 0.1029351 | 0.1017448 | 0.1124177 | 0.1238817 | 0.1300142 | 0.1296902 | 0.1315421 | 0.1022691 | 0.1077286 | 0.1403231 | 0.122483 | 0.1405938
2085 | 0.169422 | 0.1146522 | 0.1141846 | 0.1771184 | 0.1547149 | 0.1300846 | 0.1559133 | 0.1280158 | 0.1552258 | 0.1398537 | 0.1716487 | 0.1495198 | 0.09748037 | 0.09748037 | 0.1182508 | 0.1203764 | 0.1188724 | 0.1324065 | 0.1170831 | 0.11904 | 0.1082411 | 0.1381419 | 0.1273603 | 0.1128389
2086 | 0.1764703 | 0.08421217 | 0.1053035 | 0.1790905 | 0.1536486 | 0.131115 | 0.138595 | 0.1266348 | 0.1542803 | 0.1521525 | 0.1837099 | 0.1252262 | 0.1212133 | 0.1086591 | 0.1312105 | 0.1066471 | 0.1224384 | 0.1308018 | 0.1130302 | 0.1199638 | 0.1032679 | 0.1125538 | 0.1289857 | 0.1356276
2087 | 0.1522903 | 0.1115184 | 0.1356378 | 0.1371239 | 0.1782679 | 0.1426566 | 0.1410938 | 0.1196276 | 0.1479984 | 0.1676298 | 0.1765447 | 0.1445876 | 0.09831412 | 0.1141145 | 0.1236943 | 0.1072528 | 0.1280036 | 0.1294027 | 0.116189 | 0.1079115 | 0.1057872 | 0.1337333 | 0.1321203 | 0.1245923
2088 | 0.1734168 | 0.1204579 | 0.08070172 | 0.1515545 | 0.1665017 | 0.1521285 | 0.1531856 | 0.1146913 | 0.1478765 | 0.1562576 | 0.182283 | 0.1648412 | 0.1209843 | 0.1016102 | 0.116053 | 0.1147062 | 0.1113776 | 0.1159332 | 0.1137787 | 0.1083356 | 0.1040224 | 0.1229879 | 0.1235332 | 0.133931
2089 | 0.1593683 | 0.1079784 | 0.1103271 | 0.1469262 | 0.1954245 | 0.1616259 | 0.1447536 | 0.1345716 | 0.1446544 | 0.1484903 | 0.1862018 | 0.1519651 | 0.09968729 | 0.1131993 | 0.1276014 | 0.109555 | 0.125566 | 0.1270446 | 0.1240762 | 0.1208285 | 0.11455 | 0.144628 | 0.1263808 | 0.1432217
2090 | 0.1236644 | 0.1408485 | 0.1240468 | 0.1824457 | 0.1773626 | 0.1746014 | 0.1491061 | 0.1346185 | 0.1472917 | 0.1500625 | 0.1737555 | 0.1400582 | 0.1069321 | 0.1078543 | 0.1279306 | 0.1271823 | 0.1266628 | 0.1199987 | 0.1218469 | 0.1275235 | 0.1080457 | 0.1415671 | 0.1210138 | 0.1226912
2091 | 0.1442173 | 0.1219762 | 0.1443856 | 0.1698818 | 0.1874962 | 0.1540356 | 0.1656104 | 0.1231104 | 0.1530396 | 0.1622231 | 0.1710125 | 0.1500155 | 0.1122496 | 0.1149808 | 0.1301957 | 0.1172594 | 0.118052 | 0.1165569 | 0.1250256 | 0.1215682 | 0.1026798 | 0.1274446 | 0.1241802 | 0.1158179
2092 | 0.124154 | 0.1028205 | 0.1104176 | 0.165496 | 0.1466338 | 0.1357737 | 0.1553248 | 0.1342637 | 0.1270982 | 0.1559793 | 0.1701296 | 0.1362332 | 0.1140604 | 0.1093408 | 0.1176977 | 0.1192369 | 0.1250306 | 0.1153953 | 0.1274448 | 0.1243512 | 0.1102716 | 0.1310317 | 0.1173459 | 0.1278851
2093 | 0.1562704 | 0.1235235 | 0.1173623 | 0.2040531 | 0.1906085 | 0.1415836 | 0.141087 | 0.1164765 | 0.1522713 | 0.1534585 | 0.1826745 | 0.1496163 | 0.109735 | 0.1109109 | 0.124048 | 0.1190257 | 0.1206985 | 0.1097969 | 0.1241982 | 0.0992827 | 0.1051207 | 0.1243193 | 0.1183295 | 0.1150306
2094 | 0.1465097 | 0.08396559 | 0.1238225 | 0.168412 | 0.1813612 | 0.1574163 | 0.1424232 | 0.1223689 | 0.1464543 | 0.1357393 | 0.1568976 | 0.1595891 | 0.1096719 | 0.1055463 | 0.1266821 | 0.1200458 | 0.1305357 | 0.1196583 | 0.1255736 | 0.1261909 | 0.1008534 | 0.1382363 | 0.1283047 | 0.1324491
2095 | 0.1070914 | 0.1472211 | 0.1248551 | 0.178668 | 0.2342285 | 0.1550236 | 0.1496918 | 0.1218375 | 0.1353939 | 0.1642643 | 0.1760199 | 0.146187 | 0.1033902 | 0.1112625 | 0.119904 | 0.1209299 | 0.124374 | 0.1273402 | 0.1145051 | 0.1193906 | 0.109599 | 0.1250962 | 0.1212019 | 0.1387822
2096 | 0.1667641 | 0.1237286 | 0.1409447 | 0.1407024 | 0.1813957 | 0.1486309 | 0.1539451 | 0.1148462 | 0.1399203 | 0.1547291 | 0.1617937 | 0.1504131 | 0.1142957 | 0.1129785 | 0.1221213 | 0.1179478 | 0.121975 | 0.1229673 | 0.1178032 | 0.1272331 | 0.1125607 | 0.1255434 | 0.1258475 | 0.1360348
2097 | 0.1258423 | 0.1245717 | 0.1140733 | 0.1840341 | 0.1373167 | 0.1413711 | 0.1338749 | 0.1352603 | 0.1493197 | 0.1604949 | 0.1685793 | 0.1429345 | 0.1150936 | 0.09508246 | 0.1139133 | 0.1216294 | 0.1163852 | 0.1190373 | 0.1171345 | 0.105569 | 0.1156541 | 0.1188054 | 0.1305287 | 0.1398923
2098 | 0.155912 | 0.1155326 | 0.1212861 | 0.1928799 | 0.1498273 | 0.1611179 | 0.1489854 | 0.1192154 | 0.1357621 | 0.1706289 | 0.1615568 | 0.1452543 | 0.1142036 | 0.09892496 | 0.1219821 | 0.1253419 | 0.1141762 | 0.1272767 | 0.1294074 | 0.1328051 | 0.1081913 | 0.1181759 | 0.1342667 | 0.1286512
2099 | 0.1476116 | 0.1126127 | 0.111045 | 0.1579181 | 0.1773259 | 0.136348 | 0.1423315 | 0.118549 | 0.1215368 | 0.1697115 | 0.1530754 | 0.1508512 | 0.1130977 | 0.1159172 | 0.1255785 | 0.1153828 | 0.1264637 | 0.130662 | 0.1113072 | 0.1136227 | 0.1173014 | 0.118087 | 0.1287397 | 0.1329615
2100 | 0.1248054 | 0.115765 | 0.1001342 | 0.1600619 | 0.1632698 | 0.1566542 | 0.1488064 | 0.1249264 | 0.1422385 | 0.1716344 | 0.1822135 | 0.1706197 | 0.1088124 | 0.1141298 | 0.1099843 | 0.1252292 | 0.1139248 | 0.1325473 | 0.1205412 | 0.1069082 | 0.1074249 | 0.1275108 | 0.1362874 | 0.1334754
2101 | 0.1496466 | 0.1247731 | 0.125053 | 0.1885185 | 0.210179 | 0.154466 | 0.1536991 | 0.1220525 | 0.1525848 | 0.147394 | 0.1634649 | 0.1677799 | 0.1175626 | 0.1002283 | 0.1236213 | 0.1102146 | 0.1174623 | 0.1052524 | 0.1219556 | 0.127847 | 0.09584367 | 0.1331386 | 0.1250082 | 0.1386775
2102 | 0.132969 | 0.1258295 | 0.08929835 | 0.1642619 | 0.1826222 | 0.1462358 | 0.1481872 | 0.1391874 | 0.1583212 | 0.1448555 | 0.1711297 | 0.1653489 | 0.1106873 | 0.09376385 | 0.1179687 | 0.1145315 | 0.1212962 | 0.1171897 | 0.132387 | 0.09855306 | 0.1046221 | 0.1255249 | 0.1285123 | 0.1403635
2103 | 0.1133134 | 0.1333124 | 0.106746 | 0.1910294 | 0.1924851 | 0.1711606 | 0.1577922 | 0.1303037 | 0.1387491 | 0.1570713 | 0.1846767 | 0.1460135 | 0.1100485 | 0.1222694 | 0.1229286 | 0.1173765 | 0.1101721 | 0.1149472 | 0.1173964 | 0.109461 | 0.1074552 | 0.1310726 | 0.1377467 | 0.118124
2104 | 0.1163824 | 0.1271126 | 0.1141435 | 0.1558395 | 0.1651859 | 0.1396404 | 0.1389123 | 0.1126134 | 0.1349316 | 0.1553928 | 0.1700816 | 0.132648 | 0.1116229 | 0.1027155 | 0.1278443 | 0.1325944 | 0.1230028 | 0.1258873 | 0.120163 | 0.1209653 | 0.1180858 | 0.1319594 | 0.1311579 | 0.1283595
2105 | 0.1393512 | 0.1214133 | 0.1024285 | 0.1749671 | 0.2094123 | 0.1285082 | 0.1526368 | 0.1206546 | 0.1422216 | 0.1583323 | 0.1840338 | 0.1612387 | 0.1063443 | 0.1122966 | 0.1287609 | 0.1160239 | 0.1313327 | 0.1144342 | 0.1155846 | 0.1194857 | 0.1035711 | 0.125914 | 0.1398788 | 0.138206
2106 | 0.1598966 | 0.1214617 | 0.1024115 | 0.1656079 | 0.2126226 | 0.1463946 | 0.1523437 | 0.1137409 | 0.138829 | 0.1718883 | 0.1831392 | 0.1551674 | 0.1010222 | 0.1091821 | 0.1261288 | 0.10388 | 0.1185118 | 0.113221 | 0.1240086 | 0.1122638 | 0.09296412 | 0.1279002 | 0.1308582 | 0.1359432
2107 | 0.1494005 | 0.1234275 | 0.1292921 | 0.1862686 | 0.2078303 | 0.1475838 | 0.1474947 | 0.1402762 | 0.1510364 | 0.1499516 | 0.1677223 | 0.1206542 | 0.1177276 | 0.1000014 | 0.1158271 | 0.1035671 | 0.1252418 | 0.1250445 | 0.1243295 | 0.114962 | 0.09705578 | 0.1252581 | 0.1310125 | 0.1334751
2108 | 0.1720149 | 0.1101559 | 0.1223376 | 0.1540612 | 0.1827131 | 0.1651783 | 0.141314 | 0.1289007 | 0.1460071 | 0.1462467 | 0.1717033 | 0.1649305 | 0.111262 | 0.09972156 | 0.1070001 | 0.1218668 | 0.1287501 | 0.1162931 | 0.1139007 | 0.1084017 | 0.1062943 | 0.1316367 | 0.1263399 | 0.1281676
2109 | 0.1717775 | 0.1586843 | 0.1148537 | 0.1692008 | 0.1956234 | 0.1508398 | 0.1498755 | 0.1247826 | 0.1420777 | 0.1594643 | 0.1597607 | 0.1413701 | 0.1149398 | 0.1116116 | 0.1265457 | 0.1227733 | 0.1300197 | 0.1275054 | 0.1143082 | 0.108662 | 0.1113527 | 0.136911 | 0.1316814 | 0.119902
2110 | 0.1358043 | 0.1312347 | 0.1363173 | 0.1505773 | 0.1842369 | 0.1516923 | 0.147813 | 0.1327971 | 0.1420754 | 0.1423519 | 0.1627495 | 0.1417988 | 0.1151444 | 0.1164206 | 0.1215466 | 0.1163429 | 0.1176327 | 0.1193131 | 0.1145393 | 0.1044289 | 0.1101539 | 0.1425162 | 0.1226458 | 0.1313761
2111 | 0.156872 | 0.1065297 | 0.1094928 | 0.1367305 | 0.2027115 | 0.1559712 | 0.1487124 | 0.1210209 | 0.1426521 | 0.1674057 | 0.1708106 | 0.1387982 | 0.1102048 | 0.1085276 | 0.1168553 | 0.1037955 | 0.1256132 | 0.1162416 | 0.1078617 | 0.116285 | 0.1097005 | 0.1416133 | 0.1356237 | 0.1273424
2112 | 0.1162605 | 0.1287285 | 0.09940089 | 0.154549 | 0.1891773 | 0.1624239 | 0.1503662 | 0.1204766 | 0.153441 | 0.1484347 | 0.1549524 | 0.1353888 | 0.09130748 | 0.1012303 | 0.1189907 | 0.116126 | 0.121925 | 0.126578 | 0.1174948 | 0.1086363 | 0.1022741 | 0.1383712 | 0.1292749 | 0.1351921
2113 | 0.1557733 | 0.1359827 | 0.1241645 | 0.141303 | 0.1950005 | 0.1730547 | 0.1549544 | 0.1400925 | 0.1284642 | 0.1537734 | 0.1790668 | 0.1576711 | 0.1038103 | 0.1177835 | 0.1261381 | 0.111093 | 0.1356021 | 0.1192331 | 0.1173426 | 0.1207578 | 0.1013345 | 0.1196152 | 0.1210256 | 0.1305839
2114 | 0.1505144 | 0.1149101 | 0.09129723 | 0.1489566 | 0.1910836 | 0.1408172 | 0.1478288 | 0.1315225 | 0.1472643 | 0.1613631 | 0.1632462 | 0.1664219 | 0.1006478 | 0.1050471 | 0.1296584 | 0.1133037 | 0.1242687 | 0.116566 | 0.1247776 | 0.1122582 | 0.1059257 | 0.1118246 | 0.1147582 | 0.135558
2115 | 0.1206303 | 0.09743519 | 0.09469549 | 0.1791682 | 0.1467461 | 0.1533687 | 0.143613 | 0.1331776 | 0.1513616 | 0.162113 | 0.168891 | 0.1228725 | 0.1072598 | 0.1040187 | 0.1216046 | 0.1210366 | 0.1088875 | 0.1366053 | 0.1201133 | 0.114413 | 0.1020203 | 0.1303648 | 0.1371234 | 0.1204423
2116 | 0.1473048 | 0.1028347 | 0.1022635 | 0.1739037 | 0.2114681 | 0.1508784 | 0.1384145 | 0.1263193 | 0.1410709 | 0.1595932 | 0.1689089 | 0.1650196 | 0.1128668 | 0.1065162 | 0.1270958 | 0.09734184 | 0.1383021 | 0.1238893 | 0.1264297 | 0.1260521 | 0.1205945 | 0.1249597 | 0.1255543 | 0.1179529
2117 | 0.1717645 | 0.13024 | 0.1234926 | 0.1651612 | 0.1802439 | 0.1322326 | 0.1643191 | 0.1267371 | 0.1515855 | 0.159089 | 0.1480824 | 0.1475155 | 0.1034058 | 0.1037582 | 0.1170347 | 0.1187127 | 0.1262457 | 0.1273783 | 0.1179596 | 0.108069 | 0.1126036 | 0.1273258 | 0.1105394 | 0.1230532
2118 | 0.1007317 | 0.119079 | 0.09961479 | 0.1890044 | 0.1556991 | 0.1642049 | 0.1451295 | 0.1303429 | 0.149079 | 0.1404762 | 0.1814926 | 0.1516503 | 0.1115858 | 0.1181781 | 0.1232316 | 0.1105203 | 0.1256134 | 0.1199788 | 0.1189971 | 0.1069999 | 0.09633789 | 0.1219186 | 0.1195095 | 0.1394692
2119 | 0.161114 | 0.1430578 | 0.1386728 | 0.2025952 | 0.1632703 | 0.1655107 | 0.1468332 | 0.122795 | 0.1480766 | 0.1500933 | 0.1710506 | 0.151587 | 0.1025146 | 0.1096402 | 0.1302136 | 0.1088924 | 0.1249022 | 0.1161468 | 0.1244593 | 0.1154976 | 0.1255187 | 0.1247393 | 0.1284435 | 0.1300071
2120 | 0.1674113 | 0.1253883 | 0.1413907 | 0.146282 | 0.1811904 | 0.1472539 | 0.1593552 | 0.1359792 | 0.1344135 | 0.165554 | 0.1679626 | 0.1560069 | 0.1122408 | 0.1072733 | 0.136437 | 0.1037357 | 0.1233298 | 0.1219904 | 0.1326206 | 0.1129279 | 0.1232893 | 0.1248336 | 0.1291996 | 0.1214298
2121 | 0.1511309 | 0.1271346 | 0.1131137 | 0.1855444 | 0.225556 | 0.1442338 | 0.146512 | 0.1272548 | 0.1416715 | 0.175546 | 0.1679076 | 0.1560831 | 0.104992 | 0.1157421 | 0.1164115 | 0.112818 | 0.115821 | 0.109799 | 0.1099203 | 0.1232624 | 0.09740535 | 0.1292163 | 0.1294773 | 0.1143285
2122 | 0.1464139 | 0.1287883 | 0.1048268 | 0.1468801 | 0.2286061 | 0.1393583 | 0.1480611 | 0.1202902 | 0.1316862 | 0.1538929 | 0.1740596 | 0.1264058 | 0.106824 | 0.1029683 | 0.1180215 | 0.1166382 | 0.1302496 | 0.1304198 | 0.1193289 | 0.1094338 | 0.1002967 | 0.1307024 | 0.135789 | 0.1339019
2123 | 0.1183135 | 0.1158554 | 0.1216856 | 0.180307 | 0.1897283 | 0.1538694 | 0.1295397 | 0.1379625 | 0.152787 | 0.1785576 | 0.1758526 | 0.168728 | 0.10459 | 0.1076701 | 0.1094773 | 0.1303168 | 0.1256555 | 0.1324009 | 0.1194852 | 0.1051609 | 0.1038602 | 0.1262595 | 0.1251201 | 0.1252619
2124 | 0.1488955 | 0.1486742 | 0.1237411 | 0.1585898 | 0.1962172 | 0.12509 | 0.1504838 | 0.1295916 | 0.1230959 | 0.1495686 | 0.1695295 | 0.1280345 | 0.1046502 | 0.1022896 | 0.1147455 | 0.1322282 | 0.1207739 | 0.1179454 | 0.119794 | 0.1192447 | 0.09193592 | 0.1207169 | 0.1306714 | 0.1395727
2125 | 0.1479288 | 0.1272138 | 0.09646379 | 0.1722602 | 0.1757634 | 0.1559992 | 0.1449246 | 0.1222953 | 0.1389663 | 0.1633583 | 0.1638745 | 0.1621306 | 0.1182633 | 0.1092654 | 0.1060725 | 0.1129119 | 0.1263427 | 0.1183513 | 0.122565 | 0.1307125 | 0.111202 | 0.1297606 | 0.1303795 | 0.1317943
2126 | 0.1283171 | 0.1153629 | 0.1299558 | 0.1470312 | 0.1839567 | 0.1216374 | 0.1435676 | 0.121714 | 0.1520575 | 0.1535414 | 0.1747271 | 0.1487635 | 0.1142583 | 0.1090434 | 0.1247058 | 0.1150401 | 0.1226267 | 0.1330286 | 0.1241174 | 0.1119832 | 0.1185024 | 0.1299159 | 0.12418 | 0.1400052
2127 | 0.139449 | 0.1172649 | 0.1129838 | 0.1571752 | 0.1757028 | 0.1439135 | 0.1401696 | 0.1243629 | 0.1472398 | 0.1673526 | 0.1600693 | 0.1580981 | 0.1082535 | 0.1086477 | 0.1231645 | 0.1199267 | 0.1156271 | 0.1142191 | 0.1206142 | 0.1266339 | 0.10358 | 0.1362014 | 0.1194595 | 0.1286815
2128 | 0.1317212 | 0.1054441 | 0.1051939 | 0.1408557 | 0.1718556 | 0.1524587 | 0.1431826 | 0.1303271 | 0.1524636 | 0.1395243 | 0.1534147 | 0.1610863 | 0.1133343 | 0.1161156 | 0.119505 | 0.1204726 | 0.1170915 | 0.1078535 | 0.1296385 | 0.1213673 | 0.112553 | 0.1246442 | 0.13398 | 0.1233545
2129 | 0.1523701 | 0.12367 | 0.1243174 | 0.164108 | 0.1578492 | 0.1449184 | 0.1416156 | 0.1251639 | 0.1606249 | 0.1526584 | 0.1610526 | 0.1552103 | 0.1100276 | 0.1013908 | 0.1105033 | 0.1070326 | 0.1238714 | 0.1154797 | 0.1106549 | 0.1049565 | 0.1131616 | 0.1228534 | 0.1313719 | 0.1487695
2130 | 0.1723165 | 0.1137538 | 0.1059098 | 0.1401741 | 0.1718202 | 0.1503257 | 0.1405492 | 0.1301464 | 0.143379 | 0.1527541 | 0.1787812 | 0.1527576 | 0.1016197 | 0.09769739 | 0.1207348 | 0.1107023 | 0.1136648 | 0.1142698 | 0.1331962 | 0.1191558 | 0.1191482 | 0.137949 | 0.1365123 | 0.127467
2131 | 0.1497647 | 0.1124154 | 0.1220188 | 0.1244963 | 0.1644955 | 0.1448554 | 0.1288732 | 0.1297383 | 0.1382062 | 0.1647599 | 0.1792545 | 0.1690429 | 0.1039663 | 0.1092864 | 0.1166804 | 0.1070997 | 0.1211266 | 0.1116678 | 0.1144474 | 0.1173957 | 0.1112405 | 0.1350767 | 0.1201634 | 0.1332737
2132 | 0.1220873 | 0.1289835 | 0.1029184 | 0.1647337 | 0.1871286 | 0.123129 | 0.1405466 | 0.1236938 | 0.1301169 | 0.1436569 | 0.1721302 | 0.1539803 | 0.108434 | 0.1085349 | 0.1146125 | 0.1222571 | 0.1252891 | 0.1252931 | 0.1166514 | 0.1191858 | 0.1009998 | 0.1390554 | 0.1205351 | 0.1269297
2133 | 0.1296718 | 0.1543492 | 0.1218133 | 0.181011 | 0.1471796 | 0.1469612 | 0.1599547 | 0.1244878 | 0.1323648 | 0.172338 | 0.1636215 | 0.1488764 | 0.1123912 | 0.09847669 | 0.117181 | 0.1333214 | 0.1283527 | 0.1338628 | 0.1191118 | 0.1132453 | 0.1121817 | 0.1288673 | 0.1242512 | 0.1248321
2134 | 0.1513753 | 0.1241114 | 0.1221835 | 0.1666165 | 0.1939566 | 0.1514214 | 0.1615115 | 0.1270573 | 0.1506861 | 0.1546252 | 0.1654113 | 0.1560063 | 0.1212625 | 0.1096123 | 0.1260453 | 0.1174745 | 0.1166738 | 0.1149774 | 0.1332128 | 0.1241757 | 0.1108283 | 0.1342501 | 0.1281109 | 0.127166
2135 | 0.1711239 | 0.1462129 | 0.09395702 | 0.1535617 | 0.1633481 | 0.1434526 | 0.1483562 | 0.1323539 | 0.1370777 | 0.1610118 | 0.178243 | 0.1368069 | 0.1037494 | 0.1056248 | 0.1315485 | 0.1108759 | 0.1303771 | 0.1130044 | 0.1107801 | 0.1089659 | 0.1020832 | 0.1453916 | 0.1381287 | 0.114731
2136 | 0.1473526 | 0.1255687 | 0.09328878 | 0.1888824 | 0.1738909 | 0.1860102 | 0.1416562 | 0.1246692 | 0.1488982 | 0.1650519 | 0.1562006 | 0.1554066 | 0.1156118 | 0.1140021 | 0.1140939 | 0.118059 | 0.1150263 | 0.1299619 | 0.1205229 | 0.1171169 | 0.1211875 | 0.1387748 | 0.1304646 | 0.1249817
2137 | 0.1825752 | 0.1183368 | 0.1064652 | 0.183948 | 0.1879677 | 0.1722292 | 0.1348897 | 0.1290079 | 0.1397586 | 0.1606684 | 0.1817629 | 0.119264 | 0.1107994 | 0.1169482 | 0.1310514 | 0.1146138 | 0.1178995 | 0.1173496 | 0.1185241 | 0.1153977 | 0.119892 | 0.1414031 | 0.1336873 | 0.1209898
2138 | 0.1621574 | 0.1426459 | 0.126012 | 0.1521244 | 0.1915341 | 0.1352516 | 0.1324728 | 0.1313114 | 0.1405289 | 0.1681212 | 0.1946247 | 0.1256145 | 0.1107171 | 0.107799 | 0.1204586 | 0.1181082 | 0.123998 | 0.1296174 | 0.1255579 | 0.1155857 | 0.110176 | 0.1344125 | 0.1294906 | 0.1330772
2139 | 0.1476195 | 0.1458709 | 0.11758 | 0.1968248 | 0.200348 | 0.1866744 | 0.1556772 | 0.1416196 | 0.1366201 | 0.169281 | 0.1677789 | 0.1658044 | 0.1066556 | 0.1094621 | 0.1141477 | 0.1228616 | 0.1263023 | 0.09820301 | 0.1205091 | 0.1010657 | 0.1183316 | 0.126262 | 0.1221182 | 0.1236242
2140 | 0.1412679 | 0.134713 | 0.117382 | 0.1669008 | 0.1786544 | 0.1194749 | 0.1482779 | 0.1233128 | 0.1299109 | 0.1562838 | 0.1610797 | 0.1593253 | 0.107927 | 0.1025194 | 0.1144511 | 0.1218177 | 0.1261089 | 0.1114847 | 0.1205003 | 0.1191461 | 0.1057847 | 0.1243724 | 0.1325892 | 0.1238154
2141 | 0.1512347 | 0.1285306 | 0.1152708 | 0.1750099 | 0.1949661 | 0.1622947 | 0.1449733 | 0.1291143 | 0.1402956 | 0.1636094 | 0.1755873 | 0.1663436 | 0.1069827 | 0.1058759 | 0.1133062 | 0.1148704 | 0.1121382 | 0.1130869 | 0.1207483 | 0.1073868 | 0.1097074 | 0.131482 | 0.1213369 | 0.1278414
2142 | 0.1465632 | 0.119961 | 0.08903661 | 0.1745906 | 0.2278196 | 0.1260764 | 0.1451388 | 0.131204 | 0.1514904 | 0.1664227 | 0.1632498 | 0.1538806 | 0.1068914 | 0.1093993 | 0.1332659 | 0.1195906 | 0.1201102 | 0.1288079 | 0.1288818 | 0.1163327 | 0.1118269 | 0.1214888 | 0.1164889 | 0.1162301
2143 | 0.1567014 | 0.09351772 | 0.1381587 | 0.1720193 | 0.1939691 | 0.140511 | 0.1444322 | 0.1229506 | 0.1414606 | 0.1622251 | 0.1578386 | 0.1498794 | 0.1140373 | 0.105323 | 0.1237668 | 0.1203615 | 0.125185 | 0.1245484 | 0.1264214 | 0.1094458 | 0.1151389 | 0.1262316 | 0.1203917 | 0.1395754
2144 | 0.1577636 | 0.0919245 | 0.09992083 | 0.2078174 | 0.1925312 | 0.1407813 | 0.1428884 | 0.1254494 | 0.1368307 | 0.1648482 | 0.1629145 | 0.1652129 | 0.1089549 | 0.1125155 | 0.1339369 | 0.1205142 | 0.1234379 | 0.1234137 | 0.1241855 | 0.1138419 | 0.1200325 | 0.1276493 | 0.1218937 | 0.1075899
2145 | 0.1728759 | 0.1292944 | 0.1185272 | 0.1664053 | 0.154585 | 0.1484903 | 0.1501748 | 0.1181307 | 0.1319034 | 0.1651703 | 0.1576586 | 0.1442105 | 0.1051337 | 0.117344 | 0.1190671 | 0.121965 | 0.1158076 | 0.1123522 | 0.1227077 | 0.1195263 | 0.1058575 | 0.1173736 | 0.1128552 | 0.1235619
2146 | 0.1700996 | 0.09204342 | 0.1120661 | 0.1786831 | 0.1844994 | 0.1591565 | 0.1439056 | 0.1399851 | 0.1511156 | 0.1560909 | 0.1817673 | 0.1524175 | 0.1096061 | 0.1085599 | 0.1310101 | 0.1287415 | 0.1219515 | 0.1263576 | 0.1226794 | 0.103354 | 0.1105293 | 0.1353829 | 0.1194681 | 0.1198769
2147 | 0.1743095 | 0.1257033 | 0.1201571 | 0.1706464 | 0.1530317 | 0.1577157 | 0.1368129 | 0.1230899 | 0.1434714 | 0.1555312 | 0.1703003 | 0.1634705 | 0.1139032 | 0.1075963 | 0.1166237 | 0.1205563 | 0.1173465 | 0.1281817 | 0.1252202 | 0.1166063 | 0.1077458 | 0.1250614 | 0.1365823 | 0.1372541
2148 | 0.1178679 | 0.1141701 | 0.1166234 | 0.1662153 | 0.2049807 | 0.1690078 | 0.128646 | 0.1359007 | 0.1382563 | 0.148468 | 0.1836901 | 0.1413579 | 0.113872 | 0.102159 | 0.1167071 | 0.1093771 | 0.1205218 | 0.1130349 | 0.1279141 | 0.112149 | 0.1057134 | 0.1257078 | 0.1203757 | 0.1282421
2149 | 0.1338857 | 0.1437488 | 0.09876437 | 0.1508499 | 0.1907164 | 0.1574787 | 0.1517617 | 0.1342674 | 0.1407804 | 0.1551779 | 0.1780773 | 0.1341453 | 0.1114748 | 0.09990438 | 0.1220662 | 0.114158 | 0.1174615 | 0.1312842 | 0.1249307 | 0.1049415 | 0.09954882 | 0.1368279 | 0.1380789 | 0.1260775
2150 | 0.1618641 | 0.09861635 | 0.09482305 | 0.1308557 | 0.1723311 | 0.1459384 | 0.1399939 | 0.1208293 | 0.1539471 | 0.1578546 | 0.1642493 | 0.1576107 | 0.1150393 | 0.1156089 | 0.1163511 | 0.1163019 | 0.1057599 | 0.1202741 | 0.1290592 | 0.1210728 | 0.1034931 | 0.1260991 | 0.1290431 | 0.1171166
2151 | 0.1674421 | 0.1256696 | 0.1244813 | 0.1597658 | 0.179915 | 0.1482687 | 0.1444756 | 0.1268652 | 0.156431 | 0.1350204 | 0.189409 | 0.1575251 | 0.1144893 | 0.1060605 | 0.1069686 | 0.1158258 | 0.1183791 | 0.121064 | 0.119282 | 0.1251745 | 0.1114565 | 0.1266578 | 0.1198851 | 0.1373833
2152 | 0.1652195 | 0.1339053 | 0.106955 | 0.195951 | 0.1547397 | 0.1454147 | 0.1387213 | 0.1171815 | 0.149981 | 0.1648735 | 0.1782652 | 0.1451819 | 0.1151029 | 0.1046734 | 0.1283586 | 0.1300583 | 0.1269669 | 0.1252661 | 0.1317351 | 0.1194147 | 0.1033358 | 0.1213674 | 0.1204946 | 0.1314642
2153 | 0.1674184 | 0.1371962 | 0.08657442 | 0.1801331 | 0.1966225 | 0.1477623 | 0.1438146 | 0.1287179 | 0.1460815 | 0.1532598 | 0.1803487 | 0.1489883 | 0.106955 | 0.1073204 | 0.1316359 | 0.1180623 | 0.1209538 | 0.1184292 | 0.1191513 | 0.1134925 | 0.1202253 | 0.1281141 | 0.1265565 | 0.132242
2154 | 0.147691 | 0.1003424 | 0.1219379 | 0.1655105 | 0.1952139 | 0.1578283 | 0.1539515 | 0.1353678 | 0.1431048 | 0.1621679 | 0.1690758 | 0.1303524 | 0.1134205 | 0.1037155 | 0.1270163 | 0.1165024 | 0.1189456 | 0.1262993 | 0.1304245 | 0.1229752 | 0.102016 | 0.1323449 | 0.1215719 | 0.1168063
2155 | 0.1771478 | 0.1220446 | 0.109191 | 0.1629666 | 0.1966858 | 0.1644042 | 0.1601854 | 0.1275201 | 0.1371153 | 0.1422257 | 0.1791707 | 0.1396966 | 0.1078653 | 0.1132617 | 0.1242845 | 0.1069862 | 0.1320714 | 0.125135 | 0.1254788 | 0.1284303 | 0.09896405 | 0.1306338 | 0.1298532 | 0.1327117
2156 | 0.1444678 | 0.1010019 | 0.09946746 | 0.1832544 | 0.1857545 | 0.1148666 | 0.1454963 | 0.1254398 | 0.1322062 | 0.1482289 | 0.1732419 | 0.1408661 | 0.1141185 | 0.1092456 | 0.1129721 | 0.1090954 | 0.1165287 | 0.1079101 | 0.1344662 | 0.1193835 | 0.09946663 | 0.121245 | 0.1234928 | 0.1297967
2157 | 0.1505544 | 0.1294504 | 0.09400569 | 0.1865384 | 0.1648636 | 0.1411098 | 0.1490499 | 0.1266201 | 0.1504472 | 0.1688047 | 0.16249 | 0.1729846 | 0.1108896 | 0.1136603 | 0.1086038 | 0.1006683 | 0.1176134 | 0.1214131 | 0.1288572 | 0.1145248 | 0.09795549 | 0.1231297 | 0.119691 | 0.1309256
2158 | 0.105127 | 0.1115664 | 0.1019654 | 0.1631213 | 0.2073274 | 0.1701574 | 0.148163 | 0.1338485 | 0.1469248 | 0.1677075 | 0.1743311 | 0.1491073 | 0.1008449 | 0.1164753 | 0.115944 | 0.1138449 | 0.1169717 | 0.1210272 | 0.1262325 | 0.110791 | 0.1137873 | 0.1439004 | 0.1232665 | 0.1253916
2159 | 0.157781 | 0.1418172 | 0.0947699 | 0.1784277 | 0.1811293 | 0.1326436 | 0.1561776 | 0.1228722 | 0.1396241 | 0.1578016 | 0.1655049 | 0.1457438 | 0.1046171 | 0.09744867 | 0.1238451 | 0.1184103 | 0.1225231 | 0.1102899 | 0.1209804 | 0.1214168 | 0.1120722 | 0.1364722 | 0.1128173 | 0.119926
2160 | 0.1594562 | 0.1001844 | 0.134236 | 0.1811098 | 0.1494454 | 0.1584469 | 0.1510002 | 0.1191328 | 0.1547057 | 0.1575196 | 0.1632346 | 0.139913 | 0.1057184 | 0.1062518 | 0.1171844 | 0.123289 | 0.1298055 | 0.1235499 | 0.1421412 | 0.1228378 | 0.09552969 | 0.1238556 | 0.1265483 | 0.1270031
2161 | 0.1550397 | 0.1302639 | 0.09438772 | 0.1525607 | 0.1778756 | 0.1362669 | 0.1555802 | 0.1225178 | 0.1508219 | 0.1538572 | 0.1679506 | 0.1541923 | 0.102273 | 0.1160364 | 0.1251197 | 0.1145351 | 0.105617 | 0.1223868 | 0.1269027 | 0.1268138 | 0.1120971 | 0.1435313 | 0.1235611 | 0.1298623
2162 | 0.1203989 | 0.1066857 | 0.09417641 | 0.1754162 | 0.1987961 | 0.1497029 | 0.1420299 | 0.1363167 | 0.128911 | 0.1534348 | 0.182611 | 0.1631872 | 0.1031437 | 0.1191297 | 0.131448 | 0.131921 | 0.1173556 | 0.1275417 | 0.1350016 | 0.1148588 | 0.1253974 | 0.1277673 | 0.1177302 | 0.1386688
2163 | 0.1685213 | 0.09998203 | 0.104179 | 0.1492811 | 0.1615682 | 0.1622581 | 0.1466701 | 0.1327439 | 0.1520414 | 0.1671713 | 0.1652164 | 0.1680861 | 0.1080659 | 0.09946901 | 0.1280038 | 0.1069093 | 0.1287902 | 0.1224708 | 0.1285618 | 0.1283438 | 0.1045611 | 0.1363314 | 0.1272174 | 0.1331941
2164 | 0.1531675 | 0.1326897 | 0.09491713 | 0.217546 | 0.2061177 | 0.1388349 | 0.1445863 | 0.1271118 | 0.1420693 | 0.1533184 | 0.1806076 | 0.1460981 | 0.100409 | 0.1124846 | 0.1321099 | 0.1273434 | 0.1288253 | 0.1141254 | 0.1234218 | 0.1254832 | 0.1117419 | 0.140801 | 0.127127 | 0.134008
2165 | 0.126761 | 0.1270702 | 0.09654959 | 0.1363383 | 0.197488 | 0.1415223 | 0.1491102 | 0.1258141 | 0.1423989 | 0.1693558 | 0.1715708 | 0.1619601 | 0.1065153 | 0.1105887 | 0.1108215 | 0.1177803 | 0.1220387 | 0.1197855 | 0.1293693 | 0.1083867 | 0.1105415 | 0.1263789 | 0.1300013 | 0.1164732
2166 | 0.1502173 | 0.1354972 | 0.1217203 | 0.1699067 | 0.1856633 | 0.1397245 | 0.1499006 | 0.131768 | 0.1486126 | 0.1518599 | 0.1699015 | 0.1414194 | 0.1099307 | 0.1086559 | 0.1281992 | 0.109271 | 0.1317979 | 0.1175018 | 0.1254285 | 0.1089267 | 0.1149936 | 0.1295123 | 0.133628 | 0.1180616
2167 | 0.1048499 | 0.1300733 | 0.1060294 | 0.1502083 | 0.2180274 | 0.1475505 | 0.129525 | 0.1243348 | 0.131737 | 0.1686938 | 0.1647757 | 0.118537 | 0.108982 | 0.09919297 | 0.1265198 | 0.1121414 | 0.1153319 | 0.1351478 | 0.1207988 | 0.1116178 | 0.1002715 | 0.1276318 | 0.1345433 | 0.1209246
2168 | 0.134451 | 0.1186656 | 0.132722 | 0.1551706 | 0.2097991 | 0.1676598 | 0.1379133 | 0.1374959 | 0.1359665 | 0.1518073 | 0.1556637 | 0.1426766 | 0.1076841 | 0.09910659 | 0.1114527 | 0.1117542 | 0.1201955 | 0.1168595 | 0.1283255 | 0.1262049 | 0.1119248 | 0.1324291 | 0.1159647 | 0.1199598
2169 | 0.1059908 | 0.1213764 | 0.09196826 | 0.1807843 | 0.1906578 | 0.134288 | 0.1470495 | 0.1434227 | 0.1389537 | 0.1736869 | 0.1620389 | 0.1504979 | 0.1234718 | 0.1068144 | 0.1157365 | 0.1076234 | 0.1139653 | 0.1098585 | 0.1292018 | 0.1269776 | 0.1020663 | 0.1353283 | 0.1202855 | 0.1203192
2170 | 0.1606976 | 0.1362926 | 0.1281415 | 0.1650445 | 0.1758602 | 0.1482004 | 0.1445043 | 0.1322462 | 0.1413863 | 0.1587168 | 0.1836244 | 0.1564566 | 0.09497845 | 0.09912061 | 0.114657 | 0.1155968 | 0.1344774 | 0.1201327 | 0.1134258 | 0.1265091 | 0.1170996 | 0.1412739 | 0.1292333 | 0.107129
2171 | 0.146512 | 0.1218166 | 0.1140712 | 0.1692547 | 0.1677466 | 0.1404293 | 0.1535952 | 0.1333071 | 0.1484726 | 0.161186 | 0.1582143 | 0.1532801 | 0.1088726 | 0.1120899 | 0.131203 | 0.1123178 | 0.1231242 | 0.1176856 | 0.1212353 | 0.1102575 | 0.1044025 | 0.137791 | 0.1195775 | 0.1321914
2172 | 0.1422589 | 0.1159512 | 0.09863844 | 0.1748845 | 0.171789 | 0.1536484 | 0.1354351 | 0.1279717 | 0.1244675 | 0.1429041 | 0.1752456 | 0.1452203 | 0.1153085 | 0.1050679 | 0.12115 | 0.1102668 | 0.1339236 | 0.1222746 | 0.1206104 | 0.1164661 | 0.1076609 | 0.1324059 | 0.1188607 | 0.1283404
2173 | 0.153721 | 0.09751717 | 0.08818527 | 0.1500762 | 0.1491722 | 0.1557273 | 0.1564168 | 0.1260083 | 0.1387413 | 0.1332924 | 0.1636744 | 0.1513741 | 0.09901008 | 0.1015811 | 0.1236931 | 0.1203359 | 0.1235947 | 0.126092 | 0.1233915 | 0.1117738 | 0.1128569 | 0.1270639 | 0.1206318 | 0.1215815
2174 | 0.1690502 | 0.1376614 | 0.08041548 | 0.169372 | 0.1834532 | 0.1538262 | 0.1420796 | 0.1283237 | 0.1428699 | 0.1532276 | 0.1686257 | 0.1796924 | 0.1122132 | 0.1169797 | 0.1159597 | 0.1039459 | 0.1182789 | 0.1268021 | 0.1237194 | 0.1283246 | 0.1144112 | 0.1325949 | 0.1294029 | 0.1363178
2175 | 0.1649356 | 0.1255448 | 0.1288842 | 0.1875479 | 0.1990513 | 0.15264 | 0.1339776 | 0.1222376 | 0.133252 | 0.1514209 | 0.1778112 | 0.1595553 | 0.1043359 | 0.0992213 | 0.1222881 | 0.1079527 | 0.1291487 | 0.1099843 | 0.1170156 | 0.1112239 | 0.1171803 | 0.1307135 | 0.1184561 | 0.1124866
2176 | 0.1400663 | 0.08875475 | 0.09219648 | 0.1556612 | 0.1631924 | 0.1430507 | 0.1351215 | 0.1326561 | 0.1550449 | 0.161083 | 0.1646357 | 0.1696556 | 0.1187006 | 0.1135012 | 0.1181362 | 0.1190481 | 0.1408798 | 0.1187697 | 0.1221084 | 0.1017737 | 0.09835004 | 0.1374652 | 0.1342739 | 0.1268095
2177 | 0.1036789 | 0.1427119 | 0.1268901 | 0.1822971 | 0.1704704 | 0.150141 | 0.1477235 | 0.1254662 | 0.1373141 | 0.1544385 | 0.1555219 | 0.1806082 | 0.1095728 | 0.1112055 | 0.1134165 | 0.1336874 | 0.1062029 | 0.1271825 | 0.1188027 | 0.1302155 | 0.116549 | 0.1210054 | 0.1294522 | 0.1318045
2178 | 0.1229886 | 0.1124572 | 0.1236038 | 0.1789406 | 0.1994581 | 0.1485298 | 0.14444 | 0.1193835 | 0.126453 | 0.1457079 | 0.1803146 | 0.1350853 | 0.1050212 | 0.1091433 | 0.1169415 | 0.1179813 | 0.1135369 | 0.1043408 | 0.1151449 | 0.1299697 | 0.1201114 | 0.1349642 | 0.1251927 | 0.1243999
2179 | 0.1452243 | 0.1244951 | 0.08983588 | 0.1893142 | 0.1504725 | 0.1384349 | 0.1463217 | 0.126873 | 0.1500746 | 0.1631132 | 0.1632072 | 0.1629274 | 0.106521 | 0.1058138 | 0.1186086 | 0.1301956 | 0.1182322 | 0.1048249 | 0.1194255 | 0.1234762 | 0.113407 | 0.1348536 | 0.1266083 | 0.1378507
2180 | 0.1663336 | 0.144889 | 0.108959 | 0.1982559 | 0.1736011 | 0.1969022 | 0.1509344 | 0.1268934 | 0.1605854 | 0.1502744 | 0.1694532 | 0.1499741 | 0.1076864 | 0.1043546 | 0.1214295 | 0.1165467 | 0.12488 | 0.1217798 | 0.1340381 | 0.1105431 | 0.1055729 | 0.1294561 | 0.130212 | 0.1343108
2181 | 0.1168735 | 0.1105137 | 0.1119474 | 0.1495067 | 0.1837601 | 0.1508781 | 0.15048 | 0.1181765 | 0.1266565 | 0.1674539 | 0.1661324 | 0.1551377 | 0.1033999 | 0.1018041 | 0.1204376 | 0.11261 | 0.1265676 | 0.104485 | 0.1256042 | 0.1023762 | 0.1036244 | 0.1318559 | 0.1339277 | 0.1269194
2182 | 0.08369818 | 0.09573082 | 0.09584585 | 0.1923296 | 0.2094019 | 0.1600966 | 0.147259 | 0.1215122 | 0.1326238 | 0.165603 | 0.1608724 | 0.1463732 | 0.1092949 | 0.1205249 | 0.1244436 | 0.1078286 | 0.1239725 | 0.1142183 | 0.1335752 | 0.1290707 | 0.0968015 | 0.1279426 | 0.1266988 | 0.1518917
2183 | 0.1507099 | 0.09019762 | 0.1223763 | 0.1913218 | 0.1907105 | 0.1567858 | 0.1361926 | 0.1236049 | 0.1462357 | 0.1604933 | 0.1572369 | 0.163524 | 0.1110781 | 0.1156713 | 0.1250515 | 0.107827 | 0.1298108 | 0.1111628 | 0.1150666 | 0.1025048 | 0.1153879 | 0.125749 | 0.1261279 | 0.1301164
2184 | 0.1463508 | 0.1149757 | 0.1139085 | 0.1746746 | 0.1780712 | 0.1489027 | 0.129031 | 0.113894 | 0.1424495 | 0.1738994 | 0.1574565 | 0.1621507 | 0.1092278 | 0.1108361 | 0.1195625 | 0.111994 | 0.1218 | 0.1066974 | 0.125425 | 0.112833 | 0.1066934 | 0.1449387 | 0.1264985 | 0.1229153
2185 | 0.1780472 | 0.1261687 | 0.08513915 | 0.1805518 | 0.169467 | 0.1984095 | 0.1454262 | 0.1319811 | 0.1511624 | 0.1596124 | 0.1641009 | 0.14293 | 0.1060198 | 0.1036057 | 0.1225976 | 0.113287 | 0.1239803 | 0.1211185 | 0.1169823 | 0.1127859 | 0.1062412 | 0.1263821 | 0.1409155 | 0.1220124
2186 | 0.1869675 | 0.1457687 | 0.08945506 | 0.1650573 | 0.1863225 | 0.1534905 | 0.1471657 | 0.1422869 | 0.1336087 | 0.161622 | 0.1579499 | 0.1552842 | 0.09709435 | 0.09917779 | 0.1166728 | 0.1269133 | 0.1254937 | 0.1081138 | 0.1275979 | 0.1122251 | 0.1058815 | 0.1306131 | 0.1341891 | 0.1279557
2187 | 0.1067641 | 0.1030864 | 0.0998453 | 0.1958339 | 0.2008489 | 0.1295404 | 0.1502375 | 0.1213046 | 0.1310173 | 0.1495431 | 0.169548 | 0.1370285 | 0.1082883 | 0.1010317 | 0.1280099 | 0.1048446 | 0.1242239 | 0.1100066 | 0.1269296 | 0.1251753 | 0.1047866 | 0.1216423 | 0.1303732 | 0.1418896
2188 | 0.1404079 | 0.1136226 | 0.141525 | 0.1870746 | 0.2034739 | 0.1571071 | 0.1422063 | 0.1229251 | 0.1547744 | 0.1559752 | 0.1820335 | 0.1323627 | 0.1066065 | 0.1017277 | 0.1164683 | 0.1083267 | 0.12199 | 0.1228098 | 0.116126 | 0.1245875 | 0.1131225 | 0.1382129 | 0.1315625 | 0.1182857
2189 | 0.1621253 | 0.1485483 | 0.116236 | 0.1555593 | 0.2052612 | 0.1698325 | 0.1582442 | 0.1348833 | 0.1473829 | 0.181747 | 0.1618613 | 0.152761 | 0.1085104 | 0.1182764 | 0.1219255 | 0.1081315 | 0.1200077 | 0.1223965 | 0.1273847 | 0.1326378 | 0.1130289 | 0.117926 | 0.1295619 | 0.1298762
2190 | 0.1342796 | 0.0972962 | 0.1289935 | 0.1697438 | 0.2045279 | 0.1624292 | 0.1475559 | 0.1268275 | 0.1388137 | 0.1342022 | 0.1612308 | 0.1530406 | 0.1066779 | 0.09797624 | 0.1206683 | 0.1260347 | 0.1268315 | 0.1332612 | 0.12315 | 0.1010622 | 0.111835 | 0.1322326 | 0.1379548 | 0.1272708
2191 | 0.1625501 | 0.1327953 | 0.1210239 | 0.1285208 | 0.1878712 | 0.1396844 | 0.1371407 | 0.1203217 | 0.1253313 | 0.1462535 | 0.1841574 | 0.1343756 | 0.1082903 | 0.1022188 | 0.1342615 | 0.117231 | 0.1260216 | 0.1256301 | 0.1274211 | 0.1106763 | 0.110933 | 0.1203692 | 0.1275698 | 0.1205752
2192 | 0.1643793 | 0.1106587 | 0.1256914 | 0.1611097 | 0.1780712 | 0.1372316 | 0.1450524 | 0.1249364 | 0.1183901 | 0.1526917 | 0.1780919 | 0.1598026 | 0.1048862 | 0.1082757 | 0.1288153 | 0.1159432 | 0.1189818 | 0.1143787 | 0.1184863 | 0.111596 | 0.102711 | 0.1260784 | 0.1367905 | 0.1262221
2193 | 0.1537615 | 0.104305 | 0.107781 | 0.1816683 | 0.1673595 | 0.1172724 | 0.1566313 | 0.1354536 | 0.1419071 | 0.1394287 | 0.1615759 | 0.1734061 | 0.109846 | 0.1049116 | 0.1319795 | 0.1077456 | 0.1285888 | 0.1335968 | 0.1272231 | 0.1225945 | 0.1171318 | 0.12075 | 0.1191043 | 0.1222524
2194 | 0.1145109 | 0.1282646 | 0.1195613 | 0.1635698 | 0.1846569 | 0.1372912 | 0.1395196 | 0.1285548 | 0.1298744 | 0.1594382 | 0.1791236 | 0.1467145 | 0.09728577 | 0.1033072 | 0.1157052 | 0.1170415 | 0.122158 | 0.1230498 | 0.118487 | 0.1004511 | 0.1004187 | 0.1242248 | 0.1273033 | 0.1189171
2195 | 0.1625776 | 0.1118764 | 0.09001575 | 0.1709899 | 0.1933088 | 0.1551583 | 0.1406473 | 0.1263248 | 0.1309982 | 0.1297237 | 0.1855246 | 0.1381787 | 0.1104086 | 0.105584 | 0.1261321 | 0.115702 | 0.1127667 | 0.132458 | 0.119433 | 0.1265174 | 0.1215256 | 0.1261481 | 0.1182976 | 0.1295772
2196 | 0.1390534 | 0.1040147 | 0.1025042 | 0.1715819 | 0.1944168 | 0.1711453 | 0.1427698 | 0.1304459 | 0.1429274 | 0.1490327 | 0.1727079 | 0.1484007 | 0.1186824 | 0.1127258 | 0.1283947 | 0.116266 | 0.1167145 | 0.1191712 | 0.1261663 | 0.119136 | 0.1182358 | 0.1272507 | 0.1157593 | 0.1229277
2197 | 0.09779081 | 0.1256694 | 0.1312326 | 0.1548126 | 0.203607 | 0.154628 | 0.1456597 | 0.1214565 | 0.1440031 | 0.1681611 | 0.1548693 | 0.1523964 | 0.108712 | 0.1022135 | 0.1228065 | 0.1120602 | 0.1226906 | 0.1300734 | 0.1268845 | 0.1143128 | 0.1111523 | 0.1332183 | 0.1186088 | 0.1231673
2198 | 0.1499355 | 0.0991952 | 0.1295933 | 0.1473379 | 0.1933662 | 0.1459882 | 0.1491996 | 0.1349902 | 0.1367504 | 0.1501541 | 0.1646468 | 0.1398398 | 0.1012335 | 0.1007558 | 0.1108166 | 0.1076487 | 0.1349686 | 0.127778 | 0.1153623 | 0.12269 | 0.09813904 | 0.1181105 | 0.1106314 | 0.1254835
2199 | 0.1409817 | 0.09957602 | 0.1129475 | 0.1633063 | 0.1851168 | 0.1160206 | 0.1442217 | 0.1212977 | 0.1529164 | 0.1401059 | 0.1584561 | 0.1721878 | 0.1033278 | 0.1022639 | 0.1108228 | 0.1022795 | 0.1152077 | 0.114866 | 0.1200701 | 0.1016755 | 0.08786654 | 0.1257032 | 0.1358928 | 0.1319314
2200 | 0.1503214 | 0.1232481 | 0.1200861 | 0.18613 | 0.2013413 | 0.1605773 | 0.1388309 | 0.1323637 | 0.1539265 | 0.1477749 | 0.159619 | 0.1503976 | 0.1067887 | 0.1061689 | 0.121936 | 0.110669 | 0.1189908 | 0.1274475 | 0.1251078 | 0.1112374 | 0.120257 | 0.1278809 | 0.1200065 | 0.1179753
2201 | 0.1422483 | 0.1244767 | 0.1178237 | 0.161752 | 0.1785743 | 0.1560658 | 0.1552211 | 0.1264771 | 0.140123 | 0.1628325 | 0.1506189 | 0.1284271 | 0.1003714 | 0.1047799 | 0.1231044 | 0.1170681 | 0.1192727 | 0.1272497 | 0.1145257 | 0.1160049 | 0.1152375 | 0.1166705 | 0.1299901 | 0.1139279
2202 | 0.1291689 | 0.1292198 | 0.1089154 | 0.168336 | 0.1669492 | 0.1693231 | 0.1444596 | 0.1214202 | 0.1456572 | 0.151945 | 0.1579275 | 0.1531807 | 0.105927 | 0.1024481 | 0.1251058 | 0.1148708 | 0.1157569 | 0.1159173 | 0.1253403 | 0.1187619 | 0.09914314 | 0.1304736 | 0.1307185 | 0.1346341
2203 | 0.1263492 | 0.1432464 | 0.1054775 | 0.1714494 | 0.1849177 | 0.1460789 | 0.1532356 | 0.1138841 | 0.1425193 | 0.1650997 | 0.1854617 | 0.1541022 | 0.1090574 | 0.1030897 | 0.1292478 | 0.1133878 | 0.1270604 | 0.118763 | 0.1228865 | 0.1180744 | 0.1049809 | 0.122974 | 0.1314667 | 0.1040204
2204 | 0.161372 | 0.1493649 | 0.1147268 | 0.1647772 | 0.1714787 | 0.1316888 | 0.1354325 | 0.1261026 | 0.14528 | 0.1444287 | 0.1640739 | 0.1496408 | 0.1108726 | 0.1115944 | 0.1209046 | 0.1163654 | 0.1257487 | 0.125809 | 0.1189365 | 0.100346 | 0.1036844 | 0.1249395 | 0.1187165 | 0.1302826
2205 | 0.1318229 | 0.1126358 | 0.1024535 | 0.1683468 | 0.1416958 | 0.1479639 | 0.1461138 | 0.1270098 | 0.1341998 | 0.1645199 | 0.1684322 | 0.1505939 | 0.1020972 | 0.1192744 | 0.1171948 | 0.1142561 | 0.1239567 | 0.134021 | 0.1160249 | 0.1373908 | 0.1211399 | 0.1144924 | 0.123587 | 0.1294442
2206 | 0.1605666 | 0.1375343 | 0.07347457 | 0.1441949 | 0.2037035 | 0.1294321 | 0.1479717 | 0.1231668 | 0.1370508 | 0.1578143 | 0.1788791 | 0.1353914 | 0.102967 | 0.1077567 | 0.1216164 | 0.1126066 | 0.1225571 | 0.113715 | 0.1169297 | 0.1104667 | 0.125241 | 0.13422 | 0.1332862 | 0.1322845
2207 | 0.1183345 | 0.1262311 | 0.1179816 | 0.1547969 | 0.1576261 | 0.1516673 | 0.12976 | 0.1202653 | 0.1281297 | 0.1419364 | 0.1484564 | 0.1467483 | 0.1091521 | 0.1104035 | 0.1173817 | 0.117238 | 0.1177126 | 0.1310574 | 0.1175369 | 0.09499403 | 0.1130268 | 0.1337158 | 0.1334271 | 0.1349541
2208 | 0.1307165 | 0.1498689 | 0.1240036 | 0.2004436 | 0.1519925 | 0.1488963 | 0.1536349 | 0.1280324 | 0.142283 | 0.1694707 | 0.1603132 | 0.1468394 | 0.1084374 | 0.1144555 | 0.1271112 | 0.1147093 | 0.1210873 | 0.1182112 | 0.1244191 | 0.1218469 | 0.09603188 | 0.1255267 | 0.13356 | 0.1158496
2209 | 0.1617897 | 0.1102867 | 0.1295596 | 0.18513 | 0.183992 | 0.157396 | 0.1449575 | 0.1367132 | 0.1400014 | 0.1497115 | 0.1643867 | 0.1435402 | 0.1066925 | 0.1035908 | 0.1155282 | 0.1087004 | 0.1267145 | 0.1347213 | 0.1153054 | 0.1119703 | 0.1213052 | 0.1347182 | 0.119568 | 0.1170928
2210 | 0.150687 | 0.1499617 | 0.123857 | 0.1629566 | 0.1657899 | 0.1182513 | 0.1535409 | 0.1202063 | 0.1470396 | 0.1594438 | 0.1627529 | 0.1473363 | 0.107668 | 0.1092054 | 0.1272389 | 0.1101609 | 0.1285991 | 0.1288581 | 0.1266759 | 0.1050319 | 0.116261 | 0.1319891 | 0.1292927 | 0.1285214
2211 | 0.1688584 | 0.1159586 | 0.1232618 | 0.159751 | 0.1805561 | 0.1579531 | 0.1379405 | 0.1195616 | 0.1431505 | 0.1376885 | 0.1662361 | 0.1521824 | 0.1100584 | 0.09211103 | 0.1243375 | 0.1114287 | 0.1206761 | 0.1341167 | 0.1218715 | 0.1223691 | 0.09961511 | 0.1224474 | 0.1252048 | 0.1379202
2212 | 0.1574161 | 0.140678 | 0.1133161 | 0.1699721 | 0.1774631 | 0.1923508 | 0.1525673 | 0.1183704 | 0.1471613 | 0.1617641 | 0.1615144 | 0.1526061 | 0.1114047 | 0.1024388 | 0.1095717 | 0.1062293 | 0.1195337 | 0.1248551 | 0.129633 | 0.1171792 | 0.09705726 | 0.1208023 | 0.1228341 | 0.1240368
2213 | 0.1700699 | 0.1152772 | 0.08809394 | 0.190583 | 0.2080274 | 0.1472169 | 0.1475094 | 0.1219416 | 0.155267 | 0.1623827 | 0.1773937 | 0.1704534 | 0.09848718 | 0.1093874 | 0.1240795 | 0.1198956 | 0.125275 | 0.1212482 | 0.1169851 | 0.1109284 | 0.1073548 | 0.1291396 | 0.1122005 | 0.1183114
2214 | 0.1062844 | 0.1402032 | 0.08448832 | 0.1917161 | 0.1677881 | 0.1561165 | 0.1441376 | 0.1152098 | 0.1462887 | 0.1662112 | 0.1767179 | 0.1491627 | 0.1139562 | 0.1191824 | 0.1234941 | 0.1107304 | 0.1236605 | 0.1160559 | 0.1247494 | 0.1163956 | 0.1131108 | 0.1375003 | 0.1315822 | 0.1306507
2215 | 0.1437139 | 0.143932 | 0.139014 | 0.1652975 | 0.170575 | 0.1500599 | 0.1436508 | 0.1223752 | 0.1479025 | 0.1552547 | 0.1761382 | 0.1582136 | 0.1078042 | 0.1080996 | 0.1305 | 0.1227074 | 0.1238132 | 0.1228204 | 0.1216682 | 0.124495 | 0.1048942 | 0.127943 | 0.1114623 | 0.1222268
2216 | 0.1615018 | 0.131311 | 0.09854344 | 0.1552096 | 0.2092305 | 0.1683326 | 0.1490597 | 0.1208623 | 0.1321248 | 0.1438183 | 0.1589679 | 0.1536045 | 0.1066021 | 0.1050346 | 0.1286369 | 0.1197838 | 0.127887 | 0.1182304 | 0.1197614 | 0.1255181 | 0.1068643 | 0.1360522 | 0.1274834 | 0.1215509
2217 | 0.1227902 | 0.1153406 | 0.1227816 | 0.1459015 | 0.1686959 | 0.1491622 | 0.1372144 | 0.1205828 | 0.1359652 | 0.1781539 | 0.1789055 | 0.1707675 | 0.1160671 | 0.1036168 | 0.1157041 | 0.1308519 | 0.122467 | 0.1178978 | 0.1130166 | 0.1163381 | 0.1045727 | 0.1269555 | 0.1376102 | 0.1160959
2218 | 0.145093 | 0.1164235 | 0.1113848 | 0.1718672 | 0.1751852 | 0.1590141 | 0.1344185 | 0.1244425 | 0.1275123 | 0.1496112 | 0.1737553 | 0.1474979 | 0.1130647 | 0.1090587 | 0.1204597 | 0.1266726 | 0.1230303 | 0.1190363 | 0.1235948 | 0.1038419 | 0.09340243 | 0.1394328 | 0.1290819 | 0.1396814
2219 | 0.1509516 | 0.137793 | 0.08836482 | 0.1393333 | 0.1804953 | 0.1716114 | 0.1410529 | 0.1225955 | 0.1355489 | 0.1476403 | 0.1767615 | 0.126585 | 0.1133797 | 0.1096554 | 0.1289238 | 0.1241269 | 0.1235013 | 0.1165263 | 0.1360163 | 0.1114951 | 0.1111846 | 0.1260087 | 0.1216292 | 0.1396684
2220 | 0.1234975 | 0.1243745 | 0.1275766 | 0.1798498 | 0.1921748 | 0.1266652 | 0.1459162 | 0.1317038 | 0.1344935 | 0.1480551 | 0.1688282 | 0.1617079 | 0.114989 | 0.1066853 | 0.1275517 | 0.1222721 | 0.1249339 | 0.1201516 | 0.1157794 | 0.1167908 | 0.1117128 | 0.1318415 | 0.1219532 | 0.1261601
2221 | 0.139994 | 0.1257504 | 0.1186199 | 0.1731059 | 0.1635422 | 0.1348389 | 0.1511849 | 0.1258309 | 0.1417083 | 0.1465832 | 0.1735979 | 0.141232 | 0.1037955 | 0.109093 | 0.1174308 | 0.1324492 | 0.1166187 | 0.1150956 | 0.1271267 | 0.1129503 | 0.1111051 | 0.1288446 | 0.1296684 | 0.1187582
2222 | 0.1646836 | 0.1525305 | 0.123511 | 0.1566618 | 0.1876494 | 0.141454 | 0.1467038 | 0.1311564 | 0.1472795 | 0.1502852 | 0.1722801 | 0.138818 | 0.1072991 | 0.1053572 | 0.1275002 | 0.1128375 | 0.1363758 | 0.126233 | 0.1171563 | 0.1181491 | 0.1091587 | 0.1341507 | 0.1229002 | 0.1312667
2223 | 0.1339732 | 0.1115167 | 0.133544 | 0.1379618 | 0.2126673 | 0.1496454 | 0.1603956 | 0.129165 | 0.1260644 | 0.1504294 | 0.156568 | 0.1451194 | 0.110591 | 0.1163063 | 0.1159114 | 0.1185088 | 0.1337905 | 0.1329962 | 0.1233377 | 0.1078441 | 0.1154692 | 0.1266803 | 0.1243761 | 0.115986
2224 | 0.1488392 | 0.1285655 | 0.1307799 | 0.145974 | 0.2269897 | 0.1437477 | 0.1467141 | 0.1280109 | 0.1518232 | 0.1536438 | 0.1765654 | 0.152822 | 0.1085983 | 0.1029665 | 0.1180461 | 0.1286763 | 0.126992 | 0.1152267 | 0.125424 | 0.1114975 | 0.115097 | 0.1288503 | 0.1365423 | 0.1351826
2225 | 0.1393901 | 0.1375831 | 0.1045071 | 0.181552 | 0.2109832 | 0.1391649 | 0.1519368 | 0.1286972 | 0.1322489 | 0.1604667 | 0.1760416 | 0.1754249 | 0.1047293 | 0.1151463 | 0.1146848 | 0.11076 | 0.1262417 | 0.1270384 | 0.1200924 | 0.1227124 | 0.1066646 | 0.1364424 | 0.1321001 | 0.1144873
2226 | 0.1292378 | 0.1108919 | 0.1235464 | 0.1569302 | 0.1836506 | 0.1518135 | 0.1487879 | 0.1268954 | 0.1442 | 0.1381514 | 0.1507353 | 0.1508044 | 0.1104878 | 0.1002611 | 0.1240493 | 0.121373 | 0.1195223 | 0.1209206 | 0.1284815 | 0.1086414 | 0.1090514 | 0.1235494 | 0.1219527 | 0.1388557
2227 | 0.16687 | 0.1343727 | 0.1073439 | 0.1624591 | 0.1921231 | 0.1644665 | 0.1420774 | 0.1180731 | 0.1433878 | 0.173465 | 0.1715144 | 0.1412104 | 0.1145175 | 0.106365 | 0.1177164 | 0.1038071 | 0.1241144 | 0.121209 | 0.1171433 | 0.1287866 | 0.1058142 | 0.1273383 | 0.1164548 | 0.1227539
2228 | 0.1407227 | 0.125295 | 0.09094119 | 0.1321342 | 0.1973163 | 0.1600761 | 0.1519128 | 0.1227863 | 0.1507702 | 0.1499741 | 0.1745657 | 0.1571671 | 0.1180223 | 0.109761 | 0.1107072 | 0.1220764 | 0.1223333 | 0.1157741 | 0.1211699 | 0.1196298 | 0.1125806 | 0.1429958 | 0.1315345 | 0.126015
2229 | 0.1472936 | 0.1101015 | 0.1250275 | 0.1743899 | 0.1845373 | 0.1533149 | 0.1357905 | 0.1313537 | 0.1570058 | 0.1544176 | 0.1744702 | 0.1496103 | 0.113557 | 0.1088395 | 0.1108733 | 0.1183297 | 0.1264741 | 0.1243539 | 0.1196599 | 0.1161439 | 0.1079594 | 0.117335 | 0.1301537 | 0.1330581
2230 | 0.1158059 | 0.1344913 | 0.1200543 | 0.1822428 | 0.1808402 | 0.1529034 | 0.1424679 | 0.1308331 | 0.1506717 | 0.1696699 | 0.1535652 | 0.1594412 | 0.116992 | 0.09666622 | 0.1140921 | 0.1152739 | 0.1299568 | 0.1280411 | 0.1291923 | 0.1106663 | 0.09868841 | 0.126748 | 0.1375579 | 0.1344101
2231 | 0.1779095 | 0.1126966 | 0.08065674 | 0.1682934 | 0.1990265 | 0.1229514 | 0.1473508 | 0.1345671 | 0.134604 | 0.159322 | 0.1735284 | 0.1475309 | 0.1023691 | 0.09858009 | 0.1254869 | 0.1167233 | 0.111181 | 0.106109 | 0.1179308 | 0.1183192 | 0.102232 | 0.122054 | 0.1189621 | 0.1366151
2232 | 0.13144 | 0.140721 | 0.0965119 | 0.1642017 | 0.1897117 | 0.1181014 | 0.1311654 | 0.1162687 | 0.1426901 | 0.1520628 | 0.1713147 | 0.1309685 | 0.1095575 | 0.1105155 | 0.1147266 | 0.12143 | 0.1226374 | 0.1314574 | 0.1133536 | 0.1213887 | 0.08856432 | 0.1349152 | 0.1303473 | 0.1269488
2233 | 0.1409033 | 0.09553649 | 0.106485 | 0.1689253 | 0.1896701 | 0.1401151 | 0.1364706 | 0.1249222 | 0.1316764 | 0.1772606 | 0.1724596 | 0.1543762 | 0.1051137 | 0.1000404 | 0.1220608 | 0.1135468 | 0.1149639 | 0.1329068 | 0.1331288 | 0.1171934 | 0.1225328 | 0.1363644 | 0.1204434 | 0.1267229
2234 | 0.1236899 | 0.115224 | 0.08907837 | 0.1450393 | 0.1933539 | 0.1428099 | 0.1570246 | 0.1208819 | 0.1449826 | 0.1518071 | 0.1882224 | 0.1392343 | 0.1128948 | 0.1177718 | 0.1107432 | 0.1230668 | 0.1242785 | 0.1326085 | 0.1300105 | 0.1156368 | 0.1072979 | 0.1380321 | 0.1273791 | 0.1268031
2235 | 0.1405067 | 0.1070312 | 0.1358846 | 0.1601094 | 0.1802742 | 0.118516 | 0.1414879 | 0.1202911 | 0.1289494 | 0.1549531 | 0.1611413 | 0.1449916 | 0.09956278 | 0.1100839 | 0.1257731 | 0.1089049 | 0.124516 | 0.1173255 | 0.1356647 | 0.1161491 | 0.1122295 | 0.1223482 | 0.1363608 | 0.1225837
2236 | 0.1193537 | 0.1077494 | 0.1261754 | 0.1609331 | 0.1811912 | 0.1497556 | 0.1460917 | 0.1350862 | 0.1390194 | 0.1667982 | 0.1602022 | 0.161028 | 0.09855654 | 0.1077154 | 0.1152482 | 0.1202858 | 0.1291126 | 0.1193259 | 0.1255167 | 0.1024711 | 0.1109192 | 0.1301359 | 0.1306318 | 0.1361749
2237 | 0.1608494 | 0.1217067 | 0.1007856 | 0.1571799 | 0.1963016 | 0.1290134 | 0.1337966 | 0.1190128 | 0.1297349 | 0.1765872 | 0.166037 | 0.1804981 | 0.1125863 | 0.1063243 | 0.1127611 | 0.107952 | 0.1190274 | 0.1264551 | 0.1253791 | 0.1184302 | 0.1086994 | 0.1187708 | 0.1354042 | 0.1263333
2238 | 0.1574456 | 0.1433509 | 0.0974492 | 0.1595892 | 0.2117412 | 0.1403499 | 0.1417674 | 0.1384673 | 0.1385075 | 0.1432411 | 0.1802553 | 0.1556538 | 0.1070556 | 0.1055845 | 0.1216401 | 0.1312729 | 0.1260994 | 0.1143065 | 0.1258924 | 0.1368886 | 0.1083211 | 0.13444 | 0.1196014 | 0.1260202
2239 | 0.1448924 | 0.09704441 | 0.1440177 | 0.1727951 | 0.2006327 | 0.141062 | 0.1509991 | 0.1198554 | 0.1357021 | 0.1625736 | 0.1726884 | 0.163121 | 0.1165377 | 0.1018971 | 0.1242648 | 0.119984 | 0.1305968 | 0.1141965 | 0.1306097 | 0.110494 | 0.1029671 | 0.1147103 | 0.1249003 | 0.1104586
2240 | 0.1440366 | 0.1153622 | 0.1079832 | 0.1602045 | 0.1818119 | 0.1631446 | 0.1481732 | 0.1317862 | 0.139015 | 0.1601441 | 0.184513 | 0.1534335 | 0.1090526 | 0.1048877 | 0.12062 | 0.1000363 | 0.1230681 | 0.1099073 | 0.1258672 | 0.1321482 | 0.1048785 | 0.136555 | 0.1279278 | 0.1402641
2241 | 0.1667937 | 0.1287261 | 0.1148158 | 0.20762 | 0.1753113 | 0.1803989 | 0.1439127 | 0.1251787 | 0.1377862 | 0.1716811 | 0.1606985 | 0.1389115 | 0.1090772 | 0.1171306 | 0.1254167 | 0.1071339 | 0.1224755 | 0.1205265 | 0.1226259 | 0.1091461 | 0.08978755 | 0.1229033 | 0.1261544 | 0.1299231
2242 | 0.1153465 | 0.1256862 | 0.1104406 | 0.1749268 | 0.2027242 | 0.1353027 | 0.1287173 | 0.1392672 | 0.1426701 | 0.1775124 | 0.1820688 | 0.1483527 | 0.109033 | 0.1028077 | 0.1216524 | 0.1195107 | 0.1094133 | 0.1208742 | 0.1179685 | 0.1259631 | 0.1119366 | 0.1255027 | 0.1184247 | 0.1225276
2243 | 0.1539131 | 0.1218308 | 0.0962449 | 0.1667014 | 0.2142511 | 0.1449153 | 0.1495131 | 0.1232101 | 0.1320119 | 0.162975 | 0.1812259 | 0.1628863 | 0.1009305 | 0.1086089 | 0.1184683 | 0.1204956 | 0.1263288 | 0.1157662 | 0.1155689 | 0.1307546 | 0.1122302 | 0.1277692 | 0.1201257 | 0.1287318
2244 | 0.1479659 | 0.1097229 | 0.1240864 | 0.148563 | 0.2255353 | 0.1604532 | 0.1429931 | 0.1305902 | 0.142942 | 0.1575121 | 0.176135 | 0.144037 | 0.1185074 | 0.1008353 | 0.1168179 | 0.1159837 | 0.1246431 | 0.1401969 | 0.1242294 | 0.1114791 | 0.1065796 | 0.131405 | 0.1325593 | 0.1242252
2245 | 0.1393211 | 0.1172204 | 0.1105974 | 0.1574642 | 0.1932676 | 0.1253921 | 0.1320672 | 0.1286286 | 0.1379736 | 0.1482859 | 0.1707028 | 0.1651085 | 0.1125095 | 0.1032995 | 0.1240947 | 0.1066 | 0.1229508 | 0.1193356 | 0.1098958 | 0.1192219 | 0.1099 | 0.1249113 | 0.1307635 | 0.1390102
2246 | 0.160652 | 0.1221161 | 0.1264688 | 0.1600239 | 0.1865977 | 0.1380248 | 0.1534952 | 0.1283537 | 0.1324016 | 0.1564814 | 0.1553345 | 0.1425976 | 0.1157185 | 0.1033292 | 0.1221206 | 0.1239205 | 0.1136121 | 0.1265095 | 0.1209126 | 0.1181455 | 0.1115481 | 0.1328986 | 0.1213296 | 0.1324279
2247 | 0.1767875 | 0.1061951 | 0.113288 | 0.1682941 | 0.1840539 | 0.1233387 | 0.1461183 | 0.1257214 | 0.1276318 | 0.1386771 | 0.1798484 | 0.1543815 | 0.1115256 | 0.1074198 | 0.1271003 | 0.125754 | 0.1207073 | 0.125528 | 0.1245598 | 0.112504 | 0.09670655 | 0.1287642 | 0.1194257 | 0.1411125
2248 | 0.1413078 | 0.1217047 | 0.1154486 | 0.1434624 | 0.170351 | 0.1562217 | 0.151762 | 0.1219374 | 0.1427061 | 0.1610545 | 0.1764536 | 0.1666129 | 0.1024861 | 0.1046781 | 0.1254398 | 0.1205468 | 0.1237552 | 0.1245086 | 0.125411 | 0.1107578 | 0.1128782 | 0.1333913 | 0.1320006 | 0.1241409
2249 | 0.1621371 | 0.1183195 | 0.1090934 | 0.1578659 | 0.1721126 | 0.1408108 | 0.1432372 | 0.1323735 | 0.1490149 | 0.1426381 | 0.1634071 | 0.1595523 | 0.1044117 | 0.0922952 | 0.1194591 | 0.1095348 | 0.1277846 | 0.1346716 | 0.1293487 | 0.1201159 | 0.09566098 | 0.136724 | 0.1305658 | 0.1242104
2250 | 0.1452529 | 0.1270529 | 0.08814052 | 0.1779146 | 0.1612573 | 0.1328936 | 0.1559279 | 0.1282566 | 0.1437573 | 0.1706672 | 0.1876419 | 0.1636023 | 0.1123646 | 0.101912 | 0.1265939 | 0.1272615 | 0.1215149 | 0.1305873 | 0.1322696 | 0.115647 | 0.1005908 | 0.1359266 | 0.118503 | 0.1211849
2251 | 0.1389669 | 0.114483 | 0.1101752 | 0.1597435 | 0.1737182 | 0.1622029 | 0.1562152 | 0.1344429 | 0.1396273 | 0.1603118 | 0.1651416 | 0.1302873 | 0.1122957 | 0.1152136 | 0.1231858 | 0.1200292 | 0.1283782 | 0.1124624 | 0.1239321 | 0.1207033 | 0.09229588 | 0.1236459 | 0.1227266 | 0.1377719
2252 | 0.1496403 | 0.1161511 | 0.09016854 | 0.1549314 | 0.1696161 | 0.1351689 | 0.1475372 | 0.133373 | 0.1509224 | 0.15794 | 0.1550491 | 0.1544931 | 0.1020994 | 0.1134577 | 0.1120425 | 0.113176 | 0.1324575 | 0.1233726 | 0.1159627 | 0.1316102 | 0.1147351 | 0.1132564 | 0.1064699 | 0.1203648
2253 | 0.1576197 | 0.1343276 | 0.1068535 | 0.2084788 | 0.2051876 | 0.1549641 | 0.1562096 | 0.1217311 | 0.1367096 | 0.1671821 | 0.1596484 | 0.1783071 | 0.1121567 | 0.1078933 | 0.1195593 | 0.1254267 | 0.1218364 | 0.1277779 | 0.1168347 | 0.1248266 | 0.09972361 | 0.133327 | 0.1227164 | 0.1119824
2254 | 0.1588409 | 0.1537822 | 0.1040951 | 0.1912655 | 0.1619506 | 0.1441283 | 0.1458098 | 0.1295783 | 0.1472491 | 0.1442428 | 0.1755989 | 0.1500665 | 0.1055814 | 0.1222085 | 0.1271867 | 0.1272857 | 0.1205996 | 0.1091565 | 0.1242008 | 0.1175957 | 0.1083265 | 0.1386387 | 0.1349814 | 0.1479947
2255 | 0.1368166 | 0.1098489 | 0.1032155 | 0.1682883 | 0.1629808 | 0.118817 | 0.1545467 | 0.1303969 | 0.1518938 | 0.1418856 | 0.1792933 | 0.1478405 | 0.1009681 | 0.09331835 | 0.1168671 | 0.1154082 | 0.1214382 | 0.1096692 | 0.1382545 | 0.114984 | 0.1177427 | 0.1341087 | 0.1189817 | 0.129968
2256 | 0.1232 | 0.1219763 | 0.09743554 | 0.1475702 | 0.1869874 | 0.1434909 | 0.158072 | 0.123264 | 0.1381691 | 0.1564948 | 0.168041 | 0.1358969 | 0.1024144 | 0.1116845 | 0.1227173 | 0.1217588 | 0.1260714 | 0.1187416 | 0.1197437 | 0.11718 | 0.1015851 | 0.1295709 | 0.1292521 | 0.1178496
2257 | 0.1464267 | 0.1377584 | 0.08528652 | 0.1701739 | 0.1770653 | 0.1339846 | 0.1525942 | 0.1284318 | 0.1307099 | 0.1562182 | 0.1724559 | 0.1569624 | 0.1038518 | 0.1106985 | 0.1227673 | 0.1116398 | 0.1140639 | 0.1115726 | 0.1265911 | 0.1134656 | 0.1061792 | 0.1275752 | 0.1218235 | 0.1270309
2258 | 0.1617807 | 0.1328239 | 0.1232803 | 0.1678191 | 0.1932214 | 0.1690888 | 0.1437984 | 0.1245949 | 0.1289184 | 0.1707426 | 0.1628907 | 0.1541993 | 0.1142364 | 0.1099635 | 0.1303318 | 0.1155653 | 0.122752 | 0.09623274 | 0.1319157 | 0.1151572 | 0.107566 | 0.1408952 | 0.1164729 | 0.1315822
2259 | 0.1487653 | 0.1177808 | 0.1128155 | 0.1925255 | 0.2040925 | 0.1306291 | 0.1465091 | 0.1389132 | 0.1319141 | 0.1643901 | 0.1614226 | 0.1475511 | 0.1114004 | 0.1169632 | 0.1188114 | 0.1311669 | 0.1187626 | 0.1245238 | 0.1338963 | 0.1099904 | 0.1131444 | 0.1208257 | 0.1171275 | 0.1416731
2260 | 0.1516809 | 0.1274543 | 0.1070142 | 0.1562751 | 0.1799332 | 0.1167529 | 0.1500551 | 0.1237012 | 0.1404817 | 0.1653246 | 0.1598061 | 0.1648729 | 0.1045163 | 0.1033562 | 0.1231023 | 0.1175114 | 0.1176796 | 0.1190559 | 0.1253275 | 0.1126015 | 0.1011515 | 0.1231926 | 0.1185453 | 0.1437665
2261 | 0.1618846 | 0.1362697 | 0.124306 | 0.1294392 | 0.19108 | 0.1274947 | 0.1526104 | 0.1203719 | 0.1478502 | 0.1640379 | 0.161711 | 0.1489629 | 0.110001 | 0.09738339 | 0.1199832 | 0.1100899 | 0.1163589 | 0.1220384 | 0.1228879 | 0.1098964 | 0.1075208 | 0.129184 | 0.1296711 | 0.1337077
2262 | 0.150884 | 0.09307366 | 0.1477666 | 0.1687272 | 0.1851009 | 0.142453 | 0.1404172 | 0.1252747 | 0.1495551 | 0.1660554 | 0.1684647 | 0.1506549 | 0.1092918 | 0.112661 | 0.1180541 | 0.1010871 | 0.1258768 | 0.1115213 | 0.1212429 | 0.1110553 | 0.1166701 | 0.1411668 | 0.1346955 | 0.1367029
2263 | 0.1296384 | 0.1001091 | 0.1066712 | 0.1546809 | 0.1818869 | 0.1237658 | 0.1504171 | 0.1206864 | 0.1323432 | 0.1531668 | 0.168996 | 0.156663 | 0.1193394 | 0.1028401 | 0.1115964 | 0.101169 | 0.1247955 | 0.1324001 | 0.123262 | 0.100522 | 0.105783 | 0.1280705 | 0.1286886 | 0.1288364
2264 | 0.1501021 | 0.1158368 | 0.1114467 | 0.1741708 | 0.1855553 | 0.1531094 | 0.1346876 | 0.1311044 | 0.1313729 | 0.1565834 | 0.1685112 | 0.1431994 | 0.1117075 | 0.1040396 | 0.1219776 | 0.1065948 | 0.1176091 | 0.1136626 | 0.1162201 | 0.122224 | 0.1098182 | 0.1345312 | 0.1372639 | 0.123835
2265 | 0.1679191 | 0.1254256 | 0.1206738 | 0.1747169 | 0.1949764 | 0.1864151 | 0.1592626 | 0.1174423 | 0.1357925 | 0.1445356 | 0.1609496 | 0.1396705 | 0.1139317 | 0.1076573 | 0.1169894 | 0.1018981 | 0.1225734 | 0.1329475 | 0.1222134 | 0.1241583 | 0.1027379 | 0.1298138 | 0.1287743 | 0.1276159
2266 | 0.1645517 | 0.1145786 | 0.1309144 | 0.1742665 | 0.2276982 | 0.1364808 | 0.1507746 | 0.1437786 | 0.1429399 | 0.1669949 | 0.1739463 | 0.1279679 | 0.1124711 | 0.1087315 | 0.1230866 | 0.1138776 | 0.1245365 | 0.1293154 | 0.1249029 | 0.1125351 | 0.1020171 | 0.1261181 | 0.1316708 | 0.1164277
2267 | 0.1204198 | 0.125375 | 0.1043964 | 0.1853046 | 0.192389 | 0.1588293 | 0.1363058 | 0.1180327 | 0.132746 | 0.1615552 | 0.1649248 | 0.1299321 | 0.1068705 | 0.1007539 | 0.1212779 | 0.115147 | 0.1280679 | 0.1425484 | 0.1219765 | 0.1128783 | 0.1081142 | 0.1275493 | 0.1252772 | 0.1433582
2268 | 0.1587232 | 0.09010215 | 0.08199921 | 0.1587739 | 0.1779768 | 0.1387319 | 0.1400834 | 0.1241638 | 0.1343008 | 0.1522302 | 0.1623993 | 0.1510558 | 0.1194618 | 0.1145459 | 0.1263205 | 0.1187973 | 0.1256595 | 0.1216601 | 0.1320118 | 0.119541 | 0.1024862 | 0.1221117 | 0.1277463 | 0.1294943
2269 | 0.1380918 | 0.1357906 | 0.1068893 | 0.1615983 | 0.157533 | 0.1280662 | 0.151409 | 0.125472 | 0.1473529 | 0.1477484 | 0.1553641 | 0.1388004 | 0.1013605 | 0.1018817 | 0.1271866 | 0.1196374 | 0.1276443 | 0.1308421 | 0.1330833 | 0.1148017 | 0.09943702 | 0.124801 | 0.1262072 | 0.133753
2270 | 0.1294145 | 0.122415 | 0.09938568 | 0.149606 | 0.1900459 | 0.1150084 | 0.1466727 | 0.1197836 | 0.1352939 | 0.1590319 | 0.1516331 | 0.1552137 | 0.1092033 | 0.1039976 | 0.1212788 | 0.1251226 | 0.1191377 | 0.1255 | 0.1249606 | 0.1029385 | 0.1111918 | 0.1241017 | 0.1262026 | 0.135199
2271 | 0.1706271 | 0.1182786 | 0.09878683 | 0.1527812 | 0.1809425 | 0.1539908 | 0.1467623 | 0.1377233 | 0.1366463 | 0.1346199 | 0.1531621 | 0.1730251 | 0.1120604 | 0.1225278 | 0.1142696 | 0.1117871 | 0.1250992 | 0.1213563 | 0.131548 | 0.1162817 | 0.1180588 | 0.1283768 | 0.1230212 | 0.1255248
2272 | 0.15976 | 0.1069337 | 0.1089229 | 0.1670726 | 0.1745391 | 0.1332958 | 0.1472044 | 0.1358518 | 0.1547119 | 0.1562015 | 0.180878 | 0.1341696 | 0.1117943 | 0.1161457 | 0.1228404 | 0.106063 | 0.123261 | 0.1237003 | 0.1192188 | 0.1170474 | 0.1062835 | 0.1336551 | 0.1347786 | 0.1363409
2273 | 0.149692 | 0.1218711 | 0.1308721 | 0.1842036 | 0.2054967 | 0.1591114 | 0.1397549 | 0.1130215 | 0.1387033 | 0.1370566 | 0.1690596 | 0.1575805 | 0.1094627 | 0.1033768 | 0.1248288 | 0.1119996 | 0.1305824 | 0.1258413 | 0.1125199 | 0.1127414 | 0.1069752 | 0.1194703 | 0.1267866 | 0.1255141
2274 | 0.1483763 | 0.1407648 | 0.100132 | 0.1747526 | 0.1837975 | 0.1215602 | 0.1541651 | 0.1271428 | 0.1382648 | 0.165839 | 0.1642349 | 0.1243268 | 0.1142851 | 0.1093838 | 0.118578 | 0.1192492 | 0.1238385 | 0.116356 | 0.1141331 | 0.1078887 | 0.1123118 | 0.136834 | 0.1228036 | 0.1094212
2275 | 0.1451485 | 0.1225788 | 0.1326277 | 0.1771842 | 0.1449989 | 0.1485598 | 0.1468321 | 0.1237219 | 0.1505767 | 0.1581013 | 0.1450155 | 0.169484 | 0.103893 | 0.1188253 | 0.1333614 | 0.1191142 | 0.1243439 | 0.1162919 | 0.1211233 | 0.1273862 | 0.09242794 | 0.1500917 | 0.1138824 | 0.1200135
2276 | 0.1660176 | 0.115664 | 0.08248273 | 0.1508028 | 0.1814499 | 0.1137941 | 0.1432876 | 0.1261306 | 0.152455 | 0.1422495 | 0.1818209 | 0.1414313 | 0.1009101 | 0.1119462 | 0.1225392 | 0.1235428 | 0.1165708 | 0.1261282 | 0.1188074 | 0.1124422 | 0.1002435 | 0.1393171 | 0.1285548 | 0.1288627
2277 | 0.1087739 | 0.1342832 | 0.1472867 | 0.16623 | 0.1898669 | 0.1256756 | 0.1626348 | 0.1251277 | 0.1417463 | 0.1364733 | 0.1520038 | 0.1464036 | 0.1019043 | 0.1121103 | 0.1288865 | 0.1207129 | 0.1221446 | 0.1284201 | 0.1184996 | 0.1170104 | 0.1090752 | 0.1359427 | 0.1217614 | 0.1244316
2278 | 0.1090437 | 0.1402149 | 0.1389004 | 0.1672458 | 0.2110562 | 0.1279827 | 0.1476137 | 0.1238557 | 0.1466832 | 0.1622058 | 0.1751051 | 0.1449636 | 0.1107978 | 0.1036318 | 0.1269746 | 0.1184403 | 0.1216991 | 0.1112927 | 0.1178293 | 0.1170431 | 0.1097397 | 0.1302758 | 0.1292328 | 0.1121
2279 | 0.1138039 | 0.1271594 | 0.122629 | 0.1890353 | 0.1800352 | 0.1518723 | 0.150464 | 0.1359313 | 0.133169 | 0.1601928 | 0.1702851 | 0.1488127 | 0.1219107 | 0.1040592 | 0.1203683 | 0.1102193 | 0.1255169 | 0.1197393 | 0.1192719 | 0.1035218 | 0.1023407 | 0.1413971 | 0.1331221 | 0.1237669
2280 | 0.1564064 | 0.1411671 | 0.1215631 | 0.1720693 | 0.194793 | 0.1367178 | 0.1450987 | 0.1337709 | 0.1406958 | 0.1767409 | 0.174241 | 0.1607191 | 0.1019824 | 0.1032656 | 0.1063071 | 0.1115394 | 0.1225827 | 0.1186342 | 0.1130992 | 0.1053174 | 0.1188428 | 0.1460211 | 0.1251968 | 0.1400314
2281 | 0.1452038 | 0.1167519 | 0.1309767 | 0.1568728 | 0.1918896 | 0.1423718 | 0.1621012 | 0.1300795 | 0.1507329 | 0.1576227 | 0.1684043 | 0.1605579 | 0.1000335 | 0.1066316 | 0.1328991 | 0.1119407 | 0.1133062 | 0.115676 | 0.127516 | 0.1056017 | 0.1169583 | 0.1346521 | 0.1322769 | 0.1525894
2282 | 0.1579375 | 0.1272441 | 0.138137 | 0.1643558 | 0.1955561 | 0.1155966 | 0.1449938 | 0.1405753 | 0.1320742 | 0.1629862 | 0.1741076 | 0.1484296 | 0.1015222 | 0.1119922 | 0.110206 | 0.109905 | 0.1291124 | 0.1297849 | 0.1255782 | 0.1290665 | 0.09967363 | 0.1374757 | 0.1282551 | 0.1275137
2283 | 0.1623485 | 0.1204004 | 0.09364847 | 0.183673 | 0.1669019 | 0.1246567 | 0.1406779 | 0.1232728 | 0.132267 | 0.1502065 | 0.1849149 | 0.1653649 | 0.1000826 | 0.1132807 | 0.1312229 | 0.1255509 | 0.1208346 | 0.114555 | 0.1241048 | 0.09859883 | 0.1142466 | 0.1298451 | 0.1212634 | 0.1075994
2284 | 0.1381685 | 0.10986 | 0.1136585 | 0.1594373 | 0.2245059 | 0.1700072 | 0.1412232 | 0.1364993 | 0.1523622 | 0.1595185 | 0.1618964 | 0.143839 | 0.1125025 | 0.1124241 | 0.130307 | 0.1138147 | 0.1241254 | 0.1227375 | 0.1255337 | 0.120579 | 0.1024799 | 0.1250975 | 0.1330864 | 0.1228443
2285 | 0.115933 | 0.1301372 | 0.107229 | 0.1717106 | 0.1391499 | 0.1389719 | 0.1305654 | 0.1214837 | 0.1294425 | 0.1429368 | 0.1629276 | 0.128179 | 0.1068938 | 0.1075518 | 0.1168566 | 0.1229256 | 0.1312152 | 0.1116731 | 0.1303277 | 0.1148336 | 0.1027441 | 0.1330355 | 0.117955 | 0.1323475
2286 | 0.139733 | 0.09593579 | 0.1111493 | 0.1753256 | 0.1495778 | 0.1605598 | 0.1369196 | 0.134352 | 0.144641 | 0.1510531 | 0.1709685 | 0.1415412 | 0.117776 | 0.1006531 | 0.1275269 | 0.1157739 | 0.1241588 | 0.1204906 | 0.1104103 | 0.1157326 | 0.1047557 | 0.1432216 | 0.1368485 | 0.1260552
2287 | 0.1427567 | 0.1060838 | 0.1101684 | 0.1415165 | 0.1955432 | 0.1229402 | 0.1518253 | 0.1418102 | 0.1374132 | 0.1558629 | 0.1491365 | 0.156473 | 0.1113167 | 0.1066111 | 0.1167606 | 0.123852 | 0.1194444 | 0.1234845 | 0.1107176 | 0.1155591 | 0.1093614 | 0.13353 | 0.1187107 | 0.1192465
2288 | 0.1518633 | 0.11196 | 0.1381133 | 0.1514112 | 0.1793617 | 0.1433223 | 0.1487143 | 0.1237227 | 0.1317493 | 0.1519681 | 0.1635069 | 0.1646234 | 0.1071076 | 0.1169121 | 0.1173004 | 0.1343676 | 0.12045 | 0.1163401 | 0.133853 | 0.1234939 | 0.1113688 | 0.118641 | 0.130963 | 0.1163065
2289 | 0.1641861 | 0.1365977 | 0.103895 | 0.1847729 | 0.179079 | 0.143901 | 0.1546226 | 0.1273914 | 0.1331032 | 0.1518568 | 0.1604384 | 0.1445284 | 0.1156582 | 0.1120683 | 0.1128985 | 0.1164499 | 0.1235414 | 0.1148196 | 0.1242188 | 0.1134011 | 0.1082388 | 0.1363217 | 0.1242232 | 0.1130298
2290 | 0.1486962 | 0.1365549 | 0.1343518 | 0.2019668 | 0.1995526 | 0.151452 | 0.1376188 | 0.1222721 | 0.1291531 | 0.1537351 | 0.1736034 | 0.135738 | 0.1125874 | 0.1063331 | 0.1192574 | 0.1203236 | 0.1205596 | 0.1178749 | 0.1023075 | 0.1229803 | 0.1004513 | 0.1403352 | 0.1268019 | 0.1286587
2291 | 0.1307135 | 0.1326449 | 0.09752221 | 0.1405917 | 0.1513566 | 0.1357998 | 0.1323935 | 0.123609 | 0.1481779 | 0.144274 | 0.1630038 | 0.1374103 | 0.1106352 | 0.1117823 | 0.1308694 | 0.1126857 | 0.1197598 | 0.1095361 | 0.1229922 | 0.1281761 | 0.1087046 | 0.1315907 | 0.121108 | 0.1271543
2292 | 0.1210184 | 0.1098227 | 0.09514005 | 0.1593464 | 0.1948466 | 0.1242374 | 0.151337 | 0.1328013 | 0.1215138 | 0.1637851 | 0.1698269 | 0.1477381 | 0.108633 | 0.1061397 | 0.1205671 | 0.1313296 | 0.1145765 | 0.1255956 | 0.1124439 | 0.1257533 | 0.09950119 | 0.1354025 | 0.1346301 | 0.1115751
2293 | 0.1157879 | 0.1281564 | 0.1253541 | 0.181293 | 0.1649527 | 0.1118487 | 0.1444232 | 0.1180876 | 0.1319962 | 0.1663029 | 0.1608094 | 0.1251615 | 0.1040465 | 0.1087627 | 0.1187747 | 0.128999 | 0.1222609 | 0.1275654 | 0.113853 | 0.1136927 | 0.1087386 | 0.1310931 | 0.132582 | 0.1222784
2294 | 0.1483724 | 0.1302492 | 0.1029254 | 0.1821482 | 0.1859575 | 0.1189891 | 0.1406894 | 0.1144421 | 0.1385398 | 0.1340635 | 0.1736728 | 0.1450605 | 0.1064271 | 0.1101008 | 0.1136248 | 0.11166 | 0.117759 | 0.1168121 | 0.1232674 | 0.1046891 | 0.1105719 | 0.1258462 | 0.1237361 | 0.123832
2295 | 0.1589074 | 0.1304126 | 0.1184595 | 0.177752 | 0.1584652 | 0.1570047 | 0.1469943 | 0.1383678 | 0.1368635 | 0.1580478 | 0.1587093 | 0.16917 | 0.1164797 | 0.1032142 | 0.1255121 | 0.1318896 | 0.1242936 | 0.1235395 | 0.1304436 | 0.1143815 | 0.1131878 | 0.1264194 | 0.1245107 | 0.1410502
2296 | 0.1424467 | 0.119903 | 0.09745794 | 0.168331 | 0.1851456 | 0.150117 | 0.1599956 | 0.1153764 | 0.1473524 | 0.1438057 | 0.1649588 | 0.1349266 | 0.1022146 | 0.09760797 | 0.1175262 | 0.1229405 | 0.121516 | 0.1137374 | 0.1158845 | 0.1144465 | 0.1114339 | 0.1209061 | 0.1285504 | 0.1255414
2297 | 0.1719375 | 0.1306039 | 0.1049383 | 0.1724955 | 0.186722 | 0.1235445 | 0.1428011 | 0.1260163 | 0.134741 | 0.1526737 | 0.1658754 | 0.1630456 | 0.1104142 | 0.1113318 | 0.1222156 | 0.1203544 | 0.1163244 | 0.1210068 | 0.1208678 | 0.1365015 | 0.1059341 | 0.1488591 | 0.1260492 | 0.1243538
2298 | 0.1437903 | 0.1124131 | 0.106359 | 0.1541917 | 0.1630891 | 0.1185642 | 0.1516942 | 0.1397392 | 0.135262 | 0.1390626 | 0.1630994 | 0.1625026 | 0.1151729 | 0.1019046 | 0.1346993 | 0.1231266 | 0.1223885 | 0.1102353 | 0.1156301 | 0.1267127 | 0.1071465 | 0.1273564 | 0.1363013 | 0.1183552
2299 | 0.1612177 | 0.1064508 | 0.1173504 | 0.1539854 | 0.196843 | 0.1334063 | 0.1438326 | 0.1367535 | 0.1473323 | 0.1463174 | 0.1567167 | 0.1618447 | 0.1123487 | 0.1142418 | 0.1285525 | 0.1135927 | 0.1169641 | 0.1209624 | 0.1366758 | 0.122952 | 0.108677 | 0.1293536 | 0.1243361 | 0.1325592
2300 | 0.1425241 | 0.112157 | 0.1026228 | 0.1414859 | 0.1821201 | 0.1797375 | 0.139585 | 0.1447711 | 0.1494535 | 0.1658896 | 0.161155 | 0.1557066 | 0.1064216 | 0.1147215 | 0.1223489 | 0.1304419 | 0.1071643 | 0.1190803 | 0.1155522 | 0.1205611 | 0.1057071 | 0.1354726 | 0.120422 | 0.1181892
2301 | 0.1439401 | 0.1448207 | 0.1060409 | 0.1406777 | 0.1649516 | 0.1436556 | 0.1445635 | 0.1270243 | 0.1352625 | 0.1666738 | 0.1878917 | 0.1612021 | 0.1075352 | 0.1070069 | 0.1223531 | 0.1181945 | 0.1244624 | 0.1213326 | 0.1294927 | 0.1067461 | 0.09431408 | 0.1325663 | 0.1278048 | 0.1266696
2302 | 0.1387252 | 0.13602 | 0.06557336 | 0.1463639 | 0.1730737 | 0.1207892 | 0.1501416 | 0.1269388 | 0.1454998 | 0.1514446 | 0.1709664 | 0.1424164 | 0.1096406 | 0.1158319 | 0.1235936 | 0.1201228 | 0.1244568 | 0.1100798 | 0.1230977 | 0.1104221 | 0.1111256 | 0.1340485 | 0.1329723 | 0.1411221
2303 | 0.1544819 | 0.1204343 | 0.07543835 | 0.1570317 | 0.172622 | 0.1220391 | 0.1325954 | 0.1303993 | 0.1216742 | 0.1466892 | 0.1506963 | 0.153719 | 0.102858 | 0.1103983 | 0.1176211 | 0.1190573 | 0.1306168 | 0.1190445 | 0.1225822 | 0.09300892 | 0.1051053 | 0.1267067 | 0.1326225 | 0.1115007
2304 | 0.1232635 | 0.08842966 | 0.1268329 | 0.1786544 | 0.2059544 | 0.1484924 | 0.1322512 | 0.1198686 | 0.1509697 | 0.1481053 | 0.1591741 | 0.1458808 | 0.1072697 | 0.1177125 | 0.1081741 | 0.1144022 | 0.1193991 | 0.1204621 | 0.1031265 | 0.105224 | 0.1120458 | 0.1148095 | 0.1371864 | 0.1195822
2305 | 0.1281732 | 0.1408811 | 0.0825164 | 0.2055776 | 0.2110744 | 0.1465308 | 0.1528901 | 0.1469473 | 0.1605862 | 0.1379045 | 0.1793182 | 0.1358495 | 0.1146447 | 0.1024572 | 0.1199991 | 0.1153717 | 0.1206436 | 0.1246593 | 0.1229586 | 0.0931508 | 0.113072 | 0.1305291 | 0.1369748 | 0.1288856
2306 | 0.1466421 | 0.1148341 | 0.1302712 | 0.1398932 | 0.1950094 | 0.1370336 | 0.1378983 | 0.1408666 | 0.1416151 | 0.1540549 | 0.1749247 | 0.1399314 | 0.1211694 | 0.1168319 | 0.1187692 | 0.1205478 | 0.1322255 | 0.129656 | 0.1308789 | 0.1114264 | 0.1155304 | 0.1400865 | 0.1301615 | 0.1336189
2307 | 0.1594847 | 0.1113812 | 0.1441828 | 0.2050045 | 0.1754445 | 0.1423228 | 0.1270008 | 0.1291318 | 0.1606789 | 0.1667392 | 0.1743886 | 0.1555117 | 0.1123975 | 0.1007993 | 0.1159208 | 0.1171632 | 0.1311342 | 0.1258329 | 0.1179374 | 0.09330259 | 0.1085962 | 0.1416928 | 0.1117456 | 0.1180603
2308 | 0.1485309 | 0.1042523 | 0.1312666 | 0.11632 | 0.1899516 | 0.1502451 | 0.1376578 | 0.1229792 | 0.1429641 | 0.1523934 | 0.1791399 | 0.1611268 | 0.09773417 | 0.1034748 | 0.1162771 | 0.1134448 | 0.1292725 | 0.1346327 | 0.1135938 | 0.1086764 | 0.1154395 | 0.128728 | 0.1182729 | 0.1311242
2309 | 0.1338035 | 0.1463526 | 0.1320927 | 0.1663298 | 0.2021682 | 0.1251045 | 0.1552906 | 0.1343898 | 0.1513397 | 0.1553417 | 0.163479 | 0.1590565 | 0.1122065 | 0.100185 | 0.1293304 | 0.1155548 | 0.1265182 | 0.12356 | 0.1281637 | 0.1193332 | 0.107741 | 0.1355624 | 0.1388283 | 0.1336343
2310 | 0.1501152 | 0.1128162 | 0.08570755 | 0.1690555 | 0.18429 | 0.1806752 | 0.1507577 | 0.126025 | 0.1404224 | 0.157217 | 0.1650134 | 0.1366403 | 0.1157243 | 0.10954 | 0.1194337 | 0.1176051 | 0.1255127 | 0.1358436 | 0.1230015 | 0.1194108 | 0.1177918 | 0.1306516 | 0.1165752 | 0.1335354
2311 | 0.1422486 | 0.15082 | 0.1172173 | 0.1874473 | 0.1633848 | 0.1336785 | 0.1423404 | 0.1340754 | 0.1282973 | 0.1582181 | 0.1598646 | 0.1526981 | 0.1088294 | 0.1223615 | 0.1220387 | 0.1118297 | 0.1169056 | 0.126652 | 0.11582 | 0.121866 | 0.1085787 | 0.1322393 | 0.1300745 | 0.1255885
2312 | 0.1652452 | 0.1317053 | 0.1106984 | 0.1494929 | 0.1861825 | 0.1312042 | 0.1329583 | 0.1328294 | 0.1378353 | 0.1478223 | 0.1584831 | 0.1550264 | 0.1008016 | 0.1209988 | 0.1173124 | 0.1203787 | 0.1200913 | 0.1234477 | 0.1294481 | 0.1293577 | 0.109 | 0.1396533 | 0.1304316 | 0.1342551
2313 | 0.1192874 | 0.1314941 | 0.08639187 | 0.1647989 | 0.1819397 | 0.123321 | 0.1528396 | 0.1250846 | 0.1326697 | 0.1481564 | 0.1746043 | 0.1430747 | 0.1130102 | 0.1103435 | 0.1213237 | 0.1157327 | 0.123417 | 0.1159002 | 0.122374 | 0.1065068 | 0.1114737 | 0.1446106 | 0.120162 | 0.1277045
2314 | 0.1227586 | 0.1176138 | 0.08989537 | 0.1985764 | 0.1727961 | 0.1450037 | 0.1322652 | 0.1318568 | 0.1430993 | 0.1451388 | 0.1731957 | 0.1717105 | 0.1011817 | 0.1190325 | 0.1244568 | 0.1250421 | 0.1184088 | 0.1265363 | 0.1243781 | 0.1086416 | 0.1029795 | 0.1330577 | 0.1292257 | 0.133931
2315 | 0.1576661 | 0.1314188 | 0.09630107 | 0.16978 | 0.1922648 | 0.1407877 | 0.1382529 | 0.1225709 | 0.152149 | 0.1487949 | 0.1500448 | 0.1388525 | 0.1120141 | 0.09619713 | 0.132248 | 0.107404 | 0.1198666 | 0.1230479 | 0.1257504 | 0.1132964 | 0.1181047 | 0.1411986 | 0.1154771 | 0.1228657
2316 | 0.1545749 | 0.09859931 | 0.1275625 | 0.1670527 | 0.1684406 | 0.123101 | 0.1323107 | 0.1300703 | 0.1565009 | 0.1459003 | 0.1616356 | 0.146184 | 0.1056508 | 0.1066429 | 0.1244841 | 0.1178732 | 0.1268094 | 0.1187303 | 0.1217905 | 0.1237325 | 0.1120009 | 0.1419175 | 0.1174298 | 0.1097813
2317 | 0.1315552 | 0.1402494 | 0.1035752 | 0.1728041 | 0.1358035 | 0.1150263 | 0.1433719 | 0.1465726 | 0.1356623 | 0.1767735 | 0.1619589 | 0.1519535 | 0.1111231 | 0.09939646 | 0.1254501 | 0.1137746 | 0.1218048 | 0.1208816 | 0.1236465 | 0.1215691 | 0.1017591 | 0.1344997 | 0.1273023 | 0.1268065
2318 | 0.1621683 | 0.1247513 | 0.09742421 | 0.1829356 | 0.1691262 | 0.1252444 | 0.1396058 | 0.1183757 | 0.1380639 | 0.1540035 | 0.1548131 | 0.172898 | 0.1061226 | 0.1202204 | 0.1300402 | 0.1163135 | 0.1123114 | 0.107185 | 0.1177136 | 0.1013234 | 0.1037317 | 0.1244497 | 0.1264283 | 0.1334057
2319 | 0.1529684 | 0.1286285 | 0.08068451 | 0.1614387 | 0.1730306 | 0.1211553 | 0.1521265 | 0.1142068 | 0.1472239 | 0.1539125 | 0.1523704 | 0.1367628 | 0.1001781 | 0.1082112 | 0.1291054 | 0.1147187 | 0.1223419 | 0.118627 | 0.1255841 | 0.1259764 | 0.1019894 | 0.1265258 | 0.1196664 | 0.1336321
2320 | 0.1561844 | 0.1066525 | 0.1432986 | 0.1445794 | 0.2120204 | 0.130482 | 0.144668 | 0.126565 | 0.1467729 | 0.1496192 | 0.1694005 | 0.1566947 | 0.1075058 | 0.1114384 | 0.1201899 | 0.1158608 | 0.1203106 | 0.1227976 | 0.1302073 | 0.1057854 | 0.1115878 | 0.1288275 | 0.1289461 | 0.1321128
2321 | 0.1524805 | 0.1310703 | 0.09663131 | 0.1614898 | 0.1628471 | 0.1311009 | 0.1427226 | 0.1373026 | 0.1390735 | 0.1625954 | 0.1646815 | 0.1673717 | 0.1023575 | 0.0966667 | 0.1255327 | 0.110551 | 0.1197921 | 0.1260309 | 0.1249264 | 0.1133033 | 0.1013939 | 0.1358622 | 0.1040514 | 0.1238791
2322 | 0.1376128 | 0.1275824 | 0.09968362 | 0.2014057 | 0.1642369 | 0.1183739 | 0.1449238 | 0.1216388 | 0.1445009 | 0.1502783 | 0.1845574 | 0.140675 | 0.1109656 | 0.09252953 | 0.1264289 | 0.1190716 | 0.1148336 | 0.1216369 | 0.1175456 | 0.1209643 | 0.1101424 | 0.1280898 | 0.1397517 | 0.1225022
2323 | 0.1781238 | 0.1145052 | 0.128285 | 0.1610157 | 0.2037834 | 0.1770841 | 0.149784 | 0.1250942 | 0.1328619 | 0.1486611 | 0.1671037 | 0.1592929 | 0.110886 | 0.108856 | 0.1256276 | 0.1289483 | 0.1195574 | 0.1260473 | 0.1215436 | 0.1222394 | 0.1103284 | 0.1308518 | 0.1149631 | 0.1390361
2324 | 0.1425972 | 0.1312084 | 0.1184158 | 0.1853982 | 0.1827846 | 0.1577236 | 0.1437681 | 0.120141 | 0.1441587 | 0.161322 | 0.1627849 | 0.1675932 | 0.1031842 | 0.1099451 | 0.1159322 | 0.1081143 | 0.1208974 | 0.1120586 | 0.1148015 | 0.1157685 | 0.1064838 | 0.1288745 | 0.134535 | 0.1147097
2325 | 0.1111357 | 0.1255948 | 0.1110614 | 0.1711113 | 0.1734788 | 0.1129362 | 0.1370865 | 0.1179248 | 0.1418513 | 0.1573865 | 0.1579238 | 0.1542026 | 0.1035428 | 0.1156309 | 0.121889 | 0.1038717 | 0.1326631 | 0.1077661 | 0.1170287 | 0.10985 | 0.1102759 | 0.1275064 | 0.1222137 | 0.1225399
2326 | 0.1301092 | 0.1197247 | 0.114006 | 0.1397631 | 0.1955471 | 0.1545659 | 0.1465472 | 0.1162725 | 0.1442203 | 0.1672594 | 0.1701552 | 0.1576228 | 0.106658 | 0.1115688 | 0.1254311 | 0.1339123 | 0.1145517 | 0.1155791 | 0.1293162 | 0.1083925 | 0.1095324 | 0.1305985 | 0.1186019 | 0.1417056
2327 | 0.110374 | 0.125046 | 0.1094848 | 0.1722655 | 0.1993945 | 0.1187285 | 0.1454623 | 0.1270764 | 0.139557 | 0.1566859 | 0.16848 | 0.1476644 | 0.0983012 | 0.1022156 | 0.1125845 | 0.1108653 | 0.1229914 | 0.1161315 | 0.1353933 | 0.1060719 | 0.1078477 | 0.1195983 | 0.12794 | 0.1204576
2328 | 0.1215188 | 0.1098464 | 0.105249 | 0.1419899 | 0.1874421 | 0.1386771 | 0.1504394 | 0.1248811 | 0.1442419 | 0.1485019 | 0.1638004 | 0.1397302 | 0.115521 | 0.1051634 | 0.1299347 | 0.114392 | 0.1220538 | 0.1184446 | 0.1261991 | 0.1049281 | 0.1008882 | 0.1334276 | 0.1230105 | 0.1214717
2329 | 0.1459014 | 0.1189328 | 0.1153475 | 0.169495 | 0.168473 | 0.1297613 | 0.1503253 | 0.1357887 | 0.132588 | 0.1624862 | 0.1747929 | 0.1678553 | 0.1115428 | 0.1039881 | 0.1290242 | 0.1170655 | 0.1270397 | 0.1258434 | 0.1075684 | 0.1281268 | 0.1148926 | 0.1337466 | 0.1236135 | 0.1276058
2330 | 0.1434252 | 0.128884 | 0.1021663 | 0.1981822 | 0.2124344 | 0.1205841 | 0.1323378 | 0.1207859 | 0.1338898 | 0.168092 | 0.1586123 | 0.156621 | 0.1108658 | 0.1051415 | 0.1274683 | 0.1042461 | 0.11392 | 0.1363634 | 0.1170606 | 0.1275525 | 0.09637086 | 0.1326317 | 0.1217432 | 0.1215787
2331 | 0.1756327 | 0.09792369 | 0.1191449 | 0.1510299 | 0.218464 | 0.1455581 | 0.1551418 | 0.1332106 | 0.1413133 | 0.1638811 | 0.1710457 | 0.1560416 | 0.1068995 | 0.1189852 | 0.1234306 | 0.1108101 | 0.125846 | 0.11678 | 0.1231101 | 0.1135105 | 0.1172904 | 0.1299743 | 0.1186702 | 0.1417995
2332 | 0.1285138 | 0.1299081 | 0.09235566 | 0.1261646 | 0.1828547 | 0.1609426 | 0.1500221 | 0.1294266 | 0.1395198 | 0.1321814 | 0.1751422 | 0.1459539 | 0.1111232 | 0.1097224 | 0.1168942 | 0.1082533 | 0.119945 | 0.1074772 | 0.1199337 | 0.1291793 | 0.1062693 | 0.1288364 | 0.1257675 | 0.1194227
2333 | 0.1159551 | 0.1171485 | 0.1081705 | 0.1622843 | 0.1633508 | 0.1368788 | 0.1504101 | 0.124913 | 0.1268173 | 0.15832 | 0.1716652 | 0.1320954 | 0.1086093 | 0.1084161 | 0.1168642 | 0.1120587 | 0.1232605 | 0.11989 | 0.113159 | 0.1131422 | 0.1151173 | 0.1327987 | 0.1235878 | 0.1352603
2334 | 0.1106323 | 0.1165391 | 0.1319973 | 0.1657999 | 0.1691949 | 0.09714634 | 0.1593874 | 0.1267577 | 0.1359411 | 0.1537597 | 0.1543886 | 0.1364674 | 0.1086591 | 0.1174254 | 0.1296682 | 0.1153316 | 0.1285805 | 0.1213601 | 0.1188406 | 0.1081025 | 0.1044725 | 0.1274452 | 0.1282184 | 0.1407799
2335 | 0.1281205 | 0.1007698 | 0.1091927 | 0.1574202 | 0.1994282 | 0.1342817 | 0.1616752 | 0.1227812 | 0.1436213 | 0.1551791 | 0.1725455 | 0.1457376 | 0.09869312 | 0.09196065 | 0.1175458 | 0.1048762 | 0.1104628 | 0.1179907 | 0.1103689 | 0.1077105 | 0.1158915 | 0.1240569 | 0.13388 | 0.1140173
2336 | 0.1335573 | 0.09625486 | 0.1305947 | 0.1683578 | 0.1451124 | 0.1172673 | 0.1520751 | 0.1398304 | 0.1443771 | 0.140136 | 0.1880609 | 0.1559954 | 0.1108155 | 0.1045244 | 0.1253957 | 0.1174003 | 0.1089706 | 0.1234887 | 0.1242133 | 0.1197176 | 0.1139256 | 0.1244793 | 0.1121207 | 0.1101845
2337 | 0.1384976 | 0.1232682 | 0.1045428 | 0.1612317 | 0.1881987 | 0.1241003 | 0.1479939 | 0.1211278 | 0.1495587 | 0.1302902 | 0.1539188 | 0.174946 | 0.1108193 | 0.09703516 | 0.1138186 | 0.1169036 | 0.1232694 | 0.1221474 | 0.1281369 | 0.1006097 | 0.1134198 | 0.1339221 | 0.113531 | 0.1241319
2338 | 0.1227277 | 0.1094716 | 0.1248655 | 0.1507849 | 0.1938554 | 0.1093621 | 0.1533848 | 0.1434009 | 0.1381628 | 0.1672532 | 0.1789394 | 0.1458214 | 0.107166 | 0.1053517 | 0.1140208 | 0.1199088 | 0.1226123 | 0.1154344 | 0.1316923 | 0.1070069 | 0.1178818 | 0.1286907 | 0.1376604 | 0.1182062
2339 | 0.1489734 | 0.1468834 | 0.1220268 | 0.1613986 | 0.1719211 | 0.09662464 | 0.1461925 | 0.1320876 | 0.1327765 | 0.1405618 | 0.1575976 | 0.1276613 | 0.1060484 | 0.1076898 | 0.1201133 | 0.1329344 | 0.1227196 | 0.1108817 | 0.1215458 | 0.1175238 | 0.1162923 | 0.1148707 | 0.1281694 | 0.1364046
2340 | 0.1410936 | 0.1531603 | 0.08122305 | 0.1488794 | 0.1929383 | 0.125613 | 0.1536617 | 0.1260091 | 0.1347847 | 0.1674309 | 0.1677608 | 0.1514894 | 0.1078339 | 0.09981439 | 0.1365347 | 0.1146705 | 0.1247726 | 0.1368409 | 0.1163364 | 0.12356 | 0.1033062 | 0.1292674 | 0.1277368 | 0.1352898
2341 | 0.1533964 | 0.1193462 | 0.1154011 | 0.143637 | 0.1466871 | 0.1471915 | 0.1516266 | 0.1208245 | 0.1567821 | 0.1512464 | 0.174509 | 0.132653 | 0.1034785 | 0.1123798 | 0.1176472 | 0.1170774 | 0.1250092 | 0.1211105 | 0.1307758 | 0.1095259 | 0.1100548 | 0.1340345 | 0.1104984 | 0.1265236
2342 | 0.1598073 | 0.1262472 | 0.1304991 | 0.1465663 | 0.2163095 | 0.1479981 | 0.1530406 | 0.1390296 | 0.1407816 | 0.1569508 | 0.1731228 | 0.1510816 | 0.09626687 | 0.1068148 | 0.1252262 | 0.1063501 | 0.1159505 | 0.1162392 | 0.1203595 | 0.1365299 | 0.117597 | 0.1388293 | 0.1318902 | 0.1256338
2343 | 0.1649578 | 0.1309953 | 0.1354509 | 0.1687735 | 0.2294479 | 0.1215712 | 0.1493683 | 0.1307277 | 0.1401255 | 0.153059 | 0.1793386 | 0.1477313 | 0.101575 | 0.1152598 | 0.1271841 | 0.1157028 | 0.11594 | 0.1250976 | 0.1286142 | 0.1201903 | 0.1085403 | 0.1406398 | 0.1308216 | 0.1229645
2344 | 0.1592546 | 0.1167963 | 0.1136139 | 0.1817356 | 0.192209 | 0.1154568 | 0.1484122 | 0.1259611 | 0.1404967 | 0.1559446 | 0.1785685 | 0.1533221 | 0.1032492 | 0.1032007 | 0.1248554 | 0.113358 | 0.1206237 | 0.118286 | 0.1282375 | 0.1254971 | 0.119658 | 0.1274804 | 0.1277058 | 0.1158972
2345 | 0.1622956 | 0.1217701 | 0.09347881 | 0.137504 | 0.2043337 | 0.1476477 | 0.1338884 | 0.1213084 | 0.140544 | 0.1565358 | 0.1755074 | 0.155756 | 0.107792 | 0.1124813 | 0.12451 | 0.1035459 | 0.1181721 | 0.1219454 | 0.1150259 | 0.1183288 | 0.107529 | 0.1266942 | 0.1229611 | 0.1338088
2346 | 0.1505677 | 0.1519653 | 0.1015592 | 0.1588745 | 0.2135559 | 0.107955 | 0.1485985 | 0.1351885 | 0.1444505 | 0.1495863 | 0.1562078 | 0.1254717 | 0.1076612 | 0.1028093 | 0.1218659 | 0.1235929 | 0.1145564 | 0.1182579 | 0.1161687 | 0.1273496 | 0.1045343 | 0.1321829 | 0.127793 | 0.1205256
2347 | 0.1610983 | 0.1380599 | 0.1249875 | 0.1440936 | 0.1722362 | 0.1516805 | 0.1542281 | 0.1187022 | 0.1618675 | 0.1638682 | 0.1676467 | 0.1694453 | 0.1191323 | 0.110052 | 0.1147897 | 0.1202258 | 0.1062771 | 0.1188454 | 0.1163766 | 0.119636 | 0.08881311 | 0.1201412 | 0.1254587 | 0.11379
2348 | 0.1408577 | 0.1071773 | 0.09624763 | 0.1596342 | 0.1632436 | 0.1450011 | 0.1494123 | 0.1274454 | 0.1372616 | 0.1634837 | 0.1496779 | 0.1530955 | 0.09871581 | 0.1017073 | 0.1274045 | 0.1104723 | 0.1202561 | 0.1067352 | 0.1197788 | 0.1244992 | 0.1054429 | 0.1234006 | 0.1266605 | 0.1127583
2349 | 0.173362 | 0.1491878 | 0.1162633 | 0.1964659 | 0.1808562 | 0.1177041 | 0.1512306 | 0.1188716 | 0.1275014 | 0.1523049 | 0.1700187 | 0.1221077 | 0.1111821 | 0.1026527 | 0.1222015 | 0.1207283 | 0.1127384 | 0.1257849 | 0.109184 | 0.1255845 | 0.1116929 | 0.1343204 | 0.1341479 | 0.1318519
2350 | 0.1548305 | 0.1486995 | 0.1133111 | 0.1660912 | 0.1909109 | 0.1135372 | 0.1465674 | 0.1273431 | 0.1422614 | 0.1482009 | 0.1755048 | 0.1469972 | 0.1003973 | 0.1037244 | 0.1243428 | 0.1193362 | 0.1207231 | 0.1174095 | 0.1139771 | 0.1282695 | 0.1124238 | 0.1154992 | 0.1319191 | 0.12162
2351 | 0.1531048 | 0.1355579 | 0.1297443 | 0.1359136 | 0.1892038 | 0.1255661 | 0.1427512 | 0.1170233 | 0.1363206 | 0.1418636 | 0.1603352 | 0.1435824 | 0.1066336 | 0.1159155 | 0.1345316 | 0.1156985 | 0.1112928 | 0.1182941 | 0.1097914 | 0.114315 | 0.09938312 | 0.1343322 | 0.1258681 | 0.1100061
2352 | 0.1553562 | 0.1349572 | 0.1063373 | 0.179115 | 0.2075455 | 0.121503 | 0.1530965 | 0.112613 | 0.1483647 | 0.1597615 | 0.1723062 | 0.1301881 | 0.1056363 | 0.09218922 | 0.1138696 | 0.1190334 | 0.1283106 | 0.1438668 | 0.1118983 | 0.1104404 | 0.1155712 | 0.134411 | 0.1307824 | 0.1227913
2353 | 0.1715774 | 0.124629 | 0.1232511 | 0.1572566 | 0.1799967 | 0.1463585 | 0.1569925 | 0.1211211 | 0.1387272 | 0.1486472 | 0.170875 | 0.138496 | 0.1061115 | 0.1045115 | 0.1178404 | 0.1121492 | 0.1215436 | 0.1157424 | 0.1134482 | 0.1145056 | 0.1008127 | 0.1291928 | 0.1207593 | 0.1349314
2354 | 0.1132473 | 0.1228045 | 0.1252973 | 0.1703307 | 0.202603 | 0.1393556 | 0.151415 | 0.1317661 | 0.126513 | 0.1668006 | 0.1635574 | 0.1596103 | 0.1102249 | 0.100609 | 0.1223836 | 0.1188488 | 0.1185364 | 0.111599 | 0.1163583 | 0.1142826 | 0.1181128 | 0.1276647 | 0.1259104 | 0.1107619
2355 | 0.1623284 | 0.143303 | 0.09635875 | 0.1421206 | 0.1802682 | 0.1558805 | 0.1369322 | 0.1202761 | 0.1308413 | 0.1527954 | 0.1531439 | 0.164301 | 0.1090393 | 0.1093819 | 0.1115154 | 0.1220904 | 0.1219369 | 0.1249857 | 0.1194836 | 0.1085414 | 0.1134673 | 0.1214107 | 0.1274629 | 0.1258626
2356 | 0.1571753 | 0.07182388 | 0.1277932 | 0.1353017 | 0.2021784 | 0.1331169 | 0.1636573 | 0.121475 | 0.1465418 | 0.1596706 | 0.1779164 | 0.1621728 | 0.1042176 | 0.1070595 | 0.1150272 | 0.1187145 | 0.1252898 | 0.1278785 | 0.1073116 | 0.1248205 | 0.1076454 | 0.1329658 | 0.1406543 | 0.1156271
2357 | 0.1350285 | 0.08616684 | 0.07732453 | 0.1844003 | 0.1995204 | 0.1082545 | 0.1557897 | 0.1281918 | 0.1386776 | 0.1591407 | 0.1573 | 0.1547654 | 0.1060036 | 0.1052259 | 0.1125163 | 0.1186271 | 0.1240669 | 0.1089713 | 0.1362452 | 0.1147388 | 0.114045 | 0.1136206 | 0.1212814 | 0.122455
2358 | 0.1549653 | 0.1335506 | 0.08050464 | 0.1694633 | 0.2050147 | 0.1170452 | 0.1515628 | 0.1282771 | 0.1433145 | 0.1622485 | 0.1628922 | 0.1518601 | 0.1069822 | 0.1159716 | 0.1167926 | 0.1093462 | 0.1232433 | 0.1210961 | 0.120975 | 0.1095133 | 0.1238525 | 0.1449933 | 0.1271368 | 0.1252487
2359 | 0.1398974 | 0.1240113 | 0.1019682 | 0.1439737 | 0.1772731 | 0.1265653 | 0.1358833 | 0.1283469 | 0.1344683 | 0.1538914 | 0.1703613 | 0.1600416 | 0.1051892 | 0.1100313 | 0.130606 | 0.117321 | 0.1199484 | 0.1095004 | 0.1117695 | 0.09487623 | 0.1022681 | 0.1285791 | 0.1098745 | 0.1247847
2360 | 0.1718069 | 0.1187098 | 0.1520977 | 0.1790033 | 0.1969939 | 0.1278314 | 0.1450719 | 0.1297002 | 0.1406756 | 0.1486663 | 0.1819517 | 0.1383074 | 0.1102742 | 0.1075725 | 0.1214273 | 0.1231197 | 0.129726 | 0.1243983 | 0.1251171 | 0.1254343 | 0.1097443 | 0.1351579 | 0.1265193 | 0.118069
2361 | 0.1570797 | 0.1217793 | 0.1267474 | 0.2019113 | 0.1729254 | 0.1080262 | 0.1593538 | 0.1267852 | 0.1384878 | 0.1656901 | 0.1860562 | 0.1731768 | 0.1028206 | 0.1094665 | 0.1200853 | 0.1078494 | 0.1195264 | 0.1212155 | 0.1320281 | 0.1049885 | 0.1040189 | 0.130586 | 0.1212088 | 0.1249034
2362 | 0.1516362 | 0.1237969 | 0.09633323 | 0.1702732 | 0.1948639 | 0.1352685 | 0.1437273 | 0.1214812 | 0.1374845 | 0.1454694 | 0.1684724 | 0.1769567 | 0.1097664 | 0.1127544 | 0.1215309 | 0.1134146 | 0.1165147 | 0.1139708 | 0.1178822 | 0.1217437 | 0.1050543 | 0.1325818 | 0.1175407 | 0.1407553
2363 | 0.1626402 | 0.1327801 | 0.1222098 | 0.1815228 | 0.1758884 | 0.1269049 | 0.1403534 | 0.1354333 | 0.145692 | 0.1595463 | 0.1792773 | 0.164389 | 0.1120438 | 0.1133984 | 0.124963 | 0.1187313 | 0.1153605 | 0.1217499 | 0.1209601 | 0.1180995 | 0.1072989 | 0.1352554 | 0.1310158 | 0.1220283
2364 | 0.1159592 | 0.100866 | 0.09369973 | 0.1643601 | 0.1929507 | 0.1600918 | 0.142626 | 0.1457878 | 0.1373778 | 0.1638426 | 0.162326 | 0.1480889 | 0.1177108 | 0.09662613 | 0.1276734 | 0.1294884 | 0.1323844 | 0.1234403 | 0.1198843 | 0.106077 | 0.1197376 | 0.147246 | 0.1331279 | 0.1226841
2365 | 0.1505756 | 0.118223 | 0.1013278 | 0.2071137 | 0.198889 | 0.1285053 | 0.1489273 | 0.1314299 | 0.1541367 | 0.1525551 | 0.157697 | 0.1574158 | 0.1088501 | 0.1081442 | 0.1153103 | 0.1161766 | 0.1266312 | 0.1153606 | 0.116046 | 0.1217551 | 0.1077473 | 0.1311372 | 0.1343957 | 0.1309231
2366 | 0.1573374 | 0.1245971 | 0.1046956 | 0.1325862 | 0.1733491 | 0.1168298 | 0.1294308 | 0.1371452 | 0.1408642 | 0.1452489 | 0.1911279 | 0.147981 | 0.1017824 | 0.1053861 | 0.1189879 | 0.1026371 | 0.1256662 | 0.1258479 | 0.1123399 | 0.1075531 | 0.107293 | 0.1213156 | 0.1203085 | 0.1314163
2367 | 0.1685134 | 0.1412969 | 0.1091017 | 0.1407539 | 0.1796731 | 0.1485767 | 0.1383172 | 0.1425696 | 0.1499865 | 0.1444748 | 0.1702762 | 0.1482254 | 0.1151856 | 0.1228749 | 0.1169618 | 0.1198521 | 0.1178527 | 0.1110126 | 0.1214338 | 0.1201154 | 0.1079812 | 0.1290475 | 0.1174206 | 0.134404
2368 | 0.1465965 | 0.1109419 | 0.1295122 | 0.1919454 | 0.2044555 | 0.111261 | 0.1468022 | 0.135493 | 0.1468585 | 0.1544603 | 0.1650639 | 0.1316851 | 0.1040111 | 0.1019847 | 0.1206041 | 0.1177721 | 0.1312501 | 0.1251653 | 0.1239646 | 0.1270246 | 0.1187297 | 0.1351233 | 0.1373195 | 0.1294758
2369 | 0.1420127 | 0.1587879 | 0.1113556 | 0.1572894 | 0.1853091 | 0.1390802 | 0.1420766 | 0.1273743 | 0.1440968 | 0.1473013 | 0.1753579 | 0.1463724 | 0.1085629 | 0.1021477 | 0.1193301 | 0.1147695 | 0.1080717 | 0.1229843 | 0.1224317 | 0.1211771 | 0.1128488 | 0.1161602 | 0.1347955 | 0.1160769
2370 | 0.1330725 | 0.1296625 | 0.111472 | 0.1706489 | 0.1752597 | 0.1536765 | 0.136455 | 0.1326374 | 0.1618963 | 0.1646938 | 0.1713939 | 0.1298799 | 0.1168417 | 0.113114 | 0.116353 | 0.106655 | 0.1155318 | 0.1107633 | 0.127169 | 0.116566 | 0.1092944 | 0.1377516 | 0.135386 | 0.1203155
2371 | 0.1729694 | 0.08988362 | 0.1103359 | 0.1550762 | 0.1958754 | 0.1703231 | 0.15737 | 0.126697 | 0.1395654 | 0.1546686 | 0.1804138 | 0.1535671 | 0.1115329 | 0.116241 | 0.109971 | 0.1332179 | 0.121465 | 0.1261146 | 0.125667 | 0.1281313 | 0.1095827 | 0.151124 | 0.1296111 | 0.1354089
2372 | 0.1435736 | 0.1219551 | 0.1047806 | 0.1661191 | 0.1921037 | 0.1258354 | 0.1422775 | 0.1213763 | 0.1507873 | 0.1488245 | 0.1907348 | 0.140004 | 0.1118824 | 0.1004257 | 0.1238554 | 0.1265081 | 0.1165686 | 0.1158069 | 0.1209672 | 0.1026311 | 0.1083432 | 0.1279098 | 0.1223324 | 0.1296119
2373 | 0.1167385 | 0.108234 | 0.1237883 | 0.1774191 | 0.2001814 | 0.1152344 | 0.1498391 | 0.1295826 | 0.1541898 | 0.142921 | 0.168487 | 0.1580975 | 0.1080957 | 0.1088855 | 0.1231884 | 0.1129134 | 0.1181724 | 0.1237387 | 0.1289829 | 0.1070419 | 0.09967513 | 0.1339354 | 0.1345036 | 0.1140664
2374 | 0.1289688 | 0.1224268 | 0.1379024 | 0.1453512 | 0.1449857 | 0.1436016 | 0.1348128 | 0.1264413 | 0.1287483 | 0.1515151 | 0.1592375 | 0.1457345 | 0.1173269 | 0.1058586 | 0.1179379 | 0.1162724 | 0.1131229 | 0.1240301 | 0.1157155 | 0.1180259 | 0.1176827 | 0.1360519 | 0.1300854 | 0.1346366
2375 | 0.1643455 | 0.1232134 | 0.124777 | 0.1588099 | 0.1561401 | 0.1406949 | 0.1536756 | 0.1217316 | 0.142123 | 0.1533117 | 0.1609831 | 0.1595693 | 0.09705509 | 0.1022405 | 0.113899 | 0.1123869 | 0.1143057 | 0.121209 | 0.1141201 | 0.1107217 | 0.1084922 | 0.1240177 | 0.1295125 | 0.1208139
2376 | 0.1374996 | 0.1076425 | 0.1027006 | 0.1241897 | 0.2089359 | 0.1212577 | 0.1552307 | 0.127976 | 0.1272684 | 0.1617999 | 0.1734913 | 0.1346422 | 0.1063249 | 0.11674 | 0.1182606 | 0.138845 | 0.1277405 | 0.1199899 | 0.1140093 | 0.109875 | 0.09874998 | 0.1274234 | 0.1336304 | 0.1206765
2377 | 0.1686017 | 0.1300079 | 0.1216302 | 0.1369946 | 0.2016172 | 0.1269044 | 0.1585897 | 0.1104161 | 0.1459842 | 0.1487547 | 0.1805122 | 0.1568516 | 0.1071416 | 0.1041535 | 0.110872 | 0.1352713 | 0.1261651 | 0.1164959 | 0.1225041 | 0.1343675 | 0.1085009 | 0.1275737 | 0.1256547 | 0.1256213
2378 | 0.1583574 | 0.1260489 | 0.1075187 | 0.1697502 | 0.2204483 | 0.1385105 | 0.1333785 | 0.1422468 | 0.1283748 | 0.1479375 | 0.1705926 | 0.1436046 | 0.09503756 | 0.1035552 | 0.1181252 | 0.1013668 | 0.1319557 | 0.1019695 | 0.1203373 | 0.111398 | 0.0958707 | 0.1302148 | 0.1361585 | 0.1230931
2379 | 0.1256153 | 0.119436 | 0.1263517 | 0.1233531 | 0.202835 | 0.1215451 | 0.1478468 | 0.1229531 | 0.137833 | 0.1538664 | 0.17469 | 0.1570734 | 0.105233 | 0.1071058 | 0.1219629 | 0.1145176 | 0.1147123 | 0.1390328 | 0.1249428 | 0.1086045 | 0.1076189 | 0.1296267 | 0.1299761 | 0.1128048
2380 | 0.1462372 | 0.1087361 | 0.1351622 | 0.1574339 | 0.1529188 | 0.1307883 | 0.1608929 | 0.1300512 | 0.1434526 | 0.1662488 | 0.1598455 | 0.1296038 | 0.109572 | 0.101368 | 0.1213323 | 0.09828161 | 0.1213616 | 0.1234706 | 0.1276469 | 0.1140497 | 0.106654 | 0.1179071 | 0.1291216 | 0.1245748
2381 | 0.1451445 | 0.1390306 | 0.1164637 | 0.1684257 | 0.1807429 | 0.1110737 | 0.137861 | 0.1347474 | 0.1206583 | 0.156358 | 0.1739368 | 0.1495845 | 0.11974 | 0.113426 | 0.1328858 | 0.1121689 | 0.124043 | 0.1373546 | 0.1160286 | 0.1286649 | 0.1101249 | 0.1326106 | 0.1283172 | 0.1286689
2382 | 0.1603273 | 0.1183653 | 0.1153304 | 0.1492449 | 0.1535039 | 0.1498192 | 0.1508098 | 0.1225947 | 0.1669468 | 0.1474015 | 0.1905194 | 0.1345529 | 0.1099076 | 0.09272558 | 0.1223354 | 0.1225727 | 0.1180624 | 0.113299 | 0.1152845 | 0.1205764 | 0.1085232 | 0.1247366 | 0.1236154 | 0.1349391
2383 | 0.1499022 | 0.1441605 | 0.08919057 | 0.1890831 | 0.1986036 | 0.1526068 | 0.1436964 | 0.118734 | 0.1467695 | 0.1409745 | 0.1787609 | 0.1421751 | 0.1050864 | 0.1106063 | 0.1189254 | 0.1254991 | 0.1144014 | 0.1170411 | 0.101693 | 0.1196339 | 0.1078154 | 0.1301382 | 0.1259593 | 0.1311203
2384 | 0.1700881 | 0.1062577 | 0.1291472 | 0.2028685 | 0.2131494 | 0.1411594 | 0.1489346 | 0.13108 | 0.1467873 | 0.1711687 | 0.1760799 | 0.1526886 | 0.118347 | 0.09719817 | 0.1202411 | 0.124088 | 0.1169225 | 0.1238689 | 0.1057263 | 0.1153091 | 0.112282 | 0.1261786 | 0.1266747 | 0.1177181
2385 | 0.1688786 | 0.1283607 | 0.1076339 | 0.1747921 | 0.1577949 | 0.1499587 | 0.1563924 | 0.1208214 | 0.1497463 | 0.1563969 | 0.1833968 | 0.164282 | 0.1115699 | 0.1181046 | 0.1275124 | 0.1171811 | 0.1070599 | 0.1293294 | 0.1145456 | 0.09320177 | 0.1034693 | 0.1381516 | 0.12724 | 0.1320884
2386 | 0.1165518 | 0.1502529 | 0.1097326 | 0.1729673 | 0.1939979 | 0.1230914 | 0.1536841 | 0.1362678 | 0.1282083 | 0.1619249 | 0.1668321 | 0.1441218 | 0.108883 | 0.1140061 | 0.1195876 | 0.1059537 | 0.1252264 | 0.1180623 | 0.1250887 | 0.1141415 | 0.108738 | 0.1322463 | 0.1359855 | 0.1154813
2387 | 0.1355369 | 0.1184795 | 0.1219993 | 0.1435673 | 0.1749491 | 0.1057213 | 0.1433066 | 0.1303884 | 0.1332226 | 0.1553969 | 0.1591573 | 0.1631632 | 0.09746642 | 0.1153874 | 0.1216539 | 0.1207598 | 0.113659 | 0.1187249 | 0.1124077 | 0.1053343 | 0.1072132 | 0.1334811 | 0.1307798 | 0.1361587
2388 | 0.1627964 | 0.1305715 | 0.1038051 | 0.1419454 | 0.2086082 | 0.1185213 | 0.1455759 | 0.128295 | 0.1369511 | 0.1477148 | 0.1874895 | 0.1506333 | 0.1088475 | 0.1070283 | 0.1193741 | 0.113398 | 0.1190304 | 0.1289095 | 0.135058 | 0.1267693 | 0.1007381 | 0.1238469 | 0.120686 | 0.1368404
2389 | 0.1183631 | 0.1615291 | 0.1041183 | 0.1929601 | 0.1873997 | 0.1242301 | 0.1448517 | 0.1330494 | 0.1473167 | 0.1603159 | 0.1719318 | 0.1621644 | 0.1087474 | 0.1172156 | 0.1217178 | 0.128343 | 0.1192607 | 0.1287417 | 0.1195809 | 0.1026302 | 0.1095028 | 0.1283033 | 0.1311471 | 0.1263026
2390 | 0.177275 | 0.0976862 | 0.1085585 | 0.1330993 | 0.2220892 | 0.1241752 | 0.1490373 | 0.1274365 | 0.1502968 | 0.1823607 | 0.1740023 | 0.161376 | 0.1033459 | 0.1142761 | 0.1167239 | 0.1211211 | 0.1207523 | 0.118274 | 0.1215993 | 0.09635038 | 0.1037225 | 0.1351979 | 0.1259165 | 0.1232697
2391 | 0.1612095 | 0.0970369 | 0.111207 | 0.1565604 | 0.1859455 | 0.1334836 | 0.1441741 | 0.1154779 | 0.1335347 | 0.1470629 | 0.1537203 | 0.1510155 | 0.1153663 | 0.1162958 | 0.1240129 | 0.118266 | 0.1224479 | 0.1190654 | 0.1173545 | 0.1309623 | 0.1218302 | 0.1454516 | 0.1190061 | 0.1110559
2392 | 0.1432907 | 0.1196257 | 0.09584816 | 0.1820357 | 0.1773523 | 0.1184815 | 0.1417198 | 0.1211478 | 0.1384154 | 0.1586813 | 0.1693274 | 0.1721612 | 0.1053433 | 0.1178211 | 0.1181133 | 0.1154153 | 0.1154421 | 0.1134738 | 0.1145576 | 0.126537 | 0.1103051 | 0.1308902 | 0.1219839 | 0.1279638
2393 | 0.1486122 | 0.1290046 | 0.107002 | 0.1492065 | 0.1688552 | 0.1167422 | 0.1378065 | 0.1288453 | 0.150036 | 0.1540907 | 0.1727024 | 0.124466 | 0.1041247 | 0.1092254 | 0.1196677 | 0.1173473 | 0.1289349 | 0.1305785 | 0.1051872 | 0.1214063 | 0.1189627 | 0.1278073 | 0.1283646 | 0.132062
2394 | 0.1565758 | 0.1490678 | 0.1068669 | 0.1646265 | 0.1825564 | 0.1434728 | 0.1482559 | 0.1278098 | 0.1327459 | 0.1565695 | 0.1652778 | 0.1512559 | 0.1044636 | 0.1239475 | 0.1138857 | 0.1146133 | 0.1172321 | 0.1416143 | 0.1105799 | 0.1153365 | 0.09919926 | 0.113113 | 0.1221149 | 0.1264174
2395 | 0.1496681 | 0.115048 | 0.1099092 | 0.1526979 | 0.1684005 | 0.1187425 | 0.1462639 | 0.1320339 | 0.1513332 | 0.1622017 | 0.1857491 | 0.1475569 | 0.1071422 | 0.1045257 | 0.1225805 | 0.1180478 | 0.1168096 | 0.1080188 | 0.1252488 | 0.1239964 | 0.1139061 | 0.1262526 | 0.1287029 | 0.1335355
2396 | 0.1139866 | 0.1576838 | 0.1024557 | 0.1578365 | 0.1909094 | 0.1137339 | 0.1509778 | 0.1305303 | 0.1236796 | 0.1466864 | 0.1659243 | 0.150854 | 0.09558663 | 0.1045704 | 0.1214542 | 0.1216995 | 0.118274 | 0.1136446 | 0.1293828 | 0.1028249 | 0.1080523 | 0.1193336 | 0.1305399 | 0.132156
2397 | 0.1548057 | 0.1444696 | 0.122005 | 0.1419752 | 0.1955685 | 0.1086979 | 0.1411152 | 0.1272336 | 0.1399796 | 0.1538825 | 0.1729212 | 0.1529773 | 0.09950761 | 0.1125503 | 0.1223212 | 0.1176712 | 0.1214325 | 0.1365048 | 0.126417 | 0.1153581 | 0.1227091 | 0.1328539 | 0.1422668 | 0.1348102
2398 | 0.1580248 | 0.123187 | 0.1452113 | 0.1692728 | 0.1804955 | 0.1300827 | 0.1358808 | 0.1335192 | 0.1388799 | 0.1559338 | 0.1698394 | 0.1441463 | 0.1123714 | 0.09864925 | 0.1178642 | 0.1212051 | 0.1247568 | 0.1283358 | 0.135471 | 0.130811 | 0.09960492 | 0.1282888 | 0.1154634 | 0.1304588
2399 | 0.1434504 | 0.1140115 | 0.1079702 | 0.1572093 | 0.1717337 | 0.1196776 | 0.1498732 | 0.1213174 | 0.1510555 | 0.1562823 | 0.1570868 | 0.1708473 | 0.1186716 | 0.1089431 | 0.1193035 | 0.1239657 | 0.1174787 | 0.1216915 | 0.1246398 | 0.1241952 | 0.1122369 | 0.1193829 | 0.1300987 | 0.1309834
2400 | 0.1453929 | 0.1522955 | 0.09635487 | 0.1535451 | 0.1716813 | 0.1316564 | 0.1512208 | 0.1354416 | 0.1291536 | 0.1524761 | 0.1772479 | 0.1523785 | 0.1164818 | 0.1056681 | 0.1233061 | 0.09807807 | 0.1335857 | 0.123591 | 0.117597 | 0.109309 | 0.1059653 | 0.1354271 | 0.1243374 | 0.1368911
2401 | 0.1706972 | 0.09867964 | 0.09753896 | 0.1508828 | 0.1778817 | 0.09992001 | 0.1577618 | 0.1309044 | 0.1415215 | 0.1540565 | 0.1767868 | 0.1673203 | 0.1053638 | 0.1060599 | 0.1155946 | 0.1111251 | 0.1289495 | 0.1221295 | 0.1412964 | 0.1150996 | 0.1251791 | 0.1285248 | 0.1283636 | 0.1218468
2402 | 0.1697506 | 0.1183497 | 0.1063386 | 0.1398484 | 0.2044402 | 0.1363607 | 0.1554913 | 0.1213111 | 0.1396621 | 0.1637061 | 0.1727865 | 0.1839565 | 0.1007817 | 0.1220029 | 0.1189317 | 0.1166639 | 0.1148654 | 0.1309491 | 0.1118342 | 0.1166527 | 0.1036154 | 0.136784 | 0.1292817 | 0.1465155
2403 | 0.1482829 | 0.1100217 | 0.1181677 | 0.1800191 | 0.218386 | 0.1358905 | 0.1459705 | 0.1365696 | 0.1353428 | 0.1480894 | 0.1658133 | 0.144001 | 0.1014163 | 0.09870884 | 0.1190793 | 0.12131 | 0.1156556 | 0.1372904 | 0.1219625 | 0.1256775 | 0.1187209 | 0.1295778 | 0.1171385 | 0.1473312
2404 | 0.1601416 | 0.1253297 | 0.1375494 | 0.1377554 | 0.165982 | 0.1494854 | 0.1484061 | 0.1418293 | 0.1347163 | 0.1465494 | 0.1687634 | 0.1524055 | 0.1042672 | 0.1092655 | 0.1253714 | 0.1171384 | 0.1236334 | 0.1332792 | 0.1221577 | 0.1137251 | 0.1169799 | 0.1255941 | 0.1336653 | 0.1237256
2405 | 0.1479119 | 0.1226869 | 0.1225136 | 0.1509957 | 0.1942294 | 0.1261805 | 0.1480359 | 0.1413966 | 0.1528324 | 0.1420366 | 0.1754978 | 0.1529093 | 0.1183848 | 0.1097181 | 0.1266837 | 0.1224173 | 0.1162443 | 0.1192459 | 0.125351 | 0.1105278 | 0.1104476 | 0.1186391 | 0.1432997 | 0.1290129
2406 | 0.1501769 | 0.1371936 | 0.0897479 | 0.1289424 | 0.199749 | 0.1146611 | 0.1528766 | 0.1221504 | 0.1295507 | 0.1707421 | 0.1694247 | 0.1459266 | 0.1092145 | 0.1055848 | 0.1271639 | 0.1282736 | 0.1188353 | 0.1160622 | 0.1274948 | 0.1146997 | 0.1162224 | 0.1367763 | 0.1232155 | 0.1235054
2407 | 0.1695566 | 0.09468992 | 0.110666 | 0.1692188 | 0.1928857 | 0.1327236 | 0.1630852 | 0.1354814 | 0.1576009 | 0.1495003 | 0.1689341 | 0.1479237 | 0.10451 | 0.1031976 | 0.1217461 | 0.1166113 | 0.1242542 | 0.1324503 | 0.1077918 | 0.1113528 | 0.1008615 | 0.1360637 | 0.127158 | 0.1264114
2408 | 0.119079 | 0.1411498 | 0.108912 | 0.1541595 | 0.1760551 | 0.08852565 | 0.1577605 | 0.1405321 | 0.1365217 | 0.1488272 | 0.1667329 | 0.1554347 | 0.1148419 | 0.1013692 | 0.1289289 | 0.1086176 | 0.1177068 | 0.1229123 | 0.1138289 | 0.1244942 | 0.1022197 | 0.1216397 | 0.1232871 | 0.1266592
2409 | 0.1757246 | 0.1252994 | 0.1173983 | 0.1689407 | 0.1995211 | 0.1097849 | 0.1536648 | 0.1158013 | 0.147763 | 0.1563258 | 0.1798636 | 0.1747372 | 0.09687458 | 0.113764 | 0.1308109 | 0.1234278 | 0.1211859 | 0.132844 | 0.1164213 | 0.1214765 | 0.1039955 | 0.1359783 | 0.1437694 | 0.1144543
2410 | 0.1678455 | 0.1157543 | 0.118282 | 0.1456601 | 0.1843088 | 0.1267686 | 0.1649438 | 0.1441583 | 0.1376533 | 0.1463633 | 0.1689249 | 0.1744883 | 0.1129494 | 0.1192741 | 0.1140415 | 0.1167445 | 0.1259457 | 0.1269463 | 0.1188696 | 0.1215769 | 0.1106936 | 0.1257007 | 0.1301437 | 0.1265529
2411 | 0.1526031 | 0.09355709 | 0.1068391 | 0.1367349 | 0.1907628 | 0.1248139 | 0.1500292 | 0.141176 | 0.1496702 | 0.1570903 | 0.169512 | 0.1481163 | 0.1041616 | 0.09979201 | 0.1250744 | 0.1219888 | 0.1154392 | 0.1335761 | 0.1193061 | 0.1145172 | 0.1156716 | 0.1418609 | 0.1342238 | 0.126786
2412 | 0.1225024 | 0.1252882 | 0.1213876 | 0.1222572 | 0.1702336 | 0.1210615 | 0.1489492 | 0.1206039 | 0.1544448 | 0.154271 | 0.1705394 | 0.1700405 | 0.1070603 | 0.1120067 | 0.128092 | 0.1103212 | 0.1226638 | 0.1122284 | 0.1221167 | 0.1150078 | 0.1145389 | 0.11566 | 0.1334697 | 0.1311023
2413 | 0.1545302 | 0.1261247 | 0.08546903 | 0.1638533 | 0.1690838 | 0.1281417 | 0.1509498 | 0.1277971 | 0.139079 | 0.1714092 | 0.1747322 | 0.155792 | 0.1029166 | 0.1125978 | 0.1117549 | 0.1205407 | 0.116503 | 0.1251283 | 0.125841 | 0.1315329 | 0.1128886 | 0.13826 | 0.133349 | 0.1070037
2414 | 0.1606747 | 0.1385965 | 0.1034654 | 0.1841306 | 0.2030956 | 0.1455892 | 0.1418505 | 0.1325447 | 0.143339 | 0.1540989 | 0.179809 | 0.134579 | 0.1111682 | 0.103455 | 0.1221357 | 0.1267551 | 0.1307093 | 0.1169471 | 0.1246705 | 0.1178259 | 0.1171219 | 0.1363205 | 0.1161654 | 0.1264817
2415 | 0.1318644 | 0.1112043 | 0.09969266 | 0.1675279 | 0.1552273 | 0.09129654 | 0.1453756 | 0.1251683 | 0.1368542 | 0.1634053 | 0.1615866 | 0.1342331 | 0.1086752 | 0.1136017 | 0.1300205 | 0.1097179 | 0.1272756 | 0.1109839 | 0.1133372 | 0.1232998 | 0.1166092 | 0.124695 | 0.1264103 | 0.1273875
2416 | 0.1497746 | 0.1263375 | 0.07567144 | 0.154313 | 0.1688413 | 0.168102 | 0.1538405 | 0.1196084 | 0.1466826 | 0.1539862 | 0.1546039 | 0.1371682 | 0.1001436 | 0.1014654 | 0.1116674 | 0.1209209 | 0.1273177 | 0.1168098 | 0.1223047 | 0.1102981 | 0.1157998 | 0.1233584 | 0.1252788 | 0.125437
2417 | 0.1547949 | 0.1187509 | 0.1368468 | 0.1696142 | 0.1632105 | 0.09412375 | 0.1559343 | 0.1297844 | 0.147377 | 0.1384608 | 0.1739333 | 0.1289358 | 0.1025701 | 0.1079095 | 0.1138149 | 0.1143383 | 0.1245931 | 0.1259866 | 0.1268197 | 0.1164857 | 0.1015418 | 0.1250816 | 0.1290535 | 0.1065247
2418 | 0.1480849 | 0.1419689 | 0.116662 | 0.1504732 | 0.1693889 | 0.1178816 | 0.1462738 | 0.1216612 | 0.150744 | 0.1551704 | 0.1723682 | 0.1539413 | 0.1105803 | 0.122179 | 0.1261347 | 0.1055338 | 0.1237581 | 0.1196824 | 0.110276 | 0.1151578 | 0.09657905 | 0.1238547 | 0.1218491 | 0.132276
2419 | 0.1508142 | 0.1345783 | 0.1247157 | 0.1366933 | 0.1613328 | 0.1361495 | 0.1429916 | 0.1195888 | 0.1473651 | 0.1560013 | 0.1747568 | 0.157735 | 0.1087978 | 0.1000931 | 0.1281092 | 0.1078402 | 0.1222455 | 0.1236914 | 0.1307544 | 0.1106491 | 0.1088802 | 0.1248479 | 0.1288503 | 0.139883
2420 | 0.1445668 | 0.1249254 | 0.1035859 | 0.16386 | 0.1717089 | 0.1106968 | 0.1570433 | 0.1210715 | 0.1527276 | 0.1595036 | 0.1691016 | 0.1455905 | 0.1052117 | 0.115553 | 0.1270009 | 0.1186837 | 0.1170263 | 0.1271972 | 0.1207282 | 0.1253176 | 0.1059609 | 0.1289823 | 0.1201005 | 0.1286371
2421 | 0.1493281 | 0.1262603 | 0.1086603 | 0.1456345 | 0.2060092 | 0.1188987 | 0.1502349 | 0.1446439 | 0.1377654 | 0.1604591 | 0.1755408 | 0.1343922 | 0.1110573 | 0.1068668 | 0.1220883 | 0.1035086 | 0.1173284 | 0.1246845 | 0.1277079 | 0.1230322 | 0.1056968 | 0.1318676 | 0.1327697 | 0.1170757
2422 | 0.13803 | 0.1015804 | 0.1168131 | 0.1678859 | 0.1771227 | 0.1227713 | 0.1556632 | 0.135971 | 0.1394572 | 0.1664011 | 0.1694386 | 0.1380349 | 0.1187694 | 0.1153968 | 0.1187604 | 0.1108606 | 0.1278489 | 0.1277656 | 0.115237 | 0.1218449 | 0.1186881 | 0.1299756 | 0.1201595 | 0.1325584
2423 | 0.1375012 | 0.1490346 | 0.1009972 | 0.1771474 | 0.1836959 | 0.1132909 | 0.1578562 | 0.1433894 | 0.1503227 | 0.1624946 | 0.1794091 | 0.1594247 | 0.1120002 | 0.1056957 | 0.1253882 | 0.1221661 | 0.1216797 | 0.1254273 | 0.1178082 | 0.10364 | 0.1064138 | 0.1324475 | 0.1232438 | 0.126879
2424 | 0.179261 | 0.1515148 | 0.09358936 | 0.1811092 | 0.2075504 | 0.1430443 | 0.140733 | 0.1271058 | 0.1379488 | 0.1493365 | 0.1726417 | 0.1610809 | 0.1064098 | 0.1018318 | 0.1253849 | 0.1143922 | 0.111317 | 0.1115915 | 0.1212607 | 0.1213575 | 0.1126219 | 0.1309059 | 0.1263767 | 0.1413439
2425 | 0.1633363 | 0.1459738 | 0.1228188 | 0.1554175 | 0.2097991 | 0.1158223 | 0.1446603 | 0.1303422 | 0.1413795 | 0.147584 | 0.1741722 | 0.1535348 | 0.112989 | 0.1007171 | 0.126953 | 0.1024966 | 0.1235751 | 0.1232306 | 0.130619 | 0.09726269 | 0.1023996 | 0.1354247 | 0.1294912 | 0.1243852
2426 | 0.1584439 | 0.1470237 | 0.1021513 | 0.1476337 | 0.2065602 | 0.1323827 | 0.1586109 | 0.1219321 | 0.1534132 | 0.1492164 | 0.1788026 | 0.1522339 | 0.1104489 | 0.1281735 | 0.1246116 | 0.1130751 | 0.1183287 | 0.1188402 | 0.1221406 | 0.1175524 | 0.1016271 | 0.1246046 | 0.1244227 | 0.1440068
2427 | 0.1767547 | 0.1026037 | 0.09767075 | 0.1785863 | 0.1578798 | 0.1235256 | 0.1507435 | 0.1228677 | 0.1383729 | 0.1585417 | 0.1699969 | 0.1362867 | 0.11729 | 0.1032684 | 0.1298572 | 0.1286556 | 0.1226127 | 0.1115654 | 0.1226195 | 0.1185568 | 0.1031966 | 0.1290251 | 0.1360633 | 0.1231028
2428 | 0.1394746 | 0.1288353 | 0.1299193 | 0.1600434 | 0.1374047 | 0.1312117 | 0.1455645 | 0.1376955 | 0.1469266 | 0.151709 | 0.1796954 | 0.1662326 | 0.1115402 | 0.09765643 | 0.1276988 | 0.1162922 | 0.1251994 | 0.1344341 | 0.1099124 | 0.1027419 | 0.1149305 | 0.1338937 | 0.1237773 | 0.1373036
2429 | 0.1372199 | 0.09746686 | 0.127382 | 0.1894469 | 0.2067138 | 0.112065 | 0.1482104 | 0.1223164 | 0.1345512 | 0.1672649 | 0.1943384 | 0.1628658 | 0.1138753 | 0.09656982 | 0.1228624 | 0.1061111 | 0.1269831 | 0.1178204 | 0.1304729 | 0.1073065 | 0.1052499 | 0.1256525 | 0.1390026 | 0.1344361
2430 | 0.1579047 | 0.123509 | 0.1369772 | 0.1597735 | 0.1627011 | 0.1523537 | 0.1399889 | 0.1299811 | 0.1300069 | 0.1759691 | 0.1673105 | 0.1423414 | 0.1149501 | 0.103701 | 0.1199438 | 0.1215385 | 0.1241431 | 0.1124508 | 0.1150168 | 0.11623 | 0.109468 | 0.1250578 | 0.134781 | 0.1403617
2431 | 0.1471038 | 0.1361871 | 0.1315883 | 0.1658315 | 0.1694302 | 0.1477499 | 0.1435757 | 0.1286667 | 0.1351192 | 0.1624133 | 0.1713629 | 0.1421817 | 0.1124589 | 0.1152399 | 0.1151005 | 0.1212713 | 0.1302457 | 0.1198529 | 0.1252621 | 0.1198834 | 0.1160613 | 0.1410352 | 0.1358028 | 0.1314641
2432 | 0.1581434 | 0.1199941 | 0.1167437 | 0.1614947 | 0.178054 | 0.1053442 | 0.1457348 | 0.1191705 | 0.1336791 | 0.1691302 | 0.1603761 | 0.132883 | 0.1146078 | 0.1014893 | 0.124844 | 0.1177779 | 0.1231582 | 0.1179697 | 0.1342762 | 0.1211011 | 0.1105311 | 0.119432 | 0.1290776 | 0.1276488
2433 | 0.1512107 | 0.1184468 | 0.1026312 | 0.1548877 | 0.1878933 | 0.1596889 | 0.1592655 | 0.1388527 | 0.1326742 | 0.1528476 | 0.1785849 | 0.1532974 | 0.1045035 | 0.1132429 | 0.1182093 | 0.1012356 | 0.1288956 | 0.1255712 | 0.1347165 | 0.1142953 | 0.1222209 | 0.1276087 | 0.1368067 | 0.1085078
2434 | 0.1683758 | 0.1089651 | 0.1373282 | 0.1387078 | 0.1781581 | 0.1457182 | 0.1460271 | 0.1197853 | 0.134674 | 0.1547002 | 0.169234 | 0.1241381 | 0.1040771 | 0.1103966 | 0.1262762 | 0.1205097 | 0.1255669 | 0.114443 | 0.1178703 | 0.1095855 | 0.1008266 | 0.1333155 | 0.1304557 | 0.1186237
2435 | 0.1452642 | 0.119793 | 0.1216649 | 0.1609307 | 0.1794224 | 0.136422 | 0.1568208 | 0.128186 | 0.1573624 | 0.1540806 | 0.1876164 | 0.1635646 | 0.09975725 | 0.1124114 | 0.1212594 | 0.1137107 | 0.1199935 | 0.1313313 | 0.133028 | 0.1095085 | 0.1143742 | 0.1304297 | 0.1393366 | 0.1329746
2436 | 0.1524572 | 0.101419 | 0.1089615 | 0.1544951 | 0.188609 | 0.138012 | 0.1490925 | 0.127117 | 0.1468746 | 0.1551428 | 0.1605253 | 0.1601195 | 0.1112795 | 0.1030338 | 0.1229882 | 0.1266895 | 0.1269413 | 0.120475 | 0.1173309 | 0.1267703 | 0.1027255 | 0.1357466 | 0.1376528 | 0.1210862
2437 | 0.1657469 | 0.1293273 | 0.1261319 | 0.1738918 | 0.213474 | 0.1473876 | 0.1486096 | 0.1329918 | 0.1314954 | 0.1582479 | 0.1689228 | 0.1430161 | 0.1111426 | 0.1233675 | 0.1210068 | 0.1155106 | 0.1232024 | 0.1225216 | 0.1126618 | 0.1138788 | 0.1057899 | 0.1265134 | 0.1208562 | 0.127279
2438 | 0.1773444 | 0.1106829 | 0.1036123 | 0.1804596 | 0.1755783 | 0.1199392 | 0.1606364 | 0.1184421 | 0.1423421 | 0.1478776 | 0.160115 | 0.1529296 | 0.1056352 | 0.1144605 | 0.1201026 | 0.1295013 | 0.1287912 | 0.12774 | 0.1181145 | 0.1138054 | 0.1051337 | 0.1298816 | 0.1383239 | 0.1307182
2439 | 0.1689126 | 0.1303086 | 0.1093004 | 0.1809361 | 0.1638967 | 0.132509 | 0.1583628 | 0.1191845 | 0.1329833 | 0.1505262 | 0.1646138 | 0.1741615 | 0.106186 | 0.1127376 | 0.1237596 | 0.1187798 | 0.1206099 | 0.1274005 | 0.1160523 | 0.1090656 | 0.1087345 | 0.1214982 | 0.1262947 | 0.1423424
2440 | 0.1444299 | 0.1169896 | 0.1117657 | 0.1842288 | 0.2081746 | 0.110628 | 0.1499052 | 0.130058 | 0.1506016 | 0.157608 | 0.1606182 | 0.1509708 | 0.1039661 | 0.111828 | 0.1210685 | 0.1114029 | 0.129376 | 0.1265021 | 0.1255074 | 0.1147712 | 0.09082747 | 0.1401369 | 0.1351536 | 0.1311161
2441 | 0.1277105 | 0.1017582 | 0.1214704 | 0.1564821 | 0.1875113 | 0.1467873 | 0.1562018 | 0.1271492 | 0.1322765 | 0.1656804 | 0.1691874 | 0.1588668 | 0.1098292 | 0.1051408 | 0.1146017 | 0.129159 | 0.1211286 | 0.1164836 | 0.1209763 | 0.1035377 | 0.1066564 | 0.127503 | 0.1071524 | 0.1154797
2442 | 0.1432644 | 0.1213083 | 0.1143981 | 0.1891399 | 0.1677097 | 0.1370417 | 0.1550311 | 0.1248857 | 0.134662 | 0.1590933 | 0.183193 | 0.1447726 | 0.109123 | 0.1058343 | 0.1174981 | 0.1184205 | 0.1299345 | 0.116411 | 0.133742 | 0.1205921 | 0.1032743 | 0.1416826 | 0.1296486 | 0.1257897
2443 | 0.1506193 | 0.1123707 | 0.08069791 | 0.1559383 | 0.1994717 | 0.1235785 | 0.1478451 | 0.1367896 | 0.1328946 | 0.1561213 | 0.1674247 | 0.1602861 | 0.1114133 | 0.1024628 | 0.1182796 | 0.1211919 | 0.1219153 | 0.1123903 | 0.1052081 | 0.1164895 | 0.1051416 | 0.1293681 | 0.1208734 | 0.142875
2444 | 0.1427549 | 0.106577 | 0.1326955 | 0.1761628 | 0.1599212 | 0.126246 | 0.1575869 | 0.1276796 | 0.1333493 | 0.1681579 | 0.1753602 | 0.1452395 | 0.101993 | 0.1102464 | 0.1197013 | 0.1171314 | 0.1159783 | 0.1296171 | 0.1246787 | 0.1201054 | 0.1099264 | 0.1333632 | 0.1297083 | 0.1345446
2445 | 0.1419317 | 0.1282117 | 0.09633476 | 0.1614944 | 0.163252 | 0.1163506 | 0.1524697 | 0.1169034 | 0.1500678 | 0.1479706 | 0.1578101 | 0.1590917 | 0.1042295 | 0.1067929 | 0.1278559 | 0.102288 | 0.1259243 | 0.1170119 | 0.1207956 | 0.1215576 | 0.1079962 | 0.1485245 | 0.1331269 | 0.1295167
2446 | 0.1563451 | 0.09749274 | 0.1082186 | 0.1696557 | 0.1704834 | 0.1319528 | 0.1551232 | 0.1271012 | 0.1404521 | 0.1383175 | 0.170516 | 0.151166 | 0.1059469 | 0.1084449 | 0.1198293 | 0.1325383 | 0.1174843 | 0.1180434 | 0.125451 | 0.1130936 | 0.1088416 | 0.1340637 | 0.1184318 | 0.1383041
2447 | 0.1315645 | 0.1101405 | 0.1227696 | 0.1409538 | 0.1688876 | 0.1330157 | 0.1540666 | 0.1308594 | 0.1261154 | 0.1556184 | 0.177742 | 0.1302644 | 0.1141394 | 0.1074187 | 0.1155313 | 0.1148592 | 0.1253397 | 0.1192473 | 0.1153481 | 0.1290412 | 0.105204 | 0.1243005 | 0.1316332 | 0.1350997
2448 | 0.1714898 | 0.105312 | 0.1144673 | 0.1773442 | 0.1646496 | 0.130332 | 0.1518984 | 0.1174644 | 0.1261734 | 0.1731439 | 0.163821 | 0.1509325 | 0.1018225 | 0.1046467 | 0.1242371 | 0.1261542 | 0.1188163 | 0.1412046 | 0.1077288 | 0.1095105 | 0.111629 | 0.1255102 | 0.1371247 | 0.1279562
2449 | 0.1495956 | 0.1113104 | 0.1277821 | 0.1658839 | 0.1922873 | 0.1079518 | 0.1589656 | 0.1344582 | 0.1374396 | 0.174722 | 0.1806891 | 0.1628086 | 0.1107 | 0.1183661 | 0.1094334 | 0.1129236 | 0.1256817 | 0.1213023 | 0.1093805 | 0.1062074 | 0.1015379 | 0.1187499 | 0.1242785 | 0.1309372
2450 | 0.1419415 | 0.1279042 | 0.1041959 | 0.1876368 | 0.1602312 | 0.1163417 | 0.1513397 | 0.1362554 | 0.1435738 | 0.1394567 | 0.1466852 | 0.14369 | 0.1038693 | 0.1044244 | 0.118527 | 0.1221775 | 0.1172136 | 0.129432 | 0.1117227 | 0.1045886 | 0.1063383 | 0.136648 | 0.1333508 | 0.1239137
2451 | 0.1522879 | 0.1162128 | 0.1159809 | 0.1663388 | 0.1885622 | 0.1534911 | 0.1521546 | 0.1287693 | 0.1389583 | 0.1404737 | 0.1771023 | 0.1383652 | 0.1047679 | 0.1091962 | 0.1213634 | 0.1144399 | 0.1211628 | 0.1235399 | 0.1183039 | 0.1046809 | 0.1077832 | 0.1240808 | 0.1305827 | 0.1252398
2452 | 0.1848146 | 0.1287883 | 0.138039 | 0.1617655 | 0.1934403 | 0.1209492 | 0.150831 | 0.1248525 | 0.1355746 | 0.1646483 | 0.1673685 | 0.1552063 | 0.1025881 | 0.1012801 | 0.1105204 | 0.1133279 | 0.1259229 | 0.1241069 | 0.1251367 | 0.1103987 | 0.1004514 | 0.1364682 | 0.1361246 | 0.1351219
2453 | 0.1432698 | 0.1252488 | 0.09728754 | 0.1676713 | 0.179556 | 0.1248752 | 0.1531929 | 0.1307195 | 0.1367008 | 0.1552532 | 0.1657341 | 0.1617129 | 0.108322 | 0.1086495 | 0.1194524 | 0.1217393 | 0.1207351 | 0.1191492 | 0.1134913 | 0.1069022 | 0.101262 | 0.1452814 | 0.1218651 | 0.1197847
2454 | 0.1193862 | 0.1027073 | 0.09569641 | 0.1405562 | 0.1679473 | 0.1161607 | 0.1503838 | 0.1192932 | 0.1378041 | 0.1380984 | 0.152813 | 0.1656571 | 0.1012699 | 0.1065447 | 0.1162553 | 0.1146574 | 0.1238788 | 0.1304399 | 0.1272225 | 0.1241256 | 0.1061586 | 0.1254981 | 0.1312421 | 0.1264995
2455 | 0.1724526 | 0.07504417 | 0.1172413 | 0.1633961 | 0.1808388 | 0.1539413 | 0.1646663 | 0.1297994 | 0.1455744 | 0.1536148 | 0.1719799 | 0.1392347 | 0.1154312 | 0.09805317 | 0.116514 | 0.1135055 | 0.1277253 | 0.1257807 | 0.1282563 | 0.1127153 | 0.1094676 | 0.132806 | 0.142517 | 0.1200018
2456 | 0.1530323 | 0.1408505 | 0.1157011 | 0.170812 | 0.1901656 | 0.1059133 | 0.1588562 | 0.12498 | 0.1380773 | 0.1830359 | 0.1728968 | 0.1565322 | 0.113359 | 0.1147803 | 0.1323138 | 0.1111867 | 0.1261875 | 0.1125075 | 0.1156222 | 0.1121044 | 0.09943133 | 0.1381857 | 0.1291083 | 0.131615
2457 | 0.1465591 | 0.1092762 | 0.1258083 | 0.1587 | 0.1611281 | 0.1139409 | 0.142298 | 0.1161447 | 0.1492416 | 0.1627132 | 0.1658773 | 0.1591381 | 0.1007981 | 0.108841 | 0.1230181 | 0.1007978 | 0.1168525 | 0.1279947 | 0.1071429 | 0.1136395 | 0.1081854 | 0.1246105 | 0.1155214 | 0.1261599
2458 | 0.1582687 | 0.115482 | 0.1218781 | 0.1874749 | 0.1596702 | 0.1163851 | 0.1507497 | 0.1283451 | 0.1308955 | 0.1569112 | 0.1532566 | 0.1250375 | 0.1012736 | 0.09692524 | 0.1159607 | 0.1078174 | 0.1290789 | 0.1183813 | 0.125517 | 0.111332 | 0.1071594 | 0.1330528 | 0.1285775 | 0.1185403
2459 | 0.1360053 | 0.1527004 | 0.103007 | 0.1645882 | 0.1839735 | 0.1295757 | 0.1476716 | 0.1402002 | 0.1418979 | 0.1768495 | 0.1751983 | 0.1559881 | 0.1214094 | 0.1068669 | 0.1202985 | 0.1220085 | 0.1187535 | 0.1206048 | 0.1097059 | 0.1071191 | 0.1109272 | 0.1270359 | 0.1319372 | 0.1249948
2460 | 0.1465276 | 0.1400423 | 0.1361605 | 0.1471814 | 0.1861155 | 0.1250712 | 0.1557888 | 0.1373392 | 0.1316104 | 0.1595065 | 0.1753084 | 0.1687342 | 0.1038225 | 0.1077808 | 0.1138355 | 0.1150441 | 0.1220465 | 0.1263783 | 0.1205492 | 0.1376378 | 0.1117001 | 0.1381979 | 0.1192197 | 0.1242401
2461 | 0.1277402 | 0.1273457 | 0.09968736 | 0.1885135 | 0.1835663 | 0.1417028 | 0.1476264 | 0.1207212 | 0.1462053 | 0.1475215 | 0.1781108 | 0.1672711 | 0.1093824 | 0.1105042 | 0.1214727 | 0.1056645 | 0.1215227 | 0.122277 | 0.111112 | 0.1228299 | 0.103941 | 0.1415935 | 0.1333287 | 0.1354775
2462 | 0.1586439 | 0.1341886 | 0.1077199 | 0.1579609 | 0.1786725 | 0.1104543 | 0.1572099 | 0.1291816 | 0.1523272 | 0.1667976 | 0.1673179 | 0.152713 | 0.1031438 | 0.1145163 | 0.1216211 | 0.1153336 | 0.1235172 | 0.1200008 | 0.1178657 | 0.1151358 | 0.1130484 | 0.1263928 | 0.1273687 | 0.1348071
2463 | 0.1481601 | 0.1034528 | 0.1311358 | 0.1647678 | 0.1712124 | 0.1377798 | 0.1535012 | 0.1284154 | 0.1343005 | 0.1580748 | 0.164042 | 0.1401434 | 0.1133175 | 0.100986 | 0.1270373 | 0.1174852 | 0.1263966 | 0.1023505 | 0.1057663 | 0.1206812 | 0.09465951 | 0.1275661 | 0.1127881 | 0.1333974
2464 | 0.1888339 | 0.1291436 | 0.1106295 | 0.1656254 | 0.1752423 | 0.1524313 | 0.1512956 | 0.1338344 | 0.1321196 | 0.1519988 | 0.1624102 | 0.1460486 | 0.1146911 | 0.1021322 | 0.1261742 | 0.1138445 | 0.1349199 | 0.1064374 | 0.1072105 | 0.1138406 | 0.111656 | 0.1283077 | 0.1255062 | 0.1174927
2465 | 0.142886 | 0.09546281 | 0.09785147 | 0.1364749 | 0.1723648 | 0.1069187 | 0.1642516 | 0.120592 | 0.1365791 | 0.1491386 | 0.1692448 | 0.1341635 | 0.1007535 | 0.0967012 | 0.1325067 | 0.1231054 | 0.1089345 | 0.1205372 | 0.1132235 | 0.1220447 | 0.1052892 | 0.1329316 | 0.1206075 | 0.1191397
2466 | 0.1453385 | 0.1332157 | 0.118579 | 0.1639356 | 0.2170105 | 0.1358999 | 0.1553902 | 0.1325867 | 0.1499257 | 0.1794018 | 0.1689509 | 0.1478413 | 0.1053243 | 0.1008704 | 0.1246488 | 0.1203787 | 0.1277692 | 0.1239265 | 0.1148062 | 0.09039181 | 0.1149565 | 0.1344789 | 0.1342355 | 0.1360115
2467 | 0.1428074 | 0.1176122 | 0.0969008 | 0.1657115 | 0.1924348 | 0.1758786 | 0.1420755 | 0.1215641 | 0.1454492 | 0.140107 | 0.1674458 | 0.1518684 | 0.1206755 | 0.1005782 | 0.1285556 | 0.1174587 | 0.1308927 | 0.1407211 | 0.1187808 | 0.1229234 | 0.1052251 | 0.1294257 | 0.1222574 | 0.1255072
2468 | 0.1628321 | 0.1173878 | 0.09339097 | 0.1675487 | 0.1906012 | 0.1155697 | 0.1584603 | 0.1197886 | 0.1566597 | 0.154722 | 0.1714383 | 0.1481265 | 0.1126283 | 0.1104123 | 0.1164076 | 0.1166457 | 0.1262004 | 0.1258603 | 0.1272779 | 0.118885 | 0.1049245 | 0.1495861 | 0.1318473 | 0.1098644
2469 | 0.152959 | 0.1281678 | 0.1122313 | 0.1567959 | 0.1393588 | 0.128067 | 0.1367058 | 0.1305805 | 0.1448236 | 0.1707554 | 0.1594533 | 0.1469512 | 0.1167918 | 0.1013535 | 0.1200131 | 0.1168408 | 0.1171366 | 0.1231031 | 0.1165823 | 0.1144055 | 0.1013114 | 0.13078 | 0.1286016 | 0.133605
2470 | 0.1595374 | 0.1522609 | 0.1122593 | 0.1857001 | 0.1788883 | 0.1625912 | 0.1526834 | 0.1246131 | 0.1327959 | 0.156646 | 0.188243 | 0.1489498 | 0.09644954 | 0.1102884 | 0.1136062 | 0.1194176 | 0.1214594 | 0.1151365 | 0.1194146 | 0.1081842 | 0.1047724 | 0.1329237 | 0.1178538 | 0.1149782
2471 | 0.1646143 | 0.1164234 | 0.1121256 | 0.1591165 | 0.1692247 | 0.110427 | 0.1552189 | 0.1377108 | 0.1471557 | 0.1520645 | 0.1798622 | 0.1371439 | 0.1086773 | 0.09775676 | 0.1162993 | 0.1100445 | 0.1268454 | 0.1285164 | 0.128234 | 0.1045466 | 0.1078401 | 0.1401105 | 0.1326686 | 0.1324935
2472 | 0.1377366 | 0.1377803 | 0.107844 | 0.1380776 | 0.1978375 | 0.1452953 | 0.1457118 | 0.1306256 | 0.1492793 | 0.1603175 | 0.1698183 | 0.1475358 | 0.1061423 | 0.1184192 | 0.1223454 | 0.1188303 | 0.1230099 | 0.1222855 | 0.1321754 | 0.1305814 | 0.1043806 | 0.1307143 | 0.1186019 | 0.1259246
2473 | 0.1171624 | 0.1182195 | 0.09568694 | 0.1589467 | 0.171333 | 0.1347684 | 0.1598338 | 0.1353131 | 0.1303133 | 0.1630532 | 0.1841044 | 0.1480157 | 0.1164953 | 0.1036667 | 0.1211367 | 0.1240389 | 0.1162016 | 0.1180507 | 0.1174311 | 0.09866416 | 0.1040508 | 0.1438258 | 0.1293702 | 0.1238687
2474 | 0.1431216 | 0.1131228 | 0.1160264 | 0.1588312 | 0.221247 | 0.1103069 | 0.1501961 | 0.1303384 | 0.1249769 | 0.1568263 | 0.176385 | 0.1739416 | 0.1097222 | 0.1117833 | 0.1218359 | 0.1259359 | 0.1142737 | 0.1371501 | 0.1290113 | 0.1047099 | 0.1143755 | 0.1333827 | 0.1262699 | 0.1409886
2475 | 0.1511127 | 0.101981 | 0.1066193 | 0.1573174 | 0.1786821 | 0.09708148 | 0.1621195 | 0.1316332 | 0.1240939 | 0.1710418 | 0.1753647 | 0.1423301 | 0.1049451 | 0.1100891 | 0.119586 | 0.1013452 | 0.1282823 | 0.1352323 | 0.1239238 | 0.1089846 | 0.09742754 | 0.1427123 | 0.1392069 | 0.1292785
2476 | 0.1598061 | 0.1306909 | 0.1122371 | 0.1406204 | 0.1868988 | 0.1191151 | 0.1469883 | 0.1431968 | 0.1584191 | 0.1654692 | 0.1833403 | 0.1427747 | 0.1078459 | 0.1005462 | 0.1290396 | 0.1200247 | 0.1224539 | 0.1137401 | 0.1180915 | 0.1156364 | 0.1039894 | 0.1368255 | 0.129176 | 0.1208993
2477 | 0.1308666 | 0.1119648 | 0.1157346 | 0.1500631 | 0.2011057 | 0.1348569 | 0.1481435 | 0.1410724 | 0.1585534 | 0.1477468 | 0.16833 | 0.1474632 | 0.1053972 | 0.1118594 | 0.1140421 | 0.1053571 | 0.1215008 | 0.1126979 | 0.130733 | 0.1155075 | 0.1141417 | 0.1437676 | 0.1419187 | 0.1231904
2478 | 0.1578493 | 0.1214326 | 0.1065287 | 0.1452686 | 0.2149795 | 0.1436731 | 0.168036 | 0.1164017 | 0.1478034 | 0.1515689 | 0.1792628 | 0.1453218 | 0.100816 | 0.102931 | 0.1136983 | 0.116905 | 0.1208137 | 0.1147509 | 0.1364863 | 0.1008329 | 0.1138424 | 0.1308725 | 0.1308493 | 0.1112318
2479 | 0.129989 | 0.1494957 | 0.1009542 | 0.1584855 | 0.1786503 | 0.1091049 | 0.1498815 | 0.1272965 | 0.1516555 | 0.1768753 | 0.1784524 | 0.1230347 | 0.1042603 | 0.09969533 | 0.119614 | 0.1180692 | 0.1235461 | 0.1249189 | 0.1154347 | 0.1234302 | 0.1056379 | 0.1344845 | 0.1328199 | 0.1211694
2480 | 0.1454616 | 0.1083458 | 0.120801 | 0.1728144 | 0.1984576 | 0.1147903 | 0.1356035 | 0.1328587 | 0.1309266 | 0.1580839 | 0.1756601 | 0.1578693 | 0.1034761 | 0.111205 | 0.1227663 | 0.1034952 | 0.1229467 | 0.1271253 | 0.1131619 | 0.10684 | 0.1065094 | 0.1145296 | 0.125524 | 0.1308765
2481 | 0.09379136 | 0.1279075 | 0.1244726 | 0.1599512 | 0.1987109 | 0.1299733 | 0.1585145 | 0.1193382 | 0.127167 | 0.1664397 | 0.1658818 | 0.1583771 | 0.106006 | 0.1027121 | 0.1236163 | 0.1035717 | 0.1251789 | 0.1349373 | 0.1287832 | 0.1206384 | 0.1129747 | 0.1232207 | 0.1273162 | 0.146549
2482 | 0.1640292 | 0.1348319 | 0.1131931 | 0.1654947 | 0.1875716 | 0.1496603 | 0.1505546 | 0.1366932 | 0.155407 | 0.1454217 | 0.1782268 | 0.1486126 | 0.1036063 | 0.1119664 | 0.1220504 | 0.1282679 | 0.1199302 | 0.1220931 | 0.1217788 | 0.1202944 | 0.1134432 | 0.1398471 | 0.1291173 | 0.119376
2483 | 0.1565264 | 0.1646053 | 0.08447457 | 0.1983073 | 0.1554343 | 0.1543431 | 0.1443022 | 0.1355909 | 0.1330754 | 0.1583322 | 0.1777237 | 0.1782645 | 0.1070853 | 0.1085081 | 0.124192 | 0.1141403 | 0.1193664 | 0.1252982 | 0.1103585 | 0.1073165 | 0.1049987 | 0.1447555 | 0.1349017 | 0.1169178
2484 | 0.184049 | 0.1291174 | 0.1049772 | 0.1492996 | 0.2090758 | 0.1354819 | 0.1593347 | 0.1233678 | 0.1353557 | 0.152729 | 0.1811123 | 0.1610771 | 0.1039427 | 0.1035512 | 0.125463 | 0.1135819 | 0.1250684 | 0.1230977 | 0.1183892 | 0.1207378 | 0.1026554 | 0.1425463 | 0.1325444 | 0.1267224
2485 | 0.1439413 | 0.1115273 | 0.1257248 | 0.1473396 | 0.1786079 | 0.1280702 | 0.1378287 | 0.1226474 | 0.1446744 | 0.1490589 | 0.1681764 | 0.1559019 | 0.1162067 | 0.1071909 | 0.1222362 | 0.1137513 | 0.1257487 | 0.1224288 | 0.1267842 | 0.1220589 | 0.1194074 | 0.1350804 | 0.127407 | 0.1099837
2486 | 0.1546765 | 0.1217963 | 0.09397048 | 0.1684066 | 0.1535302 | 0.1137158 | 0.1529008 | 0.1197989 | 0.1398666 | 0.1542018 | 0.1822347 | 0.1458689 | 0.09911544 | 0.09554049 | 0.1181716 | 0.118514 | 0.1264604 | 0.1228769 | 0.120815 | 0.1075793 | 0.1130753 | 0.1277923 | 0.1395822 | 0.1251159
2487 | 0.1649715 | 0.1292572 | 0.1395268 | 0.1681682 | 0.1811833 | 0.1284671 | 0.1510816 | 0.1288934 | 0.1509359 | 0.1660133 | 0.1840735 | 0.1428786 | 0.1154981 | 0.100969 | 0.1166168 | 0.1222874 | 0.1251793 | 0.1343386 | 0.1121687 | 0.1105675 | 0.1133113 | 0.1210584 | 0.1294203 | 0.1235414
2488 | 0.1384158 | 0.1259452 | 0.07578819 | 0.1870762 | 0.2040376 | 0.1543672 | 0.1513984 | 0.117451 | 0.1493479 | 0.1509353 | 0.1657598 | 0.1566459 | 0.1006349 | 0.113419 | 0.1210429 | 0.1140087 | 0.1352569 | 0.1134983 | 0.1206197 | 0.1230427 | 0.09279074 | 0.1404952 | 0.1308017 | 0.1294063
2489 | 0.1326762 | 0.1406201 | 0.09796168 | 0.1556687 | 0.1739919 | 0.1409869 | 0.1574117 | 0.1319587 | 0.1499844 | 0.165114 | 0.1537405 | 0.1558993 | 0.09803604 | 0.117967 | 0.129392 | 0.1266422 | 0.12543 | 0.1276385 | 0.1185477 | 0.1120581 | 0.1076011 | 0.1372949 | 0.1301095 | 0.119069
2490 | 0.1614284 | 0.1232072 | 0.1033975 | 0.1155726 | 0.2067704 | 0.1206035 | 0.1319756 | 0.1263419 | 0.1486593 | 0.1639708 | 0.1585748 | 0.1613592 | 0.1091746 | 0.1114826 | 0.1232243 | 0.1236199 | 0.1283186 | 0.1194278 | 0.1105475 | 0.1216677 | 0.0928336 | 0.1340944 | 0.1126979 | 0.147749
2491 | 0.1553375 | 0.1423972 | 0.1346239 | 0.1428714 | 0.1769047 | 0.1226155 | 0.1631662 | 0.1238898 | 0.1401719 | 0.1674924 | 0.1557895 | 0.1215481 | 0.111578 | 0.1058841 | 0.1202178 | 0.1084077 | 0.1304676 | 0.1130255 | 0.1180326 | 0.1175657 | 0.1065231 | 0.1415324 | 0.131122 | 0.141085
2492 | 0.1516949 | 0.1010566 | 0.1214572 | 0.1927977 | 0.1753273 | 0.1126103 | 0.1522861 | 0.1183137 | 0.1535562 | 0.1508131 | 0.1736694 | 0.1549778 | 0.1066379 | 0.1077463 | 0.1197318 | 0.125114 | 0.1134401 | 0.127725 | 0.1243717 | 0.1134417 | 0.1097947 | 0.1311718 | 0.1335872 | 0.1159918
2493 | 0.1855808 | 0.1200561 | 0.1252201 | 0.141156 | 0.1931455 | 0.1431471 | 0.1538129 | 0.1285856 | 0.1476459 | 0.1513914 | 0.1641207 | 0.1341382 | 0.1118327 | 0.1032492 | 0.1243182 | 0.114606 | 0.1290574 | 0.127739 | 0.1161701 | 0.1080281 | 0.1069261 | 0.1103196 | 0.1299598 | 0.1168961
2494 | 0.1200234 | 0.1517328 | 0.09974465 | 0.1559862 | 0.2070896 | 0.1286912 | 0.1483585 | 0.1248528 | 0.133946 | 0.1599574 | 0.1834005 | 0.1568988 | 0.1154197 | 0.1059916 | 0.1191704 | 0.1300568 | 0.1183073 | 0.1098068 | 0.115329 | 0.1207525 | 0.1163543 | 0.1375864 | 0.1224903 | 0.1363551
2495 | 0.1565485 | 0.1387509 | 0.1051878 | 0.1658494 | 0.231257 | 0.1236408 | 0.1471367 | 0.1275234 | 0.14058 | 0.1661765 | 0.1708898 | 0.1325798 | 0.1095057 | 0.100418 | 0.1283098 | 0.1262966 | 0.1298085 | 0.1092947 | 0.1304873 | 0.1116691 | 0.1158891 | 0.1407135 | 0.135775 | 0.1282074
2496 | 0.128066 | 0.1034387 | 0.1344372 | 0.1766829 | 0.15398 | 0.1312716 | 0.1567807 | 0.126725 | 0.1456329 | 0.1658883 | 0.1798105 | 0.1568702 | 0.1109927 | 0.1171926 | 0.1190587 | 0.1192871 | 0.129261 | 0.1220903 | 0.1182815 | 0.1014912 | 0.1074625 | 0.1191542 | 0.1400044 | 0.1420456
2497 | 0.1122088 | 0.1353669 | 0.1298115 | 0.1826377 | 0.1677897 | 0.125435 | 0.1455074 | 0.1196072 | 0.1519812 | 0.1566154 | 0.1515118 | 0.1625913 | 0.116762 | 0.1193821 | 0.1209605 | 0.1173428 | 0.1320755 | 0.1107243 | 0.119409 | 0.1131731 | 0.1055334 | 0.1342456 | 0.1287647 | 0.1395414
2498 | 0.1409679 | 0.1219729 | 0.144809 | 0.1681186 | 0.1748641 | 0.1604112 | 0.1564168 | 0.1184184 | 0.1320479 | 0.1611474 | 0.1618286 | 0.1505566 | 0.1070169 | 0.1024 | 0.1212722 | 0.09765938 | 0.1274598 | 0.1238531 | 0.1215573 | 0.1285139 | 0.09757635 | 0.1389937 | 0.1319369 | 0.1380273
2499 | 0.1592043 | 0.1241297 | 0.1093681 | 0.1478327 | 0.1720177 | 0.1333754 | 0.1457788 | 0.1267643 | 0.1346448 | 0.1549361 | 0.1683376 | 0.1639164 | 0.1169505 | 0.09136913 | 0.1173838 | 0.1204728 | 0.1348336 | 0.1155459 | 0.1208899 | 0.1141572 | 0.1189069 | 0.1380678 | 0.1391546 | 0.1525956
2500 | 0.1452559 | 0.1488719 | 0.1367418 | 0.169057 | 0.1686257 | 0.126361 | 0.1482589 | 0.1273785 | 0.1419131 | 0.1677304 | 0.1740421 | 0.1641799 | 0.1125044 | 0.1110733 | 0.1169762 | 0.1029626 | 0.1162165 | 0.1258076 | 0.134742 | 0.1062965 | 0.117258 | 0.1340799 | 0.1326982 | 0.1347007
2501 | 0.1214527 | 0.1132101 | 0.1345961 | 0.1731343 | 0.1723028 | 0.1503844 | 0.1471413 | 0.1176164 | 0.1328308 | 0.1486863 | 0.1845484 | 0.1413787 | 0.1043455 | 0.1191616 | 0.1288891 | 0.1075517 | 0.1218497 | 0.1209018 | 0.125094 | 0.1073176 | 0.1084966 | 0.1306172 | 0.1427162 | 0.1377668
2502 | 0.1681626 | 0.1258985 | 0.1025523 | 0.152961 | 0.1903948 | 0.1073415 | 0.148024 | 0.1376076 | 0.1258725 | 0.157286 | 0.1722002 | 0.1677117 | 0.1141335 | 0.1199482 | 0.1263417 | 0.1162233 | 0.1198499 | 0.1239013 | 0.1373743 | 0.129692 | 0.115673 | 0.1319092 | 0.1305976 | 0.1343919
2503 | 0.1200055 | 0.1196933 | 0.1294737 | 0.1655213 | 0.1697717 | 0.1117642 | 0.1543512 | 0.1254613 | 0.1399218 | 0.1637579 | 0.1727302 | 0.1663015 | 0.1057667 | 0.1186949 | 0.1180304 | 0.1152886 | 0.140614 | 0.1258302 | 0.110905 | 0.1123393 | 0.1033523 | 0.1266952 | 0.1245215 | 0.1380757
2504 | 0.1263211 | 0.1101065 | 0.06830771 | 0.1584819 | 0.1558428 | 0.1216527 | 0.1504922 | 0.1343543 | 0.1492506 | 0.154319 | 0.1575505 | 0.1585254 | 0.1133979 | 0.1039604 | 0.121967 | 0.1185607 | 0.1168113 | 0.1267515 | 0.1094737 | 0.1203674 | 0.1017987 | 0.1372109 | 0.134336 | 0.1332774
2505 | 0.1480579 | 0.1071413 | 0.1187932 | 0.1483834 | 0.1974461 | 0.1125801 | 0.1550359 | 0.1301183 | 0.1311482 | 0.1702251 | 0.1624631 | 0.1748273 | 0.1022365 | 0.1154759 | 0.1175737 | 0.1247766 | 0.1257508 | 0.1270703 | 0.1304306 | 0.1159302 | 0.1105291 | 0.1350043 | 0.1395477 | 0.1382849
2506 | 0.1505104 | 0.1191337 | 0.1118743 | 0.1453246 | 0.1652474 | 0.1307181 | 0.1523271 | 0.1445599 | 0.1487054 | 0.1523688 | 0.1907736 | 0.1419532 | 0.1040868 | 0.1051896 | 0.1233852 | 0.1168116 | 0.1211499 | 0.133238 | 0.1199885 | 0.1252546 | 0.1067425 | 0.1369353 | 0.1218553 | 0.1253298
2507 | 0.1500578 | 0.1287457 | 0.1133719 | 0.1284856 | 0.1831681 | 0.1196175 | 0.1441492 | 0.1268183 | 0.1431205 | 0.1572383 | 0.1630841 | 0.1314722 | 0.1174211 | 0.09168279 | 0.1208409 | 0.1141619 | 0.1272569 | 0.1138446 | 0.1335094 | 0.1160421 | 0.1076726 | 0.1413308 | 0.127273 | 0.1324763
2508 | 0.1497731 | 0.1224043 | 0.1058774 | 0.1751514 | 0.1637988 | 0.1552291 | 0.149957 | 0.1198897 | 0.138863 | 0.1720217 | 0.1639036 | 0.1473058 | 0.1104638 | 0.1110529 | 0.1126829 | 0.1129743 | 0.1277637 | 0.1353037 | 0.1188471 | 0.1186506 | 0.1056357 | 0.139673 | 0.127659 | 0.1263061
2509 | 0.179152 | 0.1264372 | 0.1141972 | 0.1750183 | 0.1882462 | 0.1203047 | 0.1391019 | 0.1165399 | 0.1466031 | 0.1664087 | 0.1615456 | 0.1504483 | 0.1042587 | 0.1128852 | 0.1199057 | 0.1029694 | 0.1292489 | 0.1184125 | 0.1259405 | 0.1131777 | 0.108097 | 0.1333453 | 0.1386885 | 0.1172375
2510 | 0.1625672 | 0.1404816 | 0.137809 | 0.1708783 | 0.1402169 | 0.1358838 | 0.1450419 | 0.1337343 | 0.1497326 | 0.1693527 | 0.1482065 | 0.134226 | 0.1001203 | 0.1130787 | 0.1160119 | 0.1261807 | 0.1199961 | 0.1307219 | 0.1292592 | 0.1111832 | 0.1066338 | 0.1185497 | 0.1329237 | 0.1241871
2511 | 0.1440369 | 0.09741643 | 0.08935286 | 0.1777053 | 0.1909172 | 0.1130999 | 0.1503317 | 0.1286568 | 0.1429501 | 0.1459535 | 0.1845818 | 0.1396283 | 0.1035816 | 0.1014726 | 0.115756 | 0.1152407 | 0.1265542 | 0.1402143 | 0.1266201 | 0.1230706 | 0.1054345 | 0.123402 | 0.1275037 | 0.1210589
2512 | 0.1583581 | 0.1520763 | 0.1265162 | 0.1426001 | 0.1574759 | 0.1320958 | 0.1613066 | 0.1107546 | 0.1465812 | 0.1595844 | 0.170682 | 0.1694801 | 0.09900404 | 0.08719474 | 0.1172353 | 0.1254579 | 0.1211587 | 0.1115072 | 0.114203 | 0.1160058 | 0.1062022 | 0.1427294 | 0.1344002 | 0.1447362
2513 | 0.1348564 | 0.1181071 | 0.1240868 | 0.1763334 | 0.1677436 | 0.1110414 | 0.1482193 | 0.1309618 | 0.1348716 | 0.1448144 | 0.1492209 | 0.1345856 | 0.10747 | 0.09532625 | 0.123614 | 0.1203438 | 0.123489 | 0.1436242 | 0.1243137 | 0.1258247 | 0.09673634 | 0.1292433 | 0.1333362 | 0.1280609
2514 | 0.1438821 | 0.1430555 | 0.1027445 | 0.1628329 | 0.1501302 | 0.1356627 | 0.1549124 | 0.1274666 | 0.1302412 | 0.1632684 | 0.1600378 | 0.1495193 | 0.110203 | 0.110845 | 0.1237503 | 0.1034263 | 0.1271864 | 0.1250968 | 0.1244289 | 0.1221947 | 0.1058789 | 0.1452178 | 0.1324388 | 0.1071214
2515 | 0.1136606 | 0.1211419 | 0.08600567 | 0.1784622 | 0.1713553 | 0.1322583 | 0.1573507 | 0.1297543 | 0.1496359 | 0.155541 | 0.1860239 | 0.1518119 | 0.1001845 | 0.104657 | 0.124501 | 0.1196137 | 0.12022 | 0.1278317 | 0.1302997 | 0.1222272 | 0.1047346 | 0.1264484 | 0.1375603 | 0.1158403
2516 | 0.1709758 | 0.1173283 | 0.101645 | 0.163219 | 0.1659183 | 0.1555973 | 0.1607485 | 0.1238093 | 0.1304471 | 0.1692904 | 0.1716355 | 0.1552492 | 0.09608175 | 0.1097586 | 0.1215596 | 0.1311109 | 0.124628 | 0.1096379 | 0.1228229 | 0.1106394 | 0.1030078 | 0.1252756 | 0.1274924 | 0.1221814
2517 | 0.1261111 | 0.1008894 | 0.1062448 | 0.1549279 | 0.1574486 | 0.152415 | 0.1513464 | 0.1324648 | 0.1428985 | 0.181195 | 0.1546999 | 0.1570481 | 0.102859 | 0.1098723 | 0.1193249 | 0.1092238 | 0.12356 | 0.115408 | 0.1234898 | 0.1008386 | 0.09998445 | 0.126194 | 0.1329933 | 0.1244414
2518 | 0.144567 | 0.1542974 | 0.1160117 | 0.1503879 | 0.1697893 | 0.1087912 | 0.1469083 | 0.1260434 | 0.1470178 | 0.1531893 | 0.1784967 | 0.1545455 | 0.1039777 | 0.1213133 | 0.12465 | 0.1249021 | 0.1274853 | 0.1314496 | 0.1211251 | 0.09668963 | 0.1028911 | 0.1298619 | 0.1348603 | 0.1277311
2519 | 0.1018175 | 0.1121071 | 0.08894979 | 0.1601381 | 0.1898051 | 0.1252813 | 0.1541225 | 0.1251863 | 0.134014 | 0.1589695 | 0.1651896 | 0.121684 | 0.1117294 | 0.1059422 | 0.1274588 | 0.1235738 | 0.1230744 | 0.1297643 | 0.1306492 | 0.106367 | 0.1149937 | 0.1351466 | 0.1212271 | 0.1271358
2520 | 0.1444211 | 0.1142962 | 0.1045656 | 0.1792958 | 0.1984277 | 0.1254377 | 0.1482302 | 0.1191562 | 0.1266672 | 0.1533149 | 0.1683319 | 0.1420091 | 0.1055642 | 0.1063479 | 0.1111086 | 0.1169913 | 0.1204358 | 0.1176428 | 0.1122461 | 0.1366434 | 0.1030078 | 0.1297133 | 0.1423499 | 0.1398468
2521 | 0.1274297 | 0.1279288 | 0.110717 | 0.1688305 | 0.1409535 | 0.1311651 | 0.1444567 | 0.1237689 | 0.1276101 | 0.163495 | 0.1656394 | 0.1417186 | 0.1093945 | 0.08877343 | 0.1233924 | 0.1248392 | 0.1187328 | 0.1131609 | 0.1148946 | 0.1120361 | 0.1002258 | 0.1277072 | 0.1272611 | 0.1297668
2522 | 0.1583165 | 0.1107836 | 0.1086933 | 0.1615371 | 0.1905625 | 0.1319142 | 0.1516882 | 0.1248157 | 0.1460988 | 0.1598382 | 0.1505666 | 0.134112 | 0.1061936 | 0.1103285 | 0.1183037 | 0.1137618 | 0.1223109 | 0.1169132 | 0.1218954 | 0.1088226 | 0.1010926 | 0.1280351 | 0.1163364 | 0.1294586
2523 | 0.1280085 | 0.1299851 | 0.10433 | 0.169177 | 0.1757961 | 0.1409802 | 0.148073 | 0.1206341 | 0.143546 | 0.1749302 | 0.1679878 | 0.1611984 | 0.1093639 | 0.09768775 | 0.118247 | 0.1208568 | 0.1279792 | 0.1448792 | 0.1251562 | 0.1264713 | 0.1098305 | 0.1294095 | 0.1267155 | 0.1320288
2524 | 0.1481432 | 0.07164683 | 0.112435 | 0.1827163 | 0.1804618 | 0.1374018 | 0.144004 | 0.1225759 | 0.1479677 | 0.1348572 | 0.1724842 | 0.1494266 | 0.1069838 | 0.1049035 | 0.1161283 | 0.1195816 | 0.1311205 | 0.1286271 | 0.1166747 | 0.1042574 | 0.1014385 | 0.1239501 | 0.1304592 | 0.1165559
2525 | 0.1383249 | 0.1512751 | 0.09775337 | 0.1602659 | 0.2038681 | 0.1456697 | 0.153292 | 0.1264244 | 0.1378605 | 0.1706732 | 0.1905668 | 0.1425874 | 0.10564 | 0.1053132 | 0.119678 | 0.1141244 | 0.1255233 | 0.1193723 | 0.1178068 | 0.1226666 | 0.1007083 | 0.1347315 | 0.1284679 | 0.1232074
2526 | 0.131695 | 0.1650646 | 0.1024763 | 0.1426805 | 0.1873766 | 0.1170782 | 0.1586283 | 0.1207543 | 0.1501343 | 0.1598922 | 0.1563102 | 0.1576364 | 0.1144356 | 0.1166256 | 0.1230904 | 0.1183563 | 0.1241325 | 0.1276275 | 0.1083322 | 0.1246445 | 0.1074109 | 0.1340535 | 0.1250421 | 0.1268814
2527 | 0.1349636 | 0.1453666 | 0.1067403 | 0.1585029 | 0.179105 | 0.1298511 | 0.1502223 | 0.118767 | 0.1365315 | 0.159912 | 0.1773335 | 0.1673979 | 0.1060072 | 0.1103562 | 0.1200326 | 0.116146 | 0.1287766 | 0.1147532 | 0.117094 | 0.1183708 | 0.1161983 | 0.1268875 | 0.1193847 | 0.124891
2528 | 0.171841 | 0.1141617 | 0.1070038 | 0.1646934 | 0.1682468 | 0.1265826 | 0.1562282 | 0.1296839 | 0.1500261 | 0.155282 | 0.1674642 | 0.142232 | 0.0970276 | 0.1008727 | 0.1224889 | 0.107165 | 0.1054487 | 0.1314566 | 0.1213892 | 0.1210992 | 0.100367 | 0.120563 | 0.130688 | 0.1293221
2529 | 0.1670344 | 0.106603 | 0.1110334 | 0.1724896 | 0.1679915 | 0.1007702 | 0.1522542 | 0.1231822 | 0.1326404 | 0.1580987 | 0.1705199 | 0.1367415 | 0.1141232 | 0.1101152 | 0.1222922 | 0.123755 | 0.1247653 | 0.1342936 | 0.1107124 | 0.1074551 | 0.1072937 | 0.1372531 | 0.1270919 | 0.1350777
2530 | 0.1341182 | 0.1427783 | 0.1000971 | 0.1557842 | 0.1935063 | 0.0994349 | 0.1541309 | 0.1305401 | 0.1372798 | 0.1615871 | 0.1624698 | 0.1648646 | 0.1003465 | 0.1155826 | 0.1159118 | 0.1090437 | 0.1268858 | 0.1277811 | 0.1204417 | 0.1092768 | 0.103336 | 0.1335926 | 0.1263641 | 0.1419048
2531 | 0.1531755 | 0.1123064 | 0.1246935 | 0.1721163 | 0.2171075 | 0.1503934 | 0.1462359 | 0.1236159 | 0.1302781 | 0.1646393 | 0.1670528 | 0.1310793 | 0.1014417 | 0.1097482 | 0.1240804 | 0.1230872 | 0.1296379 | 0.1073581 | 0.11137 | 0.09873841 | 0.1026858 | 0.1392749 | 0.1348924 | 0.1216716
2532 | 0.1544429 | 0.128905 | 0.09817552 | 0.1769156 | 0.1714453 | 0.1159124 | 0.1418573 | 0.1143062 | 0.1365228 | 0.1611478 | 0.1626155 | 0.1610152 | 0.1085972 | 0.1224625 | 0.1174844 | 0.1279013 | 0.1220948 | 0.1273928 | 0.1223743 | 0.1223834 | 0.1087357 | 0.1334307 | 0.1234429 | 0.1278631
2533 | 0.1433709 | 0.1309789 | 0.09539277 | 0.1612413 | 0.1646041 | 0.1538122 | 0.1475201 | 0.1170219 | 0.1315488 | 0.1511287 | 0.1743303 | 0.1531496 | 0.1128935 | 0.09533502 | 0.118879 | 0.1096383 | 0.1226775 | 0.1265708 | 0.1073617 | 0.1161641 | 0.09974204 | 0.1380262 | 0.1273458 | 0.1194752
2534 | 0.1675227 | 0.1150405 | 0.130649 | 0.1818126 | 0.1849809 | 0.1532102 | 0.1485614 | 0.127472 | 0.1503957 | 0.1493105 | 0.1699577 | 0.1588392 | 0.09533405 | 0.1083191 | 0.1168634 | 0.1159188 | 0.1196404 | 0.1231897 | 0.1177432 | 0.1171583 | 0.1071689 | 0.1400563 | 0.138514 | 0.1346845
2535 | 0.1613424 | 0.1267142 | 0.1181619 | 0.2021071 | 0.1714594 | 0.1113408 | 0.1365698 | 0.1334251 | 0.1574444 | 0.1738758 | 0.1704906 | 0.1546929 | 0.1068321 | 0.1160741 | 0.1252247 | 0.125178 | 0.1240159 | 0.1149793 | 0.1276899 | 0.1176616 | 0.09753027 | 0.13737 | 0.1306552 | 0.1382877
2536 | 0.1344353 | 0.108489 | 0.1415746 | 0.1649034 | 0.2174477 | 0.1474221 | 0.1568461 | 0.1252702 | 0.1341092 | 0.1560183 | 0.1733306 | 0.1530204 | 0.1117306 | 0.1025359 | 0.1115356 | 0.1216557 | 0.1239422 | 0.1192338 | 0.1261375 | 0.1270565 | 0.120902 | 0.1313783 | 0.1262905 | 0.1217818
2537 | 0.1852119 | 0.1342954 | 0.1631169 | 0.1733907 | 0.1965115 | 0.1413077 | 0.1562726 | 0.1234414 | 0.1477929 | 0.1566278 | 0.1525815 | 0.1504793 | 0.1037305 | 0.1009139 | 0.1157763 | 0.1216444 | 0.1388007 | 0.1226533 | 0.114206 | 0.1237683 | 0.1055169 | 0.1436396 | 0.1317809 | 0.1168249
2538 | 0.1651024 | 0.1196244 | 0.1016325 | 0.1495357 | 0.1560583 | 0.1105994 | 0.1520143 | 0.1309475 | 0.1365313 | 0.1587359 | 0.1576745 | 0.1533999 | 0.1108208 | 0.1081353 | 0.1281276 | 0.1242917 | 0.1332704 | 0.1406192 | 0.1196836 | 0.1063503 | 0.1056573 | 0.11709 | 0.1256854 | 0.1283733
2539 | 0.1586954 | 0.1107076 | 0.1168272 | 0.1733869 | 0.1617449 | 0.1333915 | 0.1460532 | 0.1366666 | 0.1376963 | 0.1589972 | 0.1547518 | 0.14331 | 0.1042324 | 0.09871863 | 0.1251595 | 0.1143592 | 0.120034 | 0.1199147 | 0.1195883 | 0.1091369 | 0.1069791 | 0.1117623 | 0.1324722 | 0.1236212
2540 | 0.1513599 | 0.1162233 | 0.1174386 | 0.1628172 | 0.1958692 | 0.1362699 | 0.1508306 | 0.1148187 | 0.1338798 | 0.1588434 | 0.1561305 | 0.1575261 | 0.1030722 | 0.1123603 | 0.1231867 | 0.1118542 | 0.1336166 | 0.1031631 | 0.1294569 | 0.1173954 | 0.1040413 | 0.137675 | 0.1372442 | 0.1308911
2541 | 0.1114565 | 0.1411604 | 0.09397294 | 0.1455812 | 0.1619663 | 0.1471098 | 0.1511611 | 0.1284871 | 0.133563 | 0.159043 | 0.1444586 | 0.1402021 | 0.1118468 | 0.114682 | 0.1320645 | 0.09966007 | 0.1223598 | 0.1220139 | 0.1189738 | 0.1113658 | 0.1033851 | 0.1332517 | 0.1270384 | 0.1289831
2542 | 0.1511395 | 0.127892 | 0.1184142 | 0.1744397 | 0.154258 | 0.1332471 | 0.1560596 | 0.1263279 | 0.1340972 | 0.1600673 | 0.1651176 | 0.1696382 | 0.1042019 | 0.1116212 | 0.1103904 | 0.1220971 | 0.1156668 | 0.1169598 | 0.1161974 | 0.1205743 | 0.1115703 | 0.1398934 | 0.1272066 | 0.1114978
2543 | 0.1510521 | 0.1208192 | 0.1176323 | 0.1364944 | 0.1460396 | 0.134214 | 0.1563719 | 0.1243763 | 0.1362172 | 0.1602956 | 0.1604969 | 0.1549501 | 0.1034707 | 0.09987851 | 0.124842 | 0.1072047 | 0.1222366 | 0.1127876 | 0.1207108 | 0.1133023 | 0.1080539 | 0.1288622 | 0.1248071 | 0.1209347
2544 | 0.1348994 | 0.1060395 | 0.1114431 | 0.1845242 | 0.180484 | 0.1341235 | 0.1434658 | 0.1176333 | 0.1268971 | 0.1484881 | 0.1652642 | 0.1661117 | 0.1154767 | 0.1068254 | 0.1277488 | 0.1107491 | 0.1317021 | 0.1134074 | 0.1129179 | 0.1238215 | 0.1020734 | 0.1288905 | 0.1272684 | 0.1147871
2545 | 0.1596934 | 0.1352376 | 0.1402162 | 0.1660416 | 0.1653666 | 0.1429248 | 0.1483084 | 0.1237996 | 0.1325942 | 0.1681108 | 0.1800496 | 0.1691389 | 0.1064431 | 0.1095223 | 0.1249128 | 0.1144583 | 0.1161932 | 0.121219 | 0.1297125 | 0.1203053 | 0.09714138 | 0.1395465 | 0.1301675 | 0.1435516
2546 | 0.1608409 | 0.1036791 | 0.09252069 | 0.1428942 | 0.1992752 | 0.1429715 | 0.1470227 | 0.1170068 | 0.139322 | 0.1318621 | 0.1688314 | 0.1432303 | 0.1090481 | 0.1046958 | 0.1125104 | 0.1213025 | 0.1183918 | 0.1289183 | 0.1168309 | 0.09703284 | 0.1007892 | 0.1194628 | 0.1246067 | 0.1286725
2547 | 0.1313506 | 0.1602564 | 0.09777627 | 0.1541387 | 0.1723949 | 0.1255751 | 0.1571892 | 0.1301994 | 0.135723 | 0.1669158 | 0.1631367 | 0.1342263 | 0.1067798 | 0.1130878 | 0.1292675 | 0.1090241 | 0.1231973 | 0.1146813 | 0.1131047 | 0.1283747 | 0.1051485 | 0.1202441 | 0.1331169 | 0.1172227
2548 | 0.1270581 | 0.11591 | 0.1245608 | 0.1641366 | 0.1920336 | 0.13151 | 0.156221 | 0.116406 | 0.1388793 | 0.1720289 | 0.1757394 | 0.1609798 | 0.1104173 | 0.1099398 | 0.1258728 | 0.1233895 | 0.1210686 | 0.1223644 | 0.1229934 | 0.1207875 | 0.1081209 | 0.1330263 | 0.1365938 | 0.1299826
2549 | 0.1642016 | 0.1086916 | 0.1053587 | 0.1773591 | 0.2034026 | 0.1379855 | 0.1432288 | 0.1352933 | 0.1395004 | 0.1685122 | 0.1642216 | 0.1589108 | 0.1014584 | 0.1081916 | 0.1289909 | 0.1157904 | 0.1266205 | 0.1216027 | 0.1207012 | 0.1151505 | 0.1130124 | 0.1273562 | 0.1334656 | 0.1242834
2550 | 0.1163513 | 0.1350288 | 0.1364685 | 0.1444349 | 0.1660707 | 0.1380981 | 0.1626432 | 0.1228422 | 0.1281845 | 0.1510567 | 0.1729046 | 0.1376637 | 0.1051058 | 0.1141479 | 0.115709 | 0.1018046 | 0.1312221 | 0.1155739 | 0.1103203 | 0.1071611 | 0.1138072 | 0.1343172 | 0.127611 | 0.1208902
2551 | 0.1607781 | 0.1149348 | 0.1246625 | 0.1576388 | 0.1714451 | 0.09233256 | 0.1567785 | 0.1277213 | 0.1414635 | 0.1659187 | 0.1471632 | 0.1537558 | 0.1122138 | 0.08575122 | 0.1211616 | 0.1152128 | 0.115974 | 0.1020768 | 0.1139303 | 0.1174068 | 0.103101 | 0.1213573 | 0.1350091 | 0.1312647
2552 | 0.1083736 | 0.1014782 | 0.09956256 | 0.1600086 | 0.1706431 | 0.1358706 | 0.1464793 | 0.120585 | 0.134213 | 0.1625942 | 0.1526954 | 0.1623172 | 0.09815927 | 0.1126224 | 0.1229974 | 0.1109552 | 0.1256239 | 0.1263336 | 0.1268695 | 0.121655 | 0.1057561 | 0.1399617 | 0.1279546 | 0.1234225
2553 | 0.1207105 | 0.1121076 | 0.124529 | 0.1737158 | 0.1826118 | 0.1592292 | 0.1601625 | 0.1313398 | 0.142041 | 0.1550059 | 0.1661702 | 0.1766429 | 0.1020593 | 0.1004275 | 0.1322002 | 0.1180348 | 0.132807 | 0.106321 | 0.1332814 | 0.1079886 | 0.1092902 | 0.1422602 | 0.1298736 | 0.1231382
2554 | 0.124156 | 0.1295971 | 0.1165783 | 0.1688882 | 0.1645515 | 0.1443568 | 0.1606831 | 0.120355 | 0.1521708 | 0.1620205 | 0.1693412 | 0.1600045 | 0.1022459 | 0.1125655 | 0.1146973 | 0.1237229 | 0.122239 | 0.1282916 | 0.1217365 | 0.1207713 | 0.1166102 | 0.1356765 | 0.1315702 | 0.1255065
2555 | 0.1505213 | 0.1279937 | 0.1196869 | 0.1884239 | 0.1603867 | 0.1084765 | 0.1483992 | 0.1217365 | 0.1409053 | 0.1741414 | 0.164008 | 0.1485895 | 0.113336 | 0.1030243 | 0.1300415 | 0.1142856 | 0.1260691 | 0.1180916 | 0.1094996 | 0.128346 | 0.1183909 | 0.1222672 | 0.1318044 | 0.1297854
2556 | 0.1612532 | 0.1325091 | 0.1105179 | 0.1951129 | 0.2044281 | 0.1273845 | 0.1615555 | 0.1219034 | 0.1391996 | 0.1469133 | 0.1847959 | 0.15372 | 0.1122184 | 0.1017857 | 0.1136639 | 0.1157303 | 0.121756 | 0.1250467 | 0.1146932 | 0.1283275 | 0.1084049 | 0.1391743 | 0.1318592 | 0.1214834
2557 | 0.1768162 | 0.1116891 | 0.1112698 | 0.1736314 | 0.1664731 | 0.1520947 | 0.1470299 | 0.1137891 | 0.1382852 | 0.1647484 | 0.1742143 | 0.1233389 | 0.1046274 | 0.1007836 | 0.1143132 | 0.111724 | 0.1244717 | 0.1191008 | 0.1205289 | 0.1057136 | 0.1081936 | 0.1311687 | 0.1357511 | 0.114674
2558 | 0.1674425 | 0.1008737 | 0.1258676 | 0.1923914 | 0.17461 | 0.1296153 | 0.1595125 | 0.116881 | 0.1220742 | 0.1611712 | 0.1842284 | 0.1433624 | 0.1107244 | 0.0983584 | 0.1126176 | 0.1215644 | 0.1248694 | 0.1255006 | 0.1291655 | 0.1138368 | 0.1009684 | 0.1245657 | 0.1407788 | 0.1219357
2559 | 0.1645976 | 0.1461908 | 0.1144604 | 0.1512484 | 0.1942066 | 0.1335853 | 0.1581305 | 0.1249066 | 0.1391808 | 0.1591611 | 0.1717322 | 0.154982 | 0.1000552 | 0.1075565 | 0.1176926 | 0.1303256 | 0.1263755 | 0.1126276 | 0.1134782 | 0.1073486 | 0.1103076 | 0.1298501 | 0.1414324 | 0.1220275
2560 | 0.1103754 | 0.1032604 | 0.1081811 | 0.1869827 | 0.1995044 | 0.1277017 | 0.148963 | 0.1208107 | 0.1495983 | 0.1599383 | 0.1714449 | 0.1584554 | 0.1152194 | 0.115851 | 0.1152888 | 0.1142947 | 0.1255551 | 0.1131342 | 0.1227676 | 0.1056584 | 0.09635521 | 0.1215545 | 0.1275869 | 0.1261534
2561 | 0.1622033 | 0.1096949 | 0.1295351 | 0.1475124 | 0.1729186 | 0.123479 | 0.1592303 | 0.1142312 | 0.142433 | 0.1520918 | 0.1533009 | 0.1480413 | 0.1154279 | 0.1250052 | 0.1214285 | 0.116567 | 0.123779 | 0.1214844 | 0.1259834 | 0.1073448 | 0.1237197 | 0.1277158 | 0.1245092 | 0.1317392
2562 | 0.1112825 | 0.138958 | 0.1184746 | 0.1606341 | 0.1769311 | 0.1256898 | 0.1438593 | 0.1207306 | 0.1412658 | 0.1478102 | 0.1717655 | 0.1707076 | 0.1019629 | 0.1068748 | 0.120722 | 0.1145577 | 0.1330806 | 0.1218186 | 0.1209791 | 0.1177146 | 0.1023201 | 0.1416481 | 0.1287451 | 0.1377924
2563 | 0.1409118 | 0.1193559 | 0.09395028 | 0.2021904 | 0.1790743 | 0.1076817 | 0.1613276 | 0.1259075 | 0.1321696 | 0.1505519 | 0.1763999 | 0.1515262 | 0.1056024 | 0.1109116 | 0.1198166 | 0.1138645 | 0.1176655 | 0.127746 | 0.1206827 | 0.1206369 | 0.09591351 | 0.1309393 | 0.1267779 | 0.1311015
2564 | 0.1541691 | 0.1256377 | 0.1242728 | 0.1509374 | 0.1855071 | 0.1652109 | 0.1479644 | 0.1304988 | 0.1316859 | 0.1724576 | 0.1824701 | 0.1529091 | 0.09937048 | 0.1123988 | 0.1252216 | 0.1224161 | 0.1168263 | 0.1269244 | 0.1151873 | 0.1091855 | 0.1046312 | 0.142513 | 0.1358854 | 0.131817
2565 | 0.1211699 | 0.130304 | 0.09728787 | 0.1816648 | 0.1804249 | 0.1051477 | 0.1505165 | 0.1237947 | 0.1495365 | 0.1695052 | 0.1646917 | 0.1617286 | 0.1016341 | 0.1147229 | 0.1138304 | 0.127809 | 0.1252625 | 0.1269726 | 0.1084785 | 0.1204968 | 0.0967254 | 0.1242864 | 0.141559 | 0.1202283
2566 | 0.1391279 | 0.118693 | 0.1351078 | 0.1708008 | 0.1784995 | 0.1074996 | 0.1556346 | 0.1407815 | 0.1513192 | 0.1525459 | 0.1609664 | 0.1584916 | 0.1108329 | 0.1184303 | 0.123086 | 0.105885 | 0.1182948 | 0.1228571 | 0.1180095 | 0.1184092 | 0.1013453 | 0.140497 | 0.1366744 | 0.1231138
2567 | 0.1609065 | 0.131222 | 0.1467212 | 0.1950865 | 0.1873635 | 0.1169121 | 0.1371189 | 0.1171458 | 0.1257572 | 0.1679754 | 0.1552237 | 0.1630342 | 0.1190825 | 0.1102738 | 0.1128796 | 0.11913 | 0.1318926 | 0.139269 | 0.1303789 | 0.1275145 | 0.106675 | 0.1350021 | 0.12582 | 0.1351254
2568 | 0.1242722 | 0.1166024 | 0.1296516 | 0.1551359 | 0.1841677 | 0.1277542 | 0.1588004 | 0.13195 | 0.1434958 | 0.1618305 | 0.1631089 | 0.1526566 | 0.1137633 | 0.11501 | 0.1160443 | 0.1139229 | 0.1268167 | 0.1156863 | 0.1291706 | 0.1163968 | 0.1128539 | 0.1433894 | 0.1403672 | 0.133527
2569 | 0.1451409 | 0.1056352 | 0.1077693 | 0.2195407 | 0.1858161 | 0.1554319 | 0.1633563 | 0.1277682 | 0.1213285 | 0.1429276 | 0.1741628 | 0.1573676 | 0.1108966 | 0.1177029 | 0.124188 | 0.1319653 | 0.118053 | 0.1114813 | 0.1188054 | 0.1058038 | 0.1081218 | 0.1391167 | 0.1388049 | 0.1366726
2570 | 0.167287 | 0.1090788 | 0.08706346 | 0.1228321 | 0.1547957 | 0.1298373 | 0.1513975 | 0.1226984 | 0.1257178 | 0.1375045 | 0.1648837 | 0.1296354 | 0.09866347 | 0.1138602 | 0.1227737 | 0.1243635 | 0.1348964 | 0.1175334 | 0.1228325 | 0.1247143 | 0.1103411 | 0.1300411 | 0.1250201 | 0.1112569
2571 | 0.1624926 | 0.1174282 | 0.1023796 | 0.1625143 | 0.1764742 | 0.1177842 | 0.1535565 | 0.1403545 | 0.1436801 | 0.1371937 | 0.1689019 | 0.1577263 | 0.1121042 | 0.112779 | 0.1115893 | 0.1134048 | 0.1158944 | 0.123258 | 0.1263259 | 0.1214837 | 0.109041 | 0.1412471 | 0.1373939 | 0.1236724
2572 | 0.1611606 | 0.1450608 | 0.1062668 | 0.1646717 | 0.1829242 | 0.1065872 | 0.1438243 | 0.1213516 | 0.1439574 | 0.1521139 | 0.1613555 | 0.1427424 | 0.1193519 | 0.1125239 | 0.1128255 | 0.1236804 | 0.125479 | 0.1158996 | 0.1111423 | 0.1210856 | 0.09967448 | 0.120299 | 0.1224919 | 0.1143924
2573 | 0.1235173 | 0.1205802 | 0.1124504 | 0.1495997 | 0.1834554 | 0.1307009 | 0.1429552 | 0.1318123 | 0.1448663 | 0.1582479 | 0.1825316 | 0.1468178 | 0.1099877 | 0.1024424 | 0.1216661 | 0.1288074 | 0.118799 | 0.1301847 | 0.1224498 | 0.1186349 | 0.1024069 | 0.1286805 | 0.1346561 | 0.1334401
2574 | 0.1412269 | 0.1136747 | 0.09613643 | 0.1711916 | 0.1853244 | 0.1287457 | 0.148112 | 0.1300212 | 0.1420556 | 0.1602298 | 0.1597497 | 0.1647933 | 0.101385 | 0.1103238 | 0.1134011 | 0.1116848 | 0.1276613 | 0.1114971 | 0.1296267 | 0.1181914 | 0.1110761 | 0.1276237 | 0.1360375 | 0.1354575
2575 | 0.1679708 | 0.1376763 | 0.134817 | 0.1987284 | 0.1644273 | 0.1274549 | 0.1487716 | 0.1278209 | 0.1404453 | 0.148102 | 0.1758121 | 0.147312 | 0.1173777 | 0.1161933 | 0.1299458 | 0.117421 | 0.1172334 | 0.1351701 | 0.1278395 | 0.1069892 | 0.1129375 | 0.1346898 | 0.138738 | 0.1178075
2576 | 0.1728007 | 0.08745699 | 0.110127 | 0.1656538 | 0.1645804 | 0.1290655 | 0.1391587 | 0.1326364 | 0.1301677 | 0.1589369 | 0.1712704 | 0.1300166 | 0.1093906 | 0.09346523 | 0.1204813 | 0.1219852 | 0.1159699 | 0.1214754 | 0.1115939 | 0.1101097 | 0.1016602 | 0.1393989 | 0.1327635 | 0.1142763
2577 | 0.1801046 | 0.1206961 | 0.1464793 | 0.1566501 | 0.1996802 | 0.126825 | 0.1542118 | 0.1133215 | 0.1525831 | 0.1333385 | 0.1669519 | 0.15939 | 0.09936231 | 0.1168828 | 0.110966 | 0.1158359 | 0.1252469 | 0.1218229 | 0.1214054 | 0.1201874 | 0.1085619 | 0.1368841 | 0.1286756 | 0.1207535
2578 | 0.1587154 | 0.1223836 | 0.09206394 | 0.17719 | 0.1865371 | 0.178883 | 0.1614053 | 0.1264771 | 0.1417787 | 0.1582896 | 0.1489055 | 0.1612575 | 0.1160603 | 0.09557711 | 0.116655 | 0.1256387 | 0.1260557 | 0.121218 | 0.1357231 | 0.1285922 | 0.1061337 | 0.1378991 | 0.137404 | 0.1302733
2579 | 0.1655662 | 0.1485162 | 0.1221762 | 0.175752 | 0.1578203 | 0.1458807 | 0.1571334 | 0.1181711 | 0.1366808 | 0.1465729 | 0.1708719 | 0.1308535 | 0.1167574 | 0.12187 | 0.1134277 | 0.1248062 | 0.125112 | 0.1240423 | 0.1160732 | 0.1175266 | 0.1106149 | 0.1290407 | 0.1428021 | 0.112777
2580 | 0.1518768 | 0.1252996 | 0.08136427 | 0.1404529 | 0.1782085 | 0.1448083 | 0.1409216 | 0.1236353 | 0.1454754 | 0.1569709 | 0.1594635 | 0.1355258 | 0.1038725 | 0.1120818 | 0.1158601 | 0.1087814 | 0.1180915 | 0.1204135 | 0.1240307 | 0.101754 | 0.1239449 | 0.1375807 | 0.1356925 | 0.1363134
2581 | 0.1724048 | 0.1291768 | 0.1389066 | 0.1749038 | 0.1800343 | 0.09944824 | 0.1344703 | 0.1201034 | 0.1381507 | 0.173345 | 0.1917215 | 0.163256 | 0.12005 | 0.105505 | 0.1252076 | 0.1242792 | 0.1190473 | 0.1061991 | 0.1289184 | 0.1110365 | 0.1047037 | 0.1375305 | 0.1257865 | 0.1227701
2582 | 0.1599932 | 0.1400478 | 0.1606353 | 0.1765023 | 0.1628522 | 0.1374095 | 0.150589 | 0.1233782 | 0.1329111 | 0.1501344 | 0.1738651 | 0.1461489 | 0.1031043 | 0.124351 | 0.112645 | 0.1271389 | 0.114806 | 0.1222603 | 0.1254408 | 0.118606 | 0.0987277 | 0.1211543 | 0.1284405 | 0.1287224
2583 | 0.106973 | 0.1499044 | 0.1391447 | 0.1497564 | 0.1870241 | 0.1165347 | 0.1500496 | 0.1198087 | 0.1278136 | 0.148403 | 0.1520584 | 0.1374731 | 0.1054145 | 0.1093407 | 0.1189336 | 0.1096618 | 0.1344757 | 0.1339293 | 0.130018 | 0.1204348 | 0.1115818 | 0.1314221 | 0.1326631 | 0.1380473
2584 | 0.1251538 | 0.1137164 | 0.08633511 | 0.1533652 | 0.1691023 | 0.1358186 | 0.1485664 | 0.1260792 | 0.1235415 | 0.149634 | 0.1733465 | 0.1547597 | 0.1087388 | 0.1087449 | 0.1229691 | 0.1133816 | 0.1174001 | 0.1185012 | 0.1180377 | 0.1048376 | 0.1199892 | 0.1320545 | 0.1335319 | 0.1180289
2585 | 0.1666557 | 0.1211059 | 0.1101217 | 0.1839596 | 0.1879798 | 0.1455951 | 0.1384266 | 0.1323809 | 0.136966 | 0.1685799 | 0.1736267 | 0.1077847 | 0.1147185 | 0.1170759 | 0.1196583 | 0.1252742 | 0.121004 | 0.119069 | 0.1255994 | 0.1135771 | 0.1031502 | 0.1335039 | 0.1317901 | 0.1340146
2586 | 0.1662482 | 0.1327366 | 0.0879574 | 0.195608 | 0.167426 | 0.1306896 | 0.1400337 | 0.1276217 | 0.1330868 | 0.1578246 | 0.1803381 | 0.1291501 | 0.1091329 | 0.1205179 | 0.1168778 | 0.1241803 | 0.1361725 | 0.1233341 | 0.1186084 | 0.1110648 | 0.1090815 | 0.1379229 | 0.1373658 | 0.1213817
2587 | 0.1598141 | 0.1175489 | 0.09612508 | 0.1742752 | 0.1717899 | 0.155702 | 0.1373472 | 0.1204422 | 0.1370037 | 0.1756596 | 0.168097 | 0.1219688 | 0.1084414 | 0.1132705 | 0.1212266 | 0.1153904 | 0.1318788 | 0.1196106 | 0.1284402 | 0.1096659 | 0.1135859 | 0.113777 | 0.1326051 | 0.1190645
2588 | 0.1684221 | 0.1173997 | 0.1018188 | 0.1948267 | 0.1588299 | 0.1440352 | 0.1403757 | 0.1176996 | 0.1427556 | 0.1527458 | 0.1722868 | 0.1563357 | 0.108009 | 0.1062543 | 0.1185958 | 0.1128269 | 0.1119076 | 0.1167551 | 0.1263025 | 0.1098557 | 0.119421 | 0.1301568 | 0.1290909 | 0.138821
2589 | 0.1387834 | 0.1048849 | 0.08456625 | 0.1700471 | 0.1698015 | 0.1349513 | 0.1549607 | 0.1168566 | 0.1260006 | 0.1596639 | 0.1780893 | 0.153989 | 0.1025823 | 0.1083901 | 0.1153092 | 0.1072068 | 0.1264596 | 0.1260223 | 0.119033 | 0.1154263 | 0.09888254 | 0.1445859 | 0.1464716 | 0.1144541
2590 | 0.1750748 | 0.1433835 | 0.1179272 | 0.1664199 | 0.135943 | 0.1178812 | 0.1476174 | 0.1205335 | 0.142376 | 0.1678329 | 0.1610881 | 0.1557512 | 0.09750933 | 0.1069048 | 0.1166375 | 0.118715 | 0.1225201 | 0.1219558 | 0.1199726 | 0.1191606 | 0.1095994 | 0.1272589 | 0.1342314 | 0.1272258
2591 | 0.1278825 | 0.1313452 | 0.1024323 | 0.1790286 | 0.1890769 | 0.130348 | 0.1544733 | 0.1228138 | 0.1456948 | 0.1570784 | 0.17286 | 0.1608195 | 0.105376 | 0.1113833 | 0.1203887 | 0.1068265 | 0.1250152 | 0.1241232 | 0.1009305 | 0.1212672 | 0.1096513 | 0.1226696 | 0.1298314 | 0.1247397
2592 | 0.1363392 | 0.13318 | 0.1177074 | 0.1821898 | 0.1920007 | 0.1251144 | 0.1433213 | 0.1194753 | 0.1423018 | 0.1520184 | 0.1799345 | 0.1576913 | 0.1081498 | 0.1112216 | 0.1148859 | 0.1125385 | 0.1332591 | 0.1109712 | 0.1240931 | 0.1081453 | 0.1147816 | 0.1300039 | 0.1357537 | 0.1365503
2593 | 0.1547777 | 0.1350441 | 0.1042609 | 0.1750425 | 0.2041219 | 0.09920437 | 0.1546572 | 0.1235896 | 0.1391799 | 0.1527649 | 0.1707242 | 0.141392 | 0.111125 | 0.1053949 | 0.1230128 | 0.1214771 | 0.1194096 | 0.1357288 | 0.1153337 | 0.1101393 | 0.1061926 | 0.1436612 | 0.1368756 | 0.1150836
2594 | 0.1558684 | 0.1481968 | 0.1011869 | 0.169264 | 0.1516092 | 0.1239522 | 0.1466999 | 0.1360269 | 0.132159 | 0.1534509 | 0.1913679 | 0.1406872 | 0.1062979 | 0.1062953 | 0.1213731 | 0.1108798 | 0.1213247 | 0.1206357 | 0.1180894 | 0.1185359 | 0.1135667 | 0.1274042 | 0.1306438 | 0.1190848
2595 | 0.1338816 | 0.1221537 | 0.1115135 | 0.1810782 | 0.1714367 | 0.1259323 | 0.1595565 | 0.1212675 | 0.1388627 | 0.1545875 | 0.1770621 | 0.157629 | 0.1139904 | 0.09559778 | 0.1164356 | 0.1131203 | 0.1166296 | 0.1271021 | 0.1230176 | 0.1144691 | 0.1150149 | 0.1290044 | 0.136555 | 0.1279335
2596 | 0.1349988 | 0.1205644 | 0.09631466 | 0.159686 | 0.1869756 | 0.1340087 | 0.1525491 | 0.1239108 | 0.1325912 | 0.1617368 | 0.1714632 | 0.1607241 | 0.09789229 | 0.1217799 | 0.1210102 | 0.1172854 | 0.1209771 | 0.109056 | 0.1253384 | 0.10898 | 0.1005623 | 0.1359193 | 0.1369986 | 0.1236658
2597 | 0.1752601 | 0.1101239 | 0.1232127 | 0.175987 | 0.1994753 | 0.1138049 | 0.1424296 | 0.1178562 | 0.1628407 | 0.1443458 | 0.1546135 | 0.1672256 | 0.1082576 | 0.1085468 | 0.121814 | 0.1214873 | 0.123374 | 0.1322024 | 0.1223255 | 0.1157348 | 0.1167856 | 0.14073 | 0.1310327 | 0.1208074
2598 | 0.1591874 | 0.115311 | 0.1091732 | 0.1656495 | 0.161389 | 0.1228908 | 0.1458753 | 0.1217595 | 0.135003 | 0.1478672 | 0.1729657 | 0.1417681 | 0.1093175 | 0.1140589 | 0.1192349 | 0.0930988 | 0.1109577 | 0.1231761 | 0.1346403 | 0.118347 | 0.1045206 | 0.12985 | 0.1207131 | 0.1152812
2599 | 0.1010187 | 0.1157757 | 0.1026678 | 0.1430394 | 0.1661205 | 0.140253 | 0.137051 | 0.1358726 | 0.1518171 | 0.1403433 | 0.1514189 | 0.1535598 | 0.1095536 | 0.1116991 | 0.1224258 | 0.1101981 | 0.1118074 | 0.1208152 | 0.1260893 | 0.1134568 | 0.1161275 | 0.1392343 | 0.1413144 | 0.1194736
2600 | 0.1521536 | 0.1161773 | 0.1092954 | 0.1913544 | 0.1636437 | 0.1379533 | 0.1417568 | 0.1200925 | 0.1277568 | 0.156381 | 0.1662898 | 0.137491 | 0.1029633 | 0.1093992 | 0.1281965 | 0.1202738 | 0.1177046 | 0.1136815 | 0.1119564 | 0.1076381 | 0.1171769 | 0.1263839 | 0.1277865 | 0.113598
2601 | 0.1501156 | 0.08959714 | 0.1061867 | 0.1797695 | 0.164964 | 0.1381706 | 0.1539926 | 0.1268579 | 0.1353471 | 0.1510015 | 0.1570033 | 0.1525042 | 0.1095639 | 0.1116872 | 0.119809 | 0.1141268 | 0.1230691 | 0.1214368 | 0.1178775 | 0.1139244 | 0.1250629 | 0.1289812 | 0.1314308 | 0.1275375
2602 | 0.1638377 | 0.1179586 | 0.1089143 | 0.1376676 | 0.2047011 | 0.1446272 | 0.1409566 | 0.121976 | 0.1298872 | 0.1632697 | 0.160938 | 0.1461108 | 0.1089597 | 0.1039435 | 0.1185019 | 0.1097321 | 0.1208921 | 0.1219798 | 0.1087379 | 0.1091495 | 0.1025145 | 0.1431835 | 0.1379134 | 0.1225559
2603 | 0.1347161 | 0.1098081 | 0.1213078 | 0.1985134 | 0.1956885 | 0.1409233 | 0.1584673 | 0.1263442 | 0.1506697 | 0.1586342 | 0.1703691 | 0.1432319 | 0.1108381 | 0.1122166 | 0.1268943 | 0.1215961 | 0.1376427 | 0.1238402 | 0.109337 | 0.1164421 | 0.1055595 | 0.1338618 | 0.1340025 | 0.1333129
2604 | 0.1458067 | 0.1442348 | 0.1032002 | 0.1656689 | 0.2133879 | 0.1273629 | 0.1405243 | 0.1161336 | 0.1390403 | 0.1658555 | 0.1736416 | 0.1473271 | 0.1127082 | 0.1078484 | 0.1293943 | 0.1029607 | 0.1236969 | 0.12337 | 0.1207028 | 0.1055451 | 0.1036924 | 0.1367206 | 0.1219485 | 0.1396026
2605 | 0.155324 | 0.09269897 | 0.1282255 | 0.1732246 | 0.1668187 | 0.1265022 | 0.1587851 | 0.1264812 | 0.128366 | 0.1544241 | 0.1802749 | 0.1346532 | 0.1027261 | 0.1142718 | 0.1178004 | 0.1026149 | 0.1222432 | 0.119617 | 0.1258222 | 0.1211156 | 0.1057212 | 0.136805 | 0.1343573 | 0.1023007
2606 | 0.1836705 | 0.1361481 | 0.1267293 | 0.1575464 | 0.2122034 | 0.1037376 | 0.1553314 | 0.1112048 | 0.1340697 | 0.1454811 | 0.1604399 | 0.1531706 | 0.09313153 | 0.1046137 | 0.1156746 | 0.1135658 | 0.1274933 | 0.1126058 | 0.1153259 | 0.1156429 | 0.1135152 | 0.1299582 | 0.116371 | 0.1390527
2607 | 0.1172507 | 0.144205 | 0.09004691 | 0.1567615 | 0.1875231 | 0.1338906 | 0.150339 | 0.1389711 | 0.1419324 | 0.1589513 | 0.1697503 | 0.1545761 | 0.1137617 | 0.1112855 | 0.1237645 | 0.1103127 | 0.1280492 | 0.1109712 | 0.1203927 | 0.1157434 | 0.116835 | 0.1437304 | 0.1356883 | 0.1371189
2608 | 0.1166402 | 0.1156092 | 0.1053625 | 0.1637567 | 0.1535303 | 0.1387882 | 0.1520274 | 0.1292529 | 0.1357647 | 0.1535795 | 0.1781848 | 0.156991 | 0.1220754 | 0.09358638 | 0.1229476 | 0.1143794 | 0.1253051 | 0.1310789 | 0.120171 | 0.1195654 | 0.1090429 | 0.151975 | 0.1364487 | 0.1169111
2609 | 0.133264 | 0.1484038 | 0.09634218 | 0.1720281 | 0.218828 | 0.1442312 | 0.1487321 | 0.1235841 | 0.1482737 | 0.1590737 | 0.1847551 | 0.1442745 | 0.09603484 | 0.109907 | 0.1146406 | 0.1115127 | 0.1140696 | 0.1309755 | 0.1137908 | 0.1017058 | 0.09814096 | 0.1272145 | 0.1355447 | 0.1233859
2610 | 0.1265692 | 0.1139867 | 0.1105987 | 0.1807361 | 0.1715879 | 0.142892 | 0.1608877 | 0.1266333 | 0.1459234 | 0.1478745 | 0.1779726 | 0.1535647 | 0.1023038 | 0.1148903 | 0.1167192 | 0.1167282 | 0.1240954 | 0.1314937 | 0.1188497 | 0.1219378 | 0.1070683 | 0.1359811 | 0.1268735 | 0.1224162
2611 | 0.1211989 | 0.113936 | 0.09040592 | 0.1613622 | 0.1918718 | 0.1564757 | 0.1454787 | 0.1246354 | 0.1372301 | 0.1600639 | 0.1659847 | 0.1357086 | 0.1023186 | 0.1042412 | 0.1241052 | 0.10602 | 0.1313549 | 0.1113131 | 0.1239884 | 0.1261754 | 0.1129306 | 0.1268412 | 0.1310356 | 0.126716
2612 | 0.1673742 | 0.1199262 | 0.09993108 | 0.1671682 | 0.2068623 | 0.1130753 | 0.136494 | 0.1401903 | 0.1398423 | 0.1592995 | 0.1746801 | 0.1370266 | 0.1192243 | 0.1038832 | 0.1299894 | 0.1201267 | 0.1404638 | 0.1275875 | 0.1225311 | 0.1202705 | 0.101826 | 0.1272105 | 0.1269096 | 0.1207509
2613 | 0.1679235 | 0.1250612 | 0.1297319 | 0.1564252 | 0.1799722 | 0.1152922 | 0.1589331 | 0.1345779 | 0.1413239 | 0.1602618 | 0.1677059 | 0.1245818 | 0.1090124 | 0.1081862 | 0.1323321 | 0.1008143 | 0.1118193 | 0.122924 | 0.1204754 | 0.1174978 | 0.1014754 | 0.1342411 | 0.1274524 | 0.1212865
2614 | 0.1503163 | 0.1261628 | 0.1510016 | 0.165683 | 0.1734702 | 0.1165913 | 0.1394168 | 0.1188256 | 0.154876 | 0.145003 | 0.1778822 | 0.1465229 | 0.08992061 | 0.1050322 | 0.1080033 | 0.1086449 | 0.1216516 | 0.1280106 | 0.1114886 | 0.112644 | 0.08669252 | 0.1267815 | 0.1377636 | 0.1252596
2615 | 0.1464849 | 0.1083694 | 0.08766339 | 0.1530784 | 0.1382006 | 0.1225998 | 0.1481794 | 0.1185656 | 0.1365158 | 0.1513824 | 0.170629 | 0.1542483 | 0.1115492 | 0.1132466 | 0.1229249 | 0.1167386 | 0.1224215 | 0.11308 | 0.1212185 | 0.114209 | 0.09264347 | 0.1290823 | 0.1302364 | 0.147611
2616 | 0.1308686 | 0.140639 | 0.1206345 | 0.195309 | 0.1452692 | 0.1287703 | 0.1568391 | 0.1299817 | 0.1572579 | 0.1570127 | 0.1845914 | 0.1421623 | 0.1033141 | 0.11071 | 0.1201893 | 0.1168623 | 0.1206179 | 0.1214816 | 0.1299705 | 0.1084857 | 0.1140424 | 0.1429759 | 0.1369146 | 0.1444462
2617 | 0.1251553 | 0.1430109 | 0.1073646 | 0.1663157 | 0.1730457 | 0.149593 | 0.1523448 | 0.122961 | 0.1337246 | 0.1640249 | 0.1764138 | 0.1668085 | 0.1162499 | 0.1099362 | 0.1160256 | 0.1183015 | 0.1200661 | 0.1276759 | 0.1207656 | 0.1120287 | 0.1024221 | 0.1144369 | 0.1427158 | 0.1190021
2618 | 0.1389319 | 0.1032955 | 0.1044574 | 0.1664627 | 0.183583 | 0.1305756 | 0.1593496 | 0.1214809 | 0.1409115 | 0.1498065 | 0.1543119 | 0.1729326 | 0.1084096 | 0.1159533 | 0.122625 | 0.1285183 | 0.1296709 | 0.1307952 | 0.1277549 | 0.1238242 | 0.1254999 | 0.1344086 | 0.1413595 | 0.1365131
2619 | 0.149933 | 0.1269716 | 0.1084665 | 0.1805804 | 0.1918345 | 0.1221138 | 0.1542428 | 0.1310197 | 0.1520934 | 0.1673132 | 0.1866163 | 0.1445584 | 0.1164871 | 0.1180046 | 0.1221794 | 0.1138658 | 0.1135359 | 0.1166962 | 0.1207689 | 0.10612 | 0.1000427 | 0.1344878 | 0.1231942 | 0.1347624
2620 | 0.1205674 | 0.148871 | 0.08471648 | 0.1676435 | 0.1992393 | 0.1516591 | 0.1506053 | 0.1171988 | 0.1422459 | 0.1635572 | 0.170352 | 0.1516251 | 0.113801 | 0.1024109 | 0.1248707 | 0.1179541 | 0.1226872 | 0.1125769 | 0.1126948 | 0.1198845 | 0.1040037 | 0.1359056 | 0.130348 | 0.1302594
2621 | 0.1529484 | 0.120992 | 0.108374 | 0.1937174 | 0.1609061 | 0.112793 | 0.1562069 | 0.1327123 | 0.1330726 | 0.1748348 | 0.1753233 | 0.1650552 | 0.1015802 | 0.1070778 | 0.109184 | 0.1206925 | 0.1283465 | 0.1249723 | 0.1335645 | 0.1042555 | 0.1237937 | 0.1250688 | 0.1279791 | 0.1239123
2622 | 0.1642695 | 0.1444897 | 0.1040413 | 0.1779822 | 0.1507365 | 0.1369171 | 0.1584812 | 0.131488 | 0.1465238 | 0.1513889 | 0.1603668 | 0.1482337 | 0.1124123 | 0.09619835 | 0.1257561 | 0.113015 | 0.1266476 | 0.1252314 | 0.1258795 | 0.1323721 | 0.09902552 | 0.1407426 | 0.1335483 | 0.1318384
2623 | 0.1312902 | 0.1196053 | 0.09814914 | 0.1706685 | 0.1876669 | 0.1366768 | 0.1474332 | 0.1188172 | 0.1412869 | 0.1548327 | 0.1902148 | 0.1592651 | 0.1146414 | 0.121034 | 0.1152446 | 0.1134648 | 0.1265262 | 0.1240557 | 0.1164005 | 0.1158584 | 0.1137147 | 0.1386209 | 0.1431813 | 0.1244995
2624 | 0.1324283 | 0.1262703 | 0.1037866 | 0.1884403 | 0.1749362 | 0.1440976 | 0.1399218 | 0.1247551 | 0.1608121 | 0.1527389 | 0.1680678 | 0.1595535 | 0.112075 | 0.1110655 | 0.1219243 | 0.1205119 | 0.1264727 | 0.1168597 | 0.1183443 | 0.117012 | 0.0985512 | 0.1474098 | 0.1317618 | 0.1411923
2625 | 0.1156311 | 0.1290046 | 0.128513 | 0.175366 | 0.1648949 | 0.1387732 | 0.1412184 | 0.1260962 | 0.1317356 | 0.1543151 | 0.1734259 | 0.1492378 | 0.1016381 | 0.09555892 | 0.1192499 | 0.1102219 | 0.1181942 | 0.1290436 | 0.128702 | 0.1113549 | 0.09965814 | 0.1261599 | 0.1317236 | 0.1108303
2626 | 0.1581572 | 0.1402617 | 0.1164326 | 0.1700698 | 0.1835998 | 0.1274831 | 0.1531149 | 0.1321332 | 0.1610724 | 0.1409628 | 0.1577168 | 0.1384926 | 0.121386 | 0.1243775 | 0.1156252 | 0.1187382 | 0.1177926 | 0.1183654 | 0.119136 | 0.1255966 | 0.1049719 | 0.1428094 | 0.1447753 | 0.1316757
2627 | 0.1745314 | 0.1123135 | 0.1045442 | 0.1693894 | 0.1895484 | 0.1285428 | 0.1529098 | 0.1344011 | 0.1461075 | 0.1514522 | 0.1766418 | 0.1365741 | 0.1042464 | 0.1184561 | 0.1147214 | 0.1141721 | 0.1225191 | 0.1191416 | 0.1219525 | 0.1242664 | 0.1079558 | 0.1336252 | 0.1253853 | 0.1293415
2628 | 0.1366943 | 0.1145875 | 0.09875958 | 0.1607571 | 0.1850815 | 0.1279124 | 0.1418376 | 0.1281922 | 0.1379299 | 0.1677139 | 0.1786944 | 0.1472964 | 0.1097803 | 0.1125545 | 0.1262978 | 0.1159433 | 0.1130741 | 0.1230468 | 0.1362638 | 0.1133642 | 0.1217717 | 0.1331684 | 0.1267745 | 0.1253812
2629 | 0.1492158 | 0.1389408 | 0.1115783 | 0.1638931 | 0.149796 | 0.141885 | 0.1505373 | 0.1175822 | 0.1415477 | 0.1588876 | 0.1605149 | 0.1532323 | 0.1054147 | 0.1166136 | 0.115886 | 0.1140905 | 0.1327364 | 0.1199957 | 0.119051 | 0.1297319 | 0.1014404 | 0.1256207 | 0.1412154 | 0.1122848
2630 | 0.1090042 | 0.1072886 | 0.1189284 | 0.1545453 | 0.155809 | 0.1203947 | 0.1452854 | 0.1234431 | 0.1525726 | 0.1559498 | 0.1723646 | 0.1631402 | 0.1167078 | 0.1053994 | 0.1134596 | 0.116298 | 0.1250414 | 0.1219575 | 0.1322348 | 0.108879 | 0.1008722 | 0.1487678 | 0.1291347 | 0.1307047
2631 | 0.1233337 | 0.1396432 | 0.07646706 | 0.1890042 | 0.1701726 | 0.1487239 | 0.1484406 | 0.1153571 | 0.1361115 | 0.1495272 | 0.1773993 | 0.1403521 | 0.118871 | 0.1135789 | 0.1239754 | 0.1081878 | 0.1164301 | 0.1202269 | 0.1250759 | 0.1222255 | 0.1059718 | 0.1215334 | 0.1355893 | 0.1333694
2632 | 0.1592025 | 0.1164764 | 0.1198066 | 0.1845073 | 0.185612 | 0.1318438 | 0.1494023 | 0.1286079 | 0.1452034 | 0.1556642 | 0.1608097 | 0.1437873 | 0.09833369 | 0.104098 | 0.1194198 | 0.1251441 | 0.1306504 | 0.1187934 | 0.1241642 | 0.109988 | 0.1021771 | 0.1292152 | 0.1284436 | 0.1155551
2633 | 0.1527841 | 0.123614 | 0.1041611 | 0.1766694 | 0.1849731 | 0.1586355 | 0.1535294 | 0.1346473 | 0.1453512 | 0.163924 | 0.182304 | 0.1410355 | 0.1159357 | 0.1127998 | 0.1231768 | 0.1106821 | 0.139173 | 0.1177508 | 0.1265736 | 0.1153232 | 0.1005223 | 0.1354625 | 0.1354617 | 0.1121888
2634 | 0.1396555 | 0.1086009 | 0.1303329 | 0.1655081 | 0.2000934 | 0.1423625 | 0.1395367 | 0.1263588 | 0.1342831 | 0.1532516 | 0.175468 | 0.1267568 | 0.1054734 | 0.107524 | 0.1288511 | 0.1222177 | 0.1213972 | 0.1358127 | 0.1276324 | 0.1199613 | 0.1058425 | 0.1332405 | 0.1177983 | 0.1285123
2635 | 0.1510308 | 0.1470552 | 0.1070967 | 0.1546849 | 0.2034588 | 0.1486658 | 0.1455101 | 0.1177685 | 0.1415318 | 0.147179 | 0.1717038 | 0.1326367 | 0.1122716 | 0.1194724 | 0.1239424 | 0.1209973 | 0.1114908 | 0.1202693 | 0.1215641 | 0.1203032 | 0.1035705 | 0.1350216 | 0.1279647 | 0.1205991
2636 | 0.1406711 | 0.119347 | 0.1044229 | 0.1263194 | 0.1926774 | 0.1433118 | 0.1541926 | 0.1144938 | 0.1410069 | 0.1680537 | 0.164536 | 0.1404564 | 0.1055992 | 0.1017864 | 0.1184384 | 0.1147017 | 0.128118 | 0.127042 | 0.123641 | 0.1256585 | 0.1015705 | 0.1346585 | 0.119829 | 0.1115395
2637 | 0.1486291 | 0.1187841 | 0.08107917 | 0.1749079 | 0.199926 | 0.1215431 | 0.152331 | 0.1262561 | 0.1422639 | 0.1657483 | 0.1633634 | 0.1424503 | 0.1150081 | 0.1026934 | 0.1091116 | 0.1194141 | 0.1223183 | 0.1091939 | 0.1235343 | 0.1134252 | 0.1153472 | 0.1321433 | 0.1346281 | 0.1124774
2638 | 0.1213308 | 0.1502955 | 0.09819034 | 0.131333 | 0.2014891 | 0.1346404 | 0.1551812 | 0.1230875 | 0.1423353 | 0.1535187 | 0.1786383 | 0.1581931 | 0.113826 | 0.1086475 | 0.1259861 | 0.1295357 | 0.1242358 | 0.1175667 | 0.1239255 | 0.1161879 | 0.1060983 | 0.1381215 | 0.1302601 | 0.1291834
2639 | 0.12129 | 0.1130253 | 0.1248634 | 0.1822426 | 0.1614514 | 0.134667 | 0.152523 | 0.1299181 | 0.1347116 | 0.1611066 | 0.1841768 | 0.1596972 | 0.1003231 | 0.1152749 | 0.1233344 | 0.1074065 | 0.1220362 | 0.1059063 | 0.1254571 | 0.1164119 | 0.1066732 | 0.1245932 | 0.1319918 | 0.1466223
2640 | 0.1491079 | 0.1204941 | 0.1091954 | 0.160925 | 0.1710996 | 0.1359991 | 0.143775 | 0.1262044 | 0.1467889 | 0.166809 | 0.159626 | 0.1372908 | 0.1092245 | 0.09968121 | 0.1320524 | 0.1157281 | 0.1293198 | 0.1023422 | 0.1207556 | 0.1125138 | 0.1120885 | 0.1327975 | 0.1361993 | 0.1177458
2641 | 0.1288393 | 0.1219422 | 0.09585337 | 0.1429748 | 0.187263 | 0.1792084 | 0.1489349 | 0.1199037 | 0.1319982 | 0.1682527 | 0.1618025 | 0.1601454 | 0.1089266 | 0.1007825 | 0.1204603 | 0.1169562 | 0.1223973 | 0.1283626 | 0.1405781 | 0.09927469 | 0.1182752 | 0.1393198 | 0.1382675 | 0.1218554
2642 | 0.1556819 | 0.1299417 | 0.1029705 | 0.1211328 | 0.178486 | 0.1211246 | 0.1375983 | 0.1252599 | 0.1379457 | 0.1527922 | 0.1755838 | 0.1434739 | 0.0997604 | 0.1096322 | 0.1235904 | 0.1253997 | 0.128361 | 0.1246313 | 0.1345459 | 0.1106839 | 0.0937883 | 0.131076 | 0.1337377 | 0.1246167
2643 | 0.1420085 | 0.1541665 | 0.1008105 | 0.1663644 | 0.1644149 | 0.1303591 | 0.1467311 | 0.1330182 | 0.1511552 | 0.1589182 | 0.1839546 | 0.1406537 | 0.1004507 | 0.09917804 | 0.123839 | 0.1234233 | 0.1200842 | 0.1254126 | 0.1237405 | 0.1049937 | 0.1165015 | 0.1259604 | 0.137163 | 0.1341782
2644 | 0.1272748 | 0.1085326 | 0.1167287 | 0.1594566 | 0.1680193 | 0.1278273 | 0.1451304 | 0.1279697 | 0.1255952 | 0.1412833 | 0.1721614 | 0.1485222 | 0.1048608 | 0.1035888 | 0.1200547 | 0.1171545 | 0.123671 | 0.1363268 | 0.1162461 | 0.1248355 | 0.08886205 | 0.1277455 | 0.1412934 | 0.1436849
2645 | 0.133983 | 0.1224654 | 0.1171292 | 0.1408204 | 0.1730487 | 0.1313902 | 0.144643 | 0.1319606 | 0.1469027 | 0.1551032 | 0.1568307 | 0.1534821 | 0.1004028 | 0.1274908 | 0.1151302 | 0.1125143 | 0.1316595 | 0.1146217 | 0.1142415 | 0.1102436 | 0.1075565 | 0.1330321 | 0.1326028 | 0.1325232
2646 | 0.1245899 | 0.1337366 | 0.1093303 | 0.1881747 | 0.1973014 | 0.1513057 | 0.1555043 | 0.1480796 | 0.152645 | 0.1577397 | 0.1654429 | 0.174132 | 0.1124439 | 0.120103 | 0.1175203 | 0.1169489 | 0.1264687 | 0.1277274 | 0.1280346 | 0.1115174 | 0.1030739 | 0.1307373 | 0.1384099 | 0.1283124
2647 | 0.1621251 | 0.1302489 | 0.1061654 | 0.1567694 | 0.18016 | 0.1214562 | 0.1508391 | 0.1236867 | 0.1227694 | 0.157269 | 0.1659033 | 0.1380905 | 0.1110226 | 0.1170356 | 0.1206162 | 0.1101857 | 0.1224701 | 0.1177093 | 0.1172881 | 0.1129876 | 0.1098593 | 0.1358754 | 0.142018 | 0.134606
2648 | 0.1262784 | 0.1156361 | 0.103852 | 0.1858128 | 0.1731873 | 0.162094 | 0.1517782 | 0.132387 | 0.1383851 | 0.1555549 | 0.1872526 | 0.1338111 | 0.1030498 | 0.1044925 | 0.1275325 | 0.09745844 | 0.1300233 | 0.1101557 | 0.1289886 | 0.1207283 | 0.120766 | 0.1339989 | 0.1425541 | 0.1277323
2649 | 0.1405028 | 0.1193354 | 0.1134613 | 0.1799261 | 0.1748757 | 0.114777 | 0.1506866 | 0.1298487 | 0.148068 | 0.1684777 | 0.1717493 | 0.1527711 | 0.1067961 | 0.1220491 | 0.1183658 | 0.1152505 | 0.1141666 | 0.1227385 | 0.1262951 | 0.1158815 | 0.1016465 | 0.1330179 | 0.1302404 | 0.1174056
2650 | 0.1513307 | 0.1049124 | 0.13321 | 0.1668334 | 0.1488958 | 0.126304 | 0.1528563 | 0.1393105 | 0.1402778 | 0.1671526 | 0.1586113 | 0.1600973 | 0.09717756 | 0.1011432 | 0.120105 | 0.1110142 | 0.1275293 | 0.1063533 | 0.1222737 | 0.1265015 | 0.1156801 | 0.1312746 | 0.1310299 | 0.120837
2651 | 0.1581533 | 0.1349679 | 0.1269779 | 0.1569181 | 0.2120594 | 0.1216596 | 0.1462008 | 0.1377304 | 0.1258931 | 0.1512164 | 0.1510234 | 0.1241642 | 0.09171378 | 0.1114229 | 0.1201385 | 0.1276771 | 0.12714 | 0.1194239 | 0.1202934 | 0.1099428 | 0.1071504 | 0.133871 | 0.1473079 | 0.1229824
2652 | 0.16761 | 0.1173205 | 0.113427 | 0.1913515 | 0.1801967 | 0.1244611 | 0.1474479 | 0.1302488 | 0.122424 | 0.150391 | 0.1756658 | 0.1611496 | 0.1071409 | 0.1083507 | 0.1209103 | 0.1206585 | 0.1256348 | 0.1031356 | 0.1306977 | 0.1115204 | 0.1004283 | 0.1265252 | 0.1244805 | 0.1237425
2653 | 0.1489606 | 0.1141956 | 0.1258175 | 0.1535108 | 0.1881248 | 0.1552385 | 0.152961 | 0.1183547 | 0.1335299 | 0.1573797 | 0.1677568 | 0.1490072 | 0.1036474 | 0.1202396 | 0.1208775 | 0.1104485 | 0.115109 | 0.122489 | 0.1199223 | 0.1264145 | 0.1090023 | 0.1434599 | 0.1399267 | 0.1227032
2654 | 0.1568508 | 0.1467546 | 0.1364441 | 0.1814942 | 0.1728298 | 0.1255586 | 0.1587669 | 0.1369871 | 0.1367606 | 0.1577234 | 0.1637182 | 0.1618771 | 0.1113302 | 0.09179831 | 0.1112977 | 0.1244551 | 0.1238173 | 0.1135924 | 0.1319112 | 0.1106772 | 0.1130551 | 0.1212162 | 0.1249976 | 0.145135
2655 | 0.1062763 | 0.1501769 | 0.08152435 | 0.1680971 | 0.1739602 | 0.1151218 | 0.1517941 | 0.1265826 | 0.1347501 | 0.1617211 | 0.1665013 | 0.1460458 | 0.119746 | 0.1104306 | 0.118526 | 0.09863305 | 0.1219911 | 0.1304413 | 0.1281927 | 0.115494 | 0.1055329 | 0.1406305 | 0.1378695 | 0.1286387
2656 | 0.1212712 | 0.1435322 | 0.1300838 | 0.1905777 | 0.2024854 | 0.1325497 | 0.1511236 | 0.1169292 | 0.126476 | 0.1477767 | 0.1776124 | 0.1649438 | 0.1132106 | 0.1187752 | 0.1238259 | 0.1204674 | 0.1311116 | 0.1343932 | 0.1153321 | 0.1051989 | 0.09462053 | 0.1389485 | 0.1220562 | 0.1352483
2657 | 0.1684311 | 0.124089 | 0.09765446 | 0.1901266 | 0.1392195 | 0.1152567 | 0.1558388 | 0.1198234 | 0.1389298 | 0.1568884 | 0.1597146 | 0.1559623 | 0.1132711 | 0.1197778 | 0.1218504 | 0.1112588 | 0.1202228 | 0.1164398 | 0.1323237 | 0.1225531 | 0.09761131 | 0.1463463 | 0.1278894 | 0.1209796
2658 | 0.1464249 | 0.1075281 | 0.1353654 | 0.1644637 | 0.1508814 | 0.1356887 | 0.1495948 | 0.1249392 | 0.1540371 | 0.1598511 | 0.1674612 | 0.136428 | 0.1106807 | 0.1122267 | 0.1212728 | 0.1191871 | 0.1178342 | 0.1262562 | 0.1242054 | 0.1177811 | 0.1011736 | 0.1355131 | 0.1332758 | 0.1187143
2659 | 0.1401262 | 0.1478281 | 0.09324112 | 0.1540452 | 0.1955748 | 0.1437833 | 0.1522758 | 0.1414585 | 0.1267715 | 0.1604684 | 0.1773232 | 0.1420371 | 0.1039373 | 0.1203257 | 0.1178555 | 0.1089512 | 0.1160845 | 0.1265672 | 0.126174 | 0.1291124 | 0.1050913 | 0.1412499 | 0.137877 | 0.1173203
2660 | 0.1664582 | 0.1027519 | 0.09589899 | 0.16501 | 0.1687093 | 0.1329224 | 0.1490286 | 0.1307098 | 0.1472848 | 0.1493665 | 0.1721666 | 0.1294433 | 0.1009312 | 0.1137202 | 0.1248525 | 0.119381 | 0.1237789 | 0.1209442 | 0.1144672 | 0.1174093 | 0.1020143 | 0.1422469 | 0.1354058 | 0.1253157
2661 | 0.1427662 | 0.1150066 | 0.1235567 | 0.167525 | 0.1974725 | 0.1348315 | 0.1594535 | 0.1328185 | 0.1385399 | 0.1660617 | 0.1760382 | 0.1673989 | 0.1043864 | 0.1069065 | 0.1228551 | 0.122778 | 0.1212351 | 0.1199221 | 0.1294832 | 0.108465 | 0.1136192 | 0.1333846 | 0.1359482 | 0.1263175
2662 | 0.1319632 | 0.1311378 | 0.1052864 | 0.1716813 | 0.1815205 | 0.1353875 | 0.1591603 | 0.125565 | 0.1259475 | 0.1593343 | 0.164292 | 0.1377317 | 0.1077821 | 0.111286 | 0.1138905 | 0.1103504 | 0.1272511 | 0.1141237 | 0.1280787 | 0.120195 | 0.1056097 | 0.1443451 | 0.1500374 | 0.1238458
2663 | 0.1153647 | 0.1108655 | 0.1153225 | 0.1730107 | 0.1481689 | 0.1427157 | 0.1512934 | 0.1193343 | 0.1456022 | 0.1780237 | 0.1774505 | 0.1443349 | 0.09876619 | 0.113817 | 0.1270633 | 0.1100499 | 0.119477 | 0.1300923 | 0.1264337 | 0.1152685 | 0.1140944 | 0.149249 | 0.1412112 | 0.1142797
2664 | 0.1535153 | 0.1186797 | 0.1100743 | 0.1797628 | 0.1771786 | 0.1186327 | 0.1567856 | 0.1258803 | 0.1382991 | 0.1480939 | 0.1629531 | 0.1532932 | 0.1011478 | 0.1164381 | 0.1241053 | 0.1243414 | 0.1244727 | 0.1106769 | 0.1240847 | 0.1106622 | 0.108207 | 0.1346893 | 0.1255662 | 0.1263061
2665 | 0.1514992 | 0.1254085 | 0.1187451 | 0.1581166 | 0.2174292 | 0.1305097 | 0.1535144 | 0.1311594 | 0.1362491 | 0.1572595 | 0.1690134 | 0.1279927 | 0.1070368 | 0.118253 | 0.1230794 | 0.1230839 | 0.1256078 | 0.1320176 | 0.1243346 | 0.1145065 | 0.1069035 | 0.1413113 | 0.1262557 | 0.1166222
2666 | 0.1546033 | 0.1257121 | 0.1203783 | 0.1417904 | 0.1626669 | 0.1268194 | 0.1549095 | 0.1330252 | 0.1383754 | 0.1623337 | 0.1712315 | 0.1506568 | 0.1067037 | 0.1056703 | 0.1301372 | 0.1222493 | 0.1251169 | 0.116254 | 0.1186485 | 0.1172722 | 0.1134384 | 0.1397266 | 0.1348051 | 0.1280333
2667 | 0.160692 | 0.1450422 | 0.1176941 | 0.1856717 | 0.1372186 | 0.1100047 | 0.1595783 | 0.1321663 | 0.1432897 | 0.154934 | 0.1679314 | 0.1534423 | 0.1061864 | 0.1122136 | 0.1154014 | 0.1224666 | 0.117687 | 0.119039 | 0.1241109 | 0.1009532 | 0.09275158 | 0.1231996 | 0.1409109 | 0.1396992
2668 | 0.1446299 | 0.1048911 | 0.1060426 | 0.1639539 | 0.1747924 | 0.1205556 | 0.1561733 | 0.1204828 | 0.1269043 | 0.1529517 | 0.1524322 | 0.137128 | 0.09971874 | 0.1187204 | 0.1260385 | 0.1077319 | 0.1282046 | 0.1096057 | 0.1204785 | 0.125766 | 0.09486767 | 0.1385699 | 0.133244 | 0.1308228
2669 | 0.1340353 | 0.1029293 | 0.09971091 | 0.2003755 | 0.2160353 | 0.09748075 | 0.1559555 | 0.1141276 | 0.1382319 | 0.1645776 | 0.1865765 | 0.1472663 | 0.09464384 | 0.1142916 | 0.1183098 | 0.1200728 | 0.1202894 | 0.1293345 | 0.1249888 | 0.1115691 | 0.1192288 | 0.1350104 | 0.1336973 | 0.1419672
2670 | 0.1675964 | 0.1478922 | 0.1166951 | 0.1429046 | 0.1905409 | 0.1094561 | 0.1517859 | 0.1337262 | 0.1481488 | 0.1704148 | 0.1590453 | 0.1409321 | 0.1065254 | 0.1125567 | 0.1136079 | 0.1321959 | 0.1253947 | 0.1140184 | 0.1259001 | 0.1171494 | 0.1190923 | 0.1369287 | 0.1257348 | 0.1318343
2671 | 0.1478097 | 0.1379797 | 0.101749 | 0.1742875 | 0.2212075 | 0.1461112 | 0.1543986 | 0.1246111 | 0.1359974 | 0.1718332 | 0.1573336 | 0.1339044 | 0.1035584 | 0.113897 | 0.126167 | 0.1147517 | 0.1147952 | 0.117267 | 0.1202086 | 0.1064752 | 0.1231099 | 0.1229368 | 0.135026 | 0.1332642
2672 | 0.1141522 | 0.1205991 | 0.1297337 | 0.1934477 | 0.14934 | 0.1259072 | 0.142726 | 0.1279752 | 0.1296114 | 0.1553382 | 0.1595197 | 0.1534417 | 0.1075924 | 0.1057301 | 0.1214875 | 0.1103744 | 0.1221087 | 0.1208311 | 0.1216909 | 0.1391849 | 0.1124672 | 0.111893 | 0.1419051 | 0.1359114
2673 | 0.09447568 | 0.1294404 | 0.1096606 | 0.1681577 | 0.1760679 | 0.1238337 | 0.1519949 | 0.1218277 | 0.1343401 | 0.1598193 | 0.168539 | 0.1604461 | 0.1014624 | 0.1124594 | 0.124378 | 0.1139715 | 0.1198983 | 0.1285738 | 0.1302629 | 0.1229911 | 0.1166827 | 0.143952 | 0.1411494 | 0.1218337
2674 | 0.1195503 | 0.1148651 | 0.1162566 | 0.1505599 | 0.2025922 | 0.1255793 | 0.1500578 | 0.124204 | 0.1497097 | 0.1553579 | 0.1730369 | 0.1653051 | 0.1104202 | 0.1150988 | 0.1238932 | 0.1210294 | 0.117515 | 0.1349413 | 0.1127733 | 0.1227824 | 0.1158452 | 0.1312754 | 0.123601 | 0.1201658
2675 | 0.1159785 | 0.1387328 | 0.1181948 | 0.1630767 | 0.1501299 | 0.1316171 | 0.1555452 | 0.11905 | 0.1332844 | 0.1615143 | 0.1811876 | 0.1351721 | 0.110465 | 0.1070636 | 0.1198987 | 0.1245735 | 0.1301595 | 0.122805 | 0.123814 | 0.1177198 | 0.09917639 | 0.1367618 | 0.1322549 | 0.1367483
2676 | 0.1300616 | 0.1316691 | 0.110137 | 0.1753138 | 0.1675245 | 0.1296633 | 0.1645872 | 0.1218136 | 0.1387297 | 0.1535153 | 0.1720802 | 0.1344055 | 0.1168486 | 0.1126711 | 0.1226232 | 0.1230771 | 0.1297955 | 0.1279823 | 0.1137731 | 0.1112374 | 0.1080206 | 0.1469976 | 0.1430671 | 0.1393271
2677 | 0.1361166 | 0.1250175 | 0.1287951 | 0.154621 | 0.1761718 | 0.1541368 | 0.1518397 | 0.1265112 | 0.1387481 | 0.1563418 | 0.1588921 | 0.1272053 | 0.1113716 | 0.11129 | 0.1136186 | 0.1203619 | 0.1203373 | 0.1258278 | 0.1229637 | 0.1166093 | 0.106534 | 0.132272 | 0.1390491 | 0.1439544
2678 | 0.1535764 | 0.1348878 | 0.1158859 | 0.1754165 | 0.1870718 | 0.1335877 | 0.1701845 | 0.1217158 | 0.1495663 | 0.1509925 | 0.1668476 | 0.1457449 | 0.1102361 | 0.1286753 | 0.1208941 | 0.1253319 | 0.1184733 | 0.1251361 | 0.119059 | 0.1269449 | 0.1170724 | 0.1392452 | 0.1335715 | 0.1219998
2679 | 0.1368125 | 0.1350311 | 0.1177652 | 0.1712869 | 0.1962737 | 0.139383 | 0.1577667 | 0.1385502 | 0.1359308 | 0.1394816 | 0.1724722 | 0.1674295 | 0.1082181 | 0.1068005 | 0.1225387 | 0.1100066 | 0.1083365 | 0.124359 | 0.1303993 | 0.1211874 | 0.1047539 | 0.1341692 | 0.131943 | 0.1288617
2680 | 0.1595939 | 0.1343934 | 0.1342607 | 0.1665307 | 0.162434 | 0.1251158 | 0.1526817 | 0.1252463 | 0.1396661 | 0.1713653 | 0.1879983 | 0.1441695 | 0.104743 | 0.1101464 | 0.1240759 | 0.1123498 | 0.1255251 | 0.1151812 | 0.1208255 | 0.1045048 | 0.1118553 | 0.1544164 | 0.1335873 | 0.1172636
2681 | 0.1460409 | 0.1367088 | 0.1185276 | 0.1344678 | 0.1677572 | 0.1662351 | 0.1532821 | 0.1305314 | 0.1536649 | 0.1452528 | 0.1668325 | 0.1496575 | 0.116132 | 0.1213452 | 0.1223151 | 0.1263749 | 0.130184 | 0.1218895 | 0.1321513 | 0.129194 | 0.1064035 | 0.1178854 | 0.1280035 | 0.1390115
2682 | 0.1710753 | 0.1093564 | 0.0746094 | 0.1414677 | 0.2086185 | 0.09772679 | 0.1737525 | 0.1376954 | 0.1444882 | 0.1581277 | 0.1749763 | 0.1405941 | 0.1142222 | 0.1098461 | 0.1226749 | 0.1157782 | 0.1158603 | 0.1340402 | 0.1189136 | 0.1156393 | 0.1135026 | 0.1302485 | 0.1264267 | 0.1152173
2683 | 0.1646076 | 0.09873365 | 0.1022339 | 0.1812573 | 0.1731459 | 0.1187302 | 0.1491883 | 0.1270449 | 0.1469443 | 0.1763139 | 0.1807254 | 0.1520124 | 0.1196748 | 0.1131387 | 0.1235954 | 0.1204779 | 0.1137088 | 0.1127832 | 0.1120772 | 0.1167995 | 0.1126631 | 0.1273292 | 0.1329833 | 0.1362407
2684 | 0.167625 | 0.1294186 | 0.08428729 | 0.1653871 | 0.1536122 | 0.1521119 | 0.1594928 | 0.1165676 | 0.1345252 | 0.1557824 | 0.1595195 | 0.1484008 | 0.113256 | 0.1136319 | 0.1195033 | 0.1272842 | 0.1182439 | 0.1294894 | 0.1249295 | 0.1200383 | 0.1004781 | 0.1371949 | 0.1433031 | 0.1186376
2685 | 0.1632865 | 0.1299187 | 0.1311575 | 0.1671291 | 0.1728251 | 0.1415264 | 0.154114 | 0.1245418 | 0.1478333 | 0.1574681 | 0.1715686 | 0.1374055 | 0.106519 | 0.116597 | 0.1176167 | 0.1181105 | 0.124885 | 0.1176617 | 0.1256967 | 0.1078407 | 0.09820792 | 0.1407526 | 0.1334684 | 0.1268077
2686 | 0.1438077 | 0.1303084 | 0.0813533 | 0.17529 | 0.179951 | 0.1268692 | 0.1557991 | 0.1216087 | 0.1302624 | 0.1721236 | 0.1641869 | 0.1587192 | 0.1156513 | 0.1136244 | 0.1127865 | 0.106255 | 0.1284398 | 0.125981 | 0.1264126 | 0.1072835 | 0.1026142 | 0.141135 | 0.1285623 | 0.1202035
2687 | 0.1362737 | 0.116649 | 0.1175304 | 0.1569111 | 0.1763084 | 0.1499459 | 0.1584271 | 0.1271934 | 0.1354551 | 0.1747942 | 0.1749378 | 0.1431306 | 0.107225 | 0.1185062 | 0.1293291 | 0.1189493 | 0.1175775 | 0.1250006 | 0.1180935 | 0.1059049 | 0.1141192 | 0.1273349 | 0.1335028 | 0.1212171
2688 | 0.169945 | 0.1160229 | 0.09218906 | 0.1608544 | 0.1840459 | 0.1261624 | 0.157688 | 0.1290041 | 0.1374427 | 0.1594205 | 0.1663091 | 0.1583957 | 0.1129834 | 0.1144467 | 0.1181137 | 0.1074416 | 0.1179668 | 0.1246279 | 0.1218528 | 0.09591838 | 0.1070864 | 0.1327105 | 0.1333516 | 0.1290347
2689 | 0.1236373 | 0.1080947 | 0.1201488 | 0.1765031 | 0.163687 | 0.1266671 | 0.1551589 | 0.127974 | 0.1458441 | 0.1566135 | 0.1626789 | 0.1561109 | 0.1088 | 0.09973533 | 0.118917 | 0.1215942 | 0.1219962 | 0.1219148 | 0.122746 | 0.1119525 | 0.09342692 | 0.1350464 | 0.1368061 | 0.1193835
2690 | 0.1410467 | 0.1304593 | 0.09470723 | 0.1856679 | 0.2163952 | 0.1311397 | 0.1516507 | 0.1360797 | 0.1542502 | 0.1722816 | 0.1600817 | 0.1638098 | 0.1074966 | 0.09442019 | 0.1261291 | 0.1231589 | 0.1204759 | 0.1135118 | 0.1109508 | 0.1262484 | 0.1002106 | 0.131053 | 0.1401429 | 0.1201078
2691 | 0.1566544 | 0.1297045 | 0.09201318 | 0.1877019 | 0.1938061 | 0.1051656 | 0.1540238 | 0.1271981 | 0.1395357 | 0.1503959 | 0.163485 | 0.1567531 | 0.1051745 | 0.1146744 | 0.1217676 | 0.1232001 | 0.1273063 | 0.1296991 | 0.1096377 | 0.1061066 | 0.1025703 | 0.1382534 | 0.1362042 | 0.1369686
2692 | 0.1243997 | 0.1352916 | 0.100718 | 0.1731427 | 0.19667 | 0.113199 | 0.1637877 | 0.1298368 | 0.1539925 | 0.1520092 | 0.1582443 | 0.1459196 | 0.1062968 | 0.1222338 | 0.1093533 | 0.1239772 | 0.1177495 | 0.121248 | 0.1208022 | 0.1216815 | 0.0988509 | 0.135268 | 0.1310857 | 0.1403701
2693 | 0.1241752 | 0.1259221 | 0.1431776 | 0.1854233 | 0.1504223 | 0.1316865 | 0.1558507 | 0.1260812 | 0.1399978 | 0.1608356 | 0.1737394 | 0.1489507 | 0.1089927 | 0.1161046 | 0.1164809 | 0.107802 | 0.1176725 | 0.1172864 | 0.1173369 | 0.1201038 | 0.1043619 | 0.1264339 | 0.1319287 | 0.1198787
2694 | 0.1254819 | 0.1345917 | 0.1216608 | 0.1789452 | 0.1592073 | 0.1018629 | 0.1615821 | 0.1217872 | 0.1259498 | 0.1697167 | 0.159563 | 0.1456999 | 0.1098245 | 0.09941802 | 0.1207683 | 0.1113115 | 0.1187768 | 0.1238069 | 0.11436 | 0.1137979 | 0.1156158 | 0.1392725 | 0.1278586 | 0.1246552
2695 | 0.151759 | 0.1338573 | 0.1280116 | 0.1870214 | 0.1777653 | 0.135359 | 0.1450199 | 0.127499 | 0.1512837 | 0.1638683 | 0.1618308 | 0.138468 | 0.1126404 | 0.1085158 | 0.1205261 | 0.1251212 | 0.1225072 | 0.1320161 | 0.1226028 | 0.1243975 | 0.1152071 | 0.1326083 | 0.1256524 | 0.1121882
2696 | 0.1390212 | 0.1129568 | 0.1278173 | 0.1960954 | 0.1541574 | 0.1207108 | 0.1464879 | 0.1180207 | 0.1341834 | 0.1668146 | 0.1648337 | 0.1579704 | 0.09617407 | 0.112136 | 0.1154602 | 0.1230828 | 0.1255078 | 0.1270563 | 0.1187021 | 0.1322658 | 0.1136943 | 0.1505966 | 0.1293963 | 0.1411957
2697 | 0.1252785 | 0.1339095 | 0.1327545 | 0.1718856 | 0.1797589 | 0.113082 | 0.1416234 | 0.1216122 | 0.1397317 | 0.1550837 | 0.1588427 | 0.1362496 | 0.1034363 | 0.1186304 | 0.1134123 | 0.1163418 | 0.1272129 | 0.1335097 | 0.1201235 | 0.129001 | 0.1053632 | 0.128516 | 0.1341507 | 0.1330324
2698 | 0.1532279 | 0.112719 | 0.1140912 | 0.1518557 | 0.186729 | 0.1582496 | 0.1480899 | 0.1227673 | 0.1620244 | 0.1552692 | 0.1604773 | 0.1420229 | 0.1097137 | 0.1050403 | 0.1210495 | 0.1149673 | 0.1157365 | 0.1204075 | 0.1135501 | 0.1118989 | 0.1018846 | 0.1367592 | 0.1263121 | 0.1265178
2699 | 0.09987597 | 0.1320036 | 0.1182043 | 0.1760019 | 0.1716722 | 0.1063944 | 0.141601 | 0.1196951 | 0.1433124 | 0.1576499 | 0.1756423 | 0.1675482 | 0.1079618 | 0.1130379 | 0.1190924 | 0.1067412 | 0.1289166 | 0.1352087 | 0.1080178 | 0.1241583 | 0.08903223 | 0.1452606 | 0.1338503 | 0.1251764
2700 | 0.1501706 | 0.1446952 | 0.1311208 | 0.1712507 | 0.1855929 | 0.1385648 | 0.1519423 | 0.1331254 | 0.1305289 | 0.1507583 | 0.1713825 | 0.1452237 | 0.11501 | 0.09775542 | 0.120203 | 0.1120652 | 0.1188139 | 0.1295228 | 0.1249898 | 0.1156478 | 0.09545749 | 0.1307199 | 0.1371929 | 0.1251012
2701 | 0.1178815 | 0.08871712 | 0.1250805 | 0.1702598 | 0.1943061 | 0.1411027 | 0.1447129 | 0.1222778 | 0.1310748 | 0.1692414 | 0.1672867 | 0.1382967 | 0.1166998 | 0.1029837 | 0.1154607 | 0.1148893 | 0.1152843 | 0.1259154 | 0.1159772 | 0.119758 | 0.1150917 | 0.1343373 | 0.1429123 | 0.1146737
2702 | 0.1539681 | 0.1195967 | 0.1002961 | 0.1800908 | 0.1725162 | 0.1351868 | 0.142597 | 0.1273825 | 0.1522691 | 0.1571412 | 0.1678479 | 0.1536644 | 0.1135731 | 0.1104659 | 0.1165803 | 0.1171848 | 0.1249244 | 0.1227221 | 0.1187948 | 0.1222279 | 0.1105148 | 0.1528939 | 0.1314872 | 0.1285416
2703 | 0.1315642 | 0.1219525 | 0.1015456 | 0.1750204 | 0.1928837 | 0.1332958 | 0.1478236 | 0.1365362 | 0.131081 | 0.1734687 | 0.1773534 | 0.1405364 | 0.1063372 | 0.1079238 | 0.1234937 | 0.1076167 | 0.1108449 | 0.1263132 | 0.1144447 | 0.1260051 | 0.1049263 | 0.1399702 | 0.1385911 | 0.1243844
2704 | 0.17542 | 0.1204061 | 0.1391232 | 0.1738719 | 0.1931725 | 0.1468765 | 0.1507561 | 0.121716 | 0.1284993 | 0.1613363 | 0.1637429 | 0.1443041 | 0.1130312 | 0.09367275 | 0.121155 | 0.1190176 | 0.1149158 | 0.1231277 | 0.1115667 | 0.1084497 | 0.1076929 | 0.1371366 | 0.1426042 | 0.1282132
2705 | 0.131148 | 0.1004031 | 0.1129218 | 0.1730795 | 0.1901441 | 0.1290911 | 0.1535361 | 0.1242437 | 0.1279289 | 0.159711 | 0.1742929 | 0.13453 | 0.1151674 | 0.107973 | 0.117117 | 0.1131038 | 0.125966 | 0.1357992 | 0.1065614 | 0.09715369 | 0.1138054 | 0.1403679 | 0.1387021 | 0.1247739
2706 | 0.141044 | 0.1161097 | 0.09737469 | 0.1556791 | 0.2159509 | 0.1141136 | 0.1475994 | 0.1358041 | 0.1504356 | 0.1586854 | 0.1623831 | 0.167535 | 0.1027018 | 0.1099622 | 0.1293506 | 0.1146277 | 0.1154372 | 0.1124328 | 0.1213564 | 0.1066684 | 0.1013841 | 0.1330309 | 0.1344697 | 0.1411688
2707 | 0.1621642 | 0.1327317 | 0.1071243 | 0.1692057 | 0.1392349 | 0.125356 | 0.1478956 | 0.1311975 | 0.150263 | 0.1568031 | 0.1706926 | 0.1568222 | 0.116394 | 0.1117412 | 0.1180561 | 0.1015889 | 0.1156429 | 0.1322925 | 0.1278223 | 0.1222852 | 0.121926 | 0.1264461 | 0.1325174 | 0.1199783
2708 | 0.1555993 | 0.1224847 | 0.08897856 | 0.1464727 | 0.1301683 | 0.1116737 | 0.1416187 | 0.1252895 | 0.1333397 | 0.1833114 | 0.1683186 | 0.1251408 | 0.1089072 | 0.1102568 | 0.1223055 | 0.1050931 | 0.1164156 | 0.1092221 | 0.1236032 | 0.1147306 | 0.09880663 | 0.1282414 | 0.1330022 | 0.1456172
2709 | 0.167064 | 0.1324548 | 0.1234322 | 0.1419316 | 0.1550392 | 0.1279941 | 0.1619948 | 0.1352111 | 0.1262506 | 0.1639523 | 0.1678766 | 0.1371306 | 0.1032967 | 0.09249696 | 0.1152834 | 0.1312908 | 0.1199782 | 0.1260379 | 0.1142938 | 0.1234995 | 0.1068321 | 0.1428396 | 0.1285493 | 0.1250842
2710 | 0.1694669 | 0.1316448 | 0.1135863 | 0.1325196 | 0.1809399 | 0.1217061 | 0.1384403 | 0.1232319 | 0.1322829 | 0.186479 | 0.1656408 | 0.1600067 | 0.1157908 | 0.1083511 | 0.1288971 | 0.1187852 | 0.1259827 | 0.1175349 | 0.118514 | 0.09546588 | 0.1046503 | 0.1257134 | 0.1269184 | 0.1364784
2711 | 0.1503896 | 0.1440175 | 0.1154685 | 0.15807 | 0.171091 | 0.150462 | 0.1581245 | 0.1127391 | 0.1486606 | 0.1538514 | 0.1634006 | 0.1422209 | 0.1080382 | 0.1095412 | 0.1236261 | 0.1291084 | 0.133249 | 0.113737 | 0.1286207 | 0.1261939 | 0.1121311 | 0.128466 | 0.124765 | 0.1227619
2712 | 0.1432623 | 0.1190434 | 0.1177747 | 0.1853292 | 0.1805677 | 0.1323483 | 0.1440828 | 0.125427 | 0.1347692 | 0.1659086 | 0.1689239 | 0.149631 | 0.1170094 | 0.1013897 | 0.124988 | 0.1208952 | 0.1274402 | 0.1285089 | 0.1130666 | 0.1202764 | 0.1208676 | 0.1378748 | 0.1326639 | 0.1315878
2713 | 0.1643251 | 0.1503917 | 0.09680381 | 0.1708864 | 0.1570271 | 0.1274438 | 0.1446464 | 0.1164751 | 0.1348108 | 0.1517372 | 0.1551218 | 0.1566859 | 0.1003828 | 0.1020511 | 0.1180714 | 0.1132719 | 0.1278003 | 0.1274057 | 0.1088116 | 0.117611 | 0.1025445 | 0.1422138 | 0.1117456 | 0.140961
2714 | 0.1509963 | 0.1375622 | 0.1135653 | 0.1858693 | 0.1845637 | 0.1387712 | 0.1550952 | 0.1279567 | 0.1428561 | 0.1651796 | 0.1512086 | 0.1448094 | 0.1104993 | 0.1204078 | 0.122619 | 0.1144625 | 0.1239169 | 0.123517 | 0.1230465 | 0.1243111 | 0.106374 | 0.1369101 | 0.1214135 | 0.1365321
2715 | 0.1117683 | 0.103548 | 0.1175908 | 0.1811718 | 0.1446562 | 0.1240723 | 0.1485056 | 0.1373351 | 0.1389483 | 0.1522462 | 0.1661896 | 0.1510978 | 0.1015337 | 0.1162395 | 0.1243073 | 0.1245351 | 0.1198858 | 0.1147506 | 0.1303972 | 0.09315111 | 0.1097577 | 0.1313807 | 0.1349894 | 0.133507
2716 | 0.1335434 | 0.1235189 | 0.09577048 | 0.1810886 | 0.1824561 | 0.1248488 | 0.161516 | 0.1206579 | 0.1455078 | 0.1579576 | 0.1776132 | 0.1519571 | 0.1151104 | 0.1085988 | 0.1245442 | 0.1110263 | 0.1222205 | 0.1189953 | 0.1116138 | 0.1139384 | 0.1143546 | 0.1490152 | 0.1303283 | 0.1143315
2717 | 0.179517 | 0.1301037 | 0.111575 | 0.1616954 | 0.2100627 | 0.1196209 | 0.1517851 | 0.1271603 | 0.1308992 | 0.1698194 | 0.1644983 | 0.1439012 | 0.105081 | 0.1023484 | 0.1242099 | 0.1218494 | 0.1319894 | 0.1291911 | 0.1104558 | 0.1113864 | 0.1069365 | 0.1359971 | 0.142315 | 0.1272194
2718 | 0.151222 | 0.114556 | 0.1040236 | 0.2028876 | 0.1799243 | 0.1514367 | 0.1487074 | 0.119269 | 0.1329833 | 0.1517716 | 0.1641123 | 0.1507273 | 0.1152023 | 0.1107132 | 0.1270677 | 0.1065604 | 0.1294092 | 0.1226671 | 0.1245814 | 0.1160629 | 0.1103561 | 0.121627 | 0.1334347 | 0.1467163
2719 | 0.109654 | 0.1256287 | 0.1248011 | 0.118239 | 0.1913206 | 0.1379868 | 0.1623865 | 0.1148073 | 0.1321786 | 0.1541055 | 0.1588654 | 0.1295924 | 0.1021105 | 0.1164145 | 0.1272529 | 0.1033368 | 0.1186021 | 0.1198432 | 0.1145755 | 0.107641 | 0.09529048 | 0.1337118 | 0.1316526 | 0.1252659
2720 | 0.121456 | 0.1247114 | 0.1296022 | 0.1625482 | 0.148842 | 0.1343898 | 0.1577042 | 0.1343789 | 0.1336606 | 0.1309518 | 0.1871358 | 0.1603534 | 0.1120361 | 0.1031628 | 0.1299628 | 0.1143387 | 0.1249601 | 0.1205184 | 0.1230765 | 0.1041603 | 0.1105822 | 0.1291533 | 0.1270645 | 0.1270846
2721 | 0.1214362 | 0.1216918 | 0.1113178 | 0.1504228 | 0.1374452 | 0.1369884 | 0.1551067 | 0.1314136 | 0.1429787 | 0.1496167 | 0.1695345 | 0.1539311 | 0.1112472 | 0.1022363 | 0.1218598 | 0.1010215 | 0.1195256 | 0.111361 | 0.115345 | 0.1125106 | 0.1024558 | 0.1341684 | 0.1393654 | 0.1242546
2722 | 0.1452061 | 0.1489394 | 0.108583 | 0.2015074 | 0.1680349 | 0.14334 | 0.1600814 | 0.1304899 | 0.1321625 | 0.152386 | 0.1731463 | 0.1360797 | 0.1073954 | 0.1080082 | 0.1349216 | 0.116027 | 0.1121565 | 0.132841 | 0.1173839 | 0.1387503 | 0.1127065 | 0.1395571 | 0.1257655 | 0.130365
2723 | 0.1596134 | 0.08974362 | 0.1329599 | 0.1497176 | 0.1594195 | 0.1206729 | 0.1486207 | 0.1334677 | 0.1313625 | 0.1640684 | 0.1685845 | 0.1476384 | 0.1097491 | 0.1197197 | 0.1188397 | 0.1101687 | 0.1286164 | 0.1153332 | 0.1223134 | 0.09837715 | 0.1108961 | 0.1375506 | 0.1363577 | 0.1365067
2724 | 0.1201636 | 0.1194599 | 0.1002298 | 0.1587199 | 0.2085548 | 0.1653445 | 0.162709 | 0.1177301 | 0.1351689 | 0.1385416 | 0.1595267 | 0.1724589 | 0.1109845 | 0.1113021 | 0.1249153 | 0.1129312 | 0.1102497 | 0.1340574 | 0.1124682 | 0.1090007 | 0.09726004 | 0.1348253 | 0.1366951 | 0.1305546
2725 | 0.1656157 | 0.121366 | 0.1412807 | 0.1703438 | 0.1690494 | 0.1375011 | 0.1589355 | 0.1284317 | 0.1424214 | 0.1604914 | 0.1726261 | 0.1203568 | 0.1121103 | 0.1108907 | 0.1272262 | 0.1151361 | 0.1325111 | 0.1171247 | 0.1188778 | 0.1180247 | 0.09168158 | 0.1376219 | 0.1333072 | 0.1457272
2726 | 0.1556264 | 0.1352848 | 0.1147777 | 0.1445942 | 0.1697545 | 0.1459871 | 0.1556972 | 0.1145317 | 0.1286658 | 0.1336765 | 0.1665574 | 0.1678012 | 0.1041592 | 0.1089199 | 0.1214277 | 0.1086949 | 0.1184192 | 0.1078855 | 0.114191 | 0.1135417 | 0.103219 | 0.1288032 | 0.139357 | 0.1240397
2727 | 0.1520704 | 0.1235431 | 0.1130871 | 0.1690508 | 0.1540481 | 0.1428454 | 0.158362 | 0.1232494 | 0.137207 | 0.1554237 | 0.1750847 | 0.1545754 | 0.109245 | 0.115951 | 0.1197999 | 0.1095999 | 0.1155725 | 0.1253605 | 0.1377673 | 0.1058493 | 0.1116225 | 0.1370212 | 0.130563 | 0.1374985
2728 | 0.1303254 | 0.1398156 | 0.06531292 | 0.1678101 | 0.1927795 | 0.1428142 | 0.1510415 | 0.1307133 | 0.1610871 | 0.1651048 | 0.1708206 | 0.1564721 | 0.1133293 | 0.111637 | 0.1201434 | 0.1255931 | 0.1214545 | 0.1269269 | 0.1200512 | 0.1146139 | 0.1130449 | 0.1485901 | 0.1137572 | 0.1373358
2729 | 0.1303385 | 0.1190842 | 0.06135189 | 0.1475847 | 0.1922037 | 0.1363254 | 0.155969 | 0.1200982 | 0.1326739 | 0.1615351 | 0.1607671 | 0.1468826 | 0.1130743 | 0.1113218 | 0.1170898 | 0.1052798 | 0.121358 | 0.1281328 | 0.1263354 | 0.1192023 | 0.09752903 | 0.1335921 | 0.1269778 | 0.1285613
2730 | 0.1588492 | 0.1455974 | 0.1209842 | 0.1739772 | 0.1386652 | 0.1029855 | 0.1468261 | 0.1215267 | 0.1451017 | 0.1517441 | 0.1691433 | 0.1690655 | 0.1123651 | 0.1076516 | 0.1223292 | 0.1163639 | 0.1131295 | 0.1218858 | 0.1209011 | 0.1111573 | 0.1001993 | 0.1358169 | 0.1326121 | 0.1183219
2731 | 0.1467066 | 0.1021747 | 0.1205999 | 0.1785222 | 0.1642117 | 0.1483774 | 0.1510508 | 0.1268207 | 0.1424673 | 0.1407347 | 0.1381987 | 0.1369947 | 0.1044408 | 0.1104902 | 0.112227 | 0.1162369 | 0.1161133 | 0.1251727 | 0.1153042 | 0.1037357 | 0.1010611 | 0.1424505 | 0.130276 | 0.1334594
2732 | 0.1685489 | 0.1172459 | 0.1001137 | 0.1730636 | 0.1760023 | 0.1315621 | 0.1603099 | 0.1163748 | 0.1224419 | 0.153973 | 0.1546872 | 0.1387825 | 0.1085241 | 0.1071212 | 0.1138032 | 0.1193434 | 0.129566 | 0.1250707 | 0.1104322 | 0.1237025 | 0.1025648 | 0.1336968 | 0.1401613 | 0.1326264
2733 | 0.1379937 | 0.1209562 | 0.1317054 | 0.1590701 | 0.1771301 | 0.1247311 | 0.1555157 | 0.1291913 | 0.1278291 | 0.1493299 | 0.1555348 | 0.1366679 | 0.1089681 | 0.1002055 | 0.1288932 | 0.1014111 | 0.1276038 | 0.1216856 | 0.1269113 | 0.1192312 | 0.1062088 | 0.1372414 | 0.1301939 | 0.1152864
2734 | 0.145059 | 0.1336923 | 0.132813 | 0.1773467 | 0.16031 | 0.1533395 | 0.1629697 | 0.1185215 | 0.1312869 | 0.1569885 | 0.1625238 | 0.1684167 | 0.1117625 | 0.1119905 | 0.1323013 | 0.1145504 | 0.1228108 | 0.1160763 | 0.1185942 | 0.108126 | 0.1020268 | 0.1363257 | 0.1367643 | 0.1352532
2735 | 0.1297328 | 0.1178375 | 0.1084328 | 0.1540476 | 0.1642866 | 0.1256501 | 0.1546962 | 0.1282516 | 0.1326835 | 0.15302 | 0.1661356 | 0.1497377 | 0.1098629 | 0.1143752 | 0.1231928 | 0.1217248 | 0.1221674 | 0.1246057 | 0.1292341 | 0.1150927 | 0.1087339 | 0.1362495 | 0.1264821 | 0.1110649
2736 | 0.1364325 | 0.1192321 | 0.09904023 | 0.1626367 | 0.1692105 | 0.1447225 | 0.1677867 | 0.1269241 | 0.143698 | 0.1611012 | 0.1639779 | 0.1605951 | 0.1101807 | 0.1227318 | 0.1192791 | 0.1236512 | 0.1066137 | 0.1233079 | 0.1229218 | 0.1242668 | 0.09727793 | 0.1278634 | 0.14311 | 0.1173979
2737 | 0.1442167 | 0.1049287 | 0.1052471 | 0.1710322 | 0.1989929 | 0.1041448 | 0.1490516 | 0.1274727 | 0.131815 | 0.140567 | 0.17669 | 0.1450324 | 0.1059817 | 0.09541666 | 0.1114364 | 0.1178164 | 0.1158854 | 0.116147 | 0.1203713 | 0.1224407 | 0.1023393 | 0.122699 | 0.1267699 | 0.133985
2738 | 0.1040135 | 0.1216669 | 0.08831549 | 0.151711 | 0.1705055 | 0.1441834 | 0.1598943 | 0.1262992 | 0.1212716 | 0.1630827 | 0.173811 | 0.1658911 | 0.110294 | 0.1189706 | 0.1259086 | 0.1149875 | 0.132344 | 0.1326017 | 0.1223983 | 0.1277497 | 0.1065551 | 0.1264931 | 0.1381319 | 0.1329074
2739 | 0.1535261 | 0.08859662 | 0.09134992 | 0.1625841 | 0.2032684 | 0.1412778 | 0.1452711 | 0.1255958 | 0.1339908 | 0.1522033 | 0.1731818 | 0.1618679 | 0.1184546 | 0.1068278 | 0.1121646 | 0.112648 | 0.1304305 | 0.1385724 | 0.1199098 | 0.1261192 | 0.1073386 | 0.1322803 | 0.1269524 | 0.1434613
2740 | 0.1418235 | 0.1220123 | 0.1385746 | 0.1588914 | 0.160835 | 0.129327 | 0.1631205 | 0.1322643 | 0.1316277 | 0.1403177 | 0.172887 | 0.1499389 | 0.1039255 | 0.1089123 | 0.1170152 | 0.1132121 | 0.1252609 | 0.1138454 | 0.1265712 | 0.1065677 | 0.1120556 | 0.130701 | 0.1389449 | 0.1249912
2741 | 0.1278439 | 0.141448 | 0.08982273 | 0.1739922 | 0.2298426 | 0.1413376 | 0.1391298 | 0.1307903 | 0.1435428 | 0.1552237 | 0.1724914 | 0.1631393 | 0.1040252 | 0.1292828 | 0.1204894 | 0.129462 | 0.1367265 | 0.127825 | 0.1293484 | 0.1263265 | 0.1072417 | 0.13253 | 0.1370415 | 0.1263297
2742 | 0.1465731 | 0.1225118 | 0.1160067 | 0.1894106 | 0.1845892 | 0.1347048 | 0.1624406 | 0.1167296 | 0.158588 | 0.1586344 | 0.18046 | 0.144793 | 0.1163857 | 0.09087092 | 0.1259257 | 0.1172811 | 0.1210982 | 0.1262125 | 0.1238527 | 0.1089884 | 0.09817259 | 0.1396643 | 0.1355331 | 0.1286163
2743 | 0.16738 | 0.1146123 | 0.1054418 | 0.1604887 | 0.1752672 | 0.1181605 | 0.1558622 | 0.1179629 | 0.1388597 | 0.1536835 | 0.1472231 | 0.1362573 | 0.1161793 | 0.1039419 | 0.1187298 | 0.1218838 | 0.1255143 | 0.1212801 | 0.126476 | 0.1137644 | 0.1088287 | 0.1425089 | 0.1318907 | 0.1347448
2744 | 0.1430901 | 0.1371465 | 0.0731992 | 0.143115 | 0.1784435 | 0.1546946 | 0.1605351 | 0.1207604 | 0.1183129 | 0.1667427 | 0.1698313 | 0.1481652 | 0.1062879 | 0.1090839 | 0.1247462 | 0.115411 | 0.125564 | 0.1184177 | 0.1099895 | 0.1376687 | 0.1051575 | 0.1364949 | 0.1363652 | 0.1325041
2745 | 0.1478705 | 0.1170758 | 0.09574428 | 0.1714198 | 0.2070633 | 0.09664801 | 0.1436634 | 0.1253855 | 0.1445879 | 0.1539662 | 0.1428728 | 0.1337513 | 0.1067331 | 0.1178269 | 0.1339336 | 0.1237061 | 0.1218022 | 0.1284129 | 0.1099023 | 0.1101663 | 0.1070088 | 0.1234169 | 0.13388 | 0.1398909
2746 | 0.1203214 | 0.1251875 | 0.1152535 | 0.1881512 | 0.190911 | 0.1151556 | 0.1431273 | 0.1222965 | 0.1382856 | 0.1693186 | 0.1631828 | 0.1388171 | 0.112335 | 0.1153729 | 0.1211046 | 0.1242273 | 0.1194122 | 0.119462 | 0.109838 | 0.1270964 | 0.104625 | 0.1357573 | 0.1261704 | 0.1329363
2747 | 0.1438227 | 0.1136121 | 0.09619325 | 0.1815924 | 0.1857371 | 0.1217691 | 0.1496576 | 0.1285398 | 0.1455867 | 0.1569173 | 0.1851447 | 0.1536851 | 0.1135658 | 0.1097122 | 0.1340693 | 0.1159463 | 0.1151039 | 0.1187704 | 0.1163007 | 0.1026632 | 0.1072068 | 0.127943 | 0.1300585 | 0.1278605
2748 | 0.1578363 | 0.1151013 | 0.1277891 | 0.1683241 | 0.1580396 | 0.1586224 | 0.1501439 | 0.1207677 | 0.1554774 | 0.1569284 | 0.1827569 | 0.1560643 | 0.1071281 | 0.1143459 | 0.1214147 | 0.1288395 | 0.1131903 | 0.118879 | 0.1203764 | 0.1062354 | 0.1085713 | 0.1336937 | 0.1314115 | 0.1333986
2749 | 0.1256171 | 0.1459916 | 0.1178963 | 0.1676503 | 0.1769204 | 0.1778808 | 0.1480039 | 0.127713 | 0.1506655 | 0.1555904 | 0.1620574 | 0.1367805 | 0.1076175 | 0.1164031 | 0.1290414 | 0.1155785 | 0.1264784 | 0.1319457 | 0.1191519 | 0.1120516 | 0.1039221 | 0.1535635 | 0.123354 | 0.1174846
2750 | 0.1329491 | 0.1561808 | 0.1227437 | 0.1792336 | 0.198116 | 0.1742315 | 0.1555757 | 0.1325773 | 0.1482082 | 0.1427889 | 0.1659901 | 0.1545169 | 0.1127452 | 0.106819 | 0.1197417 | 0.1072085 | 0.1298765 | 0.1318098 | 0.1217031 | 0.109703 | 0.1111908 | 0.1286725 | 0.134398 | 0.1269181
2751 | 0.1722755 | 0.1246649 | 0.07721849 | 0.1758962 | 0.1269588 | 0.1082983 | 0.1502403 | 0.1247963 | 0.1379732 | 0.1632288 | 0.1907889 | 0.1381693 | 0.1202875 | 0.1095583 | 0.1149824 | 0.1072747 | 0.125994 | 0.1195835 | 0.1138028 | 0.1011412 | 0.1032704 | 0.1245643 | 0.1375047 | 0.1361081
2752 | 0.1255361 | 0.1343413 | 0.107995 | 0.1634167 | 0.180252 | 0.1371032 | 0.1552004 | 0.1198801 | 0.1379053 | 0.1542885 | 0.1624026 | 0.1691818 | 0.1086798 | 0.1027752 | 0.1220146 | 0.1101159 | 0.1264944 | 0.1159439 | 0.1214167 | 0.12905 | 0.1098303 | 0.1259322 | 0.1363929 | 0.1289798
2753 | 0.1344674 | 0.1389351 | 0.1316096 | 0.1403852 | 0.1829205 | 0.1272162 | 0.1497124 | 0.1252796 | 0.1371749 | 0.1501461 | 0.1673005 | 0.1546654 | 0.1045315 | 0.09874949 | 0.1250346 | 0.101028 | 0.1169455 | 0.1110508 | 0.1244861 | 0.135149 | 0.1127097 | 0.1289043 | 0.1388482 | 0.1168585
2754 | 0.172625 | 0.1176981 | 0.08423039 | 0.1708871 | 0.1544249 | 0.1234198 | 0.153237 | 0.1186784 | 0.1394922 | 0.1695324 | 0.1756614 | 0.1614887 | 0.108624 | 0.1125164 | 0.1204027 | 0.1224118 | 0.128341 | 0.1120451 | 0.1161785 | 0.1108799 | 0.1014232 | 0.1371196 | 0.1432418 | 0.1205497
2755 | 0.1596115 | 0.1206153 | 0.1337978 | 0.1663693 | 0.1875931 | 0.1393985 | 0.1429078 | 0.119945 | 0.1423183 | 0.150528 | 0.1639873 | 0.1577061 | 0.1047121 | 0.1249602 | 0.1251226 | 0.1249301 | 0.1311876 | 0.1305499 | 0.1161709 | 0.1104521 | 0.1071163 | 0.1235517 | 0.1340074 | 0.1256943
2756 | 0.1343812 | 0.1228405 | 0.0926753 | 0.1497039 | 0.1750296 | 0.1270292 | 0.1600492 | 0.1120175 | 0.1310888 | 0.1475288 | 0.191919 | 0.1317543 | 0.10433 | 0.124237 | 0.1208985 | 0.117665 | 0.1290885 | 0.1187987 | 0.121194 | 0.1109023 | 0.1212053 | 0.1337059 | 0.1368252 | 0.1180667
2757 | 0.1585939 | 0.1101761 | 0.09987065 | 0.1806711 | 0.161387 | 0.1190441 | 0.1633473 | 0.1417233 | 0.129127 | 0.1521201 | 0.1644169 | 0.144081 | 0.110988 | 0.1057795 | 0.1127543 | 0.1236307 | 0.1266575 | 0.1269725 | 0.1216173 | 0.1179903 | 0.09951119 | 0.1267243 | 0.1397376 | 0.128312
2758 | 0.1679951 | 0.1091603 | 0.1164216 | 0.1563129 | 0.2135434 | 0.1469518 | 0.1589288 | 0.1222341 | 0.1278218 | 0.1596547 | 0.1743536 | 0.1491645 | 0.1160014 | 0.1165522 | 0.1191999 | 0.1271221 | 0.115237 | 0.1229264 | 0.116515 | 0.1137529 | 0.08552986 | 0.1284041 | 0.1299506 | 0.1336072
2759 | 0.1253198 | 0.09381216 | 0.1120787 | 0.1309589 | 0.2018627 | 0.1841594 | 0.1469217 | 0.1197431 | 0.1521277 | 0.15231 | 0.1663601 | 0.1815214 | 0.1094618 | 0.10244 | 0.1224405 | 0.1091259 | 0.1225924 | 0.1169339 | 0.1178178 | 0.1208813 | 0.1129208 | 0.1323089 | 0.138113 | 0.1171537
2760 | 0.1640659 | 0.1083938 | 0.1196661 | 0.1540168 | 0.1982134 | 0.1442168 | 0.1492296 | 0.1333437 | 0.1414253 | 0.169144 | 0.1740086 | 0.1453018 | 0.103973 | 0.1106692 | 0.1136555 | 0.1144265 | 0.1151546 | 0.1145073 | 0.112836 | 0.1025205 | 0.1088153 | 0.1446778 | 0.1421974 | 0.1268355
2761 | 0.1405358 | 0.1166761 | 0.0982445 | 0.1488491 | 0.1702343 | 0.1142358 | 0.1347279 | 0.1281086 | 0.1218176 | 0.1561979 | 0.1753676 | 0.145713 | 0.1122975 | 0.0988262 | 0.1236346 | 0.1233237 | 0.1295368 | 0.1155774 | 0.1222578 | 0.1253591 | 0.1074725 | 0.1283305 | 0.134628 | 0.1278549
2762 | 0.1526071 | 0.1333882 | 0.1162492 | 0.1537369 | 0.1985816 | 0.1435666 | 0.1464033 | 0.1441445 | 0.134291 | 0.1430898 | 0.1694802 | 0.1392188 | 0.1044282 | 0.1057267 | 0.1111692 | 0.1136304 | 0.1142966 | 0.1333349 | 0.1238255 | 0.1186456 | 0.09550927 | 0.1203752 | 0.1249306 | 0.1333338
2763 | 0.1075517 | 0.1393344 | 0.1097324 | 0.1442925 | 0.2108612 | 0.1246438 | 0.1422459 | 0.1208172 | 0.1344031 | 0.1656605 | 0.1821847 | 0.1401887 | 0.1164444 | 0.1140046 | 0.1191733 | 0.1107964 | 0.1243765 | 0.1210495 | 0.1207679 | 0.1157416 | 0.115563 | 0.120724 | 0.1352242 | 0.1224743
2764 | 0.123644 | 0.1328864 | 0.1461698 | 0.1927543 | 0.2042254 | 0.1236371 | 0.1440122 | 0.1444131 | 0.1323712 | 0.1539632 | 0.1768146 | 0.1748756 | 0.1139619 | 0.1083632 | 0.1271571 | 0.1149049 | 0.1221404 | 0.1202438 | 0.1238082 | 0.108908 | 0.1055702 | 0.124462 | 0.1204033 | 0.1286955
2765 | 0.1176706 | 0.09517109 | 0.1193095 | 0.1735557 | 0.158365 | 0.1342424 | 0.1641086 | 0.1237328 | 0.1312546 | 0.149242 | 0.1434987 | 0.151159 | 0.1139555 | 0.1153877 | 0.112095 | 0.1129605 | 0.1292825 | 0.1244402 | 0.1182043 | 0.1039877 | 0.111263 | 0.1355241 | 0.1287273 | 0.1314372
2766 | 0.1682552 | 0.1118399 | 0.1338773 | 0.1658368 | 0.1675958 | 0.1343449 | 0.1607983 | 0.115801 | 0.1302429 | 0.1768738 | 0.1711874 | 0.1609984 | 0.1123429 | 0.1201945 | 0.1152654 | 0.1136684 | 0.1226901 | 0.1161393 | 0.1168303 | 0.09978524 | 0.1118303 | 0.1305608 | 0.1370603 | 0.1259017
2767 | 0.1535581 | 0.1147126 | 0.1357412 | 0.1459519 | 0.1674054 | 0.1555702 | 0.1516083 | 0.1142491 | 0.1318538 | 0.1618895 | 0.1610858 | 0.1538664 | 0.1178836 | 0.1206481 | 0.1202603 | 0.1167056 | 0.1226666 | 0.1173459 | 0.1198667 | 0.1116035 | 0.1052143 | 0.1401215 | 0.1276543 | 0.1262813
2768 | 0.178832 | 0.1120053 | 0.09612647 | 0.1717624 | 0.1701812 | 0.1407905 | 0.1604403 | 0.1286277 | 0.143786 | 0.1638782 | 0.160308 | 0.1493448 | 0.1028517 | 0.1093869 | 0.1150172 | 0.1179671 | 0.1264266 | 0.1054361 | 0.1242909 | 0.1242067 | 0.1093185 | 0.1289155 | 0.1340389 | 0.1236804
2769 | 0.1518081 | 0.1280282 | 0.09074747 | 0.1494857 | 0.1892602 | 0.120689 | 0.1488624 | 0.1113035 | 0.1422941 | 0.1642628 | 0.1910091 | 0.1499887 | 0.1151258 | 0.1139581 | 0.1154394 | 0.1346249 | 0.1258368 | 0.1140699 | 0.1134468 | 0.1061748 | 0.1070654 | 0.1391841 | 0.1273402 | 0.1315122
2770 | 0.1650925 | 0.1439835 | 0.09654634 | 0.1622144 | 0.2130506 | 0.14513 | 0.1523774 | 0.1225789 | 0.12655 | 0.1513986 | 0.1565322 | 0.1438806 | 0.09696436 | 0.0978863 | 0.1277147 | 0.111505 | 0.1171983 | 0.119001 | 0.1184604 | 0.1131406 | 0.1168372 | 0.1370528 | 0.1469889 | 0.1358616
2771 | 0.1464456 | 0.1338385 | 0.1148522 | 0.1700724 | 0.2106513 | 0.1466521 | 0.1563487 | 0.1228756 | 0.1434025 | 0.1476396 | 0.1657451 | 0.116729 | 0.1113912 | 0.1082672 | 0.1159801 | 0.1085772 | 0.1261413 | 0.1320111 | 0.1218755 | 0.1296011 | 0.1097305 | 0.1342792 | 0.1315968 | 0.1217435
2772 | 0.1326091 | 0.09364078 | 0.1373125 | 0.1606231 | 0.1769533 | 0.1256167 | 0.1534556 | 0.1277342 | 0.1255028 | 0.1822442 | 0.1531416 | 0.1303642 | 0.1085908 | 0.10858 | 0.1190458 | 0.109236 | 0.1265404 | 0.1174372 | 0.1269492 | 0.1204817 | 0.1136499 | 0.1359172 | 0.141263 | 0.1227393
2773 | 0.1286624 | 0.1215806 | 0.09874355 | 0.1259038 | 0.1795726 | 0.1436327 | 0.1444223 | 0.1282136 | 0.1392422 | 0.1486642 | 0.1506095 | 0.1620194 | 0.1055651 | 0.1093644 | 0.1159094 | 0.1068505 | 0.1254706 | 0.1317779 | 0.1332229 | 0.122329 | 0.1076317 | 0.1457278 | 0.1147905 | 0.1293144
2774 | 0.1427134 | 0.1011783 | 0.1077627 | 0.1775872 | 0.1788042 | 0.1272924 | 0.152732 | 0.1227083 | 0.145854 | 0.164071 | 0.1557805 | 0.1598471 | 0.1059435 | 0.1196371 | 0.1145431 | 0.1214119 | 0.1185128 | 0.1167834 | 0.1187892 | 0.1253067 | 0.1063849 | 0.1373562 | 0.1409355 | 0.1254683
2775 | 0.1595144 | 0.1198124 | 0.1082567 | 0.167125 | 0.1483477 | 0.1322576 | 0.1565889 | 0.1376709 | 0.1591596 | 0.1551718 | 0.1722484 | 0.1383734 | 0.1143908 | 0.1198724 | 0.1221819 | 0.1143122 | 0.1189315 | 0.1221049 | 0.1169911 | 0.109392 | 0.1044933 | 0.1233583 | 0.1212463 | 0.1120463
2776 | 0.1680582 | 0.1268808 | 0.1313986 | 0.1582022 | 0.1521944 | 0.1434648 | 0.1511034 | 0.1260434 | 0.156997 | 0.1650105 | 0.1784024 | 0.1617874 | 0.1151434 | 0.1118396 | 0.1175546 | 0.1218109 | 0.120033 | 0.1328976 | 0.116316 | 0.1053643 | 0.1127236 | 0.1282375 | 0.1311568 | 0.1205335
2777 | 0.1630878 | 0.1113553 | 0.09685185 | 0.1904653 | 0.1546655 | 0.1360012 | 0.154488 | 0.124462 | 0.1198008 | 0.1532584 | 0.1598215 | 0.1515713 | 0.115943 | 0.1243754 | 0.1239014 | 0.1181451 | 0.122549 | 0.1308818 | 0.1299231 | 0.1204204 | 0.1019724 | 0.1392426 | 0.1285332 | 0.1223063
2778 | 0.1684315 | 0.144674 | 0.1200076 | 0.1500202 | 0.1973158 | 0.149763 | 0.1465297 | 0.1209075 | 0.1439188 | 0.1579261 | 0.1625807 | 0.150813 | 0.1025704 | 0.1122452 | 0.1319519 | 0.1202429 | 0.1225786 | 0.122891 | 0.1146001 | 0.1210569 | 0.1040276 | 0.119659 | 0.1282854 | 0.129254
2779 | 0.130451 | 0.1263659 | 0.1113642 | 0.169713 | 0.2070674 | 0.1247731 | 0.14478 | 0.1184603 | 0.1300725 | 0.1409042 | 0.1672918 | 0.1552541 | 0.1105477 | 0.1013437 | 0.1197639 | 0.099141 | 0.1219356 | 0.1150966 | 0.1155582 | 0.1038692 | 0.1086098 | 0.1234335 | 0.1366466 | 0.1176144
2780 | 0.1626373 | 0.1072782 | 0.079282 | 0.1686379 | 0.1734696 | 0.120395 | 0.1519564 | 0.123064 | 0.1358326 | 0.1564684 | 0.1716023 | 0.1579451 | 0.1200901 | 0.1037599 | 0.1228926 | 0.1106169 | 0.1314506 | 0.116563 | 0.1166056 | 0.1280774 | 0.1084574 | 0.1357446 | 0.1390134 | 0.1449863
2781 | 0.1613934 | 0.0931942 | 0.1045901 | 0.1753214 | 0.1746907 | 0.1110364 | 0.1575236 | 0.1397021 | 0.1250039 | 0.1583229 | 0.1842579 | 0.1430603 | 0.1077433 | 0.1083268 | 0.1088318 | 0.1203145 | 0.1270083 | 0.1149704 | 0.1283991 | 0.1044239 | 0.1006183 | 0.134892 | 0.1351366 | 0.1236475
2782 | 0.1621193 | 0.1030034 | 0.143374 | 0.1405226 | 0.153808 | 0.124554 | 0.1473964 | 0.1127411 | 0.1196548 | 0.1523662 | 0.1713432 | 0.1455812 | 0.1210272 | 0.1210566 | 0.1158159 | 0.1271543 | 0.1100442 | 0.1214099 | 0.1123068 | 0.1129255 | 0.1018114 | 0.1360744 | 0.1359806 | 0.1228546
2783 | 0.1453897 | 0.1557624 | 0.1282621 | 0.1876601 | 0.1705278 | 0.1327508 | 0.1591632 | 0.1204603 | 0.1557062 | 0.1418518 | 0.1847591 | 0.1647072 | 0.1101062 | 0.1125228 | 0.1105585 | 0.1114766 | 0.1229946 | 0.1199204 | 0.1235461 | 0.1194199 | 0.1026349 | 0.142031 | 0.1344917 | 0.1203693
2784 | 0.1868983 | 0.1138229 | 0.09866094 | 0.1614129 | 0.1597366 | 0.1435665 | 0.1581309 | 0.1230187 | 0.1537162 | 0.1534135 | 0.1619799 | 0.1535592 | 0.1074416 | 0.1137211 | 0.1145761 | 0.1129891 | 0.1143815 | 0.1255174 | 0.1299681 | 0.1125643 | 0.104972 | 0.1177074 | 0.1413297 | 0.1269854
2785 | 0.1403925 | 0.1404624 | 0.1025819 | 0.1684427 | 0.2143507 | 0.1427367 | 0.1451519 | 0.1253323 | 0.140124 | 0.1649078 | 0.1865832 | 0.1531208 | 0.1077887 | 0.1168914 | 0.1261875 | 0.1144313 | 0.1197829 | 0.1139188 | 0.1272048 | 0.09683754 | 0.1174079 | 0.1421925 | 0.1305025 | 0.124135
2786 | 0.1488642 | 0.1126451 | 0.0960378 | 0.1774603 | 0.1862324 | 0.1383249 | 0.1639322 | 0.1218125 | 0.1581556 | 0.1492132 | 0.1733673 | 0.1598095 | 0.1083186 | 0.1089344 | 0.109585 | 0.1174473 | 0.1209521 | 0.1238025 | 0.1241176 | 0.1094843 | 0.1054015 | 0.1306889 | 0.1332724 | 0.1107173
2787 | 0.1272466 | 0.1240234 | 0.1010896 | 0.1720305 | 0.2250447 | 0.1416368 | 0.1590221 | 0.1190289 | 0.1274854 | 0.1856459 | 0.1652931 | 0.1488819 | 0.1105063 | 0.1237074 | 0.1197623 | 0.1269039 | 0.1240874 | 0.1238184 | 0.1157989 | 0.1259208 | 0.1068987 | 0.1227824 | 0.1253906 | 0.1338777
2788 | 0.1210415 | 0.1168686 | 0.09589004 | 0.1306652 | 0.1981215 | 0.1409238 | 0.1525792 | 0.1392435 | 0.1510464 | 0.163408 | 0.1918401 | 0.1477557 | 0.1092617 | 0.1172841 | 0.1182286 | 0.1147451 | 0.1303311 | 0.1339272 | 0.1298991 | 0.1138182 | 0.1084089 | 0.1288874 | 0.1353364 | 0.1360557
2789 | 0.1591258 | 0.1053193 | 0.1067021 | 0.174354 | 0.1817613 | 0.1198936 | 0.1441808 | 0.1284565 | 0.1537066 | 0.1431491 | 0.1695773 | 0.1470716 | 0.09950508 | 0.104257 | 0.1194918 | 0.1157181 | 0.1280047 | 0.1142183 | 0.1264894 | 0.1185243 | 0.1058815 | 0.1362495 | 0.1304893 | 0.1308776
2790 | 0.1195497 | 0.1403589 | 0.1092457 | 0.1817738 | 0.2129919 | 0.1122963 | 0.1661808 | 0.1303358 | 0.1286479 | 0.1507835 | 0.1650625 | 0.1538469 | 0.1026559 | 0.1143504 | 0.1180774 | 0.1171523 | 0.1330543 | 0.1280409 | 0.1148679 | 0.1199188 | 0.104316 | 0.1352828 | 0.1412904 | 0.1232923
2791 | 0.141285 | 0.1262636 | 0.1124483 | 0.1932945 | 0.1915306 | 0.1396858 | 0.1447014 | 0.1176037 | 0.144744 | 0.1513198 | 0.1568938 | 0.1532295 | 0.109688 | 0.1278088 | 0.11747 | 0.110348 | 0.1243082 | 0.1231877 | 0.1149265 | 0.1090947 | 0.1080708 | 0.1349856 | 0.1327832 | 0.1354789
2792 | 0.1115283 | 0.1104662 | 0.1360637 | 0.1398116 | 0.1582498 | 0.1077312 | 0.1628408 | 0.1341985 | 0.1446292 | 0.1681025 | 0.1639259 | 0.1461835 | 0.1012244 | 0.109671 | 0.1266936 | 0.1062343 | 0.1232787 | 0.1211162 | 0.1282405 | 0.117126 | 0.1077665 | 0.1331673 | 0.1353896 | 0.1305073
2793 | 0.1347624 | 0.1524629 | 0.1001709 | 0.1633066 | 0.1670109 | 0.123567 | 0.1545069 | 0.1301434 | 0.1323106 | 0.1360157 | 0.1682555 | 0.1640663 | 0.1017149 | 0.1104957 | 0.1225654 | 0.1130839 | 0.1055068 | 0.1185548 | 0.1199863 | 0.1093158 | 0.09976972 | 0.1305434 | 0.1307119 | 0.1186799
2794 | 0.1441913 | 0.1377279 | 0.120574 | 0.1635088 | 0.1593629 | 0.1316902 | 0.1519938 | 0.1118236 | 0.1353875 | 0.1518676 | 0.1526161 | 0.1291829 | 0.1183825 | 0.1022623 | 0.1194212 | 0.1159825 | 0.1283231 | 0.142094 | 0.1142129 | 0.1147622 | 0.1005392 | 0.1381546 | 0.1315421 | 0.1118918
2795 | 0.1385249 | 0.1210336 | 0.1121198 | 0.1796538 | 0.1568907 | 0.1372098 | 0.1481175 | 0.1192334 | 0.1365612 | 0.1667002 | 0.1718396 | 0.1542258 | 0.1133366 | 0.1109973 | 0.1268133 | 0.1127209 | 0.1215775 | 0.1209866 | 0.1209175 | 0.1116063 | 0.1021567 | 0.1275408 | 0.1319734 | 0.1309382
2796 | 0.1739217 | 0.1250941 | 0.1318003 | 0.1600168 | 0.1888377 | 0.1242789 | 0.1420681 | 0.133828 | 0.14834 | 0.1702387 | 0.1969978 | 0.1335607 | 0.1074372 | 0.1085577 | 0.1347032 | 0.1228776 | 0.1222188 | 0.1374334 | 0.1134474 | 0.1259832 | 0.1033608 | 0.1422089 | 0.1316088 | 0.1155055
2797 | 0.163607 | 0.1489929 | 0.1467927 | 0.1819137 | 0.1665934 | 0.1285676 | 0.1416927 | 0.1179092 | 0.1378328 | 0.1608651 | 0.1691638 | 0.1603816 | 0.1111884 | 0.1140692 | 0.121557 | 0.1327346 | 0.1222499 | 0.1116887 | 0.1150829 | 0.120455 | 0.09591999 | 0.1407227 | 0.1281649 | 0.1311457
2798 | 0.150825 | 0.133854 | 0.09512342 | 0.162817 | 0.1509205 | 0.1154715 | 0.149514 | 0.1436231 | 0.1477258 | 0.1543035 | 0.1483317 | 0.1157197 | 0.1078968 | 0.1235095 | 0.1197448 | 0.1003308 | 0.1170598 | 0.1193102 | 0.1283014 | 0.1234882 | 0.1142686 | 0.1290893 | 0.1223411 | 0.1326701
2799 | 0.1695211 | 0.1241513 | 0.09699508 | 0.1722286 | 0.1387516 | 0.1514719 | 0.1553567 | 0.1197535 | 0.1418766 | 0.1464842 | 0.1708481 | 0.140057 | 0.1093569 | 0.1155969 | 0.1248959 | 0.1089498 | 0.1148926 | 0.1221108 | 0.13061 | 0.1237464 | 0.103615 | 0.1391341 | 0.128435 | 0.1147501
2800 | 0.1592926 | 0.1377085 | 0.07825079 | 0.161157 | 0.2122123 | 0.1299416 | 0.155434 | 0.1327144 | 0.1261464 | 0.146504 | 0.1615051 | 0.1481748 | 0.1072617 | 0.115409 | 0.1124466 | 0.1194952 | 0.11934 | 0.1222082 | 0.1271112 | 0.1231192 | 0.1139455 | 0.1348151 | 0.1243163 | 0.1240445
2801 | 0.1404238 | 0.1398958 | 0.07742271 | 0.1553941 | 0.1941876 | 0.163529 | 0.1538151 | 0.1247389 | 0.1495 | 0.1598149 | 0.1556689 | 0.1484721 | 0.1049648 | 0.1129673 | 0.1228472 | 0.1024862 | 0.1287967 | 0.1161438 | 0.1158426 | 0.1047076 | 0.1071099 | 0.1408985 | 0.1364837 | 0.1331638
2802 | 0.15328 | 0.1104279 | 0.09950894 | 0.1498914 | 0.1765763 | 0.1405026 | 0.1527552 | 0.1208019 | 0.1352836 | 0.1440049 | 0.1686917 | 0.1411339 | 0.1051866 | 0.1210157 | 0.1182613 | 0.1153146 | 0.1240626 | 0.1210567 | 0.1145825 | 0.1070863 | 0.09219685 | 0.1320037 | 0.1312007 | 0.1317386
2803 | 0.1452413 | 0.1307579 | 0.1121172 | 0.1557394 | 0.1654842 | 0.1365774 | 0.1459706 | 0.1349402 | 0.1401702 | 0.1522484 | 0.184469 | 0.1560995 | 0.1243217 | 0.105041 | 0.1163055 | 0.107522 | 0.1134183 | 0.1109761 | 0.1162551 | 0.122359 | 0.1108986 | 0.1411335 | 0.137936 | 0.122793
2804 | 0.1260914 | 0.1160017 | 0.1035577 | 0.1531978 | 0.1389173 | 0.1367244 | 0.151071 | 0.1190036 | 0.1282547 | 0.1598471 | 0.1577088 | 0.1515008 | 0.107798 | 0.1209589 | 0.123015 | 0.09126073 | 0.1214331 | 0.1193636 | 0.1219722 | 0.1140161 | 0.09934203 | 0.1257431 | 0.1367146 | 0.1217791
2805 | 0.1529562 | 0.1054766 | 0.1224578 | 0.162216 | 0.1939996 | 0.1252905 | 0.1487187 | 0.1176619 | 0.1453411 | 0.155466 | 0.1679174 | 0.1371116 | 0.1181734 | 0.1128811 | 0.1308757 | 0.119912 | 0.1099811 | 0.1089666 | 0.1196052 | 0.0990485 | 0.1036514 | 0.1302635 | 0.136509 | 0.1117168
2806 | 0.1495661 | 0.1204322 | 0.1245274 | 0.1766948 | 0.1888866 | 0.1409202 | 0.1571662 | 0.1253202 | 0.1278409 | 0.1421942 | 0.1794724 | 0.1406836 | 0.1130354 | 0.1167333 | 0.1279015 | 0.1008022 | 0.1258808 | 0.125796 | 0.1211844 | 0.1268996 | 0.1051951 | 0.1319749 | 0.1472746 | 0.1340467
2807 | 0.156166 | 0.1209369 | 0.1116289 | 0.1633757 | 0.1840795 | 0.136999 | 0.1362887 | 0.121431 | 0.1528209 | 0.1632663 | 0.1689419 | 0.1510226 | 0.1113342 | 0.1140142 | 0.1256475 | 0.1258521 | 0.1162657 | 0.1271611 | 0.1099661 | 0.1320617 | 0.1140651 | 0.134826 | 0.1332302 | 0.1293609
2808 | 0.1479691 | 0.1605149 | 0.08856631 | 0.1825213 | 0.1907617 | 0.1333448 | 0.1604798 | 0.1235259 | 0.1614161 | 0.1509504 | 0.1522477 | 0.1316571 | 0.1043723 | 0.1121115 | 0.129881 | 0.125014 | 0.1158638 | 0.1109896 | 0.1234395 | 0.1120845 | 0.1124378 | 0.1380429 | 0.1378588 | 0.1227155
2809 | 0.1527416 | 0.098797 | 0.09743133 | 0.1691309 | 0.225708 | 0.1319116 | 0.1569339 | 0.130615 | 0.1404768 | 0.1629137 | 0.1693495 | 0.1364834 | 0.1046656 | 0.1086622 | 0.1177068 | 0.1145705 | 0.126022 | 0.1269083 | 0.1150711 | 0.09859168 | 0.0998525 | 0.1392592 | 0.1405459 | 0.1145821
2810 | 0.1671424 | 0.1415106 | 0.1068182 | 0.1955389 | 0.1874285 | 0.1722764 | 0.1594099 | 0.1287271 | 0.1288649 | 0.1575769 | 0.1555641 | 0.152797 | 0.1052183 | 0.1060081 | 0.127125 | 0.1119545 | 0.132162 | 0.120997 | 0.1249573 | 0.106244 | 0.1058229 | 0.1444874 | 0.1301608 | 0.1263562
2811 | 0.1693644 | 0.1191244 | 0.08988153 | 0.1897852 | 0.2119744 | 0.1104296 | 0.138504 | 0.1235148 | 0.1304584 | 0.1630227 | 0.1795604 | 0.1459332 | 0.1083254 | 0.1127528 | 0.116276 | 0.1083413 | 0.1383287 | 0.1230867 | 0.1176416 | 0.1178192 | 0.09113868 | 0.135497 | 0.1344664 | 0.1294379
2812 | 0.1264931 | 0.1127816 | 0.09925639 | 0.1293999 | 0.1652792 | 0.1092293 | 0.1460426 | 0.1238924 | 0.1512176 | 0.1771104 | 0.1673218 | 0.1658711 | 0.1140044 | 0.1073447 | 0.1242345 | 0.1155611 | 0.1230998 | 0.1159146 | 0.1205411 | 0.1144608 | 0.1121986 | 0.1330721 | 0.1287408 | 0.1279511
2813 | 0.1179663 | 0.1315295 | 0.1278196 | 0.159838 | 0.2088076 | 0.139242 | 0.1585068 | 0.1230298 | 0.1259331 | 0.1645354 | 0.1734923 | 0.1356359 | 0.1141302 | 0.1013917 | 0.1242111 | 0.1129318 | 0.1185967 | 0.1200922 | 0.1194964 | 0.1161137 | 0.1140223 | 0.1399082 | 0.137926 | 0.1364265
2814 | 0.1720452 | 0.126958 | 0.1300949 | 0.1714457 | 0.1988354 | 0.1257417 | 0.1492555 | 0.1283492 | 0.139833 | 0.1777986 | 0.172003 | 0.1635962 | 0.1100166 | 0.1055474 | 0.1169758 | 0.1046332 | 0.1306137 | 0.1115613 | 0.1146991 | 0.1004704 | 0.1087272 | 0.1375598 | 0.1301628 | 0.1424287
2815 | 0.1587433 | 0.1509166 | 0.1373596 | 0.1916102 | 0.2368408 | 0.140007 | 0.1420244 | 0.1327898 | 0.1292484 | 0.16927 | 0.1735934 | 0.1426827 | 0.0965592 | 0.1178921 | 0.1195917 | 0.1229233 | 0.1143209 | 0.1258663 | 0.1176381 | 0.1191125 | 0.1093762 | 0.1391129 | 0.1389654 | 0.1360894
2816 | 0.1397275 | 0.08902086 | 0.1004446 | 0.19085 | 0.1705791 | 0.1507087 | 0.1562434 | 0.12547 | 0.1215722 | 0.150772 | 0.1754541 | 0.1410505 | 0.1178982 | 0.1097685 | 0.1112929 | 0.1170026 | 0.1267811 | 0.1317433 | 0.1070673 | 0.1118633 | 0.1174554 | 0.1448591 | 0.1284186 | 0.1294867
2817 | 0.1546808 | 0.1679596 | 0.1053646 | 0.1651605 | 0.1664499 | 0.1441287 | 0.1509594 | 0.1238588 | 0.1488592 | 0.1509897 | 0.1586848 | 0.1502048 | 0.1070153 | 0.112101 | 0.1083202 | 0.120733 | 0.1261942 | 0.124937 | 0.1346248 | 0.1082631 | 0.09916587 | 0.1413389 | 0.1296111 | 0.1183831
2818 | 0.1516371 | 0.1159365 | 0.09586012 | 0.1714247 | 0.1552008 | 0.1527885 | 0.1585734 | 0.1210411 | 0.1302939 | 0.1675796 | 0.1760729 | 0.1688945 | 0.1172174 | 0.1098127 | 0.1239803 | 0.1131227 | 0.1176645 | 0.1268132 | 0.1180155 | 0.1099017 | 0.11594 | 0.1398325 | 0.1194305 | 0.1317938
2819 | 0.120673 | 0.09930722 | 0.1105478 | 0.1791794 | 0.2218513 | 0.1315386 | 0.1476979 | 0.1185032 | 0.1355013 | 0.1595155 | 0.165565 | 0.1415383 | 0.1087462 | 0.1023372 | 0.1131981 | 0.1110963 | 0.1110424 | 0.1026949 | 0.1290097 | 0.1020313 | 0.1092362 | 0.1363135 | 0.130711 | 0.1233876
2820 | 0.1713699 | 0.1235608 | 0.1269214 | 0.1805492 | 0.1722368 | 0.1299464 | 0.1503558 | 0.1153182 | 0.1343507 | 0.1472063 | 0.1563697 | 0.1531342 | 0.1054173 | 0.111078 | 0.1178998 | 0.1235665 | 0.1158213 | 0.1248015 | 0.1202824 | 0.1098979 | 0.1069559 | 0.1340143 | 0.118511 | 0.1371485
2821 | 0.1501874 | 0.1297128 | 0.1327878 | 0.1672543 | 0.1822129 | 0.16383 | 0.1452088 | 0.1282254 | 0.1277324 | 0.1540571 | 0.1568617 | 0.1539324 | 0.106798 | 0.1098306 | 0.1133789 | 0.130258 | 0.1229176 | 0.1114185 | 0.1213437 | 0.09462385 | 0.1040784 | 0.1300555 | 0.1357176 | 0.1165351
2822 | 0.1320029 | 0.1345133 | 0.1201153 | 0.1856346 | 0.1543689 | 0.1598952 | 0.1500539 | 0.1248609 | 0.1441292 | 0.1626189 | 0.1802745 | 0.1385732 | 0.1063381 | 0.116713 | 0.1234566 | 0.1242678 | 0.1140514 | 0.1244926 | 0.1168807 | 0.1341534 | 0.1017723 | 0.1378611 | 0.1350194 | 0.138177
2823 | 0.1749666 | 0.136147 | 0.1168404 | 0.1909859 | 0.1783505 | 0.1477479 | 0.1548942 | 0.1217736 | 0.1361846 | 0.1450402 | 0.1687299 | 0.1490433 | 0.1187867 | 0.1099179 | 0.1255996 | 0.1080527 | 0.1332717 | 0.1242129 | 0.1242521 | 0.1168478 | 0.1139925 | 0.1401081 | 0.1337418 | 0.1255282
2824 | 0.1705654 | 0.1113884 | 0.1105052 | 0.1532932 | 0.207026 | 0.1334585 | 0.1606766 | 0.1181939 | 0.1406523 | 0.1490313 | 0.1780601 | 0.1488959 | 0.113989 | 0.1081824 | 0.1150457 | 0.1223925 | 0.1175492 | 0.1137247 | 0.1118032 | 0.1113287 | 0.1175937 | 0.1351998 | 0.1334205 | 0.1368748
2825 | 0.122305 | 0.1295579 | 0.1015494 | 0.1523743 | 0.1852791 | 0.1175492 | 0.1481918 | 0.1197874 | 0.1421593 | 0.1666736 | 0.1649944 | 0.1497771 | 0.1121107 | 0.1025118 | 0.1170183 | 0.1196896 | 0.1128076 | 0.1134877 | 0.1349876 | 0.1104293 | 0.1001855 | 0.1333572 | 0.1418105 | 0.1344195
2826 | 0.1546664 | 0.1159492 | 0.1112292 | 0.1658244 | 0.1992532 | 0.1424207 | 0.1502051 | 0.1394339 | 0.1262315 | 0.1576103 | 0.1866349 | 0.1435736 | 0.1048637 | 0.1008975 | 0.1184816 | 0.1167217 | 0.1097749 | 0.1081331 | 0.1227161 | 0.1033273 | 0.1254886 | 0.1368453 | 0.1350595 | 0.1230792
2827 | 0.149359 | 0.140651 | 0.1010134 | 0.1700014 | 0.152285 | 0.1373605 | 0.1535537 | 0.1301325 | 0.130183 | 0.1529852 | 0.1566399 | 0.1339972 | 0.09856073 | 0.1235127 | 0.1274709 | 0.1175875 | 0.1096965 | 0.1234343 | 0.1141534 | 0.120464 | 0.09772258 | 0.1312731 | 0.1331957 | 0.143284
2828 | 0.1719517 | 0.1179759 | 0.1250876 | 0.175566 | 0.1832309 | 0.1380998 | 0.1387678 | 0.1325544 | 0.1522989 | 0.1653977 | 0.1592493 | 0.1400888 | 0.1143056 | 0.1098369 | 0.1154777 | 0.1069841 | 0.1218946 | 0.1266856 | 0.1333478 | 0.1142169 | 0.09910913 | 0.1343016 | 0.134991 | 0.1187873
2829 | 0.1104361 | 0.1246559 | 0.1052356 | 0.1582649 | 0.1792574 | 0.1381675 | 0.1536062 | 0.1289767 | 0.142896 | 0.1622352 | 0.1644162 | 0.1499621 | 0.09356994 | 0.1196168 | 0.1255005 | 0.1213641 | 0.1127079 | 0.1234283 | 0.1206316 | 0.1120222 | 0.1052474 | 0.1436568 | 0.135536 | 0.1271763
2830 | 0.1097931 | 0.1410226 | 0.113333 | 0.1773487 | 0.1835156 | 0.1377922 | 0.1470357 | 0.1285482 | 0.1517764 | 0.1523688 | 0.1571645 | 0.1508508 | 0.1162836 | 0.1054264 | 0.1178276 | 0.1140228 | 0.1267028 | 0.114261 | 0.129342 | 0.1159902 | 0.1080186 | 0.1303859 | 0.1386696 | 0.1147911
2831 | 0.1397315 | 0.1387459 | 0.1075945 | 0.1748524 | 0.160804 | 0.1419988 | 0.1573465 | 0.1194137 | 0.1458178 | 0.1644487 | 0.1735287 | 0.1594788 | 0.1138692 | 0.1189864 | 0.1125141 | 0.1211946 | 0.1235478 | 0.1340347 | 0.1205329 | 0.1107735 | 0.1062408 | 0.1288361 | 0.1304951 | 0.1288522
2832 | 0.1520766 | 0.1073323 | 0.1006177 | 0.1833565 | 0.1873406 | 0.1192739 | 0.152815 | 0.1155093 | 0.13412 | 0.1570728 | 0.1478548 | 0.1504498 | 0.1039111 | 0.1248839 | 0.1172407 | 0.1204502 | 0.1282486 | 0.1248765 | 0.1178662 | 0.1117726 | 0.09685701 | 0.1377289 | 0.1260035 | 0.120747
2833 | 0.1556278 | 0.1184237 | 0.1253995 | 0.1554518 | 0.1566705 | 0.1370321 | 0.1485283 | 0.1044743 | 0.1289114 | 0.1670168 | 0.1623868 | 0.1647205 | 0.1088383 | 0.1087156 | 0.1178039 | 0.1136614 | 0.118277 | 0.1258325 | 0.1083666 | 0.1218166 | 0.09988493 | 0.1419369 | 0.1384712 | 0.1166261
2834 | 0.1461331 | 0.1361717 | 0.1455361 | 0.1602312 | 0.1786819 | 0.1290187 | 0.1459163 | 0.1356733 | 0.1447719 | 0.1719934 | 0.1481434 | 0.1486615 | 0.1056093 | 0.1006288 | 0.1120836 | 0.1242941 | 0.1274168 | 0.1037329 | 0.1191925 | 0.1045926 | 0.1208561 | 0.1326424 | 0.1464553 | 0.1172501
2835 | 0.1656088 | 0.1527116 | 0.112391 | 0.156375 | 0.1627771 | 0.1371759 | 0.1531283 | 0.1240643 | 0.138082 | 0.1646213 | 0.1741305 | 0.1729639 | 0.09813353 | 0.1140265 | 0.122016 | 0.1317747 | 0.1244651 | 0.124435 | 0.1243372 | 0.1096331 | 0.1067926 | 0.1382224 | 0.1285076 | 0.1114536
2836 | 0.153999 | 0.1126424 | 0.1023983 | 0.1980776 | 0.1935631 | 0.1344643 | 0.153163 | 0.1198891 | 0.1343627 | 0.1556434 | 0.1666972 | 0.1593664 | 0.1128038 | 0.1099002 | 0.1236247 | 0.111382 | 0.122165 | 0.1262943 | 0.1201424 | 0.1134515 | 0.1084886 | 0.144846 | 0.1394647 | 0.1377294
2837 | 0.1408219 | 0.1200375 | 0.09761883 | 0.2015139 | 0.197063 | 0.1323514 | 0.1587135 | 0.1197955 | 0.1416367 | 0.1340555 | 0.1716962 | 0.1464327 | 0.1141537 | 0.1034649 | 0.1131268 | 0.1132685 | 0.1199848 | 0.1125293 | 0.1182391 | 0.1108895 | 0.1089502 | 0.1309199 | 0.1368561 | 0.1203689
2838 | 0.1271596 | 0.1197667 | 0.120023 | 0.1469842 | 0.1774163 | 0.1261746 | 0.1539755 | 0.1367418 | 0.1317606 | 0.151566 | 0.1754455 | 0.1387358 | 0.1127939 | 0.09967264 | 0.1154256 | 0.1194973 | 0.1142824 | 0.1213701 | 0.1209442 | 0.1265781 | 0.1032423 | 0.1516206 | 0.1377871 | 0.1314687
2839 | 0.1628268 | 0.125297 | 0.1046388 | 0.1709788 | 0.1632112 | 0.1482196 | 0.1477317 | 0.1219171 | 0.158817 | 0.1432824 | 0.1523296 | 0.1664625 | 0.1201125 | 0.1189998 | 0.1152237 | 0.108232 | 0.1185285 | 0.119269 | 0.1246287 | 0.107608 | 0.116083 | 0.1310126 | 0.1447085 | 0.1271733
2840 | 0.1652168 | 0.1225344 | 0.1014255 | 0.1783137 | 0.2012266 | 0.1429508 | 0.1534819 | 0.1250178 | 0.130971 | 0.1557682 | 0.1621974 | 0.1516587 | 0.1141913 | 0.1008591 | 0.1196864 | 0.1216807 | 0.1217062 | 0.1161286 | 0.1247208 | 0.1170866 | 0.09770495 | 0.1361801 | 0.1388646 | 0.1273684
2841 | 0.1284058 | 0.1143215 | 0.1147605 | 0.1947549 | 0.1753841 | 0.1617909 | 0.1525001 | 0.1309864 | 0.1523071 | 0.1486013 | 0.1668449 | 0.1497951 | 0.1141266 | 0.1115472 | 0.1184196 | 0.1090943 | 0.1221411 | 0.1333082 | 0.11247 | 0.1228477 | 0.09735793 | 0.1454073 | 0.1374126 | 0.1351781
2842 | 0.1358793 | 0.1588362 | 0.1176063 | 0.1907703 | 0.1626479 | 0.1295444 | 0.1637006 | 0.1189029 | 0.1515604 | 0.1533897 | 0.1701564 | 0.1664753 | 0.1017613 | 0.1089212 | 0.1164747 | 0.1072389 | 0.121371 | 0.1142592 | 0.122834 | 0.1092472 | 0.09840398 | 0.1344398 | 0.1273782 | 0.1290983
2843 | 0.1641825 | 0.1199976 | 0.1216712 | 0.1842741 | 0.1583381 | 0.1213668 | 0.1489787 | 0.1286204 | 0.1318751 | 0.1571421 | 0.1712934 | 0.1381356 | 0.09696313 | 0.1145609 | 0.122814 | 0.1116245 | 0.1282673 | 0.1387974 | 0.1172082 | 0.1169869 | 0.1020336 | 0.1374955 | 0.1233451 | 0.1245276
2844 | 0.1576304 | 0.1411154 | 0.1040765 | 0.1654706 | 0.1841134 | 0.1482235 | 0.1507144 | 0.1210391 | 0.1457213 | 0.1563012 | 0.1737367 | 0.1577937 | 0.1184849 | 0.1162267 | 0.1182028 | 0.1197265 | 0.1258666 | 0.1424282 | 0.115382 | 0.1179027 | 0.1196745 | 0.1422878 | 0.1378812 | 0.1340509
2845 | 0.1781345 | 0.1227222 | 0.07496008 | 0.1871561 | 0.1876523 | 0.1407101 | 0.156717 | 0.1199327 | 0.1388384 | 0.1609241 | 0.1866523 | 0.1596962 | 0.1039078 | 0.1073551 | 0.1148917 | 0.1082763 | 0.1183562 | 0.1269046 | 0.1246799 | 0.1119817 | 0.1068399 | 0.1522238 | 0.1363188 | 0.1237952
2846 | 0.1298912 | 0.1398294 | 0.1051553 | 0.1420503 | 0.1429132 | 0.1376004 | 0.1547019 | 0.1303801 | 0.1403035 | 0.1465596 | 0.1657425 | 0.1504014 | 0.1066413 | 0.1191545 | 0.1220044 | 0.1230716 | 0.1203385 | 0.1297728 | 0.1072601 | 0.1092233 | 0.1072029 | 0.1223938 | 0.1310817 | 0.1211099
2847 | 0.1550779 | 0.1347852 | 0.09854835 | 0.1810932 | 0.2060856 | 0.133998 | 0.1413868 | 0.1267159 | 0.1524494 | 0.1533599 | 0.1776209 | 0.1576355 | 0.1082507 | 0.1168787 | 0.1139853 | 0.09958757 | 0.1330478 | 0.1256774 | 0.1088088 | 0.1182806 | 0.1120098 | 0.1327516 | 0.1371013 | 0.1217188
2848 | 0.1654764 | 0.1357955 | 0.1082457 | 0.1288847 | 0.1666914 | 0.1364168 | 0.1504604 | 0.1316337 | 0.1451197 | 0.147241 | 0.1616106 | 0.1585169 | 0.09830542 | 0.1213335 | 0.1310023 | 0.1240415 | 0.1200524 | 0.1247237 | 0.1133324 | 0.1230347 | 0.1197142 | 0.1308073 | 0.1311369 | 0.1307366
2849 | 0.1554621 | 0.14578 | 0.1117764 | 0.1685479 | 0.2049576 | 0.1384725 | 0.1525355 | 0.1337345 | 0.1181176 | 0.1689631 | 0.1672023 | 0.1344989 | 0.1088633 | 0.111969 | 0.1187655 | 0.1156797 | 0.1196575 | 0.1123701 | 0.1217531 | 0.1109583 | 0.1106279 | 0.1419179 | 0.1267841 | 0.1311588
2850 | 0.1669818 | 0.1133019 | 0.08812346 | 0.1783431 | 0.1682274 | 0.1540596 | 0.1533914 | 0.1250733 | 0.1545879 | 0.1631079 | 0.1623128 | 0.1469321 | 0.1086901 | 0.1115978 | 0.1247495 | 0.1232844 | 0.1257259 | 0.115166 | 0.1200029 | 0.1121547 | 0.1214273 | 0.1310462 | 0.121701 | 0.1149639
2851 | 0.1679059 | 0.1325539 | 0.09643786 | 0.1631972 | 0.1465024 | 0.1331862 | 0.1520638 | 0.1297719 | 0.1318301 | 0.1628779 | 0.173422 | 0.1551932 | 0.1087466 | 0.1106652 | 0.1187934 | 0.1122674 | 0.1144095 | 0.1253292 | 0.1139455 | 0.1202124 | 0.1070903 | 0.1348125 | 0.1221187 | 0.1279572
2852 | 0.1500847 | 0.1243049 | 0.1140033 | 0.160966 | 0.1590183 | 0.1321577 | 0.1592086 | 0.129467 | 0.1238778 | 0.1669891 | 0.1814799 | 0.1449427 | 0.09966967 | 0.1119618 | 0.115611 | 0.1383564 | 0.1185688 | 0.1176077 | 0.1227206 | 0.1183245 | 0.1030382 | 0.1405675 | 0.1266935 | 0.1405543
2853 | 0.1449959 | 0.1391419 | 0.1109602 | 0.185104 | 0.1725879 | 0.1103711 | 0.1646124 | 0.1279687 | 0.1413431 | 0.1558537 | 0.1879463 | 0.1557125 | 0.1055449 | 0.1047695 | 0.1169492 | 0.1193367 | 0.1302557 | 0.1074276 | 0.1273014 | 0.0963753 | 0.1021976 | 0.1291633 | 0.1318275 | 0.1405081
2854 | 0.1596434 | 0.139899 | 0.1048259 | 0.1335654 | 0.1669809 | 0.1616807 | 0.1463969 | 0.1211751 | 0.1424299 | 0.172508 | 0.1739758 | 0.1522384 | 0.1110162 | 0.1053539 | 0.1195117 | 0.1158454 | 0.1132542 | 0.1256712 | 0.1161434 | 0.1191477 | 0.1095817 | 0.1344414 | 0.1249444 | 0.1361808
2855 | 0.1582285 | 0.134352 | 0.1301053 | 0.1732399 | 0.173962 | 0.1352684 | 0.1438211 | 0.1280224 | 0.146086 | 0.148665 | 0.1732246 | 0.15202 | 0.1087456 | 0.108568 | 0.1163064 | 0.1162192 | 0.127423 | 0.116085 | 0.1205927 | 0.1135541 | 0.1121437 | 0.1484489 | 0.1372239 | 0.1225306
2856 | 0.1475786 | 0.1629684 | 0.1104029 | 0.1771358 | 0.2028927 | 0.1372694 | 0.1502812 | 0.1125631 | 0.1304449 | 0.1572001 | 0.1696484 | 0.1337021 | 0.09899976 | 0.1171161 | 0.118499 | 0.1178054 | 0.1204462 | 0.1117949 | 0.1220036 | 0.1269974 | 0.1150687 | 0.1426832 | 0.1319895 | 0.1425883
2857 | 0.1405146 | 0.1304779 | 0.1222766 | 0.1331288 | 0.1785481 | 0.1469858 | 0.1544395 | 0.1219031 | 0.1338394 | 0.1508139 | 0.1787318 | 0.1581581 | 0.1157473 | 0.1042755 | 0.1270365 | 0.1235959 | 0.1147103 | 0.1353989 | 0.1210208 | 0.1010595 | 0.09620609 | 0.1436277 | 0.1295374 | 0.1301197
2858 | 0.1442267 | 0.1455491 | 0.09800447 | 0.1717243 | 0.1667972 | 0.1576442 | 0.1492064 | 0.1355404 | 0.1392944 | 0.1575516 | 0.1764092 | 0.155314 | 0.1085023 | 0.1144328 | 0.1213808 | 0.121851 | 0.1194128 | 0.1289122 | 0.1159582 | 0.1198758 | 0.1061862 | 0.129901 | 0.1349326 | 0.1235263
2859 | 0.1665768 | 0.1655308 | 0.08323941 | 0.1860333 | 0.1914074 | 0.1356205 | 0.1500812 | 0.1224281 | 0.1245773 | 0.1630956 | 0.1717647 | 0.1547428 | 0.114782 | 0.1061089 | 0.1218214 | 0.1085574 | 0.11433 | 0.126709 | 0.1239785 | 0.1130018 | 0.1065279 | 0.1350324 | 0.127657 | 0.1323747
2860 | 0.1228453 | 0.1340489 | 0.09245405 | 0.1886539 | 0.2146539 | 0.1455276 | 0.1462626 | 0.1247283 | 0.1389343 | 0.1653225 | 0.1704872 | 0.1334047 | 0.1098715 | 0.1094518 | 0.1156009 | 0.1235762 | 0.1264926 | 0.1143087 | 0.1259908 | 0.1249742 | 0.1118403 | 0.1355659 | 0.1501472 | 0.1427422
2861 | 0.1394834 | 0.1121639 | 0.08786282 | 0.1787546 | 0.1874221 | 0.1235337 | 0.1550173 | 0.1304062 | 0.1569286 | 0.144032 | 0.176275 | 0.1537813 | 0.1024508 | 0.1151858 | 0.126706 | 0.119213 | 0.1233768 | 0.124992 | 0.1179999 | 0.1031414 | 0.1110592 | 0.1304585 | 0.1259037 | 0.1274162
2862 | 0.1378537 | 0.09126644 | 0.112088 | 0.1428765 | 0.2015946 | 0.1561764 | 0.1409092 | 0.1232151 | 0.1489598 | 0.1537292 | 0.1793529 | 0.1497887 | 0.1001976 | 0.1064307 | 0.1227038 | 0.1227703 | 0.1300134 | 0.1178498 | 0.1200368 | 0.1160969 | 0.0990993 | 0.1311995 | 0.1398403 | 0.1192555
2863 | 0.1331224 | 0.1019698 | 0.09668422 | 0.1750152 | 0.2126335 | 0.1339726 | 0.1485473 | 0.1281543 | 0.1426229 | 0.155881 | 0.1528868 | 0.1592084 | 0.1116371 | 0.107937 | 0.1282255 | 0.1005561 | 0.1273717 | 0.1250758 | 0.1261697 | 0.1068904 | 0.1060212 | 0.1407391 | 0.1447191 | 0.1231693
2864 | 0.1482396 | 0.1184745 | 0.1118606 | 0.1604643 | 0.1641724 | 0.1526023 | 0.1570127 | 0.1212925 | 0.1415468 | 0.1600491 | 0.1799587 | 0.1545675 | 0.1190407 | 0.1110577 | 0.1220587 | 0.1135179 | 0.1217857 | 0.1081398 | 0.119607 | 0.1232391 | 0.1106998 | 0.1329043 | 0.1388908 | 0.1284494
2865 | 0.1804438 | 0.1223463 | 0.100037 | 0.133227 | 0.169877 | 0.1372084 | 0.1391547 | 0.1259518 | 0.1292788 | 0.167476 | 0.1638929 | 0.1376894 | 0.1105485 | 0.1077049 | 0.1184929 | 0.1147552 | 0.1203178 | 0.118704 | 0.1238394 | 0.114342 | 0.09492816 | 0.1439306 | 0.1304259 | 0.1254052
2866 | 0.1150714 | 0.1341561 | 0.1274064 | 0.170642 | 0.1498982 | 0.0957661 | 0.1553838 | 0.1208338 | 0.1283444 | 0.1538073 | 0.1723231 | 0.1600043 | 0.1174954 | 0.112931 | 0.1196868 | 0.1062185 | 0.1300763 | 0.1335729 | 0.1279665 | 0.1129231 | 0.097734 | 0.1194267 | 0.1393657 | 0.1343565
2867 | 0.1416972 | 0.1041102 | 0.1437138 | 0.1808401 | 0.1649736 | 0.1294826 | 0.1452042 | 0.1252573 | 0.1413537 | 0.156 | 0.1790522 | 0.1721613 | 0.1103265 | 0.1185457 | 0.1201327 | 0.1021164 | 0.1246512 | 0.1125922 | 0.1156114 | 0.1055177 | 0.1120127 | 0.142419 | 0.1322826 | 0.1253709
2868 | 0.1710574 | 0.1385922 | 0.1342722 | 0.1629812 | 0.1593353 | 0.1480996 | 0.1593029 | 0.1208524 | 0.1466362 | 0.1516137 | 0.1807304 | 0.1544043 | 0.1137486 | 0.1102563 | 0.114787 | 0.1220737 | 0.126156 | 0.1232194 | 0.13407 | 0.1050086 | 0.1196361 | 0.1320882 | 0.148449 | 0.1286807
2869 | 0.1536172 | 0.118121 | 0.1124603 | 0.1371036 | 0.1611016 | 0.1433914 | 0.1551574 | 0.1327776 | 0.1342586 | 0.161897 | 0.1777332 | 0.1643569 | 0.1104216 | 0.1069652 | 0.1250579 | 0.1151501 | 0.1270964 | 0.1219297 | 0.1205788 | 0.1064054 | 0.1069262 | 0.1317884 | 0.1371065 | 0.1255382
2870 | 0.1482221 | 0.1166946 | 0.1186566 | 0.1734098 | 0.1551492 | 0.16294 | 0.1571398 | 0.1295887 | 0.1339137 | 0.1555447 | 0.1586316 | 0.1447632 | 0.1074218 | 0.107663 | 0.1203215 | 0.1253496 | 0.1249098 | 0.1311281 | 0.1117134 | 0.1140987 | 0.1020066 | 0.1415703 | 0.1287183 | 0.1314636
2871 | 0.1730145 | 0.1437152 | 0.1097717 | 0.1473002 | 0.1987741 | 0.1396833 | 0.1446111 | 0.1219795 | 0.1289117 | 0.1652906 | 0.1503604 | 0.1670309 | 0.1069502 | 0.1099826 | 0.1161967 | 0.1083774 | 0.120515 | 0.1242512 | 0.1257218 | 0.1271325 | 0.113574 | 0.1491622 | 0.1322749 | 0.1216654
2872 | 0.1559882 | 0.1367964 | 0.137054 | 0.169024 | 0.2264699 | 0.1352086 | 0.1583306 | 0.1298065 | 0.1439367 | 0.1649346 | 0.1785866 | 0.1462487 | 0.1192642 | 0.1115943 | 0.1163813 | 0.1210299 | 0.1259615 | 0.1134876 | 0.1347904 | 0.1209284 | 0.09707061 | 0.1273824 | 0.1413006 | 0.1226615
2873 | 0.1493624 | 0.09554297 | 0.09618861 | 0.1737821 | 0.2073329 | 0.1484086 | 0.1507254 | 0.1219077 | 0.1449332 | 0.1436016 | 0.1726045 | 0.1303148 | 0.1061338 | 0.1029503 | 0.1223304 | 0.1287942 | 0.1242584 | 0.1399644 | 0.1312447 | 0.1260327 | 0.1091566 | 0.1304053 | 0.1208745 | 0.1170979
2874 | 0.1152771 | 0.1072141 | 0.1266469 | 0.166775 | 0.1713421 | 0.1317195 | 0.1417081 | 0.1207286 | 0.1344638 | 0.1596121 | 0.1562767 | 0.1716632 | 0.1075578 | 0.114938 | 0.1224801 | 0.1174515 | 0.1317217 | 0.1301333 | 0.1247023 | 0.1014459 | 0.1110344 | 0.1385994 | 0.1415084 | 0.1425082
2875 | 0.1384058 | 0.1076341 | 0.1025375 | 0.1919672 | 0.1618046 | 0.1521565 | 0.1632006 | 0.1198813 | 0.1325205 | 0.1387027 | 0.1617124 | 0.1409448 | 0.1131242 | 0.114063 | 0.1085384 | 0.1116124 | 0.1102669 | 0.1348439 | 0.1247039 | 0.1056558 | 0.1060073 | 0.1211122 | 0.1389626 | 0.1400363
2876 | 0.1683752 | 0.1174269 | 0.1239784 | 0.1644631 | 0.1967175 | 0.1462738 | 0.157708 | 0.1267761 | 0.1436032 | 0.1636499 | 0.1404103 | 0.1602672 | 0.1044488 | 0.1103061 | 0.1127067 | 0.1112413 | 0.1059373 | 0.1294649 | 0.1220428 | 0.1308785 | 0.1069875 | 0.1309496 | 0.134134 | 0.1223767
2877 | 0.1429402 | 0.1130255 | 0.1207019 | 0.1075916 | 0.1761045 | 0.1264436 | 0.1619774 | 0.1222662 | 0.1529384 | 0.159062 | 0.1660608 | 0.1499188 | 0.1124327 | 0.1040928 | 0.1202954 | 0.1134277 | 0.1226287 | 0.1267034 | 0.1170216 | 0.1166303 | 0.1087348 | 0.1367657 | 0.1392898 | 0.1138948
2878 | 0.1506881 | 0.1203889 | 0.0864591 | 0.1855952 | 0.1663725 | 0.1418425 | 0.1563504 | 0.1183998 | 0.1385827 | 0.1746656 | 0.1621774 | 0.1404377 | 0.1136634 | 0.1161362 | 0.1208122 | 0.1147243 | 0.1398196 | 0.1210065 | 0.11852 | 0.1249679 | 0.09892634 | 0.1270693 | 0.1469255 | 0.1339444
2879 | 0.1490534 | 0.1505089 | 0.1077984 | 0.1661907 | 0.1816541 | 0.1224509 | 0.1535776 | 0.1172383 | 0.1294374 | 0.1404188 | 0.173131 | 0.1427774 | 0.1017198 | 0.1163303 | 0.1177745 | 0.1188771 | 0.1167481 | 0.1271474 | 0.1131922 | 0.1039513 | 0.09684916 | 0.1102833 | 0.1416689 | 0.1344464
2880 | 0.1262516 | 0.1389561 | 0.07805406 | 0.1730312 | 0.1743021 | 0.121334 | 0.1585906 | 0.1163454 | 0.129271 | 0.1490177 | 0.1684988 | 0.1636696 | 0.1090437 | 0.1213639 | 0.1317735 | 0.1137875 | 0.1309464 | 0.130545 | 0.1206749 | 0.1134504 | 0.1008706 | 0.1332474 | 0.1334192 | 0.1413635
2881 | 0.1274368 | 0.1316131 | 0.09144032 | 0.1685835 | 0.1849516 | 0.1400687 | 0.1717416 | 0.1312477 | 0.13914 | 0.1561881 | 0.1661565 | 0.1602653 | 0.1106075 | 0.1095571 | 0.1166191 | 0.1124036 | 0.1242806 | 0.1307903 | 0.1218138 | 0.1164702 | 0.09605135 | 0.1396968 | 0.1329076 | 0.1386459
2882 | 0.1364966 | 0.1244207 | 0.08469964 | 0.188843 | 0.2130601 | 0.1201577 | 0.1590851 | 0.1364462 | 0.1449417 | 0.1641422 | 0.1570223 | 0.1440753 | 0.1054681 | 0.1035589 | 0.1217659 | 0.1261274 | 0.1110877 | 0.1282524 | 0.1207607 | 0.1286038 | 0.1039944 | 0.1473258 | 0.1360398 | 0.1317095
2883 | 0.1473573 | 0.1218693 | 0.1124596 | 0.181811 | 0.1538667 | 0.1231528 | 0.1561374 | 0.1190401 | 0.134106 | 0.137592 | 0.1617211 | 0.1463716 | 0.1022251 | 0.1169376 | 0.1216775 | 0.108452 | 0.1248986 | 0.1201308 | 0.135897 | 0.1086344 | 0.1070841 | 0.1231018 | 0.1342647 | 0.1304927
2884 | 0.1493376 | 0.1169702 | 0.07922292 | 0.1909217 | 0.1879575 | 0.1545615 | 0.1576572 | 0.1315826 | 0.144365 | 0.1543403 | 0.1793604 | 0.1426843 | 0.121854 | 0.1044303 | 0.1182792 | 0.1174841 | 0.1274478 | 0.1179925 | 0.1333055 | 0.1153133 | 0.1125297 | 0.1280118 | 0.1324604 | 0.1231746
2885 | 0.1356215 | 0.1349859 | 0.08494929 | 0.1864451 | 0.1563879 | 0.1421259 | 0.1695313 | 0.1393605 | 0.1286698 | 0.1494473 | 0.1746252 | 0.1493456 | 0.1133715 | 0.114059 | 0.1238817 | 0.1138488 | 0.114994 | 0.1232398 | 0.1264142 | 0.1143253 | 0.1099911 | 0.1208338 | 0.1311096 | 0.1343425
2886 | 0.1486849 | 0.1192598 | 0.101941 | 0.1675015 | 0.1849738 | 0.141165 | 0.1571742 | 0.1295406 | 0.1244673 | 0.1670135 | 0.1731067 | 0.1478002 | 0.113199 | 0.1212631 | 0.1091139 | 0.1146922 | 0.1152166 | 0.1324224 | 0.1207961 | 0.1090604 | 0.1119677 | 0.1306438 | 0.1370189 | 0.1233676
2887 | 0.1657098 | 0.1323604 | 0.1212053 | 0.1639013 | 0.1982258 | 0.1620708 | 0.1541602 | 0.1404705 | 0.1390697 | 0.1689951 | 0.1605704 | 0.1626904 | 0.1102224 | 0.1072262 | 0.1231925 | 0.1120304 | 0.1117229 | 0.1270678 | 0.1396298 | 0.1153129 | 0.0972224 | 0.1345991 | 0.1312762 | 0.1226036
2888 | 0.1413181 | 0.1053442 | 0.09167386 | 0.178221 | 0.2177599 | 0.1554211 | 0.1603883 | 0.1183518 | 0.1352809 | 0.1488535 | 0.1603593 | 0.1532687 | 0.1150069 | 0.110611 | 0.1135284 | 0.1191792 | 0.1205922 | 0.1135003 | 0.1188176 | 0.1103078 | 0.1098505 | 0.1347715 | 0.1535616 | 0.1402193
2889 | 0.1127404 | 0.1230757 | 0.1518986 | 0.1785787 | 0.1737687 | 0.1466669 | 0.160679 | 0.1257914 | 0.1338849 | 0.1523606 | 0.1758604 | 0.1427254 | 0.1125551 | 0.1115386 | 0.1163582 | 0.1359784 | 0.12487 | 0.1176708 | 0.1200937 | 0.1179222 | 0.1190559 | 0.1518472 | 0.1255275 | 0.1301454
2890 | 0.1567554 | 0.1305006 | 0.1043066 | 0.1820947 | 0.1666633 | 0.1310477 | 0.1637946 | 0.1215591 | 0.1376531 | 0.1669017 | 0.1530675 | 0.1700469 | 0.1129522 | 0.115632 | 0.1154058 | 0.1316115 | 0.1283113 | 0.1155529 | 0.1269418 | 0.1162088 | 0.1059841 | 0.1366621 | 0.1340814 | 0.1266079
2891 | 0.1428867 | 0.1082991 | 0.1222392 | 0.2088291 | 0.1414668 | 0.1442635 | 0.1488894 | 0.1377534 | 0.1407297 | 0.1540894 | 0.1808996 | 0.1453725 | 0.1123979 | 0.1148635 | 0.1325976 | 0.1193018 | 0.116518 | 0.1208627 | 0.1242575 | 0.1204549 | 0.1162258 | 0.1272396 | 0.1364655 | 0.1189911
2892 | 0.1637757 | 0.1200219 | 0.1092319 | 0.1767313 | 0.1763829 | 0.1455725 | 0.1544302 | 0.1188605 | 0.1389644 | 0.1571784 | 0.1929683 | 0.1245301 | 0.1076585 | 0.1079373 | 0.1145513 | 0.1203357 | 0.1217397 | 0.1277517 | 0.1152092 | 0.1220406 | 0.1106297 | 0.1347902 | 0.1312835 | 0.1283816
2893 | 0.1210059 | 0.14137 | 0.1385535 | 0.1748402 | 0.1746699 | 0.1504881 | 0.160147 | 0.123511 | 0.1290935 | 0.1642299 | 0.1762486 | 0.1521254 | 0.1138811 | 0.1095153 | 0.1256375 | 0.1182389 | 0.1300733 | 0.1248585 | 0.1292386 | 0.1187367 | 0.1097008 | 0.1390854 | 0.140553 | 0.1147434
2894 | 0.1347675 | 0.1161339 | 0.1116828 | 0.1815997 | 0.2249359 | 0.1325726 | 0.1529896 | 0.1137041 | 0.1190195 | 0.1468938 | 0.1558749 | 0.1478926 | 0.1104012 | 0.1136188 | 0.1131637 | 0.1243796 | 0.1171273 | 0.1203827 | 0.1177384 | 0.1198538 | 0.1115246 | 0.1351561 | 0.1371115 | 0.1410983
2895 | 0.1438982 | 0.1139599 | 0.1148535 | 0.1650897 | 0.1845713 | 0.13396 | 0.1429955 | 0.1252582 | 0.1403831 | 0.1435249 | 0.1882639 | 0.1247112 | 0.109054 | 0.106311 | 0.11483 | 0.1158118 | 0.1354046 | 0.1213073 | 0.1306529 | 0.1129036 | 0.1052759 | 0.1260916 | 0.1364301 | 0.125534
2896 | 0.1308972 | 0.1265259 | 0.09707291 | 0.1865011 | 0.1771573 | 0.1362315 | 0.1504345 | 0.1163581 | 0.1368469 | 0.1567778 | 0.1660726 | 0.162955 | 0.1168379 | 0.09896518 | 0.1308521 | 0.1138661 | 0.1248307 | 0.1217264 | 0.1281303 | 0.10989 | 0.09729846 | 0.1337218 | 0.126252 | 0.1328394
2897 | 0.1653199 | 0.1307436 | 0.1110219 | 0.1537137 | 0.1637767 | 0.1391189 | 0.1335116 | 0.1344514 | 0.1322672 | 0.1596169 | 0.1496696 | 0.1612173 | 0.106085 | 0.1166756 | 0.1180769 | 0.1115631 | 0.1233827 | 0.1300163 | 0.1349383 | 0.1218527 | 0.1034728 | 0.1346688 | 0.1316405 | 0.1313371
2898 | 0.1672484 | 0.1298126 | 0.1340132 | 0.1682299 | 0.1552762 | 0.1243366 | 0.1614605 | 0.1321871 | 0.1260542 | 0.1600964 | 0.1638174 | 0.1555463 | 0.1125728 | 0.1063727 | 0.1252478 | 0.1253609 | 0.119614 | 0.1379983 | 0.121769 | 0.1170261 | 0.1143243 | 0.1294645 | 0.1283131 | 0.1249171
2899 | 0.1482715 | 0.1299039 | 0.1341008 | 0.1814221 | 0.1821334 | 0.134088 | 0.1639452 | 0.1130702 | 0.1388553 | 0.1602675 | 0.1588647 | 0.1642675 | 0.1149028 | 0.1129502 | 0.131868 | 0.1238808 | 0.1290426 | 0.1281652 | 0.1299898 | 0.117467 | 0.1077407 | 0.1546405 | 0.14469 | 0.1256642
2900 | 0.1691224 | 0.1226303 | 0.1043524 | 0.1966677 | 0.1837722 | 0.1534641 | 0.1518033 | 0.1354757 | 0.132498 | 0.1535079 | 0.1666542 | 0.1539135 | 0.1074182 | 0.1068514 | 0.115138 | 0.120705 | 0.1254011 | 0.1112944 | 0.1260403 | 0.1102964 | 0.1020701 | 0.1460137 | 0.1335138 | 0.1167106
2901 | 0.1308076 | 0.1166653 | 0.1151944 | 0.2127646 | 0.1911088 | 0.1484299 | 0.148475 | 0.1328451 | 0.1185045 | 0.1648136 | 0.1737575 | 0.1485322 | 0.1039578 | 0.1139664 | 0.1243806 | 0.1231732 | 0.1256498 | 0.1277507 | 0.1272511 | 0.115887 | 0.1013135 | 0.1519758 | 0.1287605 | 0.1370879
2902 | 0.1567019 | 0.1353441 | 0.1323787 | 0.1679942 | 0.2199094 | 0.1294084 | 0.1494397 | 0.1191207 | 0.1599435 | 0.1642442 | 0.160908 | 0.1457429 | 0.1178346 | 0.1059884 | 0.1198631 | 0.1038503 | 0.1203226 | 0.1211328 | 0.1173698 | 0.1081811 | 0.1000281 | 0.1319925 | 0.1260061 | 0.1315554
2903 | 0.1543093 | 0.1211158 | 0.1368892 | 0.1622028 | 0.1637256 | 0.1338975 | 0.1530996 | 0.1360457 | 0.1537808 | 0.1628973 | 0.171661 | 0.1512199 | 0.1048323 | 0.1172165 | 0.1217636 | 0.1034941 | 0.1377134 | 0.1139936 | 0.1189932 | 0.1132746 | 0.1113196 | 0.1289067 | 0.128255 | 0.1247112
2904 | 0.1569869 | 0.1071249 | 0.1084327 | 0.1777704 | 0.1731832 | 0.1373826 | 0.1531661 | 0.1284874 | 0.1230251 | 0.1613816 | 0.1733018 | 0.1403196 | 0.1073495 | 0.1147078 | 0.1098386 | 0.1206064 | 0.1297603 | 0.1188659 | 0.125269 | 0.1097177 | 0.1050618 | 0.1250931 | 0.1335607 | 0.1305806
2905 | 0.1398782 | 0.1351943 | 0.1281462 | 0.1870123 | 0.1869882 | 0.1482361 | 0.1542519 | 0.1305285 | 0.1378757 | 0.1561815 | 0.153037 | 0.1477934 | 0.1017249 | 0.1265678 | 0.1270971 | 0.1241606 | 0.1176181 | 0.1231744 | 0.1272042 | 0.1071247 | 0.09802209 | 0.1354357 | 0.1293909 | 0.136049
2906 | 0.1786992 | 0.131173 | 0.0715309 | 0.1594371 | 0.1863594 | 0.1603831 | 0.1576598 | 0.1197431 | 0.1263073 | 0.1577556 | 0.1867161 | 0.1470849 | 0.1075158 | 0.1120523 | 0.1315506 | 0.1256582 | 0.1132139 | 0.1225037 | 0.1294931 | 0.1222251 | 0.1005392 | 0.1239772 | 0.1342807 | 0.1179747
2907 | 0.1606329 | 0.1068716 | 0.09122054 | 0.1312909 | 0.177756 | 0.1619968 | 0.1610277 | 0.1183807 | 0.1471995 | 0.1720031 | 0.1618412 | 0.1726911 | 0.1065368 | 0.1185011 | 0.1282097 | 0.1150306 | 0.1120826 | 0.1409363 | 0.1284066 | 0.1005815 | 0.1213657 | 0.1371834 | 0.1406717 | 0.123645
2908 | 0.150194 | 0.1007286 | 0.1283755 | 0.2033311 | 0.1836679 | 0.1418951 | 0.1532813 | 0.1315217 | 0.1401955 | 0.1468387 | 0.1661978 | 0.140924 | 0.113428 | 0.1112785 | 0.1100731 | 0.1056963 | 0.1194221 | 0.1407971 | 0.1316776 | 0.1106219 | 0.1111101 | 0.1441367 | 0.1401539 | 0.1235816
2909 | 0.1574647 | 0.09632789 | 0.1222988 | 0.1556602 | 0.1580748 | 0.130389 | 0.1547409 | 0.1227763 | 0.148308 | 0.1525691 | 0.1662012 | 0.1549527 | 0.1092489 | 0.118065 | 0.1272815 | 0.1179229 | 0.1177296 | 0.1045583 | 0.1282622 | 0.1176261 | 0.1067846 | 0.1347754 | 0.1296571 | 0.1446986
2910 | 0.128191 | 0.1071864 | 0.1214941 | 0.163864 | 0.1541653 | 0.1406655 | 0.1697117 | 0.1268024 | 0.1199572 | 0.1597873 | 0.1695468 | 0.1497483 | 0.1156615 | 0.1004811 | 0.1219921 | 0.1275374 | 0.1206735 | 0.1437845 | 0.123424 | 0.1038139 | 0.1213627 | 0.1308169 | 0.1314835 | 0.1194733
2911 | 0.1469781 | 0.1105533 | 0.1088061 | 0.1716658 | 0.1885592 | 0.1421252 | 0.1612337 | 0.1228045 | 0.1371213 | 0.1529913 | 0.1735002 | 0.151164 | 0.1096063 | 0.1084281 | 0.121927 | 0.1118519 | 0.1247512 | 0.1082513 | 0.1273131 | 0.1261988 | 0.1202525 | 0.1235427 | 0.1358552 | 0.1332051
2912 | 0.1540441 | 0.1489664 | 0.09336897 | 0.1844048 | 0.1870197 | 0.1516896 | 0.1406408 | 0.1275759 | 0.1323866 | 0.1472806 | 0.1702053 | 0.1495531 | 0.1115406 | 0.1143082 | 0.1161538 | 0.123267 | 0.1093256 | 0.1079966 | 0.1358475 | 0.1360352 | 0.122888 | 0.1366089 | 0.1207987 | 0.1286232
2913 | 0.1314799 | 0.09249854 | 0.1210613 | 0.1602308 | 0.191887 | 0.1248119 | 0.1496755 | 0.1167756 | 0.1351583 | 0.160172 | 0.1688122 | 0.1484869 | 0.1089222 | 0.1090917 | 0.1165911 | 0.1148586 | 0.1155583 | 0.1182002 | 0.1215947 | 0.1019706 | 0.124193 | 0.1250367 | 0.1244359 | 0.1388966
2914 | 0.1530032 | 0.1130684 | 0.1136043 | 0.1682885 | 0.1855419 | 0.154369 | 0.1627169 | 0.1191254 | 0.1364594 | 0.1657431 | 0.1675433 | 0.1507013 | 0.1147029 | 0.1022606 | 0.1129566 | 0.1148728 | 0.1338601 | 0.1320757 | 0.1208794 | 0.1153419 | 0.10666 | 0.1334206 | 0.126084 | 0.1320404
2915 | 0.149827 | 0.132858 | 0.1237342 | 0.1614609 | 0.1778522 | 0.1204139 | 0.1446223 | 0.1304685 | 0.1265755 | 0.1428357 | 0.1695144 | 0.1653429 | 0.111067 | 0.1177768 | 0.1125799 | 0.1216398 | 0.1261967 | 0.1334534 | 0.1310858 | 0.1039874 | 0.1048589 | 0.1426357 | 0.1337304 | 0.1234413
2916 | 0.1660592 | 0.1291919 | 0.1140834 | 0.1732382 | 0.1781364 | 0.1356896 | 0.1509809 | 0.1298255 | 0.1420289 | 0.1491182 | 0.1768749 | 0.1548706 | 0.1058441 | 0.1194645 | 0.1168085 | 0.1108586 | 0.1157167 | 0.1301932 | 0.1308031 | 0.1273799 | 0.09748496 | 0.1223666 | 0.1347637 | 0.1251282
2917 | 0.1509114 | 0.1274373 | 0.1234484 | 0.1308768 | 0.1469958 | 0.1489852 | 0.1463911 | 0.1283685 | 0.1325039 | 0.1446165 | 0.1694818 | 0.1478415 | 0.1114629 | 0.1126964 | 0.1232131 | 0.1112471 | 0.128655 | 0.1232032 | 0.1213926 | 0.1124187 | 0.1064646 | 0.1358165 | 0.1360177 | 0.1115226
2918 | 0.1566722 | 0.1295141 | 0.1129158 | 0.1709048 | 0.2180461 | 0.1381483 | 0.1607684 | 0.1309659 | 0.1312143 | 0.1642038 | 0.1708279 | 0.1743691 | 0.1095937 | 0.1225053 | 0.1120445 | 0.09757776 | 0.1282598 | 0.1126249 | 0.1303248 | 0.1117785 | 0.1113288 | 0.1338073 | 0.1296074 | 0.1196902
2919 | 0.134635 | 0.1340726 | 0.07674702 | 0.1675764 | 0.1944879 | 0.1434666 | 0.160459 | 0.1375141 | 0.1331299 | 0.1481955 | 0.178639 | 0.1369298 | 0.1117885 | 0.1094718 | 0.1197782 | 0.1202884 | 0.122516 | 0.1077322 | 0.1343157 | 0.1103477 | 0.1103239 | 0.1498521 | 0.1141209 | 0.1327671
2920 | 0.1553396 | 0.1295603 | 0.1295682 | 0.1962605 | 0.2226593 | 0.124229 | 0.1690884 | 0.1173553 | 0.1537548 | 0.1695276 | 0.1790318 | 0.1577943 | 0.1088259 | 0.1130894 | 0.126723 | 0.1306816 | 0.1196143 | 0.1199537 | 0.130645 | 0.1031952 | 0.1098125 | 0.139733 | 0.14192 | 0.1313479
2921 | 0.151866 | 0.1000635 | 0.110816 | 0.1614953 | 0.1807401 | 0.1661922 | 0.1590829 | 0.1262471 | 0.1372999 | 0.1618153 | 0.1708291 | 0.1640661 | 0.1021131 | 0.1180866 | 0.1173585 | 0.1387129 | 0.1233799 | 0.1175691 | 0.1269547 | 0.124312 | 0.1022468 | 0.1402223 | 0.1434294 | 0.1415854
2922 | 0.168006 | 0.1125492 | 0.08322367 | 0.192649 | 0.1869997 | 0.1490019 | 0.1502394 | 0.123729 | 0.1376896 | 0.1674129 | 0.1783956 | 0.1644282 | 0.1106415 | 0.1101828 | 0.1186557 | 0.1268297 | 0.1327633 | 0.1224855 | 0.1292186 | 0.120487 | 0.1090001 | 0.1317884 | 0.1334141 | 0.1349689
2923 | 0.1613224 | 0.150822 | 0.08113994 | 0.1819878 | 0.1710182 | 0.1248169 | 0.161983 | 0.1331421 | 0.1491223 | 0.1547007 | 0.1794077 | 0.1490786 | 0.1050044 | 0.1325993 | 0.1248971 | 0.1128433 | 0.1252798 | 0.1191277 | 0.1309188 | 0.125055 | 0.1067877 | 0.1287563 | 0.1391082 | 0.1120079
2924 | 0.1688641 | 0.1354481 | 0.1135729 | 0.179695 | 0.1990148 | 0.1612686 | 0.1531553 | 0.1126686 | 0.1287164 | 0.1431772 | 0.1738567 | 0.1548917 | 0.1135578 | 0.1110823 | 0.1210794 | 0.1080838 | 0.1213477 | 0.1254604 | 0.1155655 | 0.1172077 | 0.1136622 | 0.1352944 | 0.1504718 | 0.1245817
2925 | 0.1682369 | 0.126689 | 0.1414046 | 0.1666385 | 0.1747986 | 0.1334778 | 0.1481279 | 0.1175245 | 0.1392946 | 0.1584274 | 0.1513257 | 0.1387184 | 0.1149467 | 0.1163225 | 0.1145402 | 0.1194873 | 0.1301305 | 0.1352151 | 0.1342074 | 0.1207923 | 0.1013198 | 0.1332559 | 0.1343885 | 0.1260106
2926 | 0.1784904 | 0.1379834 | 0.1068224 | 0.1863711 | 0.1981578 | 0.1579408 | 0.1486346 | 0.1267953 | 0.1504562 | 0.1752099 | 0.1771012 | 0.1564369 | 0.1084708 | 0.1035426 | 0.125667 | 0.1253197 | 0.1248568 | 0.108284 | 0.1214036 | 0.1006588 | 0.09243119 | 0.1273666 | 0.1238204 | 0.1432813
2927 | 0.1339465 | 0.1170577 | 0.1014925 | 0.1724105 | 0.1592524 | 0.1399702 | 0.1621969 | 0.1121452 | 0.1436889 | 0.1479664 | 0.1731425 | 0.1534928 | 0.09965124 | 0.1115293 | 0.1222405 | 0.1162626 | 0.1312079 | 0.1195436 | 0.1177792 | 0.1207252 | 0.1021107 | 0.1267194 | 0.1431513 | 0.1220545
2928 | 0.1643569 | 0.1340484 | 0.09373557 | 0.1622732 | 0.1855626 | 0.1266026 | 0.1461625 | 0.1241678 | 0.1388083 | 0.171003 | 0.166535 | 0.1383195 | 0.106963 | 0.1198127 | 0.1232299 | 0.1173186 | 0.1171116 | 0.1193978 | 0.1239264 | 0.1286619 | 0.1125205 | 0.126578 | 0.1330787 | 0.1230054
2929 | 0.1425422 | 0.1284735 | 0.1260526 | 0.1758167 | 0.1708907 | 0.1595852 | 0.1515416 | 0.1256457 | 0.137652 | 0.1500061 | 0.1546314 | 0.1327639 | 0.1158869 | 0.1087616 | 0.1164891 | 0.1112387 | 0.1293618 | 0.1172922 | 0.1328834 | 0.1177932 | 0.1046021 | 0.1427608 | 0.1488343 | 0.1425954
2930 | 0.1681436 | 0.1023628 | 0.09133643 | 0.1741687 | 0.1716992 | 0.1608658 | 0.1458343 | 0.1270454 | 0.135679 | 0.1428904 | 0.1703378 | 0.1374344 | 0.1035042 | 0.1136888 | 0.118072 | 0.114079 | 0.1275206 | 0.1127815 | 0.1257539 | 0.09831234 | 0.1178082 | 0.1334799 | 0.1316567 | 0.1370045
2931 | 0.1504995 | 0.1160457 | 0.1005198 | 0.1542877 | 0.1727883 | 0.1259932 | 0.1574162 | 0.1232892 | 0.1557398 | 0.1490042 | 0.174037 | 0.1362419 | 0.1039848 | 0.102129 | 0.1178789 | 0.1233898 | 0.1160448 | 0.1228393 | 0.1354516 | 0.1309611 | 0.1095072 | 0.1382115 | 0.1430786 | 0.1243349
2932 | 0.1511347 | 0.1207018 | 0.08922898 | 0.1792576 | 0.1770754 | 0.1526137 | 0.1532933 | 0.1378022 | 0.1282626 | 0.1562215 | 0.1586811 | 0.1365452 | 0.1068383 | 0.1048847 | 0.1228454 | 0.130875 | 0.1200087 | 0.120818 | 0.1215451 | 0.1100458 | 0.113752 | 0.1421536 | 0.1262296 | 0.1183387
2933 | 0.1632018 | 0.1365469 | 0.1123878 | 0.1795106 | 0.1693724 | 0.1336341 | 0.1523161 | 0.1308349 | 0.1378625 | 0.1537829 | 0.1871977 | 0.1540561 | 0.1089439 | 0.1016718 | 0.1156288 | 0.1148311 | 0.1214094 | 0.1348092 | 0.1200823 | 0.1102805 | 0.1048752 | 0.1378747 | 0.1352133 | 0.1397158
2934 | 0.131404 | 0.1294262 | 0.0828017 | 0.1723754 | 0.1884487 | 0.1400245 | 0.1457194 | 0.1248044 | 0.131674 | 0.147957 | 0.1591652 | 0.1617759 | 0.104949 | 0.1090321 | 0.1209637 | 0.1086576 | 0.116361 | 0.1280604 | 0.1245127 | 0.1124849 | 0.111823 | 0.1383607 | 0.1343826 | 0.1348282
2935 | 0.1480776 | 0.1425888 | 0.1236945 | 0.1628629 | 0.1672609 | 0.1137768 | 0.1568056 | 0.115038 | 0.1418447 | 0.1557605 | 0.1470218 | 0.1424653 | 0.09979235 | 0.1057335 | 0.1219892 | 0.1215669 | 0.1110132 | 0.1155817 | 0.1439708 | 0.1102419 | 0.109337 | 0.1237833 | 0.1311086 | 0.1331605
2936 | 0.1285601 | 0.1072732 | 0.1162825 | 0.1626889 | 0.1947791 | 0.1270419 | 0.1703205 | 0.1470476 | 0.1336248 | 0.1714539 | 0.1695897 | 0.1451499 | 0.113434 | 0.1084071 | 0.1229041 | 0.1170264 | 0.1290737 | 0.1230601 | 0.1432405 | 0.1293443 | 0.1032418 | 0.1425153 | 0.1501376 | 0.1150417
2937 | 0.1585119 | 0.1408221 | 0.1057191 | 0.1401868 | 0.1918808 | 0.1535977 | 0.1598957 | 0.1246257 | 0.1488667 | 0.1353531 | 0.1718396 | 0.1610769 | 0.1136097 | 0.1229957 | 0.1227094 | 0.1103407 | 0.1136822 | 0.1452487 | 0.1251056 | 0.1074695 | 0.1160753 | 0.1150465 | 0.1300295 | 0.1291445
2938 | 0.1680561 | 0.1235971 | 0.1057006 | 0.1847102 | 0.2041928 | 0.1416086 | 0.1550614 | 0.1108305 | 0.1508524 | 0.1510211 | 0.180182 | 0.1551066 | 0.114599 | 0.1080664 | 0.1073346 | 0.1244038 | 0.1149196 | 0.1258547 | 0.1310375 | 0.1228071 | 0.09434222 | 0.1455982 | 0.142204 | 0.1083008
2939 | 0.1665949 | 0.1134135 | 0.1065571 | 0.1683197 | 0.179778 | 0.1506948 | 0.163101 | 0.1146336 | 0.1313227 | 0.164687 | 0.1776843 | 0.1442622 | 0.1060771 | 0.1124095 | 0.1304965 | 0.1224519 | 0.1160665 | 0.1391983 | 0.1199845 | 0.1216207 | 0.1027252 | 0.1256968 | 0.1421686 | 0.1151183
2940 | 0.1431422 | 0.1276808 | 0.09865277 | 0.1276492 | 0.1651091 | 0.1572556 | 0.1584662 | 0.1365802 | 0.1491377 | 0.1544396 | 0.1811664 | 0.1330781 | 0.111534 | 0.1109389 | 0.1158108 | 0.1201007 | 0.1309636 | 0.1175902 | 0.1226477 | 0.1098904 | 0.1053361 | 0.1358218 | 0.1343591 | 0.1290709
2941 | 0.1329777 | 0.1604806 | 0.1071544 | 0.1589574 | 0.189396 | 0.1217733 | 0.1549335 | 0.1406523 | 0.1321104 | 0.1587201 | 0.1425495 | 0.1567911 | 0.1109726 | 0.108769 | 0.1154674 | 0.103365 | 0.1287543 | 0.118309 | 0.1221826 | 0.1092367 | 0.1105807 | 0.1355013 | 0.1520852 | 0.1334373
2942 | 0.1512313 | 0.1169461 | 0.09186954 | 0.1744296 | 0.1723869 | 0.1525616 | 0.1495733 | 0.1327869 | 0.1463705 | 0.1641723 | 0.17288 | 0.1383868 | 0.09673654 | 0.1129547 | 0.1238658 | 0.1215826 | 0.1209005 | 0.1252323 | 0.130913 | 0.1215309 | 0.1098083 | 0.131672 | 0.1385633 | 0.1251884
2943 | 0.1616623 | 0.1177613 | 0.1095954 | 0.1717565 | 0.1681988 | 0.1326732 | 0.159619 | 0.1344402 | 0.1602878 | 0.1486857 | 0.1783402 | 0.1373925 | 0.0958202 | 0.116888 | 0.1299474 | 0.1147105 | 0.1292331 | 0.1258073 | 0.1187082 | 0.1178471 | 0.1011871 | 0.1453594 | 0.13273 | 0.1354773
2944 | 0.1621231 | 0.1175774 | 0.1087114 | 0.1745333 | 0.2036572 | 0.1498704 | 0.1622365 | 0.131761 | 0.1434489 | 0.1579393 | 0.1556562 | 0.1358331 | 0.1077199 | 0.1026199 | 0.1186294 | 0.1115285 | 0.13073 | 0.1520513 | 0.1255518 | 0.1208786 | 0.1026944 | 0.1295491 | 0.1351176 | 0.1208806
2945 | 0.1430091 | 0.1191498 | 0.1253237 | 0.1810876 | 0.1313894 | 0.1472757 | 0.1491572 | 0.139268 | 0.1501295 | 0.1446431 | 0.1541773 | 0.1430099 | 0.1006659 | 0.1131931 | 0.1239528 | 0.1106103 | 0.1326986 | 0.1289829 | 0.1304635 | 0.1049736 | 0.1153388 | 0.134222 | 0.1194328 | 0.1253326
2946 | 0.1534864 | 0.1077212 | 0.09785905 | 0.1752131 | 0.1685561 | 0.1798507 | 0.1521548 | 0.1244444 | 0.1376468 | 0.162607 | 0.1764565 | 0.1516026 | 0.1043625 | 0.1127902 | 0.1216589 | 0.1218919 | 0.1311823 | 0.1367472 | 0.1332537 | 0.1172653 | 0.1232539 | 0.1499696 | 0.1426473 | 0.1247508
2947 | 0.1537793 | 0.137202 | 0.1068184 | 0.1921595 | 0.220567 | 0.1156921 | 0.1505061 | 0.1291062 | 0.1435753 | 0.1494255 | 0.1806981 | 0.1409667 | 0.1041201 | 0.1150329 | 0.1253867 | 0.1215754 | 0.115529 | 0.1475836 | 0.1250188 | 0.1168701 | 0.1098943 | 0.1322892 | 0.1362426 | 0.1172978
2948 | 0.17399 | 0.1393081 | 0.1110044 | 0.1723913 | 0.1494134 | 0.1535499 | 0.1557783 | 0.1309147 | 0.1445508 | 0.1483153 | 0.1714817 | 0.1658623 | 0.1111609 | 0.1034552 | 0.1180731 | 0.1170063 | 0.1193026 | 0.1278769 | 0.1373717 | 0.1193953 | 0.1066404 | 0.1336678 | 0.1224742 | 0.1245556
2949 | 0.1759115 | 0.1257844 | 0.1302103 | 0.2027351 | 0.1609205 | 0.1360181 | 0.1539544 | 0.139106 | 0.1471863 | 0.1501159 | 0.1598992 | 0.1423071 | 0.1105435 | 0.09980257 | 0.1179271 | 0.102178 | 0.1354788 | 0.1316114 | 0.1424654 | 0.1066193 | 0.08727281 | 0.134885 | 0.1358132 | 0.1324507
2950 | 0.1547009 | 0.1140433 | 0.1342918 | 0.182946 | 0.1798546 | 0.122077 | 0.1501105 | 0.1110906 | 0.1262778 | 0.1707175 | 0.1529266 | 0.1597441 | 0.1101724 | 0.1045475 | 0.1116622 | 0.1265993 | 0.1322187 | 0.1319661 | 0.1314093 | 0.1130974 | 0.111028 | 0.1292378 | 0.1323587 | 0.1313527
2951 | 0.1849191 | 0.1536565 | 0.09932428 | 0.1349169 | 0.1718665 | 0.1176867 | 0.1355953 | 0.1152433 | 0.1425035 | 0.173164 | 0.1667887 | 0.1629648 | 0.1136479 | 0.1044007 | 0.1149046 | 0.120207 | 0.1221514 | 0.1099689 | 0.1369297 | 0.1251592 | 0.1028941 | 0.131232 | 0.135909 | 0.1416357
2952 | 0.1229678 | 0.1026591 | 0.1120648 | 0.1642722 | 0.1713177 | 0.1318288 | 0.1550334 | 0.1238713 | 0.139565 | 0.1552152 | 0.1627857 | 0.1460463 | 0.113099 | 0.1168672 | 0.1253311 | 0.1159766 | 0.119835 | 0.1239622 | 0.1209898 | 0.1207703 | 0.1166613 | 0.1326796 | 0.1229517 | 0.1420548
2953 | 0.1417423 | 0.1361121 | 0.1410671 | 0.1774285 | 0.1364654 | 0.1218712 | 0.1513902 | 0.128909 | 0.1421798 | 0.1422993 | 0.1448034 | 0.1853638 | 0.09612682 | 0.1203774 | 0.109406 | 0.1179878 | 0.1206057 | 0.1429615 | 0.1490726 | 0.1186921 | 0.1061397 | 0.1395811 | 0.1433761 | 0.1266288
2954 | 0.1463585 | 0.1160228 | 0.1033578 | 0.1837244 | 0.1388392 | 0.1284505 | 0.1575733 | 0.1283375 | 0.13636 | 0.153278 | 0.1712751 | 0.1429275 | 0.1165182 | 0.1084612 | 0.1260216 | 0.1235108 | 0.1193486 | 0.1290977 | 0.1421757 | 0.1032782 | 0.09872911 | 0.1389242 | 0.1319122 | 0.1306818
2955 | 0.1456066 | 0.1084287 | 0.1073669 | 0.1960551 | 0.1641121 | 0.1102082 | 0.158181 | 0.1171224 | 0.1428874 | 0.1422737 | 0.1796391 | 0.1625747 | 0.1044788 | 0.1074822 | 0.1189762 | 0.1199931 | 0.1219715 | 0.1262435 | 0.1340725 | 0.1186577 | 0.09871542 | 0.1247356 | 0.1205023 | 0.1275537
2956 | 0.1454449 | 0.145544 | 0.1150744 | 0.1747774 | 0.1871204 | 0.1665514 | 0.1679898 | 0.1289367 | 0.151326 | 0.15591 | 0.1514121 | 0.1485256 | 0.09497788 | 0.1147633 | 0.120121 | 0.1286747 | 0.1124034 | 0.1307683 | 0.1135944 | 0.1253097 | 0.112291 | 0.1274891 | 0.1280699 | 0.1141022
2957 | 0.1618905 | 0.1519306 | 0.1272507 | 0.1606342 | 0.1698364 | 0.1386518 | 0.1480069 | 0.1359486 | 0.1467208 | 0.1400765 | 0.1854283 | 0.1409327 | 0.1021594 | 0.1078278 | 0.1232684 | 0.1218577 | 0.1161438 | 0.1270421 | 0.1288708 | 0.1158956 | 0.109849 | 0.1221655 | 0.1273254 | 0.1432045
2958 | 0.1587137 | 0.1485451 | 0.1090615 | 0.1827558 | 0.1688859 | 0.1344214 | 0.1431539 | 0.133765 | 0.1320272 | 0.1371954 | 0.1748951 | 0.1501682 | 0.1048409 | 0.1152231 | 0.1147787 | 0.1168413 | 0.1148746 | 0.1161718 | 0.1384776 | 0.1248544 | 0.110083 | 0.1365856 | 0.1343874 | 0.1245178
2959 | 0.1619909 | 0.1253467 | 0.09339407 | 0.1684798 | 0.1735959 | 0.1343631 | 0.1518304 | 0.1203046 | 0.1473403 | 0.1483688 | 0.161546 | 0.1482421 | 0.1134238 | 0.1127578 | 0.1091881 | 0.1171551 | 0.1165414 | 0.1212574 | 0.1260486 | 0.120058 | 0.0951772 | 0.1330642 | 0.1417559 | 0.1369168
2960 | 0.162244 | 0.1331817 | 0.07185421 | 0.1684471 | 0.1712508 | 0.1560728 | 0.140687 | 0.1307434 | 0.1466944 | 0.1483056 | 0.1787147 | 0.1491006 | 0.1087886 | 0.1004034 | 0.1292242 | 0.110013 | 0.1197376 | 0.1318655 | 0.1293568 | 0.1207037 | 0.1101571 | 0.131363 | 0.1450115 | 0.1233208
2961 | 0.1429554 | 0.1081982 | 0.1059272 | 0.2029257 | 0.178447 | 0.1328374 | 0.1482221 | 0.134466 | 0.137193 | 0.1745601 | 0.1512649 | 0.1655008 | 0.1090653 | 0.1111489 | 0.1135071 | 0.11856 | 0.1242317 | 0.1136332 | 0.128356 | 0.1013115 | 0.1168597 | 0.1253281 | 0.1304039 | 0.1162757
2962 | 0.1524448 | 0.1274928 | 0.1030141 | 0.1787056 | 0.1701283 | 0.1531563 | 0.1558864 | 0.1192614 | 0.1286093 | 0.1456829 | 0.1639538 | 0.145301 | 0.1099505 | 0.1149099 | 0.1249174 | 0.1225938 | 0.1203234 | 0.135714 | 0.1374663 | 0.1285484 | 0.1060418 | 0.1209018 | 0.1350873 | 0.1459558
2963 | 0.1603176 | 0.1324015 | 0.1039835 | 0.1687272 | 0.1857995 | 0.1164474 | 0.1497476 | 0.1330121 | 0.1473727 | 0.1391812 | 0.1538984 | 0.1573026 | 0.1133037 | 0.1131342 | 0.121227 | 0.1311929 | 0.1240393 | 0.1186898 | 0.1341624 | 0.1300624 | 0.1235319 | 0.1263824 | 0.140118 | 0.1430829
2964 | 0.1226627 | 0.09872693 | 0.100389 | 0.1879036 | 0.1950106 | 0.1344207 | 0.1532654 | 0.1341993 | 0.1534524 | 0.1614749 | 0.1672859 | 0.1504791 | 0.1136459 | 0.1129624 | 0.1142595 | 0.1178773 | 0.1201125 | 0.1178317 | 0.1466514 | 0.1217788 | 0.1062198 | 0.1391669 | 0.1328759 | 0.1329728
2965 | 0.1569555 | 0.1302643 | 0.1276901 | 0.1635299 | 0.1597756 | 0.134038 | 0.1634013 | 0.1360381 | 0.1242168 | 0.1526542 | 0.1475153 | 0.153989 | 0.11366 | 0.1150861 | 0.1227726 | 0.1198815 | 0.1269737 | 0.1450134 | 0.1202108 | 0.1125816 | 0.1033021 | 0.1506751 | 0.1226219 | 0.1372754
2966 | 0.1366019 | 0.122106 | 0.1292281 | 0.1872146 | 0.1921029 | 0.13525 | 0.15056 | 0.1206259 | 0.1493841 | 0.1650461 | 0.167516 | 0.1463841 | 0.1089135 | 0.1092285 | 0.1125632 | 0.1131573 | 0.1224942 | 0.1190883 | 0.1469462 | 0.1061915 | 0.1047989 | 0.1437924 | 0.1308701 | 0.1239356
2967 | 0.1663676 | 0.1313043 | 0.1199019 | 0.1573232 | 0.1721346 | 0.1673175 | 0.1572942 | 0.1239046 | 0.1522144 | 0.1724613 | 0.1535685 | 0.1329835 | 0.1030123 | 0.1153786 | 0.118273 | 0.1247791 | 0.126172 | 0.1280724 | 0.126277 | 0.1054819 | 0.109104 | 0.1358857 | 0.1328279 | 0.1373256
2968 | 0.1493428 | 0.1626429 | 0.1158799 | 0.1457063 | 0.2089409 | 0.1506722 | 0.1613899 | 0.136064 | 0.1326063 | 0.1431695 | 0.1684308 | 0.1506183 | 0.1102961 | 0.1188326 | 0.1239648 | 0.1062347 | 0.1270718 | 0.1129884 | 0.1325536 | 0.1070597 | 0.1166697 | 0.1365171 | 0.1216226 | 0.1321335
2969 | 0.1547878 | 0.1394791 | 0.1231729 | 0.1824612 | 0.1703583 | 0.1287986 | 0.1589669 | 0.1252759 | 0.1395998 | 0.1455173 | 0.1689172 | 0.1603526 | 0.1235585 | 0.108687 | 0.1124097 | 0.097592 | 0.1161183 | 0.113755 | 0.1335237 | 0.1130148 | 0.09876285 | 0.1316121 | 0.1317252 | 0.1207864
2970 | 0.1474345 | 0.1484624 | 0.08779319 | 0.1404199 | 0.1686746 | 0.1317653 | 0.1608626 | 0.1465615 | 0.1268981 | 0.1408392 | 0.1683507 | 0.1601688 | 0.1026764 | 0.106955 | 0.1173114 | 0.1136932 | 0.1173762 | 0.1291147 | 0.1189824 | 0.1249383 | 0.1141779 | 0.1369342 | 0.1399451 | 0.1501895
2971 | 0.1369422 | 0.1265845 | 0.09666538 | 0.1428713 | 0.1928532 | 0.1668637 | 0.1622796 | 0.137753 | 0.1540227 | 0.1573646 | 0.1791441 | 0.1310926 | 0.1090415 | 0.1109296 | 0.1152309 | 0.1047342 | 0.1229199 | 0.1236162 | 0.1178424 | 0.1068355 | 0.1032905 | 0.1307523 | 0.1409297 | 0.1323038
2972 | 0.1356754 | 0.1358094 | 0.101475 | 0.1571834 | 0.1339588 | 0.1599846 | 0.1423925 | 0.1298987 | 0.1311294 | 0.1457303 | 0.1606128 | 0.1474746 | 0.111644 | 0.09611473 | 0.1201352 | 0.108341 | 0.1285619 | 0.114123 | 0.1371349 | 0.1299296 | 0.09578625 | 0.1386294 | 0.1330627 | 0.1459955
2973 | 0.1650666 | 0.1257146 | 0.09389595 | 0.1549791 | 0.1566693 | 0.1397247 | 0.1596387 | 0.1289059 | 0.1294392 | 0.1447004 | 0.1924464 | 0.1524805 | 0.1125116 | 0.1114413 | 0.118872 | 0.1108534 | 0.1177893 | 0.1202874 | 0.1349891 | 0.103802 | 0.0925159 | 0.114145 | 0.1327582 | 0.1308467
2974 | 0.1129864 | 0.1449184 | 0.1018429 | 0.1562329 | 0.1830006 | 0.1253173 | 0.150034 | 0.1174154 | 0.1248172 | 0.1367901 | 0.1664169 | 0.1616677 | 0.1044431 | 0.111192 | 0.1150459 | 0.1053229 | 0.1180414 | 0.1468334 | 0.1305667 | 0.1132964 | 0.1173115 | 0.1402885 | 0.1293306 | 0.1426358
2975 | 0.1332962 | 0.1053979 | 0.107976 | 0.1677357 | 0.1451794 | 0.125325 | 0.1497829 | 0.1326251 | 0.1391094 | 0.1600278 | 0.1484372 | 0.1351568 | 0.1234189 | 0.1025321 | 0.1273543 | 0.1116403 | 0.1120663 | 0.1259686 | 0.1244197 | 0.1219291 | 0.1109121 | 0.1339827 | 0.1412136 | 0.1380421
2976 | 0.124161 | 0.1053513 | 0.09127974 | 0.1516508 | 0.1894103 | 0.1708712 | 0.1573091 | 0.1134416 | 0.1305949 | 0.1514699 | 0.1683538 | 0.1515299 | 0.1041317 | 0.1188334 | 0.1268419 | 0.109931 | 0.1211892 | 0.1345788 | 0.1370673 | 0.110917 | 0.1028558 | 0.136626 | 0.1407451 | 0.1182838
2977 | 0.1339722 | 0.1065545 | 0.09764833 | 0.1502543 | 0.1831102 | 0.1344032 | 0.1590457 | 0.1361019 | 0.1405617 | 0.1596415 | 0.1634373 | 0.1414607 | 0.1204701 | 0.1148935 | 0.120312 | 0.1193342 | 0.1115271 | 0.130334 | 0.1260701 | 0.1158668 | 0.1055201 | 0.1247319 | 0.1369152 | 0.140148
2978 | 0.1751433 | 0.1135533 | 0.09351941 | 0.1690347 | 0.1744062 | 0.1510455 | 0.1530111 | 0.117821 | 0.1462832 | 0.1429889 | 0.1488487 | 0.133893 | 0.1102862 | 0.1053957 | 0.112436 | 0.1216067 | 0.1258389 | 0.1214322 | 0.1265553 | 0.1198789 | 0.1078233 | 0.1245888 | 0.1325141 | 0.1288208
2979 | 0.1761238 | 0.1489992 | 0.1295517 | 0.1685915 | 0.2098872 | 0.130326 | 0.1528364 | 0.1303298 | 0.1595888 | 0.1448256 | 0.1624687 | 0.1371536 | 0.1089234 | 0.1065655 | 0.124571 | 0.1204196 | 0.1128853 | 0.1335612 | 0.132061 | 0.1074513 | 0.1054418 | 0.1371473 | 0.1330997 | 0.1351165
2980 | 0.1611947 | 0.1478144 | 0.1154333 | 0.1625369 | 0.2034738 | 0.115836 | 0.1481917 | 0.1342244 | 0.1377652 | 0.162479 | 0.1738078 | 0.1385709 | 0.1073441 | 0.1104099 | 0.1152745 | 0.1237886 | 0.1215912 | 0.1343295 | 0.1519552 | 0.1043087 | 0.1113971 | 0.1458879 | 0.1356079 | 0.1227182
2981 | 0.1505071 | 0.1264265 | 0.1176148 | 0.1635311 | 0.1794344 | 0.1433293 | 0.1434189 | 0.1264019 | 0.1254992 | 0.1548777 | 0.1507389 | 0.1476199 | 0.1130201 | 0.1171631 | 0.1240889 | 0.123132 | 0.1339888 | 0.1356396 | 0.1298131 | 0.1261715 | 0.1102092 | 0.1306764 | 0.1380199 | 0.1210446
2982 | 0.1855248 | 0.1296499 | 0.1115128 | 0.1443815 | 0.1647455 | 0.122686 | 0.1496084 | 0.1239048 | 0.1417695 | 0.1589042 | 0.1609736 | 0.1581204 | 0.1052586 | 0.104714 | 0.1182856 | 0.1123506 | 0.1110055 | 0.1314644 | 0.1281152 | 0.1203267 | 0.09979835 | 0.1269668 | 0.1282356 | 0.137942
2983 | 0.1125636 | 0.1001976 | 0.1016395 | 0.174615 | 0.1834122 | 0.1217647 | 0.149852 | 0.1154689 | 0.1305878 | 0.1589278 | 0.1600299 | 0.1612623 | 0.109896 | 0.1138892 | 0.1130614 | 0.1205725 | 0.1242837 | 0.1239655 | 0.1304185 | 0.122181 | 0.1110457 | 0.1377539 | 0.1302546 | 0.1328343
2984 | 0.1644179 | 0.1304745 | 0.09669217 | 0.2042486 | 0.1729442 | 0.1335975 | 0.1443583 | 0.112043 | 0.1416572 | 0.1438006 | 0.1640283 | 0.1538948 | 0.1024209 | 0.1155905 | 0.1164409 | 0.1231292 | 0.1168052 | 0.1186011 | 0.1423033 | 0.1192214 | 0.1152166 | 0.1466746 | 0.1284128 | 0.1435678
2985 | 0.1530176 | 0.1051449 | 0.1486251 | 0.1763088 | 0.1831704 | 0.1306162 | 0.1483471 | 0.1232557 | 0.1421153 | 0.1515396 | 0.1585276 | 0.1629431 | 0.1113548 | 0.09892429 | 0.1234395 | 0.1036795 | 0.1152905 | 0.1347129 | 0.1246406 | 0.118791 | 0.1068291 | 0.1304535 | 0.1436991 | 0.1316028
2986 | 0.1719309 | 0.1269119 | 0.1036435 | 0.1515242 | 0.1562563 | 0.1505021 | 0.138823 | 0.1428253 | 0.1216733 | 0.1513077 | 0.1642361 | 0.1664265 | 0.1039524 | 0.1221503 | 0.1223574 | 0.1150369 | 0.1322797 | 0.127424 | 0.1337824 | 0.1110824 | 0.1048267 | 0.1318521 | 0.1271958 | 0.135915
2987 | 0.1507338 | 0.1205218 | 0.1215243 | 0.172524 | 0.1684788 | 0.1409587 | 0.1503507 | 0.1279175 | 0.1388 | 0.1466784 | 0.1679814 | 0.1520843 | 0.1033673 | 0.1093464 | 0.1136446 | 0.1119123 | 0.1296389 | 0.1062245 | 0.1380987 | 0.1230154 | 0.1114989 | 0.1422771 | 0.1211163 | 0.1258878
2988 | 0.1750665 | 0.1163021 | 0.1171021 | 0.175746 | 0.1801926 | 0.1310166 | 0.1557086 | 0.1345115 | 0.1344959 | 0.1628789 | 0.1692844 | 0.1570111 | 0.1078885 | 0.1219318 | 0.1194844 | 0.1177496 | 0.1233639 | 0.1188085 | 0.1363236 | 0.1143621 | 0.1046725 | 0.1399144 | 0.1347976 | 0.1183811
2989 | 0.156345 | 0.1525714 | 0.1059874 | 0.1663863 | 0.1957974 | 0.1613591 | 0.1448251 | 0.1264033 | 0.1487039 | 0.1578136 | 0.1854475 | 0.143888 | 0.1121655 | 0.1215483 | 0.1120969 | 0.1098736 | 0.1238866 | 0.1228891 | 0.1398534 | 0.1045397 | 0.1242163 | 0.1322304 | 0.1525662 | 0.1225262
2990 | 0.1561972 | 0.1078495 | 0.09077759 | 0.1327477 | 0.1637731 | 0.1367969 | 0.1652584 | 0.1334595 | 0.1407925 | 0.1441951 | 0.1596651 | 0.1577625 | 0.1116447 | 0.106802 | 0.1270371 | 0.1198063 | 0.12109 | 0.135339 | 0.1431885 | 0.1112709 | 0.1134943 | 0.1387487 | 0.1394225 | 0.1222561
2991 | 0.1371695 | 0.1261335 | 0.1201569 | 0.1645566 | 0.2013221 | 0.1510803 | 0.1493754 | 0.1117271 | 0.1485184 | 0.1409469 | 0.1575309 | 0.135266 | 0.1055765 | 0.1096551 | 0.1270541 | 0.1092325 | 0.1225436 | 0.1241391 | 0.147372 | 0.118549 | 0.1112681 | 0.1198729 | 0.1313947 | 0.1177963
2992 | 0.1881112 | 0.1373075 | 0.102208 | 0.1660333 | 0.1568828 | 0.141414 | 0.1506504 | 0.1212077 | 0.1372632 | 0.1426837 | 0.1649478 | 0.136446 | 0.1075965 | 0.1047305 | 0.1161642 | 0.1199016 | 0.1310078 | 0.1259475 | 0.1379053 | 0.1067738 | 0.1047364 | 0.1393622 | 0.1204417 | 0.1125207
2993 | 0.1800258 | 0.1384582 | 0.08487494 | 0.1448145 | 0.2031137 | 0.1766561 | 0.150183 | 0.1268833 | 0.1244518 | 0.1448011 | 0.1683726 | 0.1440323 | 0.1088482 | 0.1120738 | 0.1219939 | 0.112599 | 0.1241645 | 0.1234657 | 0.1387671 | 0.1124746 | 0.1080896 | 0.1327097 | 0.1409261 | 0.1221645
2994 | 0.1612189 | 0.1022717 | 0.1043941 | 0.1756867 | 0.1870836 | 0.1184365 | 0.1567879 | 0.1172801 | 0.1418029 | 0.15201 | 0.1618 | 0.161206 | 0.1026974 | 0.1117708 | 0.1183164 | 0.1067301 | 0.1178974 | 0.1291979 | 0.1323011 | 0.1096146 | 0.1078791 | 0.1484592 | 0.1364909 | 0.1363608
2995 | 0.1567806 | 0.1385978 | 0.1183672 | 0.1682665 | 0.1997545 | 0.1390456 | 0.1484865 | 0.1222983 | 0.141975 | 0.1600498 | 0.160111 | 0.143484 | 0.1040312 | 0.1159056 | 0.1143583 | 0.1050182 | 0.1191331 | 0.1274673 | 0.1335579 | 0.1102714 | 0.1151498 | 0.1276429 | 0.1316418 | 0.1402958
2996 | 0.1898929 | 0.1106584 | 0.1221027 | 0.1527224 | 0.16275 | 0.1413602 | 0.1549687 | 0.1182228 | 0.1261269 | 0.1537344 | 0.1478941 | 0.1396837 | 0.109601 | 0.1104696 | 0.1248377 | 0.1155787 | 0.1268561 | 0.1253525 | 0.1222353 | 0.1273588 | 0.1082741 | 0.1351931 | 0.133504 | 0.1267288
2997 | 0.1366046 | 0.1486362 | 0.1040889 | 0.1708609 | 0.1785549 | 0.1506118 | 0.1551919 | 0.1211563 | 0.1345297 | 0.1564267 | 0.1605659 | 0.1381869 | 0.113383 | 0.106758 | 0.1145502 | 0.1091785 | 0.1216856 | 0.1297359 | 0.1259836 | 0.1131732 | 0.113396 | 0.1464612 | 0.1302537 | 0.1203475
2998 | 0.1422983 | 0.1292677 | 0.1071454 | 0.1850475 | 0.1785549 | 0.1506118 | 0.1606757 | 0.131942 | 0.1297473 | 0.1580894 | 0.1707869 | 0.1596098 | 0.1144109 | 0.1244276 | 0.1227267 | 0.1098835 | 0.1260951 | 0.1205783 | 0.1374334 | 0.1074203 | 0.110427 | 0.1328034 | 0.1270529 | 0.1231684
2999 | 0.149389 | 0.1292677 | 0.1109096 | 0.1579803 | 0.1785549 | 0.1506118 | 0.1467054 | 0.131942 | 0.1442439 | 0.1580894 | 0.1707869 | 0.1509946 | 0.1126592 | 0.1114496 | 0.1227267 | 0.1180793 | 0.122828 | 0.1218743 | 0.1179596 | 0.1167085 | 0.110427 | 0.1213064 | 0.1185667 | 0.1283995

## Smoothed CoF
| 0_OA0_10N_100mms_test12 | 0_OA0_10N_100mms_test3 | 0_OA0_10N_100mms_test8 | 0_OA0_10N_20mms_test14 | 0_OA0_10N_20mms_test4 | 0_OA0_10N_20mms_test6 | 0_OA0_20N_100mms_test13 | 0_OA0_20N_100mms_test2 | 0_OA0_20N_100mms_test7 | 0_OA0_20N_20mms_test1 | 0_OA0_20N_20mms_test11 | 0_OA0_20N_20mms_test5 | 1-ZADP_20N_100mms_Test5 | 1-ZADP_20N_100mms_Test6 | 1-ZADP_20N_100mms_Test7 | 1-ZADP_20N_20mms_Test1 | 1-ZADP_20N_20mms_Test2 | 1-ZADP_20N_20mms_Test3 | 1_IL_20N_100mms_Test3 | 1_IL_20N_100mms_Test5 | 1_IL_20N_100mms_Test6 | 1_IL_20N_20mms_Test1 | 1_IL_20N_20mms_Test2 | 1_IL_20N_20mms_Test4
0 | 0.1265589 | 0.1421066 | 0.1373139 | 0.158013 | 0.1391493 | 0.1340978 | 0.1478422 | 0.1037509 | 0.1421 | 0.1324894 | 0.1690477 | 0.1474993 | 0.1211444 | 0.1217968 | 0.1194088 | 0.112763 | 0.09940872 | 0.1108841 | 0.1043319 | 0.1354169 | 0.1139291 | 0.1081296 | 0.1416641 | 0.1506231
1 | 0.1272201 | 0.1425937 | 0.1374363 | 0.1580671 | 0.1400022 | 0.1353064 | 0.1477848 | 0.104617 | 0.142051 | 0.1333327 | 0.1689731 | 0.1476832 | 0.1207845 | 0.1217183 | 0.1192828 | 0.1130038 | 0.09984243 | 0.1117009 | 0.1045903 | 0.1350528 | 0.1139274 | 0.1079076 | 0.1408019 | 0.1504234
2 | 0.1278692 | 0.1430756 | 0.1375525 | 0.158116 | 0.1408448 | 0.1364934 | 0.1477294 | 0.1054728 | 0.1420052 | 0.1341619 | 0.1688989 | 0.1478644 | 0.1204322 | 0.1216424 | 0.1191619 | 0.1132443 | 0.100276 | 0.1125074 | 0.1048423 | 0.1346932 | 0.1139268 | 0.1076884 | 0.1399489 | 0.1502231
3 | 0.1285063 | 0.1435522 | 0.1376624 | 0.1581595 | 0.141677 | 0.1376589 | 0.1476759 | 0.1063182 | 0.1419624 | 0.134977 | 0.168825 | 0.1480429 | 0.1200873 | 0.1215691 | 0.1190461 | 0.1134845 | 0.1007093 | 0.1133036 | 0.105088 | 0.1343381 | 0.113927 | 0.1074719 | 0.1391053 | 0.1500222
4 | 0.1291314 | 0.1440236 | 0.1377661 | 0.1581978 | 0.1424989 | 0.1388028 | 0.1476246 | 0.1071532 | 0.1419227 | 0.135778 | 0.1687515 | 0.1482186 | 0.1197499 | 0.1214984 | 0.1189354 | 0.1137244 | 0.1011425 | 0.1140895 | 0.1053272 | 0.1339873 | 0.1139283 | 0.1072581 | 0.138271 | 0.1498205
5 | 0.1297444 | 0.1444898 | 0.1378636 | 0.1582308 | 0.1433104 | 0.1399252 | 0.1475752 | 0.1079778 | 0.1418862 | 0.1365648 | 0.1686783 | 0.1483916 | 0.1194199 | 0.1214303 | 0.1188297 | 0.113964 | 0.1015756 | 0.1148651 | 0.1055601 | 0.133641 | 0.1139305 | 0.107047 | 0.1374461 | 0.1496182
6 | 0.1303455 | 0.1449508 | 0.1379548 | 0.1582585 | 0.1441115 | 0.1410259 | 0.1475278 | 0.1087921 | 0.1418527 | 0.1373376 | 0.1686055 | 0.1485619 | 0.1190975 | 0.1213648 | 0.1187292 | 0.1142032 | 0.1020084 | 0.1156305 | 0.1057865 | 0.1332992 | 0.1139337 | 0.1068386 | 0.1366305 | 0.1494152
7 | 0.1309346 | 0.1454065 | 0.1380398 | 0.1582809 | 0.1449023 | 0.1421051 | 0.1474825 | 0.1095959 | 0.1418224 | 0.1380962 | 0.1685331 | 0.1487294 | 0.1187825 | 0.1213019 | 0.1186338 | 0.1144421 | 0.1024411 | 0.1163855 | 0.1060066 | 0.1329618 | 0.1139379 | 0.106633 | 0.1358242 | 0.1492116
8 | 0.1315116 | 0.145857 | 0.1381186 | 0.158298 | 0.1456828 | 0.1431628 | 0.1474392 | 0.1103894 | 0.1417952 | 0.1388407 | 0.168461 | 0.1488942 | 0.118475 | 0.1212416 | 0.1185435 | 0.1146808 | 0.1028736 | 0.1171302 | 0.1062203 | 0.1326288 | 0.113943 | 0.1064301 | 0.1350273 | 0.1490072
9 | 0.1320766 | 0.1463023 | 0.1381912 | 0.1583099 | 0.1464529 | 0.1441989 | 0.1473979 | 0.1111724 | 0.1417711 | 0.1395712 | 0.1683892 | 0.1490563 | 0.118175 | 0.1211839 | 0.1184582 | 0.1149191 | 0.103306 | 0.1178646 | 0.1064275 | 0.1323003 | 0.1139491 | 0.1062299 | 0.1342397 | 0.1488022
10 | 0.1326296 | 0.1467424 | 0.1382575 | 0.1583164 | 0.1472127 | 0.1452134 | 0.1473586 | 0.1119451 | 0.1417501 | 0.1402875 | 0.1683179 | 0.1492157 | 0.1178824 | 0.1211288 | 0.1183781 | 0.1151571 | 0.1037381 | 0.1185887 | 0.1066284 | 0.1319762 | 0.1139562 | 0.1060324 | 0.1334614 | 0.1485966
11 | 0.1331706 | 0.1471772 | 0.1383176 | 0.1583177 | 0.1479621 | 0.1462064 | 0.1473213 | 0.1127074 | 0.1417322 | 0.1409897 | 0.1682468 | 0.1493723 | 0.1175974 | 0.1210763 | 0.118303 | 0.1153948 | 0.1041701 | 0.1193025 | 0.1068229 | 0.1316566 | 0.1139642 | 0.1058376 | 0.1326925 | 0.1483902
12 | 0.1336996 | 0.1476069 | 0.1383714 | 0.1583137 | 0.1487012 | 0.1471778 | 0.1472861 | 0.1134593 | 0.1417174 | 0.1416778 | 0.1681761 | 0.1495262 | 0.1173198 | 0.1210264 | 0.1182331 | 0.1156321 | 0.1046019 | 0.1200061 | 0.107011 | 0.1313414 | 0.1139733 | 0.1056456 | 0.1319329 | 0.1481832
13 | 0.1342166 | 0.1480313 | 0.138419 | 0.1583043 | 0.1494299 | 0.1481276 | 0.1472528 | 0.1142009 | 0.1417057 | 0.1423517 | 0.1681058 | 0.1496774 | 0.1170497 | 0.1209791 | 0.1181682 | 0.1158692 | 0.1050336 | 0.1206993 | 0.1071927 | 0.1310306 | 0.1139833 | 0.1054563 | 0.1311827 | 0.1479755
14 | 0.1347216 | 0.1484504 | 0.1384604 | 0.1582898 | 0.1501482 | 0.1490559 | 0.1472216 | 0.114932 | 0.1416971 | 0.1430116 | 0.1680359 | 0.1498259 | 0.116787 | 0.1209344 | 0.1181084 | 0.116106 | 0.1054651 | 0.1213822 | 0.107368 | 0.1307243 | 0.1139942 | 0.1052697 | 0.1304417 | 0.1477672
15 | 0.1352145 | 0.1488644 | 0.1384956 | 0.1582699 | 0.1508562 | 0.1499626 | 0.1471924 | 0.1156528 | 0.1416917 | 0.1436574 | 0.1679663 | 0.1499716 | 0.1165319 | 0.1208922 | 0.1180538 | 0.1163424 | 0.1058964 | 0.1220548 | 0.1075369 | 0.1304225 | 0.1140061 | 0.1050858 | 0.1297102 | 0.1475581
16 | 0.1356954 | 0.1492731 | 0.1385245 | 0.1582447 | 0.1515539 | 0.1508477 | 0.1471652 | 0.1163631 | 0.1416893 | 0.144289 | 0.167897 | 0.1501146 | 0.1162842 | 0.1208527 | 0.1180042 | 0.1165785 | 0.1063275 | 0.1227172 | 0.1076994 | 0.130125 | 0.1140191 | 0.1049047 | 0.1289879 | 0.1473484
17 | 0.1361644 | 0.1496766 | 0.1385472 | 0.1582143 | 0.1522412 | 0.1517113 | 0.14714 | 0.1170631 | 0.1416901 | 0.1449066 | 0.1678281 | 0.1502549 | 0.116044 | 0.1208158 | 0.1179597 | 0.1168143 | 0.1067585 | 0.1233692 | 0.1078555 | 0.129832 | 0.1140329 | 0.1047262 | 0.128275 | 0.1471381
18 | 0.1366213 | 0.1500749 | 0.1385637 | 0.1581785 | 0.1529182 | 0.1525533 | 0.1471169 | 0.1177527 | 0.1416939 | 0.14551 | 0.1677596 | 0.1503924 | 0.1158113 | 0.1207815 | 0.1179203 | 0.1170498 | 0.1071893 | 0.1240109 | 0.1080053 | 0.1295435 | 0.1140478 | 0.1045505 | 0.1275714 | 0.146927
19 | 0.1370662 | 0.1504679 | 0.1385739 | 0.1581375 | 0.1535848 | 0.1533738 | 0.1470957 | 0.1184319 | 0.1417009 | 0.1460993 | 0.1676914 | 0.1505272 | 0.115586 | 0.1207497 | 0.117886 | 0.117285 | 0.1076199 | 0.1246424 | 0.1081486 | 0.1292594 | 0.1140636 | 0.1043775 | 0.1268772 | 0.1467153
20 | 0.1374991 | 0.1508558 | 0.1385779 | 0.1580912 | 0.154241 | 0.1541727 | 0.1470766 | 0.1191007 | 0.141711 | 0.1466745 | 0.1676236 | 0.1506593 | 0.1153683 | 0.1207206 | 0.1178568 | 0.1175199 | 0.1080504 | 0.1252635 | 0.1082855 | 0.1289797 | 0.1140804 | 0.1042073 | 0.1261923 | 0.1465029
21 | 0.1379199 | 0.1512384 | 0.1385757 | 0.1580396 | 0.1548869 | 0.15495 | 0.1470595 | 0.1197592 | 0.1417242 | 0.1472356 | 0.1675561 | 0.1507887 | 0.115158 | 0.1206941 | 0.1178327 | 0.1177545 | 0.1084807 | 0.1258744 | 0.1084161 | 0.1287045 | 0.1140981 | 0.1040397 | 0.1255168 | 0.1462898
22 | 0.1383288 | 0.1516158 | 0.1385672 | 0.1579827 | 0.1555225 | 0.1557058 | 0.1470444 | 0.1204072 | 0.1417405 | 0.1477826 | 0.167489 | 0.1509153 | 0.1149552 | 0.1206701 | 0.1178137 | 0.1179887 | 0.1089108 | 0.1264749 | 0.1085402 | 0.1284337 | 0.1141168 | 0.1038749 | 0.1248505 | 0.1460761
23 | 0.1387256 | 0.1519879 | 0.1385525 | 0.1579205 | 0.1561477 | 0.15644 | 0.1470313 | 0.1210449 | 0.1417599 | 0.1483155 | 0.1674222 | 0.1510392 | 0.1147599 | 0.1206488 | 0.1177998 | 0.1182227 | 0.1093407 | 0.1270652 | 0.108658 | 0.1281674 | 0.1141365 | 0.1037128 | 0.1241936 | 0.1458617
24 | 0.1391105 | 0.1523549 | 0.1385316 | 0.1578531 | 0.1567625 | 0.1571527 | 0.1470203 | 0.1216721 | 0.1417824 | 0.1488343 | 0.1673558 | 0.1511604 | 0.114572 | 0.12063 | 0.117791 | 0.1184563 | 0.1097705 | 0.1276451 | 0.1087693 | 0.1279055 | 0.1141572 | 0.1035534 | 0.1235461 | 0.1456466
25 | 0.1394833 | 0.1527166 | 0.1385045 | 0.1577803 | 0.157367 | 0.1578437 | 0.1470113 | 0.122289 | 0.1418081 | 0.1493389 | 0.1672897 | 0.1512789 | 0.1143916 | 0.1206139 | 0.1177873 | 0.1186896 | 0.1102001 | 0.1282147 | 0.1088743 | 0.127648 | 0.1141788 | 0.1033968 | 0.1229079 | 0.1454309
26 | 0.1398441 | 0.1530731 | 0.1384711 | 0.1577023 | 0.1579612 | 0.1585133 | 0.1470042 | 0.1228955 | 0.1418368 | 0.1498295 | 0.167224 | 0.1513946 | 0.1142187 | 0.1206003 | 0.1177887 | 0.1189226 | 0.1106295 | 0.1287741 | 0.1089729 | 0.127395 | 0.1142014 | 0.1032428 | 0.122279 | 0.1452145
27 | 0.1401929 | 0.1534243 | 0.1384315 | 0.157619 | 0.158545 | 0.1591612 | 0.1469992 | 0.1234916 | 0.1418687 | 0.1503059 | 0.1671587 | 0.1515076 | 0.1140533 | 0.1205894 | 0.1177951 | 0.1191553 | 0.1110588 | 0.1293232 | 0.109065 | 0.1271464 | 0.114225 | 0.1030916 | 0.1216595 | 0.1449974
28 | 0.1405297 | 0.1537704 | 0.1383857 | 0.1575304 | 0.1591184 | 0.1597876 | 0.1469962 | 0.1240774 | 0.1419036 | 0.1507682 | 0.1670937 | 0.1516179 | 0.1138954 | 0.120581 | 0.1178067 | 0.1193877 | 0.1114879 | 0.1298619 | 0.1091508 | 0.1269023 | 0.1142496 | 0.1029431 | 0.1210492 | 0.1447796
29 | 0.1408544 | 0.1541112 | 0.1383336 | 0.1574365 | 0.1596815 | 0.1603924 | 0.1469953 | 0.1246527 | 0.1419417 | 0.1512164 | 0.1670291 | 0.1517254 | 0.1137449 | 0.1205753 | 0.1178233 | 0.1196197 | 0.1119168 | 0.1303904 | 0.1092302 | 0.1266626 | 0.1142751 | 0.1027973 | 0.1204484 | 0.1445612
30 | 0.1411672 | 0.1544468 | 0.1382753 | 0.1573373 | 0.1602343 | 0.1609757 | 0.1469963 | 0.1252177 | 0.1419829 | 0.1516506 | 0.1669648 | 0.1518302 | 0.1136019 | 0.1205721 | 0.1178451 | 0.1198515 | 0.1123455 | 0.1309085 | 0.1093032 | 0.1264273 | 0.1143016 | 0.1026543 | 0.1198568 | 0.1443421
31 | 0.1414679 | 0.1547771 | 0.1382107 | 0.1572329 | 0.1607767 | 0.1615374 | 0.1469994 | 0.1257722 | 0.1420272 | 0.1520706 | 0.1669009 | 0.1519323 | 0.1134664 | 0.1205716 | 0.1178719 | 0.1200829 | 0.1127741 | 0.1314164 | 0.1093698 | 0.1261965 | 0.114329 | 0.102514 | 0.1192746 | 0.1441223
32 | 0.1417567 | 0.1551023 | 0.13814 | 0.1571231 | 0.1613087 | 0.1620775 | 0.1470044 | 0.1263164 | 0.1420745 | 0.1524764 | 0.1668373 | 0.1520317 | 0.1133384 | 0.1205736 | 0.1179039 | 0.1203141 | 0.1132025 | 0.131914 | 0.10943 | 0.1259701 | 0.1143575 | 0.1023763 | 0.1187018 | 0.1439019
33 | 0.1420334 | 0.1554222 | 0.138063 | 0.1570081 | 0.1618304 | 0.1625961 | 0.1470115 | 0.1268502 | 0.1421251 | 0.1528682 | 0.1667741 | 0.1521283 | 0.1132178 | 0.1205782 | 0.1179409 | 0.1205449 | 0.1136307 | 0.1324012 | 0.1094838 | 0.1257482 | 0.1143869 | 0.1022415 | 0.1181383 | 0.1436808
34 | 0.1422981 | 0.1557369 | 0.1379798 | 0.1568878 | 0.1623418 | 0.1630931 | 0.1470206 | 0.1273736 | 0.1421787 | 0.1532459 | 0.1667112 | 0.1522223 | 0.1131048 | 0.1205855 | 0.117983 | 0.1207754 | 0.1140588 | 0.1328782 | 0.1095312 | 0.1255307 | 0.1144172 | 0.1021093 | 0.1175841 | 0.143459
35 | 0.1425508 | 0.1560464 | 0.1378903 | 0.1567622 | 0.1628428 | 0.1635686 | 0.1470318 | 0.1278866 | 0.1422354 | 0.1536094 | 0.1666487 | 0.1523134 | 0.1129992 | 0.1205953 | 0.1180303 | 0.1210056 | 0.1144867 | 0.1333449 | 0.1095722 | 0.1253177 | 0.1144486 | 0.1019798 | 0.1170392 | 0.1432365
36 | 0.1427915 | 0.1563506 | 0.1377946 | 0.1566313 | 0.1633334 | 0.1640225 | 0.1470449 | 0.1283893 | 0.1422952 | 0.1539589 | 0.1665866 | 0.1524019 | 0.112901 | 0.1206077 | 0.1180826 | 0.1212355 | 0.1149144 | 0.1338012 | 0.1096068 | 0.1251091 | 0.1144809 | 0.1018531 | 0.1165037 | 0.1430134
37 | 0.1430201 | 0.1566497 | 0.1376927 | 0.1564951 | 0.1638137 | 0.1644548 | 0.1470601 | 0.1288815 | 0.1423582 | 0.1542942 | 0.1665248 | 0.1524876 | 0.1128104 | 0.1206227 | 0.11814 | 0.121465 | 0.1153419 | 0.1342473 | 0.1096351 | 0.1249049 | 0.1145142 | 0.1017291 | 0.1159775 | 0.1427896
38 | 0.1432368 | 0.1569435 | 0.1375845 | 0.1563536 | 0.1642837 | 0.1648655 | 0.1470772 | 0.1293634 | 0.1424242 | 0.1546155 | 0.1664634 | 0.1525706 | 0.1127272 | 0.1206404 | 0.1182025 | 0.1216943 | 0.1157693 | 0.1346831 | 0.1096569 | 0.1247052 | 0.1145484 | 0.1016078 | 0.1154607 | 0.1425651
39 | 0.1434414 | 0.157232 | 0.1374702 | 0.1562069 | 0.1647433 | 0.1652547 | 0.1470964 | 0.1298349 | 0.1424934 | 0.1549226 | 0.1664023 | 0.1526509 | 0.1126515 | 0.1206606 | 0.1182701 | 0.1219232 | 0.1161965 | 0.1351086 | 0.1096723 | 0.1245099 | 0.1145837 | 0.1014893 | 0.1149532 | 0.14234
40 | 0.143634 | 0.1575154 | 0.1373496 | 0.1560549 | 0.1651925 | 0.1656224 | 0.1471176 | 0.1302959 | 0.1425656 | 0.1552156 | 0.1663416 | 0.1527285 | 0.1125833 | 0.1206834 | 0.1183428 | 0.1221519 | 0.1166236 | 0.1355237 | 0.1096814 | 0.1243191 | 0.1146198 | 0.1013734 | 0.114455 | 0.1421141
41 | 0.1438147 | 0.1577935 | 0.1372227 | 0.1558975 | 0.1656314 | 0.1659685 | 0.1471409 | 0.1307466 | 0.142641 | 0.1554945 | 0.1662812 | 0.1528033 | 0.1125226 | 0.1207088 | 0.1184206 | 0.1223802 | 0.1170504 | 0.1359286 | 0.109684 | 0.1241327 | 0.114657 | 0.1012603 | 0.1139662 | 0.1418877
42 | 0.1439833 | 0.1580664 | 0.1370896 | 0.1557349 | 0.16606 | 0.166293 | 0.1471661 | 0.131187 | 0.1427195 | 0.1557593 | 0.1662212 | 0.1528754 | 0.1124694 | 0.1207368 | 0.1185035 | 0.1226082 | 0.1174771 | 0.1363232 | 0.1096803 | 0.1239507 | 0.1146951 | 0.1011499 | 0.1134867 | 0.1416605
43 | 0.1441399 | 0.1583341 | 0.1369503 | 0.155567 | 0.1664782 | 0.1665959 | 0.1471934 | 0.1316169 | 0.1428011 | 0.15601 | 0.1661615 | 0.1529447 | 0.1124236 | 0.1207674 | 0.1185915 | 0.1228359 | 0.1179036 | 0.1367075 | 0.1096701 | 0.1237732 | 0.1147343 | 0.1010423 | 0.1130165 | 0.1414327
44 | 0.1442844 | 0.1585966 | 0.1368048 | 0.1553939 | 0.166886 | 0.1668773 | 0.1472226 | 0.1320364 | 0.1428858 | 0.1562465 | 0.1661022 | 0.1530114 | 0.1123853 | 0.1208006 | 0.1186845 | 0.1230633 | 0.11833 | 0.1370815 | 0.1096536 | 0.1236001 | 0.1147743 | 0.1009373 | 0.1125557 | 0.1412042
45 | 0.144417 | 0.1588538 | 0.136653 | 0.1552154 | 0.1672835 | 0.1671371 | 0.1472539 | 0.1324456 | 0.1429736 | 0.156469 | 0.1660433 | 0.1530753 | 0.1123545 | 0.1208364 | 0.1187827 | 0.1232903 | 0.1187561 | 0.1374452 | 0.1096307 | 0.1234315 | 0.1148154 | 0.1008351 | 0.1121042 | 0.140975
46 | 0.1445375 | 0.1591058 | 0.136495 | 0.1550317 | 0.1676706 | 0.1673754 | 0.1472872 | 0.1328443 | 0.1430645 | 0.1566773 | 0.1659847 | 0.1531365 | 0.1123311 | 0.1208748 | 0.118886 | 0.1235171 | 0.1191821 | 0.1377986 | 0.1096014 | 0.1232673 | 0.1148574 | 0.1007356 | 0.111662 | 0.1407451
47 | 0.1446461 | 0.1593526 | 0.1363308 | 0.1548426 | 0.1680474 | 0.1675921 | 0.1473226 | 0.1332327 | 0.1431586 | 0.1568716 | 0.1659264 | 0.1531949 | 0.1123153 | 0.1209158 | 0.1189943 | 0.1237436 | 0.119608 | 0.1381417 | 0.1095656 | 0.1231075 | 0.1149004 | 0.1006388 | 0.1112292 | 0.1405146
48 | 0.1447426 | 0.1595942 | 0.1361604 | 0.1546483 | 0.1684139 | 0.1677872 | 0.1473599 | 0.1336107 | 0.1432557 | 0.1570517 | 0.1658686 | 0.1532507 | 0.1123069 | 0.1209594 | 0.1191078 | 0.1239697 | 0.1200336 | 0.1384745 | 0.1095235 | 0.1229522 | 0.1149443 | 0.1005447 | 0.1108057 | 0.1402834
49 | 0.1448271 | 0.1598305 | 0.1359837 | 0.1544487 | 0.16877 | 0.1679608 | 0.1473993 | 0.1339783 | 0.143356 | 0.1572177 | 0.165811 | 0.1533037 | 0.112306 | 0.1210056 | 0.1192264 | 0.1241955 | 0.1204591 | 0.138797 | 0.109475 | 0.1228013 | 0.1149893 | 0.1004534 | 0.1103916 | 0.1400516
50 | 0.1453418 | 0.1595036 | 0.1354856 | 0.1535331 | 0.1689098 | 0.1680423 | 0.1473791 | 0.1349646 | 0.1432125 | 0.1573824 | 0.1656556 | 0.1530077 | 0.1123455 | 0.1212472 | 0.1196359 | 0.1243583 | 0.1212548 | 0.1393294 | 0.1095636 | 0.1226685 | 0.1150724 | 0.1005668 | 0.109463 | 0.1395428
51 | 0.1452063 | 0.1589455 | 0.1359578 | 0.1536825 | 0.1687916 | 0.1678212 | 0.1473362 | 0.135473 | 0.1432392 | 0.1575027 | 0.1652246 | 0.1528902 | 0.1128879 | 0.1216141 | 0.1199848 | 0.1246857 | 0.1216307 | 0.1396864 | 0.1093388 | 0.1225462 | 0.1151261 | 0.100704 | 0.109142 | 0.1391302
52 | 0.1453222 | 0.1590536 | 0.1359478 | 0.1537477 | 0.1689877 | 0.1676833 | 0.1474676 | 0.1363478 | 0.1433019 | 0.1574139 | 0.1652282 | 0.153188 | 0.1135034 | 0.1216631 | 0.120047 | 0.1249584 | 0.121971 | 0.1400852 | 0.1094506 | 0.1225512 | 0.1152757 | 0.1007977 | 0.1085189 | 0.1393632
53 | 0.1455128 | 0.1593394 | 0.1363525 | 0.1536398 | 0.1688365 | 0.167724 | 0.1477218 | 0.1368452 | 0.1435715 | 0.1572548 | 0.1649856 | 0.1532021 | 0.1139134 | 0.1220852 | 0.1202775 | 0.1254136 | 0.1223057 | 0.1404888 | 0.1094837 | 0.1225301 | 0.1153265 | 0.1010657 | 0.1080894 | 0.1391402
54 | 0.1455343 | 0.1595529 | 0.1363372 | 0.1537688 | 0.1694221 | 0.1675526 | 0.1482265 | 0.1374057 | 0.1437832 | 0.1570809 | 0.1651974 | 0.153314 | 0.1144106 | 0.1224488 | 0.1205194 | 0.1256535 | 0.122764 | 0.1408831 | 0.1093853 | 0.1221994 | 0.1153951 | 0.1010984 | 0.1078272 | 0.1384657
55 | 0.1449009 | 0.1603893 | 0.1360204 | 0.1536775 | 0.1704516 | 0.1677975 | 0.1484929 | 0.1375474 | 0.1441395 | 0.1570019 | 0.1656093 | 0.153147 | 0.1146726 | 0.1226212 | 0.1206104 | 0.126305 | 0.123517 | 0.1408943 | 0.1092954 | 0.1219527 | 0.115449 | 0.1012362 | 0.1073559 | 0.1379317
56 | 0.1446109 | 0.1609152 | 0.1357462 | 0.1533721 | 0.1701687 | 0.1678553 | 0.1488047 | 0.1380142 | 0.144663 | 0.1567425 | 0.165404 | 0.1532248 | 0.1149395 | 0.1225426 | 0.1207068 | 0.1267915 | 0.1238481 | 0.1410975 | 0.1093305 | 0.1219098 | 0.1154002 | 0.1009966 | 0.1070931 | 0.1375841
57 | 0.1446982 | 0.1616355 | 0.1350075 | 0.1528599 | 0.1697963 | 0.1679678 | 0.1488433 | 0.1381505 | 0.1448728 | 0.1564639 | 0.1655527 | 0.1530155 | 0.1152471 | 0.1226242 | 0.1210365 | 0.1268824 | 0.1244474 | 0.1412888 | 0.1092061 | 0.1218546 | 0.1156065 | 0.1010497 | 0.1069976 | 0.1369568
58 | 0.1446508 | 0.161468 | 0.1343836 | 0.1525833 | 0.1706546 | 0.1675103 | 0.1491533 | 0.1387231 | 0.1452004 | 0.1566697 | 0.1656016 | 0.1529456 | 0.1154941 | 0.1227189 | 0.1212225 | 0.1270207 | 0.1250968 | 0.1413511 | 0.1089975 | 0.1217898 | 0.1157753 | 0.1012949 | 0.1067286 | 0.1362795
59 | 0.1443742 | 0.1621067 | 0.1341644 | 0.1519011 | 0.1707369 | 0.1675986 | 0.1492228 | 0.1389489 | 0.1455752 | 0.1567137 | 0.165754 | 0.1531545 | 0.1156413 | 0.1229287 | 0.1216775 | 0.1273654 | 0.1257674 | 0.1413906 | 0.1086908 | 0.1218384 | 0.1157859 | 0.1015545 | 0.1065075 | 0.1359727
60 | 0.1441378 | 0.1624104 | 0.1339674 | 0.1514668 | 0.1712665 | 0.1676074 | 0.1494585 | 0.1391276 | 0.1458163 | 0.1568367 | 0.1653341 | 0.1528922 | 0.1159301 | 0.12304 | 0.1220228 | 0.1276934 | 0.1261092 | 0.1418174 | 0.108694 | 0.1214672 | 0.1161175 | 0.1016682 | 0.1064455 | 0.1358138
61 | 0.1440884 | 0.1626505 | 0.1329629 | 0.1511171 | 0.1714344 | 0.1672772 | 0.1495954 | 0.139525 | 0.1459277 | 0.1568384 | 0.1649389 | 0.1531396 | 0.1158402 | 0.1232546 | 0.1223231 | 0.1281835 | 0.1265016 | 0.1420316 | 0.1083193 | 0.1214738 | 0.116211 | 0.1017608 | 0.1061491 | 0.1356147
62 | 0.1439044 | 0.1629256 | 0.1326701 | 0.1509097 | 0.1716831 | 0.1677879 | 0.1496717 | 0.1397337 | 0.1461793 | 0.1567448 | 0.1649938 | 0.1528601 | 0.1159448 | 0.1233188 | 0.1225774 | 0.1284727 | 0.1268894 | 0.1421034 | 0.1081145 | 0.1215118 | 0.1165029 | 0.101546 | 0.1059315 | 0.1355663
63 | 0.1434697 | 0.1633624 | 0.1323306 | 0.1507841 | 0.1719989 | 0.1670221 | 0.1496045 | 0.1398647 | 0.1468542 | 0.1561872 | 0.1649941 | 0.1526439 | 0.1161362 | 0.1233126 | 0.1227966 | 0.1286981 | 0.1271483 | 0.1420649 | 0.1078053 | 0.1213487 | 0.1165645 | 0.1014712 | 0.1054416 | 0.1352394
64 | 0.1430375 | 0.1635866 | 0.1321823 | 0.1499404 | 0.1721744 | 0.1664528 | 0.1496038 | 0.1401488 | 0.1471799 | 0.1559956 | 0.1651131 | 0.1526585 | 0.1162557 | 0.1232538 | 0.1228053 | 0.128993 | 0.1275813 | 0.1420788 | 0.1076748 | 0.1212839 | 0.1165442 | 0.1013845 | 0.105307 | 0.1352808
65 | 0.1431429 | 0.1635347 | 0.1319969 | 0.1491349 | 0.1724565 | 0.166032 | 0.1494798 | 0.1402838 | 0.1473585 | 0.1560667 | 0.1649421 | 0.1525851 | 0.1163824 | 0.1230728 | 0.1228417 | 0.1293234 | 0.1279299 | 0.1422067 | 0.1074445 | 0.121288 | 0.1166626 | 0.1011309 | 0.1050038 | 0.1350501
66 | 0.1427697 | 0.163115 | 0.1319361 | 0.1489347 | 0.1720504 | 0.1657856 | 0.1496205 | 0.1405035 | 0.1473739 | 0.1557831 | 0.164765 | 0.1524491 | 0.1163685 | 0.1230863 | 0.1230104 | 0.1295861 | 0.1282772 | 0.1422208 | 0.1074884 | 0.1212429 | 0.1166405 | 0.1012429 | 0.1050746 | 0.134931
67 | 0.1422883 | 0.1632675 | 0.1315615 | 0.1489331 | 0.1725141 | 0.1662225 | 0.1496162 | 0.140712 | 0.1476655 | 0.1556592 | 0.1649521 | 0.1524042 | 0.1166241 | 0.1233111 | 0.1231286 | 0.1297312 | 0.1287565 | 0.1425303 | 0.1073253 | 0.1212627 | 0.1167358 | 0.101192 | 0.1049768 | 0.1344615
68 | 0.1418754 | 0.1636691 | 0.1309991 | 0.1487837 | 0.1723974 | 0.1656822 | 0.1497556 | 0.1406173 | 0.1480278 | 0.1557529 | 0.1650434 | 0.1520645 | 0.1168424 | 0.1230856 | 0.1234788 | 0.1301431 | 0.1292486 | 0.1427914 | 0.1072289 | 0.1216476 | 0.1167639 | 0.1010224 | 0.1050696 | 0.1339801
69 | 0.1419352 | 0.1640355 | 0.1309669 | 0.1487538 | 0.1723452 | 0.1651546 | 0.1498307 | 0.1404646 | 0.1479014 | 0.15562 | 0.1650734 | 0.1522567 | 0.1168167 | 0.1230163 | 0.1237375 | 0.1303666 | 0.1296578 | 0.1431996 | 0.1069021 | 0.1217436 | 0.1166803 | 0.1006506 | 0.1048043 | 0.1338052
70 | 0.1416477 | 0.1638575 | 0.1311976 | 0.1489324 | 0.1730943 | 0.164596 | 0.1499133 | 0.1404065 | 0.1477473 | 0.1554765 | 0.1650341 | 0.151942 | 0.1167915 | 0.1230845 | 0.1240332 | 0.1303729 | 0.1300971 | 0.1430952 | 0.1066942 | 0.1213736 | 0.1168716 | 0.1003917 | 0.1048395 | 0.1336003
71 | 0.1418675 | 0.1639391 | 0.1303818 | 0.1485174 | 0.1731601 | 0.16472 | 0.1499412 | 0.140447 | 0.1478623 | 0.1556577 | 0.1649578 | 0.1520425 | 0.1168031 | 0.12306 | 0.124168 | 0.1306562 | 0.1307862 | 0.1432414 | 0.1065303 | 0.1215405 | 0.1169474 | 0.1002105 | 0.104778 | 0.1334592
72 | 0.1413473 | 0.1641381 | 0.1297496 | 0.1480458 | 0.1734595 | 0.1642234 | 0.1498786 | 0.1403085 | 0.148076 | 0.155408 | 0.1648354 | 0.1519881 | 0.1166027 | 0.1233148 | 0.1243404 | 0.1307197 | 0.1313666 | 0.1431237 | 0.1062484 | 0.1215066 | 0.1168713 | 0.09985711 | 0.1045139 | 0.1329195
73 | 0.1408753 | 0.1644056 | 0.1294271 | 0.1476099 | 0.1733609 | 0.1634668 | 0.1501603 | 0.1403256 | 0.1482475 | 0.1555273 | 0.1643643 | 0.1517898 | 0.1165034 | 0.1236046 | 0.1244277 | 0.1310147 | 0.1318036 | 0.1433505 | 0.1061018 | 0.1212599 | 0.117386 | 0.09993914 | 0.104253 | 0.1325496
74 | 0.1407642 | 0.1648337 | 0.1292897 | 0.1472585 | 0.1736738 | 0.1627506 | 0.1501091 | 0.1403992 | 0.1486901 | 0.1555008 | 0.164287 | 0.1516222 | 0.1163952 | 0.1238727 | 0.124619 | 0.130763 | 0.1321642 | 0.1432662 | 0.105922 | 0.1212828 | 0.1177174 | 0.1000476 | 0.1041287 | 0.132542
75 | 0.1402837 | 0.1650216 | 0.1289523 | 0.1466984 | 0.1730424 | 0.1626496 | 0.150125 | 0.1404033 | 0.1485025 | 0.1554289 | 0.1641482 | 0.1514978 | 0.116388 | 0.1238818 | 0.1250835 | 0.1310758 | 0.1326417 | 0.1433591 | 0.1054455 | 0.121354 | 0.117945 | 0.1000161 | 0.1035917 | 0.1326129
76 | 0.1400431 | 0.1655332 | 0.1288082 | 0.1465152 | 0.1733125 | 0.1622156 | 0.1501781 | 0.1403181 | 0.1485924 | 0.155178 | 0.1641517 | 0.1512919 | 0.1163426 | 0.1238606 | 0.1252904 | 0.1312196 | 0.1330852 | 0.1433324 | 0.1052519 | 0.1215098 | 0.1180477 | 0.09979883 | 0.1035168 | 0.1326312
77 | 0.1389536 | 0.1653509 | 0.128768 | 0.1461956 | 0.1734317 | 0.1624147 | 0.1502394 | 0.140085 | 0.1486587 | 0.1550838 | 0.1640494 | 0.1515277 | 0.1164096 | 0.1239114 | 0.125424 | 0.1313726 | 0.1336962 | 0.1430634 | 0.105054 | 0.1214881 | 0.1181048 | 0.0998817 | 0.103226 | 0.1324039
78 | 0.1387201 | 0.1649602 | 0.1283875 | 0.1456587 | 0.1729068 | 0.1625102 | 0.1502161 | 0.1399655 | 0.1488133 | 0.1548642 | 0.1641355 | 0.1521316 | 0.1162595 | 0.1240823 | 0.1258595 | 0.1318469 | 0.1340956 | 0.1428185 | 0.1047839 | 0.1213194 | 0.1183504 | 0.09955078 | 0.1031298 | 0.1322173
79 | 0.138534 | 0.1652145 | 0.1277713 | 0.1451763 | 0.1726496 | 0.1625996 | 0.1502659 | 0.1398041 | 0.148664 | 0.1546224 | 0.1644295 | 0.1521742 | 0.1161609 | 0.1240084 | 0.1260208 | 0.1316335 | 0.1343037 | 0.1429923 | 0.1045501 | 0.1211703 | 0.118449 | 0.09925769 | 0.1028033 | 0.1318885
80 | 0.1382677 | 0.1655367 | 0.1275195 | 0.1443273 | 0.1725916 | 0.1621963 | 0.1500967 | 0.1398857 | 0.1490126 | 0.1543891 | 0.1638401 | 0.1523166 | 0.1163421 | 0.1240213 | 0.1262657 | 0.1318742 | 0.1348588 | 0.1428448 | 0.1044466 | 0.121216 | 0.1183486 | 0.09919322 | 0.1026369 | 0.1321516
81 | 0.1377807 | 0.1650388 | 0.1272456 | 0.1440977 | 0.1734747 | 0.1612862 | 0.1500245 | 0.1398365 | 0.1492946 | 0.153929 | 0.1639181 | 0.1525041 | 0.1164172 | 0.1238856 | 0.1266247 | 0.1318539 | 0.1352899 | 0.1427926 | 0.1041505 | 0.1212564 | 0.1184581 | 0.09903418 | 0.1026603 | 0.1322904
82 | 0.1380846 | 0.1651028 | 0.1267577 | 0.1440308 | 0.1735819 | 0.1612668 | 0.1500742 | 0.1398202 | 0.1494241 | 0.1537476 | 0.1641565 | 0.1532228 | 0.1165097 | 0.1240281 | 0.1269389 | 0.1320887 | 0.1358057 | 0.1426237 | 0.1041397 | 0.1211 | 0.1184029 | 0.09916371 | 0.102394 | 0.1320203
83 | 0.1374925 | 0.1652243 | 0.1261722 | 0.1440271 | 0.1729531 | 0.1612174 | 0.1500576 | 0.1396911 | 0.1496948 | 0.1535273 | 0.1642391 | 0.1530133 | 0.1165091 | 0.1238914 | 0.1270639 | 0.13221 | 0.1359823 | 0.1425926 | 0.1039431 | 0.1207941 | 0.1184228 | 0.09899706 | 0.1022447 | 0.1318684
84 | 0.1376068 | 0.1651158 | 0.1264278 | 0.1437187 | 0.1730909 | 0.1605321 | 0.1497939 | 0.1395002 | 0.1497806 | 0.1534849 | 0.1641353 | 0.1529484 | 0.1162485 | 0.12391 | 0.1272362 | 0.1323365 | 0.1364632 | 0.1426735 | 0.1039517 | 0.1209334 | 0.1181866 | 0.09878141 | 0.1020346 | 0.131612
85 | 0.1375711 | 0.1650302 | 0.1261157 | 0.1436506 | 0.1729762 | 0.1597421 | 0.1496411 | 0.1393202 | 0.1495402 | 0.1532942 | 0.1638275 | 0.1534136 | 0.1162983 | 0.1241126 | 0.1273681 | 0.1320819 | 0.1365764 | 0.1422699 | 0.1035979 | 0.1207714 | 0.1178989 | 0.09852259 | 0.1020091 | 0.1316522
86 | 0.1373303 | 0.1653683 | 0.1256205 | 0.1436219 | 0.1731408 | 0.1594306 | 0.1495216 | 0.1392475 | 0.14953 | 0.1531474 | 0.1635718 | 0.1536754 | 0.1163009 | 0.1241315 | 0.1275562 | 0.1319195 | 0.1368391 | 0.142154 | 0.1033973 | 0.1207391 | 0.1180573 | 0.09838314 | 0.1016414 | 0.1315269
87 | 0.1368903 | 0.1654831 | 0.1252788 | 0.1437139 | 0.1730641 | 0.1588554 | 0.1494769 | 0.139024 | 0.1496666 | 0.152907 | 0.1631765 | 0.153756 | 0.1162716 | 0.1239504 | 0.1276219 | 0.1320475 | 0.1372534 | 0.1420152 | 0.1035208 | 0.1206428 | 0.1177937 | 0.09829544 | 0.1013228 | 0.1316353
88 | 0.136461 | 0.165028 | 0.1248538 | 0.1435443 | 0.1727077 | 0.158672 | 0.1495886 | 0.1390827 | 0.1497758 | 0.1529363 | 0.1629509 | 0.1539772 | 0.1163413 | 0.1240224 | 0.127732 | 0.132143 | 0.1375809 | 0.1420054 | 0.1030672 | 0.1203539 | 0.1174365 | 0.09802755 | 0.1011906 | 0.1314469
89 | 0.1364664 | 0.1651375 | 0.1243768 | 0.1431094 | 0.1722106 | 0.1581617 | 0.1496582 | 0.1390691 | 0.1499682 | 0.1526728 | 0.1625224 | 0.1543415 | 0.1163363 | 0.1240292 | 0.1276706 | 0.132276 | 0.137773 | 0.1422742 | 0.1029905 | 0.1200341 | 0.1170997 | 0.0980364 | 0.1007718 | 0.1312877
90 | 0.1364036 | 0.1653339 | 0.1243109 | 0.1425475 | 0.1727776 | 0.1578226 | 0.1496484 | 0.1392238 | 0.149985 | 0.1524197 | 0.1622495 | 0.1546517 | 0.116106 | 0.1241046 | 0.1275223 | 0.1323361 | 0.1380432 | 0.142364 | 0.1029008 | 0.1198929 | 0.1169735 | 0.09808597 | 0.1005032 | 0.1308573
91 | 0.1361157 | 0.1651519 | 0.1240513 | 0.1429047 | 0.172566 | 0.1574281 | 0.1494361 | 0.1390784 | 0.1497083 | 0.1524015 | 0.1623985 | 0.1549737 | 0.1161305 | 0.1240699 | 0.1278055 | 0.1319245 | 0.1381506 | 0.1422759 | 0.1026708 | 0.1198471 | 0.1169442 | 0.09792437 | 0.1004016 | 0.1305488
92 | 0.1358138 | 0.1650803 | 0.1235167 | 0.1427358 | 0.1723033 | 0.1570193 | 0.1492107 | 0.1386664 | 0.1497059 | 0.1517097 | 0.1622884 | 0.1551537 | 0.1162863 | 0.1241057 | 0.1278748 | 0.1317145 | 0.1383926 | 0.1416242 | 0.1025114 | 0.11987 | 0.1168274 | 0.09805155 | 0.100333 | 0.1302868
93 | 0.1350761 | 0.165103 | 0.1232684 | 0.1426325 | 0.1731615 | 0.157769 | 0.1488525 | 0.1385661 | 0.1496888 | 0.1515944 | 0.1622377 | 0.1555843 | 0.1162083 | 0.1240746 | 0.1278615 | 0.1319956 | 0.1384615 | 0.1415923 | 0.1022998 | 0.1198122 | 0.1168797 | 0.09820185 | 0.1002036 | 0.1300907
94 | 0.1350574 | 0.1652086 | 0.1224611 | 0.1425356 | 0.1731092 | 0.157067 | 0.1488035 | 0.1384449 | 0.1499453 | 0.1513284 | 0.162267 | 0.1553634 | 0.1163801 | 0.1241699 | 0.1280827 | 0.1322032 | 0.1386886 | 0.1415742 | 0.1021754 | 0.1196961 | 0.1166218 | 0.09831834 | 0.09990717 | 0.1297204
95 | 0.1344955 | 0.1654099 | 0.1220916 | 0.1423553 | 0.1730583 | 0.1570168 | 0.1488707 | 0.138533 | 0.1500283 | 0.1510652 | 0.1625477 | 0.1554323 | 0.1165412 | 0.1239488 | 0.1281057 | 0.1322474 | 0.1390136 | 0.141365 | 0.1021246 | 0.1195143 | 0.1161634 | 0.09861051 | 0.09941918 | 0.1295039
96 | 0.1347507 | 0.1652401 | 0.1221145 | 0.1421343 | 0.1727098 | 0.1565361 | 0.1487965 | 0.138562 | 0.149969 | 0.1508425 | 0.1626089 | 0.1554098 | 0.1163178 | 0.1242557 | 0.1282342 | 0.1324832 | 0.1390672 | 0.1416722 | 0.1020682 | 0.1194197 | 0.1157219 | 0.09844828 | 0.09915881 | 0.1295653
97 | 0.1341624 | 0.1647166 | 0.1215925 | 0.1416935 | 0.1723654 | 0.156296 | 0.1487655 | 0.1382893 | 0.1501271 | 0.1508399 | 0.1625211 | 0.1555897 | 0.1162798 | 0.124476 | 0.1284082 | 0.13239 | 0.1393712 | 0.1414933 | 0.1019171 | 0.1193771 | 0.1156208 | 0.09860413 | 0.09899173 | 0.129255
98 | 0.1340784 | 0.1647097 | 0.1212935 | 0.1411924 | 0.1730582 | 0.1565787 | 0.1484736 | 0.1379478 | 0.1501424 | 0.1509013 | 0.1624886 | 0.155738 | 0.1162662 | 0.1245399 | 0.1283635 | 0.1322054 | 0.1395305 | 0.1418962 | 0.1019529 | 0.1192457 | 0.1156185 | 0.09864382 | 0.09866252 | 0.1292407
99 | 0.1344281 | 0.1655893 | 0.1203758 | 0.1413331 | 0.1732376 | 0.1567819 | 0.1480843 | 0.1379358 | 0.1503333 | 0.150556 | 0.1622353 | 0.1558879 | 0.1162764 | 0.1245956 | 0.1285546 | 0.1318591 | 0.1397086 | 0.1417752 | 0.1018323 | 0.1191319 | 0.11527 | 0.09845889 | 0.0987144 | 0.1289802
100 | 0.1346722 | 0.1653253 | 0.1201032 | 0.1411151 | 0.172899 | 0.157435 | 0.1479881 | 0.1379478 | 0.1501592 | 0.1502123 | 0.1616957 | 0.1558851 | 0.1162746 | 0.1245091 | 0.1286044 | 0.1318958 | 0.1397296 | 0.1416787 | 0.1019206 | 0.1190147 | 0.1154037 | 0.09850522 | 0.09858667 | 0.1287816
101 | 0.1345837 | 0.1653213 | 0.1199685 | 0.1415743 | 0.1732412 | 0.1572152 | 0.147776 | 0.1380331 | 0.1500844 | 0.150039 | 0.1618898 | 0.1561041 | 0.1164617 | 0.1243596 | 0.1287453 | 0.1318884 | 0.1397949 | 0.1419077 | 0.1017447 | 0.1190755 | 0.1151806 | 0.09847773 | 0.09849456 | 0.1286273
102 | 0.1349676 | 0.1650126 | 0.1192559 | 0.1412517 | 0.1736156 | 0.1576634 | 0.1477452 | 0.1380963 | 0.1501111 | 0.1502982 | 0.162048 | 0.1564796 | 0.1166524 | 0.1241439 | 0.128875 | 0.1317232 | 0.1398314 | 0.1417493 | 0.1017385 | 0.1189968 | 0.1151445 | 0.0983365 | 0.09825376 | 0.1285255
103 | 0.1344978 | 0.1649456 | 0.1184293 | 0.141574 | 0.1734263 | 0.1577847 | 0.1476923 | 0.1380307 | 0.1500472 | 0.1502353 | 0.1624667 | 0.1566017 | 0.1167001 | 0.1242034 | 0.1290727 | 0.131526 | 0.1399938 | 0.1414388 | 0.1017016 | 0.1190035 | 0.1151052 | 0.09830517 | 0.09804566 | 0.1285889
104 | 0.134674 | 0.1654056 | 0.1172634 | 0.1415907 | 0.1738928 | 0.1578848 | 0.1478467 | 0.1377803 | 0.1501435 | 0.149742 | 0.1623861 | 0.156414 | 0.1165308 | 0.1242303 | 0.1292812 | 0.1314727 | 0.1402323 | 0.1416193 | 0.1014585 | 0.1191754 | 0.1151829 | 0.09832927 | 0.09794071 | 0.1284359
105 | 0.1350531 | 0.1654529 | 0.1168282 | 0.1419869 | 0.173638 | 0.1576085 | 0.1475975 | 0.1375703 | 0.1502442 | 0.1494717 | 0.1624092 | 0.1562684 | 0.1167056 | 0.1242494 | 0.1293458 | 0.1317633 | 0.1403651 | 0.1412983 | 0.1013824 | 0.1188997 | 0.1149414 | 0.09819461 | 0.09807073 | 0.1285408
106 | 0.1350778 | 0.1662794 | 0.116128 | 0.1417133 | 0.1740004 | 0.1569509 | 0.1475532 | 0.1376763 | 0.1503163 | 0.1494325 | 0.162204 | 0.1561728 | 0.1165123 | 0.1243213 | 0.1294814 | 0.1317029 | 0.140483 | 0.1409007 | 0.1012 | 0.1188162 | 0.1149666 | 0.09826586 | 0.09818896 | 0.1290402
107 | 0.1353687 | 0.1667095 | 0.1159865 | 0.1417712 | 0.1753249 | 0.1568307 | 0.1476239 | 0.1375727 | 0.1504954 | 0.1496841 | 0.1618851 | 0.1558696 | 0.1165862 | 0.1244112 | 0.1296324 | 0.1317213 | 0.1407451 | 0.1407368 | 0.1011495 | 0.1187577 | 0.1148424 | 0.09828024 | 0.0982747 | 0.1288028
108 | 0.135789 | 0.1668306 | 0.1155624 | 0.1415005 | 0.1757271 | 0.156646 | 0.147635 | 0.1373681 | 0.1504879 | 0.1497055 | 0.1619907 | 0.1556869 | 0.116542 | 0.1245578 | 0.1298201 | 0.1316324 | 0.1407732 | 0.1409064 | 0.1012995 | 0.1189093 | 0.1149664 | 0.09796882 | 0.09845915 | 0.1287048
109 | 0.1361754 | 0.1667145 | 0.1151746 | 0.1408416 | 0.1753059 | 0.1565392 | 0.1476553 | 0.137201 | 0.1508649 | 0.1497157 | 0.1617769 | 0.1556417 | 0.116392 | 0.1245188 | 0.1299041 | 0.1316458 | 0.140786 | 0.1406588 | 0.1011381 | 0.1188863 | 0.1150307 | 0.09758331 | 0.09854328 | 0.1286895
110 | 0.1369165 | 0.1673584 | 0.1145616 | 0.1408858 | 0.1753981 | 0.1571674 | 0.1475819 | 0.1370251 | 0.1509433 | 0.1496862 | 0.1614404 | 0.1559385 | 0.1163445 | 0.1246918 | 0.1300342 | 0.1314986 | 0.1410812 | 0.1405965 | 0.1011034 | 0.1188471 | 0.1150807 | 0.09770498 | 0.09819605 | 0.1288317
111 | 0.1374029 | 0.167552 | 0.1141678 | 0.1408534 | 0.1751165 | 0.1574261 | 0.147082 | 0.1368895 | 0.1510517 | 0.149538 | 0.1615624 | 0.1559499 | 0.1164244 | 0.1246575 | 0.1301047 | 0.1313989 | 0.1411699 | 0.1402723 | 0.1009718 | 0.1188738 | 0.1148076 | 0.09770453 | 0.09802121 | 0.1286533
112 | 0.138585 | 0.1677056 | 0.1141499 | 0.1408147 | 0.1759889 | 0.1578695 | 0.1470188 | 0.1369065 | 0.1508965 | 0.1494284 | 0.1613706 | 0.1560794 | 0.1163678 | 0.1246376 | 0.130368 | 0.1312697 | 0.1415084 | 0.1402588 | 0.101017 | 0.1189449 | 0.1145195 | 0.09762736 | 0.0978892 | 0.1285402
113 | 0.1388506 | 0.1678613 | 0.1139622 | 0.1411341 | 0.1763369 | 0.1580912 | 0.1469397 | 0.1367894 | 0.1507756 | 0.149373 | 0.1613207 | 0.1559293 | 0.116395 | 0.1244922 | 0.1306442 | 0.1310857 | 0.1414808 | 0.1402483 | 0.1012817 | 0.1187379 | 0.114262 | 0.09740401 | 0.09779657 | 0.128407
114 | 0.139309 | 0.1683304 | 0.113744 | 0.1413545 | 0.1763662 | 0.1579622 | 0.1469237 | 0.1367841 | 0.1504153 | 0.1494524 | 0.161079 | 0.1558315 | 0.1163538 | 0.1247515 | 0.1308953 | 0.1307135 | 0.1417454 | 0.1399962 | 0.1012906 | 0.1187374 | 0.1140197 | 0.09731026 | 0.09739902 | 0.1282888
115 | 0.1396026 | 0.168059 | 0.1135341 | 0.1411522 | 0.1764489 | 0.1579604 | 0.1466071 | 0.1366991 | 0.1504117 | 0.1493411 | 0.1608758 | 0.156138 | 0.1164419 | 0.1250767 | 0.1309015 | 0.1304592 | 0.1418985 | 0.1398072 | 0.1012912 | 0.1184937 | 0.1138535 | 0.09727368 | 0.0973076 | 0.127885
116 | 0.140655 | 0.1683802 | 0.1132577 | 0.1411926 | 0.176286 | 0.1577263 | 0.1464637 | 0.1365177 | 0.1504903 | 0.1491985 | 0.160903 | 0.1561536 | 0.1164781 | 0.125125 | 0.1311696 | 0.1298581 | 0.1420439 | 0.1397819 | 0.1013516 | 0.1187121 | 0.114003 | 0.09737321 | 0.09702936 | 0.1277014
117 | 0.140868 | 0.1685144 | 0.1136057 | 0.1407277 | 0.1765432 | 0.1579383 | 0.1463281 | 0.1366648 | 0.1505359 | 0.1494111 | 0.1608905 | 0.1560872 | 0.1166215 | 0.125174 | 0.1310814 | 0.1294719 | 0.1421618 | 0.139878 | 0.1013372 | 0.1185721 | 0.1137589 | 0.0973132 | 0.09723775 | 0.1277386
118 | 0.1414886 | 0.1683254 | 0.1133949 | 0.1409455 | 0.1763399 | 0.1585642 | 0.1461558 | 0.1367368 | 0.1507096 | 0.1492803 | 0.1608514 | 0.1560578 | 0.1167329 | 0.1253245 | 0.1312266 | 0.1290577 | 0.1422116 | 0.1400202 | 0.1013364 | 0.1185356 | 0.1135638 | 0.09735688 | 0.09717902 | 0.1279512
119 | 0.1419424 | 0.1680609 | 0.1131866 | 0.1406194 | 0.176762 | 0.1585515 | 0.1460281 | 0.1366481 | 0.150585 | 0.1492653 | 0.1609167 | 0.1556129 | 0.1168019 | 0.1252438 | 0.1311598 | 0.1290929 | 0.1423742 | 0.1399211 | 0.1013119 | 0.1187469 | 0.1136415 | 0.09756339 | 0.09703981 | 0.1275493
120 | 0.142324 | 0.1682339 | 0.1127684 | 0.1405711 | 0.1773469 | 0.1589912 | 0.1460295 | 0.1366299 | 0.1505136 | 0.1492614 | 0.1608112 | 0.1556903 | 0.1169248 | 0.1252975 | 0.1310757 | 0.1289536 | 0.1424057 | 0.1401034 | 0.1012779 | 0.1187482 | 0.1137384 | 0.09739476 | 0.09678836 | 0.1273852
121 | 0.1423522 | 0.1679166 | 0.1121636 | 0.1403333 | 0.1775336 | 0.1589858 | 0.1460215 | 0.1365924 | 0.1505534 | 0.1494551 | 0.1607667 | 0.1554101 | 0.117004 | 0.1252646 | 0.1312759 | 0.129036 | 0.1424757 | 0.1402284 | 0.1013645 | 0.1186512 | 0.1139433 | 0.09750105 | 0.0968973 | 0.1273302
122 | 0.1421531 | 0.1671557 | 0.1124919 | 0.1404211 | 0.1768758 | 0.1591336 | 0.1461066 | 0.1367425 | 0.1504143 | 0.1493054 | 0.1605531 | 0.1549603 | 0.1170894 | 0.1254633 | 0.1316166 | 0.1289032 | 0.1426734 | 0.1401866 | 0.1012191 | 0.1183477 | 0.1138393 | 0.09701821 | 0.09693478 | 0.1272283
123 | 0.1418963 | 0.1668404 | 0.1115589 | 0.1405517 | 0.1777956 | 0.1589081 | 0.1458706 | 0.1367654 | 0.1503102 | 0.1492434 | 0.1605545 | 0.1545799 | 0.1169949 | 0.1256022 | 0.131483 | 0.1290002 | 0.1426878 | 0.1396393 | 0.1011837 | 0.118117 | 0.1139175 | 0.09721579 | 0.09699888 | 0.1270387
124 | 0.1417795 | 0.1662444 | 0.1106093 | 0.1404948 | 0.1779149 | 0.1588938 | 0.145637 | 0.136821 | 0.1500607 | 0.1493566 | 0.1602488 | 0.1540406 | 0.1168829 | 0.1255366 | 0.1316913 | 0.128972 | 0.142745 | 0.1397678 | 0.1010496 | 0.1178105 | 0.1139099 | 0.09737614 | 0.09681474 | 0.1269738
125 | 0.1418072 | 0.1657645 | 0.1102158 | 0.1410185 | 0.1769583 | 0.1590109 | 0.1454841 | 0.1366642 | 0.1502274 | 0.1497094 | 0.1603189 | 0.1539018 | 0.1169503 | 0.1255967 | 0.131769 | 0.1288185 | 0.1426451 | 0.13974 | 0.1011545 | 0.1180969 | 0.1140051 | 0.09736851 | 0.09659806 | 0.1272062
126 | 0.1424656 | 0.1663306 | 0.1103695 | 0.1415678 | 0.176602 | 0.1587641 | 0.1456755 | 0.1366648 | 0.1502244 | 0.1498678 | 0.1604129 | 0.1536054 | 0.1170366 | 0.1256216 | 0.131925 | 0.1284699 | 0.142515 | 0.1397715 | 0.1013525 | 0.1181312 | 0.114092 | 0.09752755 | 0.09648889 | 0.127393
127 | 0.142631 | 0.1661186 | 0.1100482 | 0.1419189 | 0.176122 | 0.1590965 | 0.1455893 | 0.1367447 | 0.1503437 | 0.1498739 | 0.1606152 | 0.1530869 | 0.1171113 | 0.1256781 | 0.1318919 | 0.1282152 | 0.1425601 | 0.1397214 | 0.1011555 | 0.1181865 | 0.1136473 | 0.09716464 | 0.09626624 | 0.1273776
128 | 0.143115 | 0.166676 | 0.1099316 | 0.1422739 | 0.176057 | 0.1594253 | 0.1456792 | 0.1367362 | 0.1503352 | 0.1498547 | 0.1603196 | 0.1529632 | 0.116923 | 0.1255541 | 0.1319788 | 0.128172 | 0.1427181 | 0.1397589 | 0.1010456 | 0.1180152 | 0.1133492 | 0.09679864 | 0.09593362 | 0.1270583
129 | 0.1438622 | 0.1660429 | 0.1094501 | 0.1428808 | 0.174898 | 0.1594216 | 0.1456185 | 0.1365895 | 0.1503579 | 0.1499412 | 0.1602931 | 0.1532162 | 0.1168387 | 0.1254903 | 0.1321498 | 0.1279777 | 0.142898 | 0.1399038 | 0.1012684 | 0.1179921 | 0.1134839 | 0.09650387 | 0.09577327 | 0.126563
130 | 0.1439718 | 0.166473 | 0.1090576 | 0.1428424 | 0.174497 | 0.1595767 | 0.1456341 | 0.1364406 | 0.1505137 | 0.150267 | 0.1603306 | 0.1527641 | 0.1167917 | 0.1256692 | 0.1321787 | 0.1277102 | 0.1429181 | 0.1399597 | 0.101326 | 0.1182169 | 0.1133692 | 0.0964008 | 0.09556053 | 0.1263159
131 | 0.1441148 | 0.1667969 | 0.1090146 | 0.1431268 | 0.1746603 | 0.1594862 | 0.1455053 | 0.1363825 | 0.1505717 | 0.1503228 | 0.1606738 | 0.1526476 | 0.1167382 | 0.1256992 | 0.132151 | 0.1277442 | 0.1428791 | 0.1401171 | 0.1014836 | 0.1181733 | 0.1131426 | 0.09630568 | 0.09548193 | 0.1264998
132 | 0.1445562 | 0.1671141 | 0.1085504 | 0.1435721 | 0.1743443 | 0.160128 | 0.145435 | 0.1363947 | 0.150475 | 0.150321 | 0.1606769 | 0.1524424 | 0.116822 | 0.1256316 | 0.1321458 | 0.1276011 | 0.1428409 | 0.1402569 | 0.1015832 | 0.1183808 | 0.113207 | 0.09644879 | 0.09545091 | 0.1263797
133 | 0.1441334 | 0.1674904 | 0.1082194 | 0.143204 | 0.1742162 | 0.1603504 | 0.1452984 | 0.1363455 | 0.150314 | 0.1503565 | 0.1607452 | 0.1518757 | 0.1168709 | 0.125412 | 0.132045 | 0.1274142 | 0.1427337 | 0.1399754 | 0.1018241 | 0.1184145 | 0.1132044 | 0.09638241 | 0.09555056 | 0.1263866
134 | 0.1445997 | 0.1675439 | 0.1079934 | 0.1429594 | 0.1746646 | 0.1607543 | 0.1451704 | 0.1362061 | 0.1503805 | 0.1501466 | 0.1608569 | 0.1514133 | 0.11679 | 0.1254165 | 0.1320005 | 0.1272259 | 0.1427306 | 0.1395508 | 0.1018151 | 0.1183835 | 0.1132398 | 0.0964894 | 0.0956018 | 0.1263442
135 | 0.1448118 | 0.1678272 | 0.1082581 | 0.143043 | 0.1741431 | 0.1603253 | 0.1450077 | 0.1362107 | 0.1504644 | 0.1507819 | 0.1608827 | 0.1514372 | 0.1165339 | 0.1252309 | 0.1316649 | 0.1268251 | 0.142726 | 0.1396392 | 0.1020479 | 0.1186726 | 0.1131604 | 0.0966309 | 0.09553408 | 0.1261849
136 | 0.1444868 | 0.1680615 | 0.1076184 | 0.1429259 | 0.1741009 | 0.1602221 | 0.1449247 | 0.1359892 | 0.1505056 | 0.1508238 | 0.1608354 | 0.1515353 | 0.1166199 | 0.1252104 | 0.1316435 | 0.1267035 | 0.1427116 | 0.139281 | 0.1020373 | 0.1187641 | 0.1128686 | 0.09655411 | 0.09554048 | 0.1260334
137 | 0.1447216 | 0.1675109 | 0.1072373 | 0.1431608 | 0.1745063 | 0.1601934 | 0.144755 | 0.1359447 | 0.1504801 | 0.1509505 | 0.1608803 | 0.1513147 | 0.1165698 | 0.1253323 | 0.1315137 | 0.1266088 | 0.1426289 | 0.1389458 | 0.102012 | 0.118675 | 0.1127813 | 0.0967357 | 0.09557235 | 0.1254538
138 | 0.1444284 | 0.167312 | 0.107062 | 0.1429849 | 0.1744078 | 0.1603528 | 0.1447393 | 0.1358988 | 0.1504555 | 0.1511939 | 0.160487 | 0.1507872 | 0.1168639 | 0.1255748 | 0.1315624 | 0.1266215 | 0.1426726 | 0.1389578 | 0.1018923 | 0.1185753 | 0.1131711 | 0.09652144 | 0.09542331 | 0.1252234
139 | 0.1450236 | 0.1668084 | 0.1071763 | 0.1434726 | 0.174877 | 0.1606184 | 0.1447998 | 0.1357153 | 0.1502741 | 0.1512512 | 0.1605237 | 0.1507385 | 0.1169351 | 0.1253965 | 0.131621 | 0.1264691 | 0.1426899 | 0.1387818 | 0.1018526 | 0.1187664 | 0.1128577 | 0.09642187 | 0.09575228 | 0.1254205
140 | 0.1448663 | 0.1669239 | 0.1075283 | 0.1431038 | 0.1750301 | 0.1606415 | 0.1448018 | 0.1358271 | 0.1503433 | 0.151672 | 0.1610092 | 0.149906 | 0.1169866 | 0.1253807 | 0.1314699 | 0.1263626 | 0.142728 | 0.1387339 | 0.1018531 | 0.1186112 | 0.1127867 | 0.09631024 | 0.09549395 | 0.1253905
141 | 0.1446 | 0.1663481 | 0.1073678 | 0.143417 | 0.1751882 | 0.1606893 | 0.1448178 | 0.1358728 | 0.1504554 | 0.1520601 | 0.1617007 | 0.1494482 | 0.1170211 | 0.1255056 | 0.1311527 | 0.1265435 | 0.1426657 | 0.138363 | 0.1016797 | 0.1186825 | 0.1127525 | 0.0962615 | 0.09568686 | 0.1253443
142 | 0.1452662 | 0.1659201 | 0.1074628 | 0.1433966 | 0.1747977 | 0.1607855 | 0.1446103 | 0.1359664 | 0.1504642 | 0.1524309 | 0.1616876 | 0.1495872 | 0.1171192 | 0.1256041 | 0.1309674 | 0.1265193 | 0.1426185 | 0.138249 | 0.1013752 | 0.1186573 | 0.112455 | 0.09629092 | 0.0956953 | 0.1254931
143 | 0.1452234 | 0.1659683 | 0.1069548 | 0.1432565 | 0.1748548 | 0.1608178 | 0.1446663 | 0.1359401 | 0.1505812 | 0.1525196 | 0.161536 | 0.1491526 | 0.1171323 | 0.1257566 | 0.1309462 | 0.1262412 | 0.1424541 | 0.1382487 | 0.1016316 | 0.1188875 | 0.1126459 | 0.09614495 | 0.0957996 | 0.1254646
144 | 0.1457981 | 0.1659355 | 0.1069643 | 0.1436377 | 0.1748344 | 0.1609358 | 0.144575 | 0.1360114 | 0.150419 | 0.1531057 | 0.16176 | 0.1488918 | 0.1172812 | 0.1259531 | 0.1307167 | 0.1259612 | 0.142277 | 0.138012 | 0.1015535 | 0.1187518 | 0.1125002 | 0.09623779 | 0.09605921 | 0.1254916
145 | 0.1456882 | 0.1658438 | 0.1068503 | 0.1433031 | 0.1748667 | 0.1611021 | 0.1445407 | 0.1359471 | 0.1504472 | 0.1534119 | 0.1620117 | 0.1486301 | 0.117276 | 0.1260853 | 0.130668 | 0.1258833 | 0.1422234 | 0.1377893 | 0.1017695 | 0.1187576 | 0.1123254 | 0.09620303 | 0.09593198 | 0.1253524
146 | 0.1459482 | 0.1657408 | 0.1067437 | 0.1436582 | 0.1747062 | 0.161555 | 0.1444841 | 0.1360013 | 0.150509 | 0.1534859 | 0.1621592 | 0.1485148 | 0.1173973 | 0.1261271 | 0.1306568 | 0.1259983 | 0.1423847 | 0.1376602 | 0.1020193 | 0.1186946 | 0.1123162 | 0.09612154 | 0.09599215 | 0.1250271
147 | 0.1459792 | 0.1662315 | 0.1062242 | 0.1435331 | 0.1749877 | 0.1613667 | 0.1447495 | 0.1359078 | 0.1502992 | 0.1534349 | 0.1622897 | 0.1482168 | 0.1175313 | 0.1259698 | 0.1305565 | 0.1259985 | 0.1422836 | 0.1375968 | 0.1018657 | 0.1186207 | 0.1122161 | 0.09608338 | 0.09592099 | 0.1248697
148 | 0.1457096 | 0.166118 | 0.1062492 | 0.1434639 | 0.1751116 | 0.161474 | 0.1446418 | 0.135934 | 0.1506033 | 0.1534798 | 0.1624103 | 0.1477667 | 0.1176603 | 0.1261388 | 0.1306772 | 0.1262312 | 0.1421458 | 0.1375547 | 0.1017599 | 0.1184228 | 0.1124615 | 0.09588214 | 0.09598441 | 0.1247994
149 | 0.1461068 | 0.1662772 | 0.1059873 | 0.1435557 | 0.174739 | 0.161401 | 0.1446712 | 0.1359454 | 0.1505949 | 0.1534483 | 0.1624374 | 0.1480493 | 0.1178748 | 0.1261225 | 0.1305775 | 0.1259737 | 0.14209 | 0.1373516 | 0.1016854 | 0.1184873 | 0.112556 | 0.09593056 | 0.09593219 | 0.1248146
150 | 0.145792 | 0.1666043 | 0.1053356 | 0.1437864 | 0.1748493 | 0.1613955 | 0.1448273 | 0.1358104 | 0.1505623 | 0.1537136 | 0.1627639 | 0.1474699 | 0.117943 | 0.1262649 | 0.1302539 | 0.1261112 | 0.1418819 | 0.1369145 | 0.1015829 | 0.118552 | 0.113043 | 0.09579491 | 0.09603409 | 0.1247363
151 | 0.1456913 | 0.1672724 | 0.1050032 | 0.1433987 | 0.1747331 | 0.1616029 | 0.14509 | 0.1360837 | 0.1507868 | 0.1536158 | 0.1631062 | 0.1471464 | 0.1180074 | 0.1262352 | 0.130192 | 0.1259088 | 0.1418811 | 0.1366822 | 0.1017922 | 0.1187012 | 0.1130735 | 0.0958773 | 0.09608547 | 0.1247144
152 | 0.1456436 | 0.1674811 | 0.1049579 | 0.1434414 | 0.1738605 | 0.1614715 | 0.1450812 | 0.1359659 | 0.1507868 | 0.1536545 | 0.1630427 | 0.1470383 | 0.1179719 | 0.1263518 | 0.1302631 | 0.1259808 | 0.1421024 | 0.136351 | 0.101678 | 0.1185342 | 0.1129066 | 0.09568952 | 0.09639424 | 0.1242533
153 | 0.1456926 | 0.167159 | 0.1040089 | 0.1434967 | 0.17363 | 0.1619756 | 0.1450576 | 0.1359906 | 0.1509055 | 0.1533306 | 0.163482 | 0.1469358 | 0.1179679 | 0.1260431 | 0.1302285 | 0.1258117 | 0.1422056 | 0.136316 | 0.1017985 | 0.1185329 | 0.1133385 | 0.09584439 | 0.09633839 | 0.124067
154 | 0.145526 | 0.1672971 | 0.1033302 | 0.1427707 | 0.1740031 | 0.162073 | 0.1447887 | 0.1360813 | 0.1508432 | 0.1536672 | 0.163509 | 0.1469413 | 0.1181383 | 0.1260503 | 0.1302346 | 0.1257741 | 0.1423087 | 0.1362275 | 0.1016456 | 0.1185945 | 0.1131644 | 0.09584352 | 0.09624912 | 0.1242129
155 | 0.1456846 | 0.1670806 | 0.1033085 | 0.1427629 | 0.1730195 | 0.1623813 | 0.1446505 | 0.1362079 | 0.150952 | 0.1539003 | 0.1635283 | 0.1470234 | 0.1183068 | 0.1260591 | 0.1302127 | 0.1256282 | 0.1420627 | 0.1361137 | 0.1014822 | 0.1188377 | 0.1131555 | 0.09569804 | 0.09649508 | 0.1241401
156 | 0.1459384 | 0.1671455 | 0.1028196 | 0.1429655 | 0.1734254 | 0.1625517 | 0.1446328 | 0.1362559 | 0.1510665 | 0.1542189 | 0.1642186 | 0.1469309 | 0.1183172 | 0.1259544 | 0.1301366 | 0.1255872 | 0.1422044 | 0.135946 | 0.1013474 | 0.1190207 | 0.113578 | 0.09602781 | 0.09651842 | 0.12452
157 | 0.1454266 | 0.1668614 | 0.1025698 | 0.1428219 | 0.1736441 | 0.1628512 | 0.1446439 | 0.13633 | 0.1510849 | 0.1542698 | 0.1648265 | 0.1468734 | 0.1184706 | 0.1260073 | 0.1300676 | 0.1258783 | 0.1422721 | 0.1356352 | 0.101166 | 0.1189897 | 0.1137035 | 0.09598135 | 0.09649751 | 0.1248344
158 | 0.1454817 | 0.1669745 | 0.1027309 | 0.1433968 | 0.1734581 | 0.1628506 | 0.1445449 | 0.1361043 | 0.1510638 | 0.1542338 | 0.1648163 | 0.1467932 | 0.1186 | 0.1260664 | 0.1299656 | 0.1261129 | 0.1421842 | 0.1351287 | 0.1012915 | 0.1188983 | 0.1135274 | 0.09585303 | 0.09650528 | 0.125266
159 | 0.1454946 | 0.1662338 | 0.1023159 | 0.1430715 | 0.1731422 | 0.1628262 | 0.1445817 | 0.1362161 | 0.1509106 | 0.1542028 | 0.1651651 | 0.1463419 | 0.1185686 | 0.1260404 | 0.1298212 | 0.1261256 | 0.1423147 | 0.1350556 | 0.1015335 | 0.1189194 | 0.1135757 | 0.09544576 | 0.09627294 | 0.1252052
160 | 0.1449468 | 0.1662225 | 0.1017986 | 0.1427738 | 0.1730038 | 0.1629953 | 0.1446179 | 0.1363493 | 0.1507347 | 0.1544291 | 0.1657386 | 0.1464164 | 0.1188151 | 0.1258473 | 0.1294652 | 0.1260719 | 0.1423885 | 0.13483 | 0.1015813 | 0.1190826 | 0.1134651 | 0.09522333 | 0.09618791 | 0.1251574
161 | 0.1451239 | 0.166344 | 0.1021932 | 0.1423802 | 0.1727663 | 0.163374 | 0.1446059 | 0.1363313 | 0.1505568 | 0.1541192 | 0.1662682 | 0.1461819 | 0.1188943 | 0.1256853 | 0.1293863 | 0.1260498 | 0.1425707 | 0.1348788 | 0.1016803 | 0.1191275 | 0.1136251 | 0.09471945 | 0.09613064 | 0.1251105
162 | 0.1452743 | 0.1662116 | 0.1017657 | 0.1420351 | 0.1737913 | 0.1631039 | 0.1448468 | 0.136387 | 0.1505709 | 0.1543503 | 0.1664721 | 0.1463091 | 0.1189585 | 0.1257533 | 0.1292615 | 0.1259201 | 0.1426342 | 0.1347583 | 0.1017948 | 0.1190419 | 0.1137469 | 0.09470906 | 0.09613794 | 0.1250627
163 | 0.1447445 | 0.1665987 | 0.1015421 | 0.1419392 | 0.1736193 | 0.1635659 | 0.1446231 | 0.136316 | 0.1503177 | 0.1545529 | 0.1668413 | 0.1463658 | 0.1188489 | 0.1257247 | 0.1291498 | 0.1258607 | 0.1426628 | 0.1346021 | 0.1019839 | 0.1189791 | 0.1139398 | 0.09470154 | 0.09617623 | 0.125233
164 | 0.1445902 | 0.1670701 | 0.1010283 | 0.1425169 | 0.1731248 | 0.1639084 | 0.1447759 | 0.136332 | 0.1503222 | 0.1547063 | 0.1670262 | 0.1462817 | 0.1188868 | 0.1256413 | 0.1291543 | 0.1260948 | 0.1425345 | 0.1343927 | 0.1018842 | 0.1190278 | 0.1139775 | 0.09477037 | 0.09610208 | 0.124769
165 | 0.1440806 | 0.1669885 | 0.1005641 | 0.142855 | 0.1732347 | 0.1644138 | 0.1448731 | 0.1363573 | 0.1500634 | 0.1545047 | 0.1671479 | 0.1462711 | 0.1189417 | 0.1256382 | 0.1291802 | 0.1259659 | 0.1423233 | 0.1340803 | 0.1020446 | 0.1192921 | 0.114321 | 0.09453254 | 0.09615066 | 0.1248429
166 | 0.1441126 | 0.1674769 | 0.1005175 | 0.1429461 | 0.173001 | 0.1639753 | 0.1447794 | 0.1363561 | 0.1500857 | 0.1547197 | 0.1675323 | 0.1464894 | 0.1190318 | 0.1254285 | 0.1292536 | 0.125816 | 0.1424195 | 0.1338959 | 0.1020336 | 0.1195252 | 0.114594 | 0.09426549 | 0.09586691 | 0.1245219
167 | 0.1443115 | 0.1672321 | 0.1001232 | 0.143236 | 0.1728842 | 0.1637713 | 0.1446001 | 0.1362803 | 0.1498852 | 0.154941 | 0.1672603 | 0.1467693 | 0.1188983 | 0.1252469 | 0.1291865 | 0.1257222 | 0.1424462 | 0.1335642 | 0.1020491 | 0.1194266 | 0.114778 | 0.09427196 | 0.09583446 | 0.1248138
168 | 0.144421 | 0.1671251 | 0.09969594 | 0.1430135 | 0.1722577 | 0.1640619 | 0.1446323 | 0.1363916 | 0.1497803 | 0.1549185 | 0.167228 | 0.1468856 | 0.1186144 | 0.1254189 | 0.1290943 | 0.1257353 | 0.1423322 | 0.1329998 | 0.101993 | 0.1192513 | 0.115052 | 0.09424006 | 0.09555839 | 0.1250068
169 | 0.1439572 | 0.1673041 | 0.09985327 | 0.142677 | 0.1722598 | 0.1640874 | 0.1446934 | 0.1365357 | 0.1497949 | 0.1550661 | 0.167305 | 0.1468778 | 0.1185898 | 0.1254538 | 0.1288996 | 0.1257148 | 0.1425214 | 0.1327962 | 0.1020642 | 0.1193327 | 0.1150528 | 0.09417036 | 0.09534063 | 0.1250415
170 | 0.1439538 | 0.1675232 | 0.09966552 | 0.1422564 | 0.1712196 | 0.1635285 | 0.1445806 | 0.1367928 | 0.150027 | 0.1552014 | 0.1671631 | 0.1471853 | 0.118608 | 0.1256194 | 0.1286935 | 0.1259338 | 0.1425798 | 0.1327318 | 0.1020774 | 0.119392 | 0.115007 | 0.09442222 | 0.09503145 | 0.124903
171 | 0.1435579 | 0.167726 | 0.09967049 | 0.1423783 | 0.1712581 | 0.1634204 | 0.1444753 | 0.1366736 | 0.1503694 | 0.1550784 | 0.1670793 | 0.1472609 | 0.1184487 | 0.125683 | 0.1287208 | 0.1258795 | 0.1425462 | 0.1323478 | 0.1019606 | 0.1193873 | 0.1152517 | 0.09441591 | 0.09487996 | 0.124714
172 | 0.1431108 | 0.1672271 | 0.09968679 | 0.1425978 | 0.1709979 | 0.1633358 | 0.1444832 | 0.1368995 | 0.1501355 | 0.1556757 | 0.1676011 | 0.1473899 | 0.1186333 | 0.1254572 | 0.1288361 | 0.1259139 | 0.1424979 | 0.132064 | 0.1019585 | 0.1193313 | 0.1154427 | 0.09432841 | 0.09476879 | 0.1247311
173 | 0.1424231 | 0.1669351 | 0.0998253 | 0.1426465 | 0.1715278 | 0.163657 | 0.1444346 | 0.1368014 | 0.1502917 | 0.1555215 | 0.1678247 | 0.1472832 | 0.118724 | 0.1254245 | 0.1289385 | 0.1258675 | 0.1425995 | 0.1318104 | 0.1021077 | 0.1195242 | 0.1153261 | 0.09394568 | 0.09471119 | 0.1249505
174 | 0.1420007 | 0.1667417 | 0.09933187 | 0.1431757 | 0.1717835 | 0.1637655 | 0.1442762 | 0.1368095 | 0.1503814 | 0.1556329 | 0.1676813 | 0.1478759 | 0.1187078 | 0.1250514 | 0.1288466 | 0.1260091 | 0.1425549 | 0.1316237 | 0.1021386 | 0.1195793 | 0.1150977 | 0.09385333 | 0.09469175 | 0.124815
175 | 0.1417947 | 0.1662651 | 0.09880398 | 0.1428447 | 0.1727118 | 0.1639955 | 0.1443584 | 0.1367032 | 0.1505495 | 0.1557002 | 0.1680457 | 0.1479554 | 0.1188148 | 0.12479 | 0.1285838 | 0.1260046 | 0.1428662 | 0.1315807 | 0.1021941 | 0.1195719 | 0.115022 | 0.09383593 | 0.09482065 | 0.1248438
176 | 0.1418229 | 0.1660738 | 0.09905503 | 0.1432995 | 0.1725651 | 0.1640916 | 0.144013 | 0.1366637 | 0.1506443 | 0.1558405 | 0.1679251 | 0.148159 | 0.1188264 | 0.1248923 | 0.1285873 | 0.1259465 | 0.1429642 | 0.1314123 | 0.1024197 | 0.1193942 | 0.1154202 | 0.09392705 | 0.0946521 | 0.1248339
177 | 0.1416505 | 0.1662657 | 0.09834128 | 0.142801 | 0.1723267 | 0.163709 | 0.1439105 | 0.1368731 | 0.1508515 | 0.1556667 | 0.1682247 | 0.1482009 | 0.1186577 | 0.1247779 | 0.1286484 | 0.1257088 | 0.1428899 | 0.1311963 | 0.1023595 | 0.1192944 | 0.1155879 | 0.09356132 | 0.09486921 | 0.1249342
178 | 0.1413324 | 0.1667971 | 0.09813941 | 0.1431195 | 0.1729963 | 0.1633584 | 0.1438756 | 0.1371092 | 0.1510606 | 0.1559519 | 0.1682998 | 0.1477864 | 0.1186913 | 0.1248885 | 0.1284856 | 0.1254786 | 0.1430653 | 0.1308721 | 0.1024486 | 0.1189506 | 0.1155798 | 0.09331674 | 0.09482849 | 0.1249292
179 | 0.1414785 | 0.1666423 | 0.09846025 | 0.1437428 | 0.1724011 | 0.1626609 | 0.1437239 | 0.1374081 | 0.1514909 | 0.1558577 | 0.1682413 | 0.1482042 | 0.1187953 | 0.1252164 | 0.1284944 | 0.1255055 | 0.1429877 | 0.1302651 | 0.102476 | 0.118656 | 0.1156279 | 0.09317744 | 0.09480803 | 0.1249636
180 | 0.1413635 | 0.1670611 | 0.09780113 | 0.144385 | 0.1733093 | 0.1628136 | 0.1437157 | 0.1373438 | 0.1514457 | 0.1562531 | 0.1687719 | 0.1482439 | 0.1188912 | 0.1251876 | 0.1283809 | 0.1256887 | 0.1428308 | 0.1301155 | 0.1024284 | 0.118414 | 0.115621 | 0.09318853 | 0.09492377 | 0.1248506
181 | 0.1412009 | 0.1675954 | 0.09797957 | 0.1445295 | 0.1725718 | 0.1633772 | 0.1434736 | 0.1372211 | 0.1511545 | 0.1566523 | 0.1688306 | 0.1482211 | 0.118851 | 0.1249655 | 0.1283137 | 0.1256735 | 0.1428318 | 0.130172 | 0.1025511 | 0.1182113 | 0.115463 | 0.09308631 | 0.09458441 | 0.1245326
182 | 0.1398266 | 0.1674213 | 0.09795709 | 0.1447304 | 0.1728097 | 0.1632829 | 0.1433234 | 0.1373615 | 0.1510522 | 0.1569545 | 0.168678 | 0.148159 | 0.1189223 | 0.1251695 | 0.1283073 | 0.1253344 | 0.142741 | 0.129972 | 0.1023766 | 0.1181982 | 0.1151598 | 0.09270575 | 0.09460369 | 0.1249152
183 | 0.140434 | 0.1678039 | 0.09766026 | 0.144956 | 0.1733206 | 0.1632505 | 0.1431334 | 0.1376082 | 0.1509145 | 0.1573735 | 0.1684627 | 0.1484016 | 0.1188075 | 0.1251842 | 0.1283561 | 0.1253105 | 0.1427627 | 0.1299222 | 0.1025914 | 0.1182929 | 0.1149837 | 0.09262215 | 0.0946287 | 0.1249871
184 | 0.1395229 | 0.1675703 | 0.09742991 | 0.1445558 | 0.173215 | 0.1629347 | 0.1433093 | 0.1376606 | 0.1511028 | 0.1571927 | 0.1685709 | 0.148509 | 0.1187565 | 0.1250848 | 0.1284158 | 0.1252216 | 0.1425176 | 0.1297908 | 0.1025847 | 0.1180316 | 0.1151996 | 0.09263356 | 0.09474676 | 0.1248275
185 | 0.1392009 | 0.1677418 | 0.09729925 | 0.1445814 | 0.1735016 | 0.1634 | 0.1434717 | 0.1377756 | 0.1515427 | 0.1569984 | 0.1688317 | 0.1481441 | 0.1186353 | 0.12488 | 0.1284869 | 0.125514 | 0.1423227 | 0.129339 | 0.1026595 | 0.1178449 | 0.1153061 | 0.09285724 | 0.094653 | 0.1247441
186 | 0.1393815 | 0.1675765 | 0.09704276 | 0.1442746 | 0.1733608 | 0.1637519 | 0.1434988 | 0.137763 | 0.1516939 | 0.156861 | 0.1691891 | 0.1480981 | 0.1188174 | 0.1247511 | 0.1285983 | 0.1257353 | 0.1422893 | 0.1293095 | 0.1028665 | 0.1175466 | 0.1154678 | 0.09288906 | 0.09486033 | 0.1248026
187 | 0.1388771 | 0.1675654 | 0.09713219 | 0.1440554 | 0.1740596 | 0.1639794 | 0.1433817 | 0.138047 | 0.1516352 | 0.1569179 | 0.1697872 | 0.148187 | 0.1188183 | 0.1249647 | 0.1285811 | 0.1255965 | 0.1421332 | 0.1290279 | 0.1028376 | 0.117247 | 0.1151727 | 0.09284495 | 0.09476395 | 0.1247995
188 | 0.1394332 | 0.1678214 | 0.09731181 | 0.1439605 | 0.1740493 | 0.1639785 | 0.1433226 | 0.1382071 | 0.1516248 | 0.1569141 | 0.1699085 | 0.1481533 | 0.1189151 | 0.12494 | 0.1284742 | 0.1256396 | 0.1421398 | 0.1288703 | 0.1030875 | 0.1172064 | 0.1154214 | 0.09306192 | 0.09477623 | 0.1248178
189 | 0.1392394 | 0.1678589 | 0.09719134 | 0.144215 | 0.1743871 | 0.1636789 | 0.1430915 | 0.1381611 | 0.1516915 | 0.1571647 | 0.1704764 | 0.1483027 | 0.1188352 | 0.1248983 | 0.1284275 | 0.1255647 | 0.1420942 | 0.1287752 | 0.1031403 | 0.1174404 | 0.1152168 | 0.09282359 | 0.09491668 | 0.1245359
190 | 0.1385487 | 0.167836 | 0.09683765 | 0.1441561 | 0.1734683 | 0.1640069 | 0.1430202 | 0.1381734 | 0.1518168 | 0.1573518 | 0.170817 | 0.148676 | 0.1188955 | 0.1248294 | 0.1286963 | 0.125425 | 0.1418902 | 0.1285635 | 0.1029477 | 0.1176272 | 0.1152638 | 0.09287097 | 0.09499734 | 0.1242353
191 | 0.1377222 | 0.1679295 | 0.09690565 | 0.1442299 | 0.1734457 | 0.1638069 | 0.1429659 | 0.1383545 | 0.1518687 | 0.1570929 | 0.1711749 | 0.1484937 | 0.1185671 | 0.1248381 | 0.1284186 | 0.1257962 | 0.1418923 | 0.1283023 | 0.103207 | 0.1175106 | 0.1153995 | 0.09294927 | 0.0948051 | 0.1244075
192 | 0.1376692 | 0.1678842 | 0.09705319 | 0.144059 | 0.1733426 | 0.1636519 | 0.1429468 | 0.1386265 | 0.1517146 | 0.1575601 | 0.1717394 | 0.1483375 | 0.1183282 | 0.124799 | 0.1283459 | 0.1258875 | 0.1418026 | 0.1283609 | 0.103333 | 0.1175194 | 0.1152251 | 0.09279383 | 0.09477233 | 0.1248009
193 | 0.1378047 | 0.168192 | 0.09732285 | 0.1440325 | 0.1729076 | 0.1634813 | 0.1428738 | 0.138501 | 0.1519127 | 0.1577473 | 0.1720816 | 0.1484071 | 0.1182894 | 0.1247785 | 0.1284618 | 0.1259467 | 0.1418129 | 0.1283374 | 0.1035142 | 0.1171744 | 0.1155428 | 0.0925505 | 0.09485479 | 0.1248816
194 | 0.1374369 | 0.1679495 | 0.09798393 | 0.1442575 | 0.1737819 | 0.1638204 | 0.1430311 | 0.1385523 | 0.1516229 | 0.1574881 | 0.1722287 | 0.1486541 | 0.1182035 | 0.1247503 | 0.128286 | 0.1259206 | 0.1416773 | 0.1284214 | 0.1034636 | 0.1174845 | 0.11572 | 0.09243254 | 0.09462818 | 0.1248753
195 | 0.1376582 | 0.1680694 | 0.09843338 | 0.1443247 | 0.1741721 | 0.1636673 | 0.1428651 | 0.1384575 | 0.151712 | 0.1576855 | 0.1723211 | 0.1488346 | 0.1179449 | 0.1248382 | 0.1284979 | 0.1258674 | 0.1414365 | 0.1284185 | 0.1037306 | 0.1177641 | 0.1161579 | 0.09217983 | 0.09471542 | 0.124745
196 | 0.1377886 | 0.1684216 | 0.09792519 | 0.1448513 | 0.1744714 | 0.1639801 | 0.1428276 | 0.1383271 | 0.1517007 | 0.1578542 | 0.1722547 | 0.149009 | 0.1182568 | 0.1246235 | 0.1284969 | 0.1258381 | 0.1413121 | 0.1280428 | 0.1039793 | 0.1178154 | 0.116531 | 0.09207398 | 0.09461323 | 0.1248372
197 | 0.138537 | 0.1686365 | 0.09743967 | 0.144859 | 0.174733 | 0.1637769 | 0.1426269 | 0.1384401 | 0.1517456 | 0.1577857 | 0.1724721 | 0.148974 | 0.1181568 | 0.1245865 | 0.1284626 | 0.1256629 | 0.1410328 | 0.1280449 | 0.104095 | 0.1178042 | 0.116601 | 0.09202177 | 0.09467511 | 0.1249665
198 | 0.1387953 | 0.1688823 | 0.09712072 | 0.144947 | 0.1744843 | 0.1636154 | 0.1426252 | 0.1387461 | 0.151874 | 0.1577334 | 0.1726538 | 0.1485904 | 0.1181102 | 0.1243908 | 0.1287992 | 0.1257352 | 0.1407986 | 0.1279508 | 0.104057 | 0.1177454 | 0.1167166 | 0.09221252 | 0.09482086 | 0.1249237
199 | 0.1393987 | 0.1687015 | 0.09681701 | 0.1453315 | 0.1743126 | 0.1632176 | 0.1427772 | 0.1388552 | 0.1520787 | 0.1578027 | 0.1728509 | 0.1485004 | 0.1181449 | 0.1242623 | 0.1288167 | 0.1260916 | 0.1407581 | 0.1279032 | 0.10421 | 0.1177728 | 0.1169085 | 0.09230456 | 0.09469758 | 0.1248637
200 | 0.140198 | 0.1690668 | 0.09648682 | 0.1449199 | 0.175103 | 0.162955 | 0.1426712 | 0.1386287 | 0.1522155 | 0.1579984 | 0.1730823 | 0.148404 | 0.1181218 | 0.1244846 | 0.1289404 | 0.1260831 | 0.1406995 | 0.1277426 | 0.1040723 | 0.1178603 | 0.1171215 | 0.09218355 | 0.09488657 | 0.1247809
201 | 0.1403009 | 0.1691163 | 0.09677307 | 0.1449388 | 0.1752268 | 0.1632231 | 0.1426783 | 0.1386178 | 0.1521982 | 0.1579818 | 0.1729573 | 0.1483035 | 0.1177887 | 0.1248267 | 0.1289783 | 0.1260562 | 0.1406395 | 0.1277018 | 0.1040774 | 0.117963 | 0.1175228 | 0.09203872 | 0.0949649 | 0.124842
202 | 0.1401099 | 0.1692504 | 0.09683197 | 0.1452078 | 0.1746029 | 0.1632719 | 0.1424237 | 0.1383664 | 0.1522522 | 0.1578621 | 0.1726063 | 0.1480976 | 0.1177041 | 0.1249046 | 0.1290541 | 0.1258267 | 0.1407708 | 0.1275893 | 0.1040462 | 0.1179922 | 0.1174724 | 0.09217023 | 0.09513894 | 0.1249996
203 | 0.1406966 | 0.169406 | 0.09714585 | 0.144861 | 0.1745274 | 0.1636074 | 0.1423744 | 0.1384635 | 0.1522787 | 0.1575258 | 0.1721635 | 0.1477204 | 0.1176609 | 0.1250994 | 0.1289957 | 0.1257524 | 0.1408968 | 0.12777 | 0.104057 | 0.1180755 | 0.1173838 | 0.09203964 | 0.09531189 | 0.1249073
204 | 0.1407296 | 0.1696306 | 0.09808418 | 0.1447479 | 0.174601 | 0.1634499 | 0.1423341 | 0.1384742 | 0.1523472 | 0.1578866 | 0.171879 | 0.1479924 | 0.1176151 | 0.1252182 | 0.1290893 | 0.1256375 | 0.1408106 | 0.1274664 | 0.1043093 | 0.1178652 | 0.1173601 | 0.09213713 | 0.09546359 | 0.1249707
205 | 0.1415579 | 0.170155 | 0.09818105 | 0.1443427 | 0.1755576 | 0.1638631 | 0.1423405 | 0.1386881 | 0.1522404 | 0.1576508 | 0.17183 | 0.1480262 | 0.1174182 | 0.1251865 | 0.1292364 | 0.1252494 | 0.1406969 | 0.1276241 | 0.104719 | 0.117956 | 0.1173129 | 0.09225967 | 0.09546292 | 0.1245222
206 | 0.1423777 | 0.1701198 | 0.09868941 | 0.1445883 | 0.1756433 | 0.1640746 | 0.1423755 | 0.1388277 | 0.152344 | 0.1577506 | 0.171871 | 0.1481563 | 0.1175391 | 0.1251772 | 0.1293642 | 0.1249061 | 0.1406136 | 0.1277978 | 0.1049079 | 0.1179957 | 0.1174691 | 0.09210286 | 0.09532385 | 0.1244563
207 | 0.1429454 | 0.1697001 | 0.09867747 | 0.1443134 | 0.175055 | 0.1635352 | 0.142335 | 0.1387732 | 0.1522958 | 0.157723 | 0.1718035 | 0.1485194 | 0.1175199 | 0.1251275 | 0.1293565 | 0.1248224 | 0.1403535 | 0.1277088 | 0.1049946 | 0.1177291 | 0.1172818 | 0.09199044 | 0.09535086 | 0.1242652
208 | 0.1433889 | 0.1697961 | 0.09864874 | 0.1447347 | 0.1746316 | 0.1635023 | 0.1424338 | 0.1386298 | 0.152287 | 0.1576464 | 0.1714238 | 0.1486307 | 0.1176525 | 0.1251431 | 0.1295743 | 0.124708 | 0.1400624 | 0.127362 | 0.1050879 | 0.1173419 | 0.1173233 | 0.09189196 | 0.09509758 | 0.1242996
209 | 0.1441217 | 0.1700315 | 0.09878306 | 0.1453334 | 0.1750066 | 0.1630056 | 0.1422221 | 0.1389152 | 0.1522136 | 0.1577549 | 0.1710331 | 0.148936 | 0.1176949 | 0.1252704 | 0.1298126 | 0.124352 | 0.1399287 | 0.1273308 | 0.105277 | 0.1175067 | 0.1173303 | 0.09183159 | 0.09489579 | 0.12438
210 | 0.1442504 | 0.1697613 | 0.09902733 | 0.1451669 | 0.1751599 | 0.1633536 | 0.1421331 | 0.1391017 | 0.1522777 | 0.1578282 | 0.1709876 | 0.1487003 | 0.117636 | 0.1250209 | 0.1298129 | 0.1241954 | 0.1397899 | 0.1273338 | 0.1054378 | 0.1175746 | 0.1170245 | 0.09169181 | 0.09491187 | 0.1242551
211 | 0.145042 | 0.1698285 | 0.09916575 | 0.1449556 | 0.175183 | 0.1631768 | 0.1424825 | 0.1392802 | 0.1521068 | 0.1578818 | 0.1709613 | 0.1483708 | 0.1176181 | 0.125034 | 0.1298538 | 0.12402 | 0.1396374 | 0.1275922 | 0.105639 | 0.1174764 | 0.1170994 | 0.09144745 | 0.09518764 | 0.1239455
212 | 0.1449393 | 0.1698867 | 0.0989344 | 0.1456078 | 0.1752953 | 0.162465 | 0.1423923 | 0.1392934 | 0.1520178 | 0.157989 | 0.1708911 | 0.1481477 | 0.1178039 | 0.1248257 | 0.1298708 | 0.1236754 | 0.1393454 | 0.1274889 | 0.1056874 | 0.1175393 | 0.1172816 | 0.091263 | 0.09505882 | 0.1241353
213 | 0.1453427 | 0.1698062 | 0.09872142 | 0.1457791 | 0.1744732 | 0.1621955 | 0.1426078 | 0.1393878 | 0.1520246 | 0.157957 | 0.1704993 | 0.1480488 | 0.1177386 | 0.1250372 | 0.1298831 | 0.1234345 | 0.1392016 | 0.1276962 | 0.1056888 | 0.1176513 | 0.1172122 | 0.09132083 | 0.09524421 | 0.1240525
214 | 0.1451909 | 0.1695791 | 0.09883303 | 0.1459122 | 0.1740652 | 0.1623577 | 0.1425263 | 0.1394458 | 0.1521855 | 0.1580573 | 0.1703187 | 0.1482339 | 0.1178539 | 0.1251009 | 0.129855 | 0.1235952 | 0.1389292 | 0.127882 | 0.1056914 | 0.1176699 | 0.1173048 | 0.09104464 | 0.09562221 | 0.1237559
215 | 0.1451506 | 0.1698512 | 0.09878311 | 0.1464238 | 0.173597 | 0.1625716 | 0.1427466 | 0.1395234 | 0.1518711 | 0.1583009 | 0.170529 | 0.1480356 | 0.1179695 | 0.1250482 | 0.1300409 | 0.1234831 | 0.1386481 | 0.1278073 | 0.1057247 | 0.1179095 | 0.1173861 | 0.09107386 | 0.09582748 | 0.1235731
216 | 0.1450731 | 0.1696426 | 0.09890014 | 0.1460924 | 0.1735542 | 0.1625765 | 0.1429329 | 0.1398397 | 0.1514668 | 0.1585576 | 0.1703922 | 0.1481424 | 0.1179416 | 0.1249558 | 0.1300298 | 0.1235224 | 0.1384111 | 0.1277352 | 0.1056795 | 0.1177455 | 0.1173265 | 0.09089159 | 0.09608666 | 0.1236082
217 | 0.1451173 | 0.1696261 | 0.09887642 | 0.146496 | 0.1738703 | 0.1620805 | 0.1431286 | 0.1399741 | 0.1515646 | 0.1583377 | 0.1704935 | 0.1479648 | 0.1177555 | 0.1250641 | 0.1301984 | 0.1235216 | 0.1384797 | 0.1278945 | 0.1056675 | 0.1178991 | 0.1175369 | 0.09099607 | 0.09584979 | 0.1236052
218 | 0.1449264 | 0.1694868 | 0.09896751 | 0.1465149 | 0.1742386 | 0.1615702 | 0.1430584 | 0.1400307 | 0.1511389 | 0.1584714 | 0.1700687 | 0.1478861 | 0.1175419 | 0.1251014 | 0.1300993 | 0.1235425 | 0.1384766 | 0.1279055 | 0.1054593 | 0.1176706 | 0.1177987 | 0.09109313 | 0.09588881 | 0.123785
219 | 0.1449594 | 0.169437 | 0.09912428 | 0.1467256 | 0.1740221 | 0.1616498 | 0.1430766 | 0.1400314 | 0.1510921 | 0.1588154 | 0.1701394 | 0.1480272 | 0.1174794 | 0.1251296 | 0.1302097 | 0.1235432 | 0.138309 | 0.1280812 | 0.1055078 | 0.1176034 | 0.1179816 | 0.09084248 | 0.09599215 | 0.1237938
220 | 0.1450932 | 0.1689836 | 0.0987589 | 0.147188 | 0.1734852 | 0.1617739 | 0.1430232 | 0.1398582 | 0.1510192 | 0.158931 | 0.170203 | 0.147457 | 0.1173776 | 0.1252708 | 0.1302523 | 0.123571 | 0.1381275 | 0.1278562 | 0.105385 | 0.1175824 | 0.118021 | 0.09099743 | 0.09597539 | 0.1236718
221 | 0.1448762 | 0.1686131 | 0.09938543 | 0.147321 | 0.1734144 | 0.1619347 | 0.1428834 | 0.1400164 | 0.1510321 | 0.1590085 | 0.1702904 | 0.1480536 | 0.1174541 | 0.1252725 | 0.1302639 | 0.1235814 | 0.1379858 | 0.1277199 | 0.1054842 | 0.1173652 | 0.1178132 | 0.09082346 | 0.09587793 | 0.1238225
222 | 0.1451603 | 0.1689292 | 0.09919589 | 0.1472265 | 0.1736807 | 0.1620362 | 0.1428347 | 0.1396977 | 0.1511759 | 0.1592408 | 0.1706234 | 0.1478197 | 0.1175358 | 0.1252373 | 0.1302522 | 0.1235897 | 0.1375854 | 0.1277881 | 0.105449 | 0.1173948 | 0.1178462 | 0.09104449 | 0.09560732 | 0.1237806
223 | 0.1457461 | 0.1692355 | 0.09944495 | 0.1471158 | 0.1734066 | 0.1620506 | 0.1431224 | 0.1396308 | 0.1512219 | 0.1594355 | 0.1705568 | 0.1476188 | 0.1176429 | 0.1252155 | 0.1302301 | 0.1235892 | 0.1376515 | 0.1278985 | 0.1052782 | 0.1173737 | 0.1179285 | 0.09073493 | 0.09545776 | 0.1241362
224 | 0.1458832 | 0.1697737 | 0.09990887 | 0.1480806 | 0.1728427 | 0.1620388 | 0.1432813 | 0.1393704 | 0.1515134 | 0.1596244 | 0.1704905 | 0.1479952 | 0.1177785 | 0.125365 | 0.1300916 | 0.123632 | 0.1374723 | 0.1280284 | 0.105414 | 0.1174872 | 0.1178637 | 0.09081206 | 0.09548418 | 0.1239461
225 | 0.1461901 | 0.169741 | 0.1000132 | 0.1480071 | 0.1727586 | 0.1619297 | 0.1434721 | 0.1393575 | 0.1514938 | 0.1597669 | 0.1705946 | 0.1479006 | 0.1178138 | 0.1252055 | 0.1300998 | 0.1238112 | 0.1374056 | 0.1279654 | 0.1052823 | 0.1173301 | 0.1180371 | 0.09031359 | 0.09564343 | 0.1239388
226 | 0.1462636 | 0.1701125 | 0.09973214 | 0.1478416 | 0.1723476 | 0.1624351 | 0.1432303 | 0.1393509 | 0.1515671 | 0.1597844 | 0.1702185 | 0.1477731 | 0.1177642 | 0.1249849 | 0.1299884 | 0.1234859 | 0.1371247 | 0.1279849 | 0.1053238 | 0.1168797 | 0.117803 | 0.08981722 | 0.0955041 | 0.1240109
227 | 0.1462552 | 0.1703399 | 0.0999619 | 0.1479263 | 0.1723113 | 0.1625606 | 0.1432052 | 0.1393042 | 0.1514571 | 0.1597541 | 0.1697858 | 0.1481969 | 0.1176964 | 0.1249156 | 0.1300393 | 0.1236087 | 0.1368785 | 0.127913 | 0.1055121 | 0.1170215 | 0.117586 | 0.08994039 | 0.09546042 | 0.12386
228 | 0.1462012 | 0.1699242 | 0.09961415 | 0.1479422 | 0.1723736 | 0.16243 | 0.1430474 | 0.1392533 | 0.151569 | 0.1595364 | 0.1698129 | 0.1479165 | 0.1178763 | 0.1249193 | 0.1300935 | 0.1236025 | 0.1367058 | 0.1276825 | 0.1056556 | 0.1170941 | 0.1174762 | 0.09044319 | 0.09545179 | 0.1240561
229 | 0.1462429 | 0.170424 | 0.1002574 | 0.1474347 | 0.1725534 | 0.1624859 | 0.1432764 | 0.1392248 | 0.1514176 | 0.1594129 | 0.169399 | 0.1478246 | 0.117893 | 0.1248888 | 0.1298848 | 0.1237261 | 0.1363196 | 0.1274621 | 0.1055175 | 0.1170723 | 0.1173989 | 0.09071816 | 0.09556838 | 0.1241913
230 | 0.1470307 | 0.1699667 | 0.1008651 | 0.147127 | 0.1729661 | 0.1621945 | 0.1433172 | 0.1391344 | 0.1510986 | 0.1594047 | 0.169318 | 0.1480941 | 0.1179388 | 0.1249447 | 0.1296632 | 0.1238544 | 0.1360718 | 0.1273233 | 0.1056413 | 0.1170375 | 0.1176412 | 0.09081724 | 0.09567231 | 0.124338
231 | 0.147296 | 0.1695688 | 0.1008152 | 0.1471178 | 0.172537 | 0.1623218 | 0.1432633 | 0.1390637 | 0.1506502 | 0.1592739 | 0.1690295 | 0.1482036 | 0.1179891 | 0.1249204 | 0.1295118 | 0.1238858 | 0.1360515 | 0.1271393 | 0.105698 | 0.116818 | 0.1177577 | 0.09075827 | 0.09569181 | 0.1242933
232 | 0.1470127 | 0.1694789 | 0.100827 | 0.1468163 | 0.1724938 | 0.162275 | 0.1431759 | 0.1388935 | 0.1507997 | 0.1594966 | 0.1688503 | 0.1484325 | 0.1179554 | 0.1251325 | 0.1292668 | 0.1238975 | 0.1356812 | 0.1267814 | 0.1056297 | 0.1168484 | 0.1176328 | 0.09052505 | 0.09578542 | 0.1241601
233 | 0.1478258 | 0.1688134 | 0.1012252 | 0.1469129 | 0.1725817 | 0.1619222 | 0.1432386 | 0.1387901 | 0.1507884 | 0.1596536 | 0.1687821 | 0.1485891 | 0.1177352 | 0.1250414 | 0.1293061 | 0.1239079 | 0.1354566 | 0.1266941 | 0.1057189 | 0.1169097 | 0.1174189 | 0.09060754 | 0.09547887 | 0.1238879
234 | 0.1477785 | 0.1681946 | 0.1010626 | 0.1468503 | 0.1719105 | 0.1619734 | 0.1431441 | 0.1388513 | 0.1505995 | 0.1599494 | 0.168486 | 0.1488034 | 0.1178357 | 0.1249983 | 0.1291152 | 0.1237065 | 0.1351408 | 0.1266831 | 0.1057627 | 0.1169603 | 0.1170772 | 0.09082132 | 0.09539014 | 0.1237645
235 | 0.147562 | 0.1678902 | 0.100745 | 0.147169 | 0.172274 | 0.1623604 | 0.1431871 | 0.1387387 | 0.1505098 | 0.1599852 | 0.1685848 | 0.1486172 | 0.1178877 | 0.1252272 | 0.1291604 | 0.1238007 | 0.1351522 | 0.1267744 | 0.1056318 | 0.1164865 | 0.1169753 | 0.0908117 | 0.09546841 | 0.1238046
236 | 0.1483431 | 0.1672705 | 0.1012985 | 0.1476502 | 0.1720661 | 0.1622281 | 0.1432868 | 0.138898 | 0.1502617 | 0.1603358 | 0.1687907 | 0.1485561 | 0.1180335 | 0.1252413 | 0.1291374 | 0.1238188 | 0.134882 | 0.1265511 | 0.1056512 | 0.1163381 | 0.1170005 | 0.09063143 | 0.09550947 | 0.123582
237 | 0.1482856 | 0.1670684 | 0.10137 | 0.1475458 | 0.1723147 | 0.1619032 | 0.1436824 | 0.139133 | 0.1501865 | 0.1604447 | 0.1691074 | 0.1486302 | 0.1182965 | 0.1250704 | 0.1290007 | 0.1238779 | 0.1347368 | 0.1265535 | 0.1058298 | 0.1163427 | 0.1168782 | 0.09043415 | 0.09559931 | 0.1238666
238 | 0.1489938 | 0.1668421 | 0.1011974 | 0.1478022 | 0.1721355 | 0.1616749 | 0.1436933 | 0.1393095 | 0.1499462 | 0.1603118 | 0.1693348 | 0.1489737 | 0.1183291 | 0.1249947 | 0.1288449 | 0.1240233 | 0.1345256 | 0.126506 | 0.1059235 | 0.1162195 | 0.1167195 | 0.0906446 | 0.09568994 | 0.1240336
239 | 0.1486432 | 0.1667635 | 0.1016168 | 0.147574 | 0.1714605 | 0.1614444 | 0.1439799 | 0.1390958 | 0.1499652 | 0.1603105 | 0.1692685 | 0.1490805 | 0.1182847 | 0.1248995 | 0.1286251 | 0.1241198 | 0.1343298 | 0.1261034 | 0.1058671 | 0.1159591 | 0.1168272 | 0.09077288 | 0.09583273 | 0.1237493
240 | 0.1493109 | 0.1662558 | 0.1012904 | 0.1473588 | 0.171251 | 0.1616653 | 0.1439433 | 0.1390497 | 0.1500643 | 0.1603345 | 0.1692744 | 0.1495369 | 0.1184116 | 0.1249771 | 0.1285642 | 0.1241087 | 0.1342186 | 0.1259411 | 0.1058974 | 0.1160863 | 0.116856 | 0.0908186 | 0.09591995 | 0.1237268
241 | 0.1490441 | 0.1668108 | 0.1009696 | 0.1473011 | 0.171356 | 0.1617399 | 0.1438569 | 0.1392151 | 0.1499413 | 0.1602062 | 0.1686545 | 0.1497153 | 0.1185029 | 0.1247968 | 0.1284182 | 0.1240221 | 0.1339072 | 0.1259832 | 0.1059529 | 0.1161038 | 0.116692 | 0.0907197 | 0.09591727 | 0.1233928
242 | 0.1488028 | 0.1669485 | 0.101103 | 0.1471097 | 0.1714185 | 0.1618796 | 0.143943 | 0.1392377 | 0.1498536 | 0.1600417 | 0.1683397 | 0.1494114 | 0.1184441 | 0.1249722 | 0.1284681 | 0.1240857 | 0.1336982 | 0.125923 | 0.1062084 | 0.1161474 | 0.1168728 | 0.09096333 | 0.09593103 | 0.1232815
243 | 0.1491451 | 0.166539 | 0.1012649 | 0.1473311 | 0.1712445 | 0.1616168 | 0.1439813 | 0.1392777 | 0.1495484 | 0.1600285 | 0.1686077 | 0.1496857 | 0.1184145 | 0.1247836 | 0.1284921 | 0.1239839 | 0.1335578 | 0.1258833 | 0.1060932 | 0.1161857 | 0.1167143 | 0.09143873 | 0.09585609 | 0.1231267
244 | 0.1490896 | 0.1665072 | 0.1011686 | 0.1467023 | 0.1705353 | 0.1618703 | 0.144133 | 0.139161 | 0.1498592 | 0.1596598 | 0.1689798 | 0.1494961 | 0.118411 | 0.1247773 | 0.1285671 | 0.1237854 | 0.133233 | 0.1257393 | 0.1062993 | 0.1163328 | 0.1163876 | 0.09144137 | 0.09560136 | 0.1229459
245 | 0.1499166 | 0.1663374 | 0.1005801 | 0.1468345 | 0.1701942 | 0.1619388 | 0.1440225 | 0.139335 | 0.1497141 | 0.1595782 | 0.1690688 | 0.1498649 | 0.1185009 | 0.1245586 | 0.1284484 | 0.123802 | 0.1330941 | 0.1260162 | 0.1064088 | 0.1164027 | 0.1162285 | 0.09143623 | 0.09568821 | 0.123083
246 | 0.1504979 | 0.1661678 | 0.1001641 | 0.1460528 | 0.1700405 | 0.1616616 | 0.1441623 | 0.1394977 | 0.1496829 | 0.1596398 | 0.1692667 | 0.1497042 | 0.1184057 | 0.1244189 | 0.1282222 | 0.1235129 | 0.1329103 | 0.12574 | 0.1062749 | 0.1162367 | 0.1163297 | 0.09157134 | 0.09552417 | 0.1234583
247 | 0.15012 | 0.1655319 | 0.1000524 | 0.1460676 | 0.1697956 | 0.1621706 | 0.144206 | 0.1395156 | 0.1497371 | 0.160018 | 0.1695195 | 0.1499374 | 0.1183383 | 0.1244906 | 0.1280927 | 0.1232948 | 0.1328301 | 0.1257979 | 0.1061806 | 0.1164623 | 0.116325 | 0.09176274 | 0.09556656 | 0.1237807
248 | 0.1506005 | 0.1653507 | 0.099051 | 0.1459801 | 0.1693005 | 0.1625648 | 0.1444108 | 0.1393398 | 0.1493675 | 0.159901 | 0.1695751 | 0.1501403 | 0.1182253 | 0.1243935 | 0.1279866 | 0.1231624 | 0.1327675 | 0.1258868 | 0.1063117 | 0.1165432 | 0.1163676 | 0.09187023 | 0.09553858 | 0.1235681
249 | 0.1503368 | 0.1651732 | 0.09868253 | 0.1461955 | 0.1690172 | 0.1625928 | 0.1445117 | 0.1392945 | 0.1492775 | 0.1599279 | 0.1695457 | 0.1502124 | 0.1181019 | 0.1244698 | 0.1278926 | 0.1231374 | 0.1327282 | 0.1257388 | 0.1064199 | 0.1163507 | 0.1163945 | 0.09178213 | 0.09557328 | 0.123464
250 | 0.1504944 | 0.1650212 | 0.09891787 | 0.1462546 | 0.1684178 | 0.1622031 | 0.1445177 | 0.1393736 | 0.1492422 | 0.1598478 | 0.1695934 | 0.1505155 | 0.1181582 | 0.1242398 | 0.1278196 | 0.1230519 | 0.1328658 | 0.1256925 | 0.1066028 | 0.1165339 | 0.115926 | 0.09172636 | 0.09571212 | 0.1236771
251 | 0.1510781 | 0.1647086 | 0.0987035 | 0.1466108 | 0.1680327 | 0.1625302 | 0.144465 | 0.1392011 | 0.1489956 | 0.1597523 | 0.1696292 | 0.1505563 | 0.1180861 | 0.124238 | 0.1276623 | 0.1231569 | 0.1327507 | 0.1255522 | 0.1065225 | 0.1163775 | 0.1157758 | 0.09202072 | 0.09554505 | 0.1236566
252 | 0.1513093 | 0.1643119 | 0.09805821 | 0.146588 | 0.1683401 | 0.1624369 | 0.1444493 | 0.1393329 | 0.1489674 | 0.1597922 | 0.1700273 | 0.1501833 | 0.1181455 | 0.1242521 | 0.1274895 | 0.1229366 | 0.1325849 | 0.1257683 | 0.1066325 | 0.1166164 | 0.1158518 | 0.09234051 | 0.09545089 | 0.1238873
253 | 0.1513671 | 0.1642479 | 0.09808796 | 0.1467378 | 0.1685326 | 0.1626182 | 0.1443263 | 0.139176 | 0.1490229 | 0.1600675 | 0.1702564 | 0.1502426 | 0.1181242 | 0.1243133 | 0.127434 | 0.1228995 | 0.1324935 | 0.1254253 | 0.1064676 | 0.1166772 | 0.1154447 | 0.09211449 | 0.09554757 | 0.1237195
254 | 0.1511652 | 0.1640769 | 0.09833023 | 0.1470391 | 0.167654 | 0.1628045 | 0.1445912 | 0.1391431 | 0.1488724 | 0.1602942 | 0.1705704 | 0.1505305 | 0.1178594 | 0.1244773 | 0.1272983 | 0.1230159 | 0.132288 | 0.1254292 | 0.106391 | 0.1167787 | 0.115546 | 0.09206345 | 0.09519872 | 0.1239422
255 | 0.1517529 | 0.1639564 | 0.09785982 | 0.1465842 | 0.1681835 | 0.1628877 | 0.1445029 | 0.1390976 | 0.1486493 | 0.1600076 | 0.1705722 | 0.1504653 | 0.1179675 | 0.1243247 | 0.1271956 | 0.1229145 | 0.1323382 | 0.1251566 | 0.1066022 | 0.1168317 | 0.1156305 | 0.09200762 | 0.09491166 | 0.1240442
256 | 0.1515885 | 0.163569 | 0.09770921 | 0.1467366 | 0.167741 | 0.1625235 | 0.1446135 | 0.1389591 | 0.1483392 | 0.1599262 | 0.170678 | 0.1502706 | 0.117957 | 0.1243833 | 0.1271865 | 0.1229403 | 0.1322565 | 0.1250753 | 0.1065236 | 0.1166932 | 0.1154952 | 0.091623 | 0.09451462 | 0.1240753
257 | 0.1516962 | 0.163262 | 0.09746819 | 0.1468077 | 0.1680591 | 0.162346 | 0.1446176 | 0.1391508 | 0.1482245 | 0.159958 | 0.1700994 | 0.1501147 | 0.1181152 | 0.1244418 | 0.1270917 | 0.1227953 | 0.1320071 | 0.125047 | 0.1066387 | 0.1166013 | 0.1149869 | 0.09140826 | 0.09421509 | 0.1238304
258 | 0.1519544 | 0.1629499 | 0.09698789 | 0.146326 | 0.1677665 | 0.1625828 | 0.1444188 | 0.1391249 | 0.147906 | 0.1598425 | 0.1703906 | 0.1499976 | 0.1178841 | 0.1243923 | 0.1270128 | 0.122928 | 0.1319232 | 0.125359 | 0.1066836 | 0.1170005 | 0.1150095 | 0.09132789 | 0.0939315 | 0.1235322
259 | 0.1516276 | 0.1628353 | 0.09689783 | 0.1465821 | 0.1682126 | 0.1628588 | 0.1443604 | 0.1391934 | 0.1477384 | 0.1598767 | 0.1704561 | 0.1502563 | 0.1181258 | 0.124257 | 0.1268805 | 0.1229581 | 0.1315224 | 0.1253655 | 0.1065832 | 0.1170057 | 0.1151722 | 0.09120223 | 0.09404697 | 0.1236339
260 | 0.1522307 | 0.16274 | 0.09687026 | 0.1473513 | 0.1680879 | 0.1627913 | 0.1442625 | 0.1392691 | 0.1478928 | 0.1596965 | 0.170266 | 0.1503075 | 0.1178492 | 0.1243535 | 0.1269297 | 0.123165 | 0.1312575 | 0.12538 | 0.1066046 | 0.1170222 | 0.1150644 | 0.09103816 | 0.09372762 | 0.1235978
261 | 0.15197 | 0.1630795 | 0.09629209 | 0.1473624 | 0.16761 | 0.1623813 | 0.1443966 | 0.1392147 | 0.1479667 | 0.1597061 | 0.1704069 | 0.1501886 | 0.1179235 | 0.1243319 | 0.1267874 | 0.1231998 | 0.1308938 | 0.1251758 | 0.1066984 | 0.1168635 | 0.1149827 | 0.09121298 | 0.09368682 | 0.1236462
262 | 0.1518586 | 0.1629082 | 0.09602114 | 0.1474363 | 0.1672365 | 0.1626675 | 0.1442907 | 0.1391798 | 0.1478475 | 0.1594235 | 0.1702588 | 0.1500896 | 0.118031 | 0.1240239 | 0.1266652 | 0.1231002 | 0.130414 | 0.124976 | 0.1066382 | 0.1170265 | 0.1149011 | 0.09121253 | 0.09354013 | 0.1236066
263 | 0.152166 | 0.1629754 | 0.0953714 | 0.1476195 | 0.1666251 | 0.1628448 | 0.1444706 | 0.1394079 | 0.1477594 | 0.1596072 | 0.1700962 | 0.150186 | 0.1179808 | 0.1237122 | 0.1267221 | 0.1231326 | 0.1300406 | 0.1250698 | 0.1065497 | 0.1169967 | 0.1151255 | 0.09105985 | 0.09340107 | 0.1236518
264 | 0.1525263 | 0.1626788 | 0.09573558 | 0.1471854 | 0.1670648 | 0.162948 | 0.1444233 | 0.1394567 | 0.147769 | 0.1597938 | 0.1699714 | 0.1502533 | 0.1178004 | 0.1237163 | 0.126645 | 0.1233862 | 0.1299201 | 0.1249203 | 0.1067428 | 0.1171046 | 0.1151046 | 0.0910199 | 0.09337754 | 0.1238683
265 | 0.1523392 | 0.1627276 | 0.09614832 | 0.1473827 | 0.1666653 | 0.1629101 | 0.1443318 | 0.1393733 | 0.147712 | 0.1599842 | 0.1698725 | 0.150218 | 0.1176285 | 0.1236322 | 0.1266835 | 0.1235161 | 0.1299002 | 0.1249024 | 0.1064855 | 0.1170235 | 0.1150939 | 0.0909634 | 0.09323922 | 0.1236216
266 | 0.1526112 | 0.1624275 | 0.09595297 | 0.1470647 | 0.1669059 | 0.163232 | 0.1442536 | 0.1392863 | 0.1475762 | 0.1597882 | 0.1696139 | 0.1501548 | 0.1176579 | 0.1235867 | 0.1266966 | 0.1234694 | 0.1295941 | 0.1247623 | 0.106557 | 0.1170243 | 0.1149229 | 0.09090756 | 0.09317182 | 0.1236908
267 | 0.1522006 | 0.1624213 | 0.09621125 | 0.1468063 | 0.1667387 | 0.1634142 | 0.1440872 | 0.1394253 | 0.147723 | 0.1597174 | 0.169788 | 0.1500041 | 0.1177477 | 0.1235785 | 0.1266423 | 0.1237772 | 0.1294552 | 0.1246891 | 0.1065114 | 0.1172151 | 0.1148414 | 0.09058972 | 0.09289769 | 0.1235186
268 | 0.1519841 | 0.1624226 | 0.09660389 | 0.1470927 | 0.1668592 | 0.1635389 | 0.1440425 | 0.1394017 | 0.1475654 | 0.1597502 | 0.1698774 | 0.1503454 | 0.1178737 | 0.1235676 | 0.1266452 | 0.1235421 | 0.1294236 | 0.1249311 | 0.1064668 | 0.1174014 | 0.1145983 | 0.09053911 | 0.09277525 | 0.1236378
269 | 0.1520822 | 0.1621082 | 0.09662404 | 0.1475753 | 0.1667663 | 0.163819 | 0.1438234 | 0.1393952 | 0.1474407 | 0.1597671 | 0.1700171 | 0.1501491 | 0.117812 | 0.1234582 | 0.126641 | 0.1234274 | 0.129213 | 0.1246526 | 0.1063703 | 0.1174077 | 0.1147788 | 0.0906332 | 0.09313085 | 0.1236668
270 | 0.151674 | 0.1622484 | 0.0959988 | 0.1480114 | 0.1664394 | 0.1641515 | 0.1438487 | 0.139311 | 0.1472131 | 0.1595115 | 0.170227 | 0.1500792 | 0.1176053 | 0.1234268 | 0.1266609 | 0.1234004 | 0.1290897 | 0.1247704 | 0.1063809 | 0.1173929 | 0.1150303 | 0.09076515 | 0.09307257 | 0.1237783
271 | 0.1519789 | 0.1620165 | 0.09596983 | 0.1486616 | 0.1666339 | 0.1641221 | 0.1439602 | 0.1392369 | 0.1467821 | 0.1595366 | 0.1703832 | 0.149782 | 0.1176469 | 0.1234258 | 0.1266905 | 0.1232604 | 0.128881 | 0.1247615 | 0.1064918 | 0.1173165 | 0.1148543 | 0.09086313 | 0.09311026 | 0.1238059
272 | 0.1515173 | 0.1620956 | 0.0956406 | 0.148786 | 0.1665224 | 0.1642613 | 0.1440983 | 0.1390666 | 0.1469841 | 0.1591552 | 0.1702874 | 0.1497552 | 0.1174502 | 0.1237453 | 0.126728 | 0.1231868 | 0.1287385 | 0.1248455 | 0.1064279 | 0.117284 | 0.1147871 | 0.09077181 | 0.09312624 | 0.1239379
273 | 0.1518585 | 0.1624569 | 0.09486795 | 0.1482728 | 0.1655672 | 0.164067 | 0.144017 | 0.1391666 | 0.1468416 | 0.1588822 | 0.1705936 | 0.1498859 | 0.1172845 | 0.1235363 | 0.1266804 | 0.1228991 | 0.1285493 | 0.1247074 | 0.1061031 | 0.1171109 | 0.114635 | 0.09081371 | 0.09305987 | 0.1237136
274 | 0.1523066 | 0.1620216 | 0.09532676 | 0.1475817 | 0.1648688 | 0.1644271 | 0.1440449 | 0.1391179 | 0.1466924 | 0.1585645 | 0.170745 | 0.1496373 | 0.117215 | 0.1235213 | 0.1267863 | 0.1225706 | 0.1286609 | 0.1246915 | 0.1062211 | 0.1169305 | 0.1148673 | 0.09044441 | 0.09279194 | 0.1237828
275 | 0.1523459 | 0.1624962 | 0.09521983 | 0.1476893 | 0.1650752 | 0.1645639 | 0.1437599 | 0.1390905 | 0.1469401 | 0.1584606 | 0.1704739 | 0.1496102 | 0.1172028 | 0.1234264 | 0.126906 | 0.1225667 | 0.1281915 | 0.1244816 | 0.1063904 | 0.1168955 | 0.1152978 | 0.09010238 | 0.09269403 | 0.1238172
276 | 0.1515789 | 0.1625411 | 0.09507938 | 0.1479231 | 0.164875 | 0.1648773 | 0.1440186 | 0.1391687 | 0.1469983 | 0.1584112 | 0.1707258 | 0.1496153 | 0.1172885 | 0.1235813 | 0.1268512 | 0.1224102 | 0.1277847 | 0.1241614 | 0.1060235 | 0.1169508 | 0.1153268 | 0.09000876 | 0.09278716 | 0.123662
277 | 0.1521738 | 0.1629246 | 0.09501558 | 0.1482816 | 0.1645274 | 0.1654058 | 0.1438423 | 0.1390857 | 0.1467364 | 0.1587318 | 0.1708287 | 0.1498453 | 0.1174221 | 0.1235548 | 0.1266736 | 0.1226869 | 0.1275354 | 0.1243366 | 0.106375 | 0.1165749 | 0.1152697 | 0.09010219 | 0.09265766 | 0.1236802
278 | 0.151946 | 0.1631001 | 0.09483337 | 0.1482176 | 0.1637783 | 0.1657062 | 0.1438478 | 0.1390521 | 0.1465213 | 0.1586631 | 0.1710563 | 0.1502685 | 0.1174652 | 0.1235003 | 0.1267631 | 0.122758 | 0.1272412 | 0.1243919 | 0.1062249 | 0.1167349 | 0.1153013 | 0.09004194 | 0.09241545 | 0.1235849
279 | 0.1511233 | 0.1633045 | 0.09491655 | 0.1483787 | 0.1642219 | 0.1659217 | 0.1438715 | 0.1389402 | 0.1461817 | 0.1588776 | 0.1707644 | 0.1499533 | 0.1174754 | 0.1230133 | 0.1267329 | 0.1225748 | 0.127054 | 0.1245545 | 0.1065072 | 0.116961 | 0.1149017 | 0.08996962 | 0.09228528 | 0.1232871
280 | 0.1505412 | 0.1626553 | 0.09542337 | 0.1480752 | 0.1636681 | 0.1659211 | 0.1439551 | 0.1388455 | 0.1460552 | 0.1585891 | 0.1705632 | 0.1500662 | 0.1173496 | 0.123038 | 0.1268063 | 0.1222196 | 0.1266715 | 0.1244245 | 0.1066922 | 0.1172135 | 0.1147129 | 0.08992758 | 0.09208545 | 0.1230795
281 | 0.1505056 | 0.1625488 | 0.09538613 | 0.148144 | 0.1640643 | 0.1655655 | 0.1441058 | 0.1389757 | 0.146413 | 0.1584015 | 0.1707718 | 0.1497827 | 0.1174807 | 0.1232794 | 0.1267782 | 0.1220577 | 0.126244 | 0.1244533 | 0.1065316 | 0.1174501 | 0.1145013 | 0.08996676 | 0.09222779 | 0.1230721
282 | 0.1502484 | 0.1630062 | 0.09530193 | 0.1481341 | 0.1635193 | 0.1653602 | 0.1440142 | 0.1388085 | 0.1464416 | 0.1584607 | 0.1712615 | 0.1494794 | 0.1173255 | 0.1230479 | 0.1267798 | 0.1222007 | 0.1261376 | 0.1244167 | 0.106904 | 0.1174048 | 0.1145928 | 0.09024143 | 0.09233752 | 0.1228694
283 | 0.1491491 | 0.1624118 | 0.09546062 | 0.1478834 | 0.1633016 | 0.1644539 | 0.144067 | 0.1387499 | 0.1464824 | 0.1580875 | 0.1716918 | 0.149565 | 0.1173868 | 0.1229109 | 0.126786 | 0.1222158 | 0.1257911 | 0.1239962 | 0.1068767 | 0.1172743 | 0.1145578 | 0.09003336 | 0.09239805 | 0.1229985
284 | 0.1496642 | 0.1621887 | 0.09593665 | 0.1484883 | 0.1634137 | 0.1647933 | 0.1440374 | 0.1387472 | 0.146389 | 0.1580428 | 0.171534 | 0.1490795 | 0.1175022 | 0.1231026 | 0.126789 | 0.1221183 | 0.1256366 | 0.1239625 | 0.1067229 | 0.1172753 | 0.1144833 | 0.0900838 | 0.09233815 | 0.1229895
285 | 0.1496407 | 0.1621212 | 0.09597889 | 0.1484801 | 0.1632367 | 0.1642923 | 0.1438341 | 0.1387044 | 0.1463562 | 0.1580874 | 0.171643 | 0.1490923 | 0.1176592 | 0.1229149 | 0.1266977 | 0.1220439 | 0.1255744 | 0.1245013 | 0.1067641 | 0.1175924 | 0.1144668 | 0.08986608 | 0.09234465 | 0.1226093
286 | 0.1493363 | 0.1620037 | 0.09641731 | 0.1489622 | 0.1639725 | 0.1642993 | 0.143821 | 0.1387073 | 0.146354 | 0.1580911 | 0.1717396 | 0.1491177 | 0.1176462 | 0.1229056 | 0.1265256 | 0.1221308 | 0.125336 | 0.1245425 | 0.1065474 | 0.1178751 | 0.1141537 | 0.0898812 | 0.09244742 | 0.122406
287 | 0.1499673 | 0.1614978 | 0.09641665 | 0.1487285 | 0.1641322 | 0.1637342 | 0.1437583 | 0.1386148 | 0.1464561 | 0.1580493 | 0.1716321 | 0.1491081 | 0.1175237 | 0.1228138 | 0.1265521 | 0.1223537 | 0.1251047 | 0.1246998 | 0.1064844 | 0.1180727 | 0.1145997 | 0.0897508 | 0.09272169 | 0.1223814
288 | 0.1487789 | 0.1617083 | 0.09651917 | 0.1489999 | 0.1641346 | 0.1640219 | 0.1437539 | 0.1385243 | 0.1465456 | 0.1580823 | 0.1719485 | 0.1492224 | 0.1173966 | 0.1227151 | 0.1266573 | 0.1223343 | 0.1248521 | 0.1247236 | 0.1067342 | 0.1180537 | 0.114581 | 0.08970588 | 0.09249913 | 0.122431
289 | 0.1486558 | 0.1618052 | 0.09680676 | 0.1492254 | 0.1640392 | 0.1642459 | 0.1435359 | 0.1383891 | 0.146159 | 0.1579858 | 0.1720078 | 0.1494193 | 0.1175079 | 0.1227235 | 0.1267227 | 0.1222109 | 0.1248413 | 0.1246633 | 0.1066513 | 0.1182364 | 0.1150785 | 0.08959726 | 0.09269244 | 0.1225195
290 | 0.1488907 | 0.1620281 | 0.09709425 | 0.1496838 | 0.1649663 | 0.1643777 | 0.1436288 | 0.1381958 | 0.1461333 | 0.1579964 | 0.1723449 | 0.1489728 | 0.1173221 | 0.122869 | 0.126518 | 0.1221292 | 0.124639 | 0.1246191 | 0.1069968 | 0.1180957 | 0.1152556 | 0.08927283 | 0.09274166 | 0.1230688
291 | 0.1491324 | 0.1620262 | 0.09723819 | 0.149807 | 0.1651899 | 0.1645875 | 0.1437339 | 0.1379754 | 0.1462809 | 0.1577745 | 0.1722258 | 0.1489243 | 0.1173588 | 0.1228364 | 0.1266217 | 0.1219971 | 0.1244341 | 0.1249445 | 0.107011 | 0.1182702 | 0.1152108 | 0.08927395 | 0.09281192 | 0.1231308
292 | 0.1491974 | 0.1616558 | 0.09730932 | 0.1500205 | 0.1651575 | 0.1651603 | 0.1438701 | 0.1379898 | 0.1462316 | 0.1577189 | 0.1719135 | 0.1488465 | 0.1173585 | 0.1228281 | 0.1266712 | 0.1220244 | 0.1241349 | 0.1249853 | 0.1070067 | 0.1183339 | 0.1153039 | 0.08920634 | 0.09274676 | 0.1226842
293 | 0.1488597 | 0.1612431 | 0.09656683 | 0.150341 | 0.1647644 | 0.1647973 | 0.1440602 | 0.1379461 | 0.1462813 | 0.1573761 | 0.1717415 | 0.1490355 | 0.1172023 | 0.1225699 | 0.1267886 | 0.1217433 | 0.1238798 | 0.125362 | 0.1070566 | 0.1188791 | 0.1151252 | 0.08891338 | 0.09273426 | 0.1223897
294 | 0.1487432 | 0.1613293 | 0.09614398 | 0.1501761 | 0.1642488 | 0.1649217 | 0.1438626 | 0.1379041 | 0.1465135 | 0.1575096 | 0.1717514 | 0.1490645 | 0.1170344 | 0.1224919 | 0.1270268 | 0.1213814 | 0.1237339 | 0.1254202 | 0.1073966 | 0.1189407 | 0.1150847 | 0.08864778 | 0.09297635 | 0.1224587
295 | 0.1493286 | 0.1615029 | 0.09563028 | 0.1499608 | 0.1642837 | 0.1654897 | 0.1439119 | 0.1378729 | 0.1463805 | 0.1574596 | 0.1712232 | 0.1489557 | 0.1171632 | 0.1224348 | 0.1269292 | 0.1214464 | 0.123499 | 0.125574 | 0.1073248 | 0.1188768 | 0.1150696 | 0.08847368 | 0.09317998 | 0.122674
296 | 0.1493139 | 0.1612676 | 0.09542857 | 0.1495794 | 0.1638057 | 0.1653143 | 0.144033 | 0.1377291 | 0.1465215 | 0.1577076 | 0.1710294 | 0.1488196 | 0.1169015 | 0.1225964 | 0.126866 | 0.1213344 | 0.1234924 | 0.1259597 | 0.1073743 | 0.1191156 | 0.1150592 | 0.0885511 | 0.0937067 | 0.1223864
297 | 0.1491343 | 0.1616834 | 0.09570149 | 0.1494402 | 0.1636322 | 0.1652979 | 0.1440702 | 0.137597 | 0.1464256 | 0.1579072 | 0.1707956 | 0.1487195 | 0.1167763 | 0.1223186 | 0.1269043 | 0.121368 | 0.1234844 | 0.1261193 | 0.1071994 | 0.1193176 | 0.1153764 | 0.08870689 | 0.09375964 | 0.1217392
298 | 0.1495956 | 0.1617439 | 0.09622487 | 0.1498899 | 0.1642349 | 0.1653488 | 0.1442427 | 0.1373901 | 0.1464125 | 0.1578856 | 0.1705094 | 0.1490791 | 0.1168615 | 0.1225796 | 0.1268126 | 0.1213749 | 0.1235195 | 0.1259856 | 0.1072537 | 0.1193899 | 0.115522 | 0.08834226 | 0.09398628 | 0.1216315
299 | 0.1488488 | 0.1620421 | 0.09681154 | 0.1497101 | 0.1647065 | 0.1654269 | 0.1441457 | 0.1372647 | 0.1464068 | 0.1576899 | 0.1702898 | 0.1490609 | 0.1166755 | 0.1226814 | 0.1266371 | 0.121108 | 0.1233797 | 0.1264151 | 0.107247 | 0.1194742 | 0.1155153 | 0.08854838 | 0.09418455 | 0.1216629
300 | 0.1480942 | 0.1617032 | 0.09739832 | 0.1499347 | 0.1643392 | 0.1654798 | 0.1441923 | 0.1372587 | 0.1463715 | 0.1573989 | 0.1701158 | 0.1489806 | 0.1167868 | 0.1223427 | 0.1265935 | 0.1206994 | 0.1233984 | 0.1266167 | 0.1072525 | 0.1193142 | 0.1150027 | 0.08836625 | 0.09428586 | 0.1219704
301 | 0.1478921 | 0.161682 | 0.09724724 | 0.1494836 | 0.1636111 | 0.1653737 | 0.1440622 | 0.1373086 | 0.1463064 | 0.1575907 | 0.1700613 | 0.1488603 | 0.1168052 | 0.1220973 | 0.1267155 | 0.1205965 | 0.1236302 | 0.1267228 | 0.1073408 | 0.119297 | 0.1145744 | 0.08836699 | 0.09445114 | 0.1220489
302 | 0.1482249 | 0.1616255 | 0.09778392 | 0.1493781 | 0.1640821 | 0.1655131 | 0.1442827 | 0.137557 | 0.1463326 | 0.157619 | 0.1699368 | 0.1487559 | 0.1166019 | 0.1221606 | 0.1266797 | 0.1205537 | 0.1234952 | 0.1267937 | 0.1073554 | 0.1191549 | 0.1145592 | 0.08823862 | 0.09451756 | 0.121975
303 | 0.1479483 | 0.1617765 | 0.09818478 | 0.1493297 | 0.1645544 | 0.1651586 | 0.1444212 | 0.1375233 | 0.1466918 | 0.1579832 | 0.1698022 | 0.1491796 | 0.1165458 | 0.1220866 | 0.1265805 | 0.1202998 | 0.1232616 | 0.1267585 | 0.1075682 | 0.1193143 | 0.1147253 | 0.08830468 | 0.09450737 | 0.1219431
304 | 0.1480795 | 0.1618209 | 0.09785818 | 0.1490607 | 0.1642034 | 0.1653554 | 0.1443046 | 0.1376802 | 0.1467 | 0.157858 | 0.1701808 | 0.1491952 | 0.1166149 | 0.1218546 | 0.1266117 | 0.1202801 | 0.122973 | 0.1266656 | 0.1075724 | 0.1195703 | 0.1146971 | 0.08791317 | 0.09446836 | 0.1218065
305 | 0.1478584 | 0.1623392 | 0.09802845 | 0.1490348 | 0.1636897 | 0.1655371 | 0.1443763 | 0.1374782 | 0.1467698 | 0.1580599 | 0.1701373 | 0.1494105 | 0.1169879 | 0.1218413 | 0.1265091 | 0.1200654 | 0.1230562 | 0.1267109 | 0.1073048 | 0.1196764 | 0.1148833 | 0.08750307 | 0.09430642 | 0.1223534
306 | 0.1474133 | 0.1619894 | 0.09793927 | 0.1497917 | 0.1635017 | 0.1654552 | 0.1445174 | 0.1373805 | 0.1467273 | 0.158211 | 0.1699631 | 0.1492658 | 0.1168988 | 0.1217436 | 0.1262569 | 0.1203696 | 0.1229729 | 0.1267318 | 0.1074842 | 0.1197519 | 0.1147811 | 0.08740223 | 0.09456419 | 0.1222495
307 | 0.1470785 | 0.1624108 | 0.09815177 | 0.1501636 | 0.1639057 | 0.1654041 | 0.1445141 | 0.1375213 | 0.1466054 | 0.1583689 | 0.1699191 | 0.1493892 | 0.1168699 | 0.1216347 | 0.1262959 | 0.1203196 | 0.1228484 | 0.1271418 | 0.107563 | 0.120287 | 0.1149141 | 0.08726092 | 0.09452845 | 0.122604
308 | 0.1475058 | 0.1623701 | 0.09812502 | 0.1501067 | 0.1638523 | 0.1651646 | 0.1442943 | 0.137489 | 0.1466689 | 0.1589462 | 0.170041 | 0.1493073 | 0.1168982 | 0.1218548 | 0.1262268 | 0.1202397 | 0.1229917 | 0.1274797 | 0.1079289 | 0.1205687 | 0.1149339 | 0.0871078 | 0.09470448 | 0.1227936
309 | 0.147343 | 0.1630182 | 0.09796955 | 0.1501872 | 0.1637273 | 0.1656816 | 0.1443406 | 0.1373429 | 0.1463217 | 0.1589011 | 0.1701541 | 0.1488779 | 0.1168821 | 0.1217418 | 0.1262071 | 0.1204371 | 0.123019 | 0.1277707 | 0.1078908 | 0.1205526 | 0.1147729 | 0.08717717 | 0.09493002 | 0.1224322
310 | 0.1473175 | 0.1637012 | 0.09806249 | 0.1505899 | 0.1636652 | 0.1656948 | 0.1445114 | 0.1372977 | 0.1461379 | 0.1588786 | 0.1701055 | 0.1487571 | 0.116916 | 0.1218694 | 0.1263591 | 0.1204969 | 0.122881 | 0.127663 | 0.1078356 | 0.1204305 | 0.1149373 | 0.08714484 | 0.09507766 | 0.1225015
311 | 0.1470313 | 0.1636418 | 0.0978759 | 0.1511104 | 0.1636857 | 0.1660209 | 0.1444048 | 0.1372273 | 0.1458988 | 0.1590689 | 0.1699836 | 0.1489354 | 0.1170445 | 0.122174 | 0.1264605 | 0.1202954 | 0.1227494 | 0.1276109 | 0.1075381 | 0.120503 | 0.1148749 | 0.08731115 | 0.09514558 | 0.1226893
312 | 0.1467704 | 0.163482 | 0.09866405 | 0.1506941 | 0.1630835 | 0.1661974 | 0.1445122 | 0.1371691 | 0.1458976 | 0.1588864 | 0.1702007 | 0.1489398 | 0.1170409 | 0.1222808 | 0.1263296 | 0.1206428 | 0.1228363 | 0.1276039 | 0.1074113 | 0.1202607 | 0.1147917 | 0.08742159 | 0.09525154 | 0.1223062
313 | 0.1466957 | 0.1636066 | 0.09880193 | 0.1512676 | 0.1634693 | 0.1665508 | 0.1444551 | 0.1373271 | 0.1457884 | 0.1588737 | 0.1705104 | 0.149147 | 0.1172135 | 0.1223476 | 0.126356 | 0.1208989 | 0.1229611 | 0.1274488 | 0.107281 | 0.1203483 | 0.1148732 | 0.08746621 | 0.09515972 | 0.1224161
314 | 0.1466174 | 0.1637978 | 0.09898768 | 0.1515851 | 0.1637331 | 0.1664049 | 0.1444771 | 0.1373306 | 0.1457652 | 0.1587853 | 0.1705868 | 0.1489146 | 0.1175035 | 0.1222972 | 0.1262786 | 0.1208969 | 0.1231417 | 0.1272149 | 0.1073567 | 0.1199285 | 0.1148971 | 0.08780442 | 0.09502945 | 0.1222363
315 | 0.1467022 | 0.1634993 | 0.09906252 | 0.151485 | 0.1637655 | 0.1663526 | 0.1443666 | 0.1373785 | 0.1458809 | 0.1589008 | 0.1706333 | 0.1491416 | 0.1175311 | 0.1223017 | 0.1260803 | 0.1211333 | 0.1231815 | 0.1272482 | 0.1074363 | 0.1196765 | 0.1149061 | 0.08748932 | 0.0948839 | 0.1224541
316 | 0.1470867 | 0.1632046 | 0.09923598 | 0.1517715 | 0.1640078 | 0.1668051 | 0.1444832 | 0.1372728 | 0.1462182 | 0.1587042 | 0.1708883 | 0.1490521 | 0.1175616 | 0.1225295 | 0.1261459 | 0.12121 | 0.1232653 | 0.1271826 | 0.1074558 | 0.1197323 | 0.1148892 | 0.08753839 | 0.09451185 | 0.1225722
317 | 0.1474461 | 0.1630177 | 0.09890402 | 0.1516899 | 0.1636968 | 0.1667852 | 0.1443967 | 0.1371958 | 0.1460748 | 0.1590106 | 0.1707344 | 0.1491773 | 0.117708 | 0.1223119 | 0.1260946 | 0.1213338 | 0.123106 | 0.1270491 | 0.10735 | 0.1197699 | 0.114916 | 0.08752384 | 0.09446214 | 0.1223764
318 | 0.1474604 | 0.1633455 | 0.099046 | 0.1517154 | 0.1634681 | 0.1674293 | 0.1445086 | 0.1372122 | 0.1465111 | 0.1592876 | 0.1712737 | 0.1488997 | 0.117667 | 0.122255 | 0.1259952 | 0.121602 | 0.1228548 | 0.127053 | 0.1075956 | 0.1197851 | 0.1148909 | 0.08736932 | 0.09424468 | 0.1223678
319 | 0.1474598 | 0.1631746 | 0.0987419 | 0.1516153 | 0.1629997 | 0.1681063 | 0.1446756 | 0.1372724 | 0.1463048 | 0.1592357 | 0.1713149 | 0.1490337 | 0.1179344 | 0.1222416 | 0.1258942 | 0.1215889 | 0.1227902 | 0.1267721 | 0.1077093 | 0.1194523 | 0.114937 | 0.08711332 | 0.09419426 | 0.1222709
320 | 0.1476272 | 0.1633349 | 0.09917579 | 0.1514765 | 0.1632367 | 0.1683328 | 0.1448077 | 0.1372727 | 0.1462093 | 0.1594011 | 0.17124 | 0.1494188 | 0.1180285 | 0.1221128 | 0.125863 | 0.1214477 | 0.1226618 | 0.126776 | 0.1077811 | 0.119304 | 0.1149189 | 0.08684852 | 0.09421723 | 0.1225558
321 | 0.1481213 | 0.1638764 | 0.09933371 | 0.1515019 | 0.1631179 | 0.16809 | 0.1447244 | 0.1370708 | 0.1462656 | 0.1596092 | 0.1709145 | 0.1491815 | 0.1179071 | 0.1220491 | 0.125691 | 0.1212676 | 0.1225714 | 0.1265681 | 0.1077232 | 0.1190456 | 0.1149417 | 0.08699054 | 0.09425076 | 0.1226309
322 | 0.1487427 | 0.1637084 | 0.09927502 | 0.1521725 | 0.1631343 | 0.1678769 | 0.1448579 | 0.1371888 | 0.1462105 | 0.1598436 | 0.1706276 | 0.1491351 | 0.1177846 | 0.122021 | 0.1256368 | 0.1210586 | 0.1227243 | 0.1266074 | 0.1077561 | 0.118973 | 0.1148149 | 0.08717411 | 0.09418143 | 0.1226639
323 | 0.1483538 | 0.1635961 | 0.09921862 | 0.1524125 | 0.1624697 | 0.1678649 | 0.1449388 | 0.1371621 | 0.1462618 | 0.1594382 | 0.1706802 | 0.1496179 | 0.1175453 | 0.1220712 | 0.1258348 | 0.121066 | 0.1226178 | 0.1267779 | 0.1081145 | 0.118989 | 0.1149838 | 0.08721477 | 0.09431292 | 0.122706
324 | 0.1484055 | 0.1634386 | 0.09914455 | 0.1523198 | 0.1626471 | 0.1678605 | 0.1449431 | 0.1373156 | 0.1462817 | 0.1594917 | 0.1708791 | 0.1495955 | 0.1176197 | 0.1217334 | 0.1259342 | 0.1209412 | 0.1226155 | 0.1266928 | 0.1083056 | 0.1188831 | 0.1149895 | 0.0870162 | 0.09437702 | 0.1227976
325 | 0.1482384 | 0.1638389 | 0.09937405 | 0.152474 | 0.1632593 | 0.1679899 | 0.1450133 | 0.1373581 | 0.1462225 | 0.1593978 | 0.1708893 | 0.1501755 | 0.1175404 | 0.1218279 | 0.1260469 | 0.120736 | 0.1226436 | 0.1265614 | 0.1086605 | 0.11886 | 0.1148598 | 0.08712538 | 0.09432486 | 0.1225806
326 | 0.148362 | 0.1630317 | 0.09945223 | 0.1528058 | 0.1634551 | 0.167843 | 0.1450647 | 0.1371115 | 0.1463145 | 0.1593923 | 0.1709252 | 0.1504137 | 0.1175261 | 0.121955 | 0.1259888 | 0.1209436 | 0.1225826 | 0.1265175 | 0.1085113 | 0.1190859 | 0.1150324 | 0.08743749 | 0.09445031 | 0.1224802
327 | 0.1486826 | 0.1627789 | 0.09910852 | 0.1525904 | 0.1634758 | 0.1681649 | 0.1451723 | 0.1369678 | 0.1463956 | 0.1591818 | 0.1712787 | 0.1506535 | 0.1172957 | 0.1221718 | 0.1259681 | 0.1208505 | 0.1226097 | 0.1264726 | 0.1086095 | 0.1189281 | 0.1154626 | 0.0874889 | 0.09438427 | 0.1225008
328 | 0.1489317 | 0.1627228 | 0.09891903 | 0.1529203 | 0.1643553 | 0.1684608 | 0.1452212 | 0.1370526 | 0.1465328 | 0.1591914 | 0.1713217 | 0.1510122 | 0.1172067 | 0.1220455 | 0.1258973 | 0.1207341 | 0.1226049 | 0.1266135 | 0.1085558 | 0.1187922 | 0.1155233 | 0.08717715 | 0.09452336 | 0.1223452
329 | 0.1485248 | 0.1623909 | 0.09845751 | 0.1527954 | 0.1644546 | 0.1684408 | 0.1453117 | 0.1372063 | 0.1469434 | 0.1594542 | 0.1715697 | 0.1508937 | 0.1172631 | 0.121886 | 0.1258578 | 0.1208025 | 0.1229786 | 0.1264345 | 0.1089865 | 0.1186363 | 0.1154036 | 0.08717172 | 0.09458046 | 0.1224263
330 | 0.1481847 | 0.1621806 | 0.09830673 | 0.153369 | 0.1640704 | 0.1685448 | 0.1451412 | 0.1371271 | 0.147226 | 0.159246 | 0.171603 | 0.1512302 | 0.1172851 | 0.1219489 | 0.125836 | 0.1206098 | 0.1229508 | 0.1263543 | 0.1091571 | 0.1183851 | 0.1153826 | 0.08705091 | 0.09463338 | 0.1222834
331 | 0.1477894 | 0.1616649 | 0.09837524 | 0.1528559 | 0.164823 | 0.1682588 | 0.1453425 | 0.1370211 | 0.147589 | 0.1594975 | 0.1716411 | 0.1513934 | 0.1172805 | 0.121925 | 0.1258638 | 0.120569 | 0.1228903 | 0.1262348 | 0.1091108 | 0.1186655 | 0.1153777 | 0.08720508 | 0.09469088 | 0.1221332
332 | 0.1478079 | 0.1616235 | 0.09848337 | 0.1529536 | 0.1646446 | 0.1680614 | 0.1456251 | 0.1371052 | 0.1475352 | 0.1595417 | 0.1716453 | 0.1511055 | 0.1172781 | 0.1218044 | 0.1260407 | 0.1204057 | 0.1230829 | 0.1262873 | 0.1092834 | 0.1184719 | 0.1152392 | 0.087244 | 0.09482257 | 0.1219435
333 | 0.1476876 | 0.1618617 | 0.09861778 | 0.1532232 | 0.1651818 | 0.1681709 | 0.1459129 | 0.1370842 | 0.147722 | 0.1597588 | 0.1713741 | 0.151387 | 0.1173097 | 0.1219938 | 0.125823 | 0.1202499 | 0.1230243 | 0.1262065 | 0.1092655 | 0.1184759 | 0.1154451 | 0.08730754 | 0.09495307 | 0.1219409
334 | 0.1479579 | 0.1618778 | 0.09868425 | 0.1533942 | 0.1654419 | 0.1678269 | 0.1463092 | 0.1374069 | 0.1477885 | 0.1598086 | 0.1716057 | 0.1512595 | 0.1173206 | 0.1220748 | 0.1258981 | 0.12037 | 0.1232827 | 0.1261348 | 0.1095069 | 0.1181615 | 0.1155633 | 0.08713166 | 0.09499574 | 0.1218247
335 | 0.1484445 | 0.1618911 | 0.0992347 | 0.1530393 | 0.1646745 | 0.1675359 | 0.1463168 | 0.1376154 | 0.1477356 | 0.1595983 | 0.171572 | 0.1513567 | 0.1174926 | 0.1219139 | 0.125919 | 0.1204003 | 0.1230372 | 0.1257118 | 0.1096386 | 0.1182596 | 0.1156213 | 0.08729182 | 0.09512868 | 0.1216641
336 | 0.148221 | 0.1615849 | 0.09930827 | 0.1525049 | 0.1641143 | 0.167513 | 0.1465414 | 0.1378603 | 0.1480195 | 0.1597065 | 0.1716699 | 0.1514947 | 0.1175544 | 0.1219856 | 0.1258906 | 0.1203824 | 0.1231713 | 0.1256697 | 0.1098498 | 0.1181873 | 0.1155922 | 0.08718639 | 0.09536177 | 0.1216626
337 | 0.1481218 | 0.1613323 | 0.09924069 | 0.1524411 | 0.1645781 | 0.1675184 | 0.146396 | 0.1379184 | 0.1478574 | 0.1598187 | 0.1713404 | 0.1515543 | 0.1173696 | 0.1220657 | 0.1260581 | 0.1202352 | 0.1230239 | 0.1256249 | 0.1099119 | 0.1181793 | 0.1158435 | 0.08729753 | 0.095252 | 0.1218013
338 | 0.1487472 | 0.1613908 | 0.09950705 | 0.1520433 | 0.163764 | 0.167746 | 0.1463727 | 0.1381227 | 0.1480834 | 0.1597993 | 0.1713823 | 0.1517264 | 0.1172386 | 0.1219093 | 0.1259975 | 0.1198985 | 0.1230028 | 0.1254021 | 0.1098517 | 0.1184787 | 0.1162501 | 0.0870911 | 0.0954402 | 0.1214821
339 | 0.1490918 | 0.1610256 | 0.0993113 | 0.1520202 | 0.1632348 | 0.168349 | 0.1461142 | 0.138344 | 0.1483439 | 0.1601007 | 0.1717306 | 0.1517793 | 0.1171746 | 0.1222033 | 0.1259848 | 0.1196908 | 0.1231247 | 0.1255579 | 0.1099885 | 0.1182292 | 0.1160884 | 0.08707137 | 0.09514837 | 0.1214516
340 | 0.1494451 | 0.1612795 | 0.09977155 | 0.1524766 | 0.1628419 | 0.1686906 | 0.1461691 | 0.1384591 | 0.1484393 | 0.1598272 | 0.1719094 | 0.151751 | 0.1171916 | 0.1222711 | 0.125911 | 0.1196096 | 0.1229834 | 0.1254811 | 0.1100985 | 0.118361 | 0.1161324 | 0.08726294 | 0.09517392 | 0.1215821
341 | 0.1504595 | 0.1606075 | 0.1002795 | 0.152121 | 0.1625373 | 0.1684626 | 0.1464003 | 0.138465 | 0.1483919 | 0.1595976 | 0.1721093 | 0.1517297 | 0.1172586 | 0.1221724 | 0.1258046 | 0.1194638 | 0.1229977 | 0.1257019 | 0.1102852 | 0.1182867 | 0.1163466 | 0.08758512 | 0.09511073 | 0.1218698
342 | 0.1512763 | 0.1607652 | 0.1003075 | 0.1523676 | 0.1630566 | 0.1683245 | 0.1463633 | 0.1386435 | 0.1486004 | 0.1597895 | 0.1728602 | 0.1520518 | 0.1173748 | 0.1218336 | 0.1256678 | 0.1192954 | 0.1232055 | 0.1256583 | 0.11035 | 0.1182801 | 0.1166862 | 0.08754818 | 0.09490732 | 0.1217288
343 | 0.1515811 | 0.1605741 | 0.1002159 | 0.1522067 | 0.1632229 | 0.1685081 | 0.1461865 | 0.1387546 | 0.1489507 | 0.1598328 | 0.172618 | 0.1517907 | 0.1175481 | 0.1220416 | 0.125488 | 0.1195251 | 0.1231235 | 0.1255303 | 0.110447 | 0.1178568 | 0.1169407 | 0.08741238 | 0.0948769 | 0.1220368
344 | 0.1518752 | 0.1602363 | 0.09986148 | 0.1526481 | 0.163356 | 0.1684813 | 0.1461149 | 0.1388314 | 0.1490619 | 0.1602988 | 0.1724878 | 0.1520748 | 0.1176987 | 0.1218329 | 0.1254581 | 0.1196519 | 0.1234418 | 0.1255506 | 0.1106413 | 0.117391 | 0.1171161 | 0.08739153 | 0.09486378 | 0.1222985
345 | 0.1522503 | 0.160391 | 0.1000327 | 0.1522309 | 0.1630273 | 0.1684211 | 0.1462752 | 0.138648 | 0.1492365 | 0.1601155 | 0.1723577 | 0.1517803 | 0.1175781 | 0.1219756 | 0.1254357 | 0.1197011 | 0.123569 | 0.1252742 | 0.1104829 | 0.1173336 | 0.1173002 | 0.08746361 | 0.09491959 | 0.1223219
346 | 0.1521713 | 0.160663 | 0.1000035 | 0.1526497 | 0.1632833 | 0.1686485 | 0.1462294 | 0.1384697 | 0.1488799 | 0.1602008 | 0.1723609 | 0.1518149 | 0.1176577 | 0.1222132 | 0.1255146 | 0.1197017 | 0.1236504 | 0.1257169 | 0.1107067 | 0.1175109 | 0.1173101 | 0.08721387 | 0.09500217 | 0.1220162
347 | 0.1529396 | 0.16103 | 0.09996283 | 0.1524835 | 0.1628863 | 0.1681485 | 0.1460669 | 0.1384922 | 0.1488298 | 0.1600841 | 0.1722865 | 0.1514138 | 0.117808 | 0.1220567 | 0.1254592 | 0.1199794 | 0.1235966 | 0.1256104 | 0.110848 | 0.11765 | 0.1175755 | 0.08696048 | 0.09481719 | 0.1219058
348 | 0.1531649 | 0.160973 | 0.1003944 | 0.1529715 | 0.1633392 | 0.1677765 | 0.1459486 | 0.1387807 | 0.1490361 | 0.1604128 | 0.1725313 | 0.151421 | 0.1177365 | 0.1219258 | 0.1253964 | 0.119776 | 0.123913 | 0.1254922 | 0.1109685 | 0.1177682 | 0.1176659 | 0.08678378 | 0.09480376 | 0.1219292
349 | 0.1538775 | 0.1607099 | 0.1002646 | 0.1527052 | 0.1631755 | 0.1677041 | 0.1461707 | 0.1390317 | 0.1490909 | 0.1606082 | 0.1725857 | 0.151512 | 0.117841 | 0.1218476 | 0.1252782 | 0.11993 | 0.12372 | 0.1255863 | 0.1108527 | 0.1178348 | 0.1175598 | 0.08669151 | 0.09458702 | 0.1222624
350 | 0.1540626 | 0.1601551 | 0.1002304 | 0.1526647 | 0.1641038 | 0.167725 | 0.1461463 | 0.1391409 | 0.1493279 | 0.1603073 | 0.1724652 | 0.1513544 | 0.1177721 | 0.1220924 | 0.1251497 | 0.1197652 | 0.1238077 | 0.1255116 | 0.1108429 | 0.1178885 | 0.1176614 | 0.08667587 | 0.09429014 | 0.1223254
351 | 0.1541794 | 0.1599469 | 0.1004678 | 0.1530677 | 0.1645435 | 0.1670068 | 0.1462208 | 0.1393553 | 0.1495706 | 0.1606016 | 0.1724617 | 0.1513376 | 0.1177188 | 0.1218112 | 0.1252158 | 0.1199893 | 0.123848 | 0.1254804 | 0.1107203 | 0.1178609 | 0.1178843 | 0.08650556 | 0.09433213 | 0.1226571
352 | 0.1543042 | 0.1601475 | 0.1008365 | 0.1534742 | 0.1641268 | 0.1676153 | 0.1460593 | 0.1393804 | 0.1496148 | 0.1606903 | 0.1722318 | 0.1513147 | 0.1176317 | 0.1218326 | 0.1251838 | 0.1200749 | 0.123691 | 0.1254697 | 0.1107006 | 0.1174818 | 0.1181299 | 0.08640682 | 0.09430817 | 0.1226924
353 | 0.154583 | 0.160086 | 0.1012571 | 0.1536534 | 0.1642473 | 0.1677214 | 0.1462142 | 0.1396112 | 0.149492 | 0.1609119 | 0.1721702 | 0.1515172 | 0.1177323 | 0.1219049 | 0.1251861 | 0.1200574 | 0.1235469 | 0.1254992 | 0.1108347 | 0.1176689 | 0.1182579 | 0.08632151 | 0.09414581 | 0.1229558
354 | 0.1550691 | 0.1601853 | 0.1011651 | 0.1533803 | 0.1648416 | 0.1677137 | 0.1460029 | 0.1396176 | 0.1495854 | 0.160574 | 0.1721641 | 0.1514105 | 0.1181941 | 0.1219095 | 0.1252203 | 0.1199155 | 0.1234398 | 0.1253395 | 0.1111511 | 0.1175556 | 0.1181681 | 0.0859243 | 0.09423227 | 0.123099
355 | 0.1549028 | 0.1600064 | 0.1012676 | 0.1535077 | 0.1647359 | 0.1676978 | 0.1462806 | 0.1397179 | 0.1494908 | 0.1604642 | 0.1723298 | 0.1515988 | 0.1182148 | 0.121601 | 0.1254089 | 0.1202343 | 0.1230938 | 0.125654 | 0.1112306 | 0.1172958 | 0.11818 | 0.08614905 | 0.09396869 | 0.1232911
356 | 0.1556733 | 0.1600428 | 0.1011223 | 0.152919 | 0.1648599 | 0.1677891 | 0.1463252 | 0.139859 | 0.1493321 | 0.16036 | 0.1722665 | 0.1517328 | 0.1182155 | 0.121287 | 0.1253622 | 0.1204877 | 0.1229209 | 0.1255636 | 0.1114717 | 0.1173975 | 0.1181614 | 0.08630619 | 0.09408821 | 0.1231583
357 | 0.1563358 | 0.1602712 | 0.1017391 | 0.1527852 | 0.1648667 | 0.1677291 | 0.1463574 | 0.1400076 | 0.1493469 | 0.1602596 | 0.1727648 | 0.1517852 | 0.1180073 | 0.1211764 | 0.1254072 | 0.1207337 | 0.1227267 | 0.1255805 | 0.1115794 | 0.1175323 | 0.1185106 | 0.08613821 | 0.09413296 | 0.1233807
358 | 0.1565966 | 0.1601959 | 0.1017694 | 0.1527607 | 0.1646894 | 0.167768 | 0.1465949 | 0.1399933 | 0.1496528 | 0.1604517 | 0.1726717 | 0.151927 | 0.1180641 | 0.1208131 | 0.1253918 | 0.1206709 | 0.122545 | 0.1252509 | 0.1115942 | 0.1174918 | 0.1185472 | 0.08593229 | 0.0942045 | 0.1233274
359 | 0.1569841 | 0.1602786 | 0.1016759 | 0.153342 | 0.1639559 | 0.167566 | 0.1465194 | 0.1399017 | 0.1498824 | 0.1603604 | 0.1728919 | 0.1516742 | 0.1182035 | 0.1206336 | 0.1253379 | 0.1207096 | 0.1224107 | 0.1249153 | 0.1117788 | 0.1175435 | 0.1185107 | 0.08603184 | 0.09393548 | 0.123475
360 | 0.1570911 | 0.1602562 | 0.1020276 | 0.1525999 | 0.1638108 | 0.1667085 | 0.1462761 | 0.1402512 | 0.150045 | 0.1601095 | 0.1727021 | 0.1515389 | 0.1183474 | 0.1206987 | 0.1253848 | 0.1206253 | 0.1225198 | 0.1246344 | 0.1117675 | 0.1178153 | 0.1186452 | 0.08634053 | 0.09393014 | 0.1236524
361 | 0.1569209 | 0.1598021 | 0.1025518 | 0.1523474 | 0.1637639 | 0.1671423 | 0.146329 | 0.1404414 | 0.1500279 | 0.1600179 | 0.1723141 | 0.151743 | 0.1185669 | 0.1206012 | 0.1253022 | 0.1202617 | 0.1225018 | 0.1245315 | 0.1116785 | 0.1181049 | 0.1185689 | 0.08622846 | 0.09371907 | 0.1239388
362 | 0.1572007 | 0.160279 | 0.1029956 | 0.1519489 | 0.1635244 | 0.1669789 | 0.1462814 | 0.1405408 | 0.1500761 | 0.1600883 | 0.1722661 | 0.1521024 | 0.1183749 | 0.1206815 | 0.1254547 | 0.1203805 | 0.12265 | 0.1245321 | 0.1117001 | 0.1177774 | 0.1186008 | 0.08626876 | 0.09346166 | 0.1238869
363 | 0.1577052 | 0.1602016 | 0.1035186 | 0.1520624 | 0.1637116 | 0.1672639 | 0.1461839 | 0.1404988 | 0.1501178 | 0.1598706 | 0.1721065 | 0.1520578 | 0.1184498 | 0.120733 | 0.1254235 | 0.1206401 | 0.122812 | 0.1242695 | 0.1116489 | 0.1177359 | 0.1185204 | 0.08637324 | 0.09337642 | 0.1237806
364 | 0.1574886 | 0.1597779 | 0.1037596 | 0.1518264 | 0.1631765 | 0.1670948 | 0.1461361 | 0.1402678 | 0.1500063 | 0.1594543 | 0.171919 | 0.1521585 | 0.1183478 | 0.120448 | 0.1256382 | 0.1205892 | 0.1228528 | 0.1245337 | 0.1114107 | 0.1178942 | 0.1185451 | 0.08616693 | 0.0932791 | 0.1238392
365 | 0.1576364 | 0.1599256 | 0.1037589 | 0.1518244 | 0.1633329 | 0.1667858 | 0.1461709 | 0.1404621 | 0.1500415 | 0.1591735 | 0.1717177 | 0.1520026 | 0.118411 | 0.1205438 | 0.1254858 | 0.1203146 | 0.1228746 | 0.1243853 | 0.1116207 | 0.1177948 | 0.1183046 | 0.08641043 | 0.09323723 | 0.1239799
366 | 0.1573192 | 0.1601823 | 0.1039984 | 0.1519635 | 0.1636023 | 0.1669301 | 0.1462567 | 0.1404917 | 0.1501257 | 0.1592629 | 0.1717721 | 0.1517915 | 0.1182339 | 0.1207893 | 0.1253383 | 0.120563 | 0.1228659 | 0.1243481 | 0.111439 | 0.1176633 | 0.1181237 | 0.08651112 | 0.09312035 | 0.1239065
367 | 0.1578777 | 0.1604226 | 0.1041304 | 0.1521703 | 0.1635333 | 0.1668272 | 0.1464907 | 0.1402886 | 0.1501526 | 0.1593446 | 0.1718374 | 0.1516303 | 0.1183785 | 0.1207952 | 0.1253412 | 0.1201545 | 0.1228167 | 0.1241928 | 0.1115421 | 0.1172764 | 0.1182467 | 0.08636357 | 0.09328439 | 0.124157
368 | 0.158194 | 0.1598797 | 0.1041134 | 0.1518633 | 0.1637798 | 0.1664327 | 0.1465703 | 0.1404073 | 0.1500327 | 0.1591893 | 0.1719406 | 0.1514211 | 0.1184043 | 0.120751 | 0.1254118 | 0.1202955 | 0.1226669 | 0.1238527 | 0.111674 | 0.1170721 | 0.1185017 | 0.08648442 | 0.09345025 | 0.124091
369 | 0.1579723 | 0.1597965 | 0.1040814 | 0.1515843 | 0.1637469 | 0.1661857 | 0.1468038 | 0.1401395 | 0.1503662 | 0.1589407 | 0.1714733 | 0.151082 | 0.1185241 | 0.1206281 | 0.125429 | 0.1203111 | 0.1227223 | 0.1237726 | 0.1119672 | 0.116575 | 0.1183376 | 0.08654016 | 0.09338223 | 0.1241212
370 | 0.1583037 | 0.1593789 | 0.1043614 | 0.1508227 | 0.164535 | 0.1660153 | 0.1468419 | 0.1399612 | 0.1508043 | 0.159131 | 0.1713012 | 0.1510198 | 0.1186361 | 0.1205318 | 0.1254024 | 0.1202106 | 0.1226451 | 0.123504 | 0.112081 | 0.1166055 | 0.1182789 | 0.08609806 | 0.09339418 | 0.1240898
371 | 0.1581894 | 0.1594374 | 0.1044462 | 0.1505261 | 0.164415 | 0.1654715 | 0.1466499 | 0.1400084 | 0.1511044 | 0.1593944 | 0.1709038 | 0.1513399 | 0.1186081 | 0.1203801 | 0.1252921 | 0.1202225 | 0.1227352 | 0.12345 | 0.1119626 | 0.1168347 | 0.1185281 | 0.0861094 | 0.09334793 | 0.124004
372 | 0.158205 | 0.1594565 | 0.1050656 | 0.149948 | 0.1647434 | 0.1654529 | 0.1467013 | 0.1400072 | 0.1511947 | 0.1593698 | 0.1708116 | 0.1513859 | 0.1187981 | 0.1200754 | 0.1252618 | 0.1202135 | 0.1228372 | 0.1232923 | 0.1121091 | 0.1166909 | 0.1183087 | 0.08606928 | 0.09300861 | 0.1238289
373 | 0.1585717 | 0.1590098 | 0.1056692 | 0.1502782 | 0.1656362 | 0.1658385 | 0.1466007 | 0.1398797 | 0.1511072 | 0.1596639 | 0.1705687 | 0.1513512 | 0.1190178 | 0.1200174 | 0.1254586 | 0.1203412 | 0.122782 | 0.123421 | 0.1124201 | 0.1169285 | 0.1183854 | 0.08597311 | 0.0928013 | 0.1238466
374 | 0.1579504 | 0.1592269 | 0.1052284 | 0.1503097 | 0.1659361 | 0.1657489 | 0.1466932 | 0.1398201 | 0.1511057 | 0.1600405 | 0.1702299 | 0.1512311 | 0.1190397 | 0.1198702 | 0.1254816 | 0.1204143 | 0.1225757 | 0.123218 | 0.1120415 | 0.1170214 | 0.1184312 | 0.08614504 | 0.09292698 | 0.123897
375 | 0.1574781 | 0.1591992 | 0.1053228 | 0.15079 | 0.1661007 | 0.1655608 | 0.1466772 | 0.1397834 | 0.1508025 | 0.1598174 | 0.1699845 | 0.1512285 | 0.1191032 | 0.1201203 | 0.1255342 | 0.1204094 | 0.1225363 | 0.1230747 | 0.1121268 | 0.1169923 | 0.1180737 | 0.08637287 | 0.09292341 | 0.1235428
376 | 0.1581209 | 0.1591582 | 0.1054815 | 0.1505225 | 0.166411 | 0.1653714 | 0.1466197 | 0.1396661 | 0.1507901 | 0.1598884 | 0.1702298 | 0.1514528 | 0.1192027 | 0.1198859 | 0.1255389 | 0.1203397 | 0.1224121 | 0.1231381 | 0.112213 | 0.1166005 | 0.1177748 | 0.08624451 | 0.09275852 | 0.1236895
377 | 0.1572086 | 0.158678 | 0.1058048 | 0.1502449 | 0.1666301 | 0.1650536 | 0.1467401 | 0.1395136 | 0.1506174 | 0.1599174 | 0.1702338 | 0.1513826 | 0.1190982 | 0.1197208 | 0.1256588 | 0.1200881 | 0.1226012 | 0.1227208 | 0.11201 | 0.1167641 | 0.1175206 | 0.08636275 | 0.09281326 | 0.1237592
378 | 0.1570434 | 0.1586983 | 0.1058949 | 0.1497174 | 0.166932 | 0.1644509 | 0.1466952 | 0.1395885 | 0.150683 | 0.159926 | 0.1698353 | 0.1509664 | 0.1193803 | 0.1195381 | 0.125524 | 0.1198601 | 0.1224999 | 0.1228649 | 0.1121789 | 0.1168127 | 0.1171773 | 0.08652491 | 0.09291545 | 0.123573
379 | 0.1574637 | 0.1586827 | 0.1058583 | 0.1496903 | 0.1670871 | 0.1643406 | 0.1468842 | 0.1394869 | 0.1509471 | 0.1598262 | 0.1701461 | 0.1511237 | 0.1193192 | 0.1196934 | 0.1256521 | 0.120033 | 0.1225378 | 0.1228352 | 0.1119903 | 0.1170798 | 0.1170968 | 0.08660558 | 0.09315392 | 0.1238028
380 | 0.1574027 | 0.1589021 | 0.1060625 | 0.1496146 | 0.1674841 | 0.163679 | 0.1467495 | 0.1393109 | 0.1508109 | 0.1596666 | 0.1703133 | 0.1509847 | 0.1194978 | 0.1193657 | 0.1257245 | 0.1203243 | 0.12276 | 0.1229116 | 0.1119015 | 0.1171624 | 0.1171408 | 0.08669678 | 0.09324266 | 0.1240788
381 | 0.1571969 | 0.1585562 | 0.1058058 | 0.1494248 | 0.1678856 | 0.1635056 | 0.1467403 | 0.1391679 | 0.1508463 | 0.1597325 | 0.1703806 | 0.1511081 | 0.1191964 | 0.1192409 | 0.1258591 | 0.1204449 | 0.1229228 | 0.1227869 | 0.1120334 | 0.1172613 | 0.1169532 | 0.08668409 | 0.09334017 | 0.1242482
382 | 0.1575867 | 0.1580726 | 0.1059564 | 0.1492713 | 0.1679574 | 0.1629967 | 0.1469369 | 0.1392419 | 0.1510964 | 0.1595946 | 0.1699041 | 0.1514226 | 0.1192627 | 0.1194097 | 0.1259419 | 0.120338 | 0.1229033 | 0.1227661 | 0.1119011 | 0.1173732 | 0.1170225 | 0.0865415 | 0.09324809 | 0.1246425
383 | 0.1579905 | 0.158638 | 0.1061619 | 0.1491839 | 0.1683267 | 0.1629516 | 0.1465713 | 0.1391324 | 0.1510286 | 0.1596428 | 0.1697273 | 0.1513227 | 0.11922 | 0.119313 | 0.1258446 | 0.1202138 | 0.1228587 | 0.1228851 | 0.1119139 | 0.1174625 | 0.1169309 | 0.08667397 | 0.09328436 | 0.1245051
384 | 0.1577656 | 0.1592089 | 0.1056207 | 0.1484839 | 0.168553 | 0.1629965 | 0.1465182 | 0.1391693 | 0.1510088 | 0.1598628 | 0.1700141 | 0.1521863 | 0.1190248 | 0.1188323 | 0.1257687 | 0.1203101 | 0.1227705 | 0.1230684 | 0.1119644 | 0.1178324 | 0.1172107878 | 0.08669543 | 0.09333325 | 0.1243648
385 | 0.1574153 | 0.1592402 | 0.1057816 | 0.1481242 | 0.1688728 | 0.1634571 | 0.1464637 | 0.1390444 | 0.1507294 | 0.1597674 | 0.1700049 | 0.1523422 | 0.1188124 | 0.1187796 | 0.1256926 | 0.1203791 | 0.1228253 | 0.12301 | 0.1120053 | 0.1177963 | 0.1172794 | 0.08684223 | 0.09341632 | 0.1246181
386 | 0.1570831 | 0.1592424 | 0.1057273 | 0.1478717 | 0.1685585 | 0.1631218 | 0.1464195 | 0.1387974 | 0.1507828 | 0.1596272 | 0.1697388 | 0.1523228 | 0.1185542 | 0.1189086 | 0.1257702 | 0.1202432 | 0.122888 | 0.1229699 | 0.112258 | 0.1177687 | 0.1173233 | 0.08653016 | 0.09366733 | 0.1247635
387 | 0.1566949 | 0.1598293 | 0.1059069 | 0.1482417 | 0.1687221 | 0.1636076 | 0.1464476 | 0.138656 | 0.1506183 | 0.1594766 | 0.1698953 | 0.1523322 | 0.1185175 | 0.1188475 | 0.1257935 | 0.1201545 | 0.1230312 | 0.12305 | 0.1122118 | 0.1178929 | 0.1170569 | 0.08673679 | 0.09359567 | 0.124853
388 | 0.1572448 | 0.1594184 | 0.1056499 | 0.148111 | 0.1691875 | 0.163504 | 0.1463261 | 0.1385078 | 0.1505176 | 0.1596411 | 0.1698144 | 0.1523078 | 0.1183172 | 0.1187867 | 0.1257768 | 0.1200186 | 0.1229983 | 0.1230845 | 0.1120906 | 0.1182823 | 0.1172278 | 0.08668123 | 0.09358392 | 0.1247651
389 | 0.1570427 | 0.159152 | 0.1059298 | 0.1475183 | 0.169078 | 0.1635874 | 0.1463972 | 0.1384964 | 0.1506617 | 0.1598118 | 0.1698534 | 0.1518578 | 0.118064 | 0.1186969 | 0.1259057 | 0.1201254 | 0.1228918 | 0.1227989 | 0.1121666 | 0.1185393 | 0.1169587 | 0.08660731 | 0.0932899 | 0.1250559
390 | 0.1570338 | 0.1590355 | 0.1063296 | 0.147381 | 0.1686817 | 0.1630887 | 0.1464078 | 0.1384677 | 0.1506893 | 0.1595601 | 0.1695773 | 0.1519765 | 0.1178421 | 0.11858 | 0.1257344 | 0.1203315 | 0.123105 | 0.122827 | 0.111993 | 0.1186385 | 0.1166098 | 0.08682873 | 0.09332463 | 0.1250273
391 | 0.1566501 | 0.1589523 | 0.1060222 | 0.1469104 | 0.1684533 | 0.1626799 | 0.1463106 | 0.1385649 | 0.15066 | 0.1596354 | 0.1695875 | 0.1521234 | 0.1176432 | 0.1185541 | 0.12576 | 0.1203112 | 0.1232782 | 0.1224962 | 0.1118487 | 0.1189019 | 0.1164107 | 0.08679151 | 0.09339318 | 0.1248915
392 | 0.1562789 | 0.1595361 | 0.1054602 | 0.1466904 | 0.1684739 | 0.1621564 | 0.1463179 | 0.1385718 | 0.1506873 | 0.1593278 | 0.1696407 | 0.1524496 | 0.117645 | 0.1184709 | 0.1259702 | 0.1203061 | 0.1234175 | 0.1228561 | 0.1118427 | 0.1191463 | 0.1163056 | 0.08680839 | 0.09361815 | 0.1247472
393 | 0.1564586 | 0.1596153 | 0.1062608 | 0.1464002 | 0.1687796 | 0.1622191 | 0.1461933 | 0.1384764 | 0.1506203 | 0.1597507 | 0.1695017 | 0.1520508 | 0.1177489 | 0.1188101 | 0.1259441 | 0.1204238 | 0.1233772 | 0.1225713 | 0.1117791 | 0.1188551 | 0.1163992 | 0.08719555 | 0.09370745 | 0.1248422
394 | 0.156452 | 0.1593685 | 0.1069015 | 0.1466657 | 0.1686046 | 0.1620503 | 0.1460769 | 0.1380867 | 0.1505619 | 0.1595464 | 0.1693092 | 0.1520219 | 0.1176538 | 0.11906 | 0.1258842 | 0.1204408 | 0.1233921 | 0.1222567 | 0.1118182 | 0.1191031 | 0.1163964 | 0.0876381 | 0.09360837 | 0.1247166
395 | 0.1560069 | 0.1596414 | 0.1073281 | 0.1469388 | 0.1682523 | 0.1614425 | 0.1459977 | 0.1380708 | 0.1505273 | 0.1595869 | 0.1697537 | 0.151875 | 0.1177418 | 0.118943 | 0.1259983 | 0.1205758 | 0.1234751 | 0.1223722 | 0.1118376 | 0.1191833 | 0.1162899 | 0.08770846 | 0.09362533 | 0.1245206
396 | 0.1558463 | 0.1596025 | 0.1078568 | 0.1471424 | 0.1686898 | 0.1614878 | 0.1460302 | 0.1381457 | 0.1505659 | 0.1591353 | 0.1699193 | 0.1518141 | 0.1175003 | 0.1187831 | 0.1261876 | 0.1205866 | 0.1235318 | 0.1225579 | 0.1117073 | 0.1189876 | 0.1163112 | 0.08798323 | 0.09353454 | 0.1248886
397 | 0.1559609 | 0.159846 | 0.107986 | 0.1471997 | 0.1690523 | 0.1616319 | 0.1460439 | 0.1382774 | 0.1504864 | 0.158804 | 0.1700778 | 0.1519873 | 0.1175687 | 0.1187514 | 0.1262275 | 0.1207712 | 0.1235195 | 0.1225953 | 0.1115778 | 0.1188897 | 0.1161699 | 0.08781645 | 0.09362899 | 0.1253585
398 | 0.1558063 | 0.1598242 | 0.107741 | 0.147104 | 0.1688274 | 0.1613161 | 0.1458159 | 0.1383832 | 0.1503796 | 0.1587774 | 0.1703211 | 0.1520566 | 0.1174776 | 0.118709 | 0.126162 | 0.1209523 | 0.1235648 | 0.1224839 | 0.1114504 | 0.1192482 | 0.1160394 | 0.08805133 | 0.09351337 | 0.1254887
399 | 0.1553735 | 0.1595392 | 0.1076746 | 0.1468733 | 0.1685211 | 0.1613082 | 0.1458608 | 0.1382287 | 0.1501315 | 0.158738 | 0.1704778 | 0.1520051 | 0.1175754 | 0.1187416 | 0.1261294 | 0.1208565 | 0.1237656 | 0.1222631 | 0.1115068 | 0.1190737 | 0.1159532 | 0.08775216 | 0.09344402 | 0.1256362
400 | 0.1552777 | 0.1597856 | 0.1075511 | 0.1470898 | 0.1683436 | 0.1611545 | 0.1458099 | 0.1380102 | 0.1499308 | 0.1589161 | 0.1704048 | 0.1519639 | 0.1174236 | 0.118724 | 0.1260967 | 0.1208536 | 0.1235937 | 0.1221873 | 0.111589 | 0.1198015 | 0.1158186 | 0.08791807 | 0.09332482 | 0.1254609
401 | 0.1554351 | 0.1601549 | 0.1075461 | 0.1469155 | 0.1685309 | 0.1609846 | 0.1458632 | 0.1380822 | 0.1500801 | 0.1587604 | 0.1706119 | 0.1519551 | 0.117419 | 0.1187253 | 0.1260223 | 0.1210044 | 0.123199 | 0.1218965 | 0.1118073 | 0.1200168 | 0.1158579 | 0.08770855 | 0.09326489 | 0.1254363
402 | 0.1553016 | 0.1605346 | 0.1075104 | 0.1468743 | 0.1683716 | 0.1608351 | 0.1457428 | 0.1380551 | 0.1501257 | 0.1588642 | 0.1706041 | 0.1518789 | 0.1175334 | 0.11867 | 0.1260094 | 0.1213243 | 0.1231267 | 0.1220287 | 0.1119801 | 0.1202106 | 0.1158723 | 0.08769728 | 0.0933221 | 0.1256269
403 | 0.1560664 | 0.1609061 | 0.106995 | 0.1472282 | 0.1682599 | 0.1609148 | 0.1456707 | 0.1380875 | 0.149789 | 0.1590169 | 0.1708841 | 0.1517474 | 0.1176618 | 0.1187033 | 0.126214 | 0.1216679 | 0.1231134 | 0.1217181 | 0.1118586 | 0.1202689 | 0.1155132 | 0.08774982 | 0.09321079 | 0.1258321
404 | 0.1567178 | 0.1613385 | 0.1067337 | 0.1481874 | 0.168761 | 0.1609567 | 0.1457532 | 0.1379149 | 0.1494116 | 0.1591874 | 0.1706894 | 0.1513931 | 0.1179582 | 0.1189039 | 0.1261979 | 0.1216233 | 0.1231113 | 0.1220009 | 0.111831 | 0.1203143 | 0.1152459 | 0.08799457 | 0.09315243 | 0.1260366
405 | 0.1564395 | 0.1607162 | 0.1070173 | 0.1493079 | 0.1688231 | 0.1605299 | 0.1457175 | 0.1381596 | 0.1492545 | 0.1594985 | 0.1707027 | 0.1512032 | 0.1176569 | 0.1191269 | 0.1264087 | 0.1217516 | 0.1229486 | 0.1220834 | 0.1118945 | 0.1200808 | 0.11499 | 0.08856728 | 0.09327926 | 0.1258458
406 | 0.1566404 | 0.1613779 | 0.1069184 | 0.1484063 | 0.1686295 | 0.1601407 | 0.1454625 | 0.1380537 | 0.1491357 | 0.1595919 | 0.1708439 | 0.1513724 | 0.1175352 | 0.1190997 | 0.1264999 | 0.1216392 | 0.1226903 | 0.1218545 | 0.1117544 | 0.1201646 | 0.115057 | 0.08868526 | 0.09330093 | 0.1258006
407 | 0.1565496 | 0.1615583 | 0.1068285 | 0.1486875 | 0.167976 | 0.1605232 | 0.1454605 | 0.1381138 | 0.149015 | 0.1595165 | 0.1708878 | 0.1514585 | 0.1177603 | 0.1192338 | 0.1264981 | 0.1215048 | 0.1227737 | 0.1216158 | 0.1118171 | 0.119847 | 0.1148232 | 0.08868079 | 0.09343811 | 0.1253377
408 | 0.1563285 | 0.1617308 | 0.1068025 | 0.1484837 | 0.1682747 | 0.1605327 | 0.145439 | 0.1382372 | 0.1486215 | 0.1592682 | 0.171167 | 0.1515869 | 0.117865 | 0.1191415 | 0.1265186 | 0.1215588 | 0.1227058 | 0.1213984 | 0.111294 | 0.1197513 | 0.1147221 | 0.08860945 | 0.09328618 | 0.1252701
409 | 0.1560282 | 0.1612998 | 0.1067074 | 0.1487671 | 0.1683689 | 0.160495 | 0.1453432 | 0.1382074 | 0.1483626 | 0.1592201 | 0.1714228 | 0.1521643 | 0.1179026 | 0.1192644 | 0.1265627 | 0.1215385 | 0.1227596 | 0.121228 | 0.1113128 | 0.1199199 | 0.1144975 | 0.08856783 | 0.09325841 | 0.1256674
410 | 0.1560799 | 0.1606584 | 0.1066881 | 0.149091 | 0.1678655 | 0.1601175 | 0.1449814 | 0.1381984 | 0.1482767 | 0.1592302 | 0.1714495 | 0.1524929 | 0.117863 | 0.1191252 | 0.1265914 | 0.1214908 | 0.1228235 | 0.1213881 | 0.1113249 | 0.1200926 | 0.1143239 | 0.0886886 | 0.09335937 | 0.1256061
411 | 0.1560996 | 0.1608155 | 0.1074005 | 0.1491356 | 0.1685331 | 0.1598355 | 0.1450024 | 0.1383055 | 0.1482949 | 0.1591037 | 0.1716706 | 0.1524545 | 0.1177602 | 0.1188168 | 0.1265091 | 0.1214207 | 0.1228415 | 0.1212425 | 0.1114948 | 0.1199466 | 0.1142523 | 0.08875284 | 0.09320757 | 0.1255497
412 | 0.1559644 | 0.1610222 | 0.106691 | 0.1496586 | 0.1689154 | 0.160288 | 0.145034 | 0.1386796 | 0.1482866 | 0.1594551 | 0.1713755 | 0.1525471 | 0.1179369 | 0.1189924 | 0.1268744 | 0.1211713 | 0.122744 | 0.1209491 | 0.111316 | 0.120051 | 0.11407 | 0.0889114 | 0.0933254 | 0.1257927
413 | 0.155569 | 0.1609544 | 0.1064007 | 0.1493112 | 0.1686442 | 0.1601205 | 0.1450326 | 0.1385719 | 0.1483791 | 0.1597081 | 0.1712753 | 0.1523771 | 0.1178227 | 0.1189843 | 0.1267056 | 0.1210251 | 0.1225119 | 0.12087 | 0.1115016 | 0.1199403 | 0.11397 | 0.0888995 | 0.09340359 | 0.1255321
414 | 0.1554185 | 0.1607885 | 0.1059741 | 0.1491151 | 0.1686382 | 0.1603149 | 0.1450002 | 0.1387091 | 0.148094 | 0.1596149 | 0.1714625 | 0.1523928 | 0.1176199 | 0.1189246 | 0.126883 | 0.1208468 | 0.122099 | 0.1207192 | 0.1116157 | 0.1202198 | 0.1142847 | 0.08856496 | 0.09350754 | 0.1257921
415 | 0.1554332 | 0.1612609 | 0.1057425 | 0.1499839 | 0.1679876 | 0.1602055 | 0.1451929 | 0.1389008 | 0.1476948 | 0.1597233 | 0.1712756 | 0.1520973 | 0.1173361 | 0.1188243 | 0.1269499 | 0.1205491 | 0.1219534 | 0.120631 | 0.1116344 | 0.1200875 | 0.1144524 | 0.08875685 | 0.09362485 | 0.1258669
416 | 0.1548498 | 0.1611682 | 0.1052982 | 0.1502016 | 0.1681358 | 0.1598934 | 0.1449355 | 0.1388311 | 0.1476977 | 0.1598826 | 0.1712855 | 0.1523299 | 0.117198 | 0.118624 | 0.1269516 | 0.1204878 | 0.1217712 | 0.1206864 | 0.1116723 | 0.1200202 | 0.1147012 | 0.08861972 | 0.09380167 | 0.1259317
417 | 0.1546336 | 0.1610423 | 0.1060549 | 0.1500509 | 0.1680261 | 0.1602897 | 0.1450983 | 0.1385967 | 0.147544 | 0.1597432 | 0.1713003 | 0.1524252 | 0.1170019 | 0.1186075 | 0.126628 | 0.1204767 | 0.121792 | 0.1205306 | 0.1120016 | 0.1197804 | 0.1146978 | 0.08848732 | 0.09395304 | 0.1257645
418 | 0.1545837 | 0.1609734 | 0.1061166 | 0.1499748 | 0.1680931 | 0.1601296 | 0.145233 | 0.1387856 | 0.1473012 | 0.1595358 | 0.1710673 | 0.1525945 | 0.1169049 | 0.118597 | 0.1266784 | 0.1201147 | 0.1218601 | 0.1203574 | 0.1118308 | 0.1200387 | 0.1146597 | 0.08866294 | 0.09420933 | 0.1258952
419 | 0.155176 | 0.1611512 | 0.1066513 | 0.1501265 | 0.1677025 | 0.159503 | 0.1451681 | 0.1385399 | 0.147386 | 0.1593663 | 0.1709361 | 0.1523458 | 0.1165567 | 0.1187227 | 0.1265375 | 0.1198032 | 0.1217779 | 0.1203078 | 0.1117395 | 0.1203577 | 0.1144062 | 0.08905359 | 0.0943994 | 0.1262326
420 | 0.1551044 | 0.1611462 | 0.1069829 | 0.1499776 | 0.1680593 | 0.1592461 | 0.1450603 | 0.1385119 | 0.1476666 | 0.1591986 | 0.1707158 | 0.1522578 | 0.1164803 | 0.119012 | 0.1264988 | 0.1195659 | 0.1217641 | 0.1201643 | 0.1119406 | 0.1202156 | 0.114563 | 0.08921428 | 0.09459452 | 0.1260536
421 | 0.1553085 | 0.1610237 | 0.1065502 | 0.1496313 | 0.1682213 | 0.159505 | 0.1452797 | 0.1388009 | 0.1473235 | 0.1588845 | 0.1712027 | 0.1521965 | 0.1166009 | 0.119097 | 0.1266656 | 0.1194169 | 0.1219054 | 0.1202254 | 0.1121022 | 0.1202739 | 0.1147668 | 0.08927188 | 0.09471259 | 0.1260673
422 | 0.1541219 | 0.1611341 | 0.1066294 | 0.1495128 | 0.1676325 | 0.1597642 | 0.1453127 | 0.1389138 | 0.1470701 | 0.1584457 | 0.1715711 | 0.1522413 | 0.1167703 | 0.1193356 | 0.1265865 | 0.1196896 | 0.1215134 | 0.1201165 | 0.1122837 | 0.1200922 | 0.1146611 | 0.08880936 | 0.09495823 | 0.1256799
423 | 0.1545612 | 0.1615507 | 0.1066186 | 0.1500607 | 0.1674788 | 0.1604618 | 0.1453022 | 0.1388166 | 0.14706 | 0.1584933 | 0.1714126 | 0.1518593 | 0.1170571 | 0.1192219 | 0.1265167 | 0.1194177 | 0.1215078 | 0.1199452 | 0.1121199 | 0.1198987 | 0.1146424 | 0.08879277 | 0.09510704 | 0.1253679
424 | 0.1543643 | 0.1615516 | 0.1063026 | 0.1494561 | 0.1675712 | 0.1609974 | 0.1453099 | 0.1390136 | 0.1470962 | 0.1582818 | 0.171261 | 0.1522644 | 0.1168326 | 0.1191957 | 0.1262907 | 0.1191753 | 0.1214088 | 0.1197543 | 0.1120016 | 0.120037 | 0.1147478 | 0.08898744 | 0.09518 | 0.1254852
425 | 0.1541594 | 0.1613403 | 0.1059558 | 0.1494753 | 0.1677723 | 0.1609036 | 0.1451671 | 0.1389414 | 0.1473871 | 0.1581562 | 0.1711008 | 0.1518385 | 0.1169909 | 0.1192123 | 0.1261508 | 0.1192007 | 0.1211274 | 0.119695 | 0.1118279 | 0.1199093 | 0.1146191 | 0.08916807 | 0.09541653 | 0.1254438
426 | 0.1537284 | 0.1613281 | 0.1061321 | 0.1494799 | 0.1674018 | 0.1611783 | 0.1452745 | 0.1389267 | 0.1473793 | 0.1580291 | 0.171285 | 0.1521576 | 0.1167376 | 0.1191106 | 0.126419 | 0.1189558 | 0.1210079 | 0.119688 | 0.1121042 | 0.1196701 | 0.1146554 | 0.0891551 | 0.09528914 | 0.1251633
427 | 0.1537623 | 0.161401 | 0.1068404 | 0.1495928 | 0.1670793 | 0.1607348 | 0.1451049 | 0.1390314 | 0.1474366 | 0.1580013 | 0.1710412 | 0.1518611 | 0.1168049 | 0.1187704 | 0.1262926 | 0.1190434 | 0.1210921 | 0.1196068 | 0.1123296 | 0.1195158 | 0.1144969 | 0.08908383 | 0.09570896 | 0.1249614
428 | 0.1537907 | 0.1612785 | 0.1078416 | 0.1493731 | 0.1667329 | 0.1607291 | 0.1452565 | 0.1390381 | 0.1473282 | 0.1583049 | 0.1709581 | 0.1519189 | 0.116654 | 0.1188979 | 0.1262097 | 0.1190316 | 0.1210648 | 0.1194562 | 0.1124838 | 0.1196003 | 0.1144244 | 0.08912408 | 0.09592295 | 0.1248168
429 | 0.1540008 | 0.1607242 | 0.1082659 | 0.1495876 | 0.1666318 | 0.1609773 | 0.1452004 | 0.1389053 | 0.1472449 | 0.1582733 | 0.1711289 | 0.1522208 | 0.1165067 | 0.1191418 | 0.1261068 | 0.11881 | 0.120707 | 0.1193383 | 0.1123598 | 0.1197462 | 0.1143947 | 0.08911046 | 0.0959567 | 0.1246119
430 | 0.1535238 | 0.160134 | 0.1083301 | 0.1495003 | 0.166327 | 0.1609937 | 0.145323 | 0.1389623 | 0.147359 | 0.1586815 | 0.1709904 | 0.1519112 | 0.1165916 | 0.1189798 | 0.1260392 | 0.1186769 | 0.1208275 | 0.1192462 | 0.1124356 | 0.1197704 | 0.1145362 | 0.08906454 | 0.09622022 | 0.1247172
431 | 0.1536793 | 0.1599384 | 0.108884 | 0.1502156 | 0.1655987 | 0.1609949 | 0.1454778 | 0.1390913 | 0.147275 | 0.1585729 | 0.1708367 | 0.1517156 | 0.116549 | 0.1190783 | 0.1260554 | 0.1185147 | 0.1207346 | 0.1192077 | 0.1124548 | 0.1193113 | 0.114553 | 0.08902232 | 0.09623528 | 0.1247126
432 | 0.1537858 | 0.1598409 | 0.1084111 | 0.1501665 | 0.1658552 | 0.16123 | 0.1451921 | 0.1389886 | 0.1473796 | 0.1585665 | 0.1709112 | 0.1518826 | 0.1167151 | 0.1189778 | 0.1258794 | 0.1184453 | 0.1206153 | 0.1194053 | 0.1125049 | 0.11904 | 0.1146678 | 0.08916577 | 0.0962301 | 0.1248272
433 | 0.1542229 | 0.1592573 | 0.1081637 | 0.1504319 | 0.1641114 | 0.1619073 | 0.1450142 | 0.1391594 | 0.1473358 | 0.1586737 | 0.1716217 | 0.1515749 | 0.1167369 | 0.1190221 | 0.1258359 | 0.1184164 | 0.1209207 | 0.1193113 | 0.1125261 | 0.1187042 | 0.1147547 | 0.08888476 | 0.09659608 | 0.1245003
434 | 0.1540862 | 0.1590581 | 0.1081017 | 0.1500957 | 0.1642247 | 0.1621515 | 0.1446865 | 0.139154 | 0.1471676 | 0.1587375 | 0.1717827 | 0.1516481 | 0.1168074 | 0.1190243 | 0.1257423 | 0.118406 | 0.1207079 | 0.119507 | 0.1125333 | 0.118685 | 0.1149798 | 0.08886208 | 0.09666735 | 0.1244475
435 | 0.1541423 | 0.1586797 | 0.1081374 | 0.1506232 | 0.1646405 | 0.1626111 | 0.1445171 | 0.1391099 | 0.1472387 | 0.1586173 | 0.172033 | 0.1519701 | 0.1167234 | 0.1190954 | 0.1256569 | 0.1183801 | 0.1207606 | 0.119692 | 0.112669 | 0.1187097 | 0.11503 | 0.08882008 | 0.09663493 | 0.1247986
436 | 0.154529 | 0.1588829 | 0.1083381 | 0.1509884 | 0.1650712 | 0.1627815 | 0.1443092 | 0.1390715 | 0.1469544 | 0.1581347 | 0.1720417 | 0.1518649 | 0.1165031 | 0.1192148 | 0.1256705 | 0.1181393 | 0.1207383 | 0.1197881 | 0.1125116 | 0.1185052 | 0.115077 | 0.08902539 | 0.09648806 | 0.1246739
437 | 0.1552072 | 0.1587442 | 0.1085898 | 0.151278 | 0.1643028 | 0.162961 | 0.1442513 | 0.1391959 | 0.1471033 | 0.157963 | 0.1721851 | 0.151704 | 0.1166803 | 0.1191561 | 0.1254026 | 0.1180853 | 0.1206267 | 0.119801 | 0.1125256 | 0.1183571 | 0.1149823 | 0.08920837 | 0.09664466 | 0.1247421
438 | 0.1551957 | 0.1584097 | 0.1090357 | 0.1516132 | 0.1648309 | 0.162809 | 0.144083 | 0.1389007 | 0.1472931 | 0.1578917 | 0.1723184 | 0.1514318 | 0.1167779 | 0.1190053 | 0.1252937 | 0.117957 | 0.1205902 | 0.1198512 | 0.1126055 | 0.1177455 | 0.1148062 | 0.08933752 | 0.09675331 | 0.1252081
439 | 0.1551477 | 0.1584933 | 0.1092685 | 0.1518107 | 0.1650424 | 0.162561 | 0.1440495 | 0.1391744 | 0.1472365 | 0.1575712 | 0.1723177 | 0.1512811 | 0.1169983 | 0.1189084 | 0.1252918 | 0.1182582 | 0.1200845 | 0.1199741 | 0.1125569 | 0.1176901 | 0.11497 | 0.08958192 | 0.09669124 | 0.125453
440 | 0.1550296 | 0.1580517 | 0.1089902 | 0.1514639 | 0.1657936 | 0.1619254 | 0.1440108 | 0.1393507 | 0.1474331 | 0.1577829 | 0.1722986 | 0.151136 | 0.1169159 | 0.1185933 | 0.1251854 | 0.118287 | 0.1201302 | 0.1201861 | 0.1127632 | 0.1172711 | 0.1153333 | 0.08961003 | 0.09671708 | 0.1255791
441 | 0.1548653 | 0.1581752 | 0.1086662 | 0.1515235 | 0.1660398 | 0.1619597 | 0.1439099 | 0.139339 | 0.1478909 | 0.1579318 | 0.1725768 | 0.151377 | 0.1170679 | 0.1186541 | 0.1251773 | 0.1183317 | 0.1201525 | 0.1201651 | 0.112743 | 0.1170485 | 0.115586 | 0.08978386 | 0.09662669 | 0.1255867
442 | 0.1544795 | 0.157404 | 0.108333 | 0.1513386 | 0.1652254 | 0.161862 | 0.1440182 | 0.1391893 | 0.1479686 | 0.1581203 | 0.172679 | 0.1515188 | 0.1170189 | 0.1186353 | 0.1252066 | 0.1184508 | 0.1199791 | 0.1202484 | 0.1127484 | 0.1168092 | 0.1153163 | 0.08977102 | 0.09677133 | 0.1257454
443 | 0.1541942 | 0.1577262 | 0.1086022 | 0.1521212 | 0.1644143 | 0.1613574 | 0.1441211 | 0.13936 | 0.1476818 | 0.1580266 | 0.1727828 | 0.1512524 | 0.1167548 | 0.1184136 | 0.1253244 | 0.1184383 | 0.1201487 | 0.1205456 | 0.1127249 | 0.1169083 | 0.1151792 | 0.08992415 | 0.0966986 | 0.1254382
444 | 0.1541757 | 0.158125 | 0.1084691 | 0.1519559 | 0.164424 | 0.16166 | 0.1440929 | 0.1392474 | 0.1475924 | 0.1577794 | 0.1727944 | 0.1510625 | 0.1165955 | 0.1182891 | 0.1251568 | 0.1182874 | 0.1200394 | 0.1206836 | 0.1124354 | 0.1169785 | 0.1154964 | 0.08976222 | 0.09677297 | 0.1253444
445 | 0.1537517 | 0.1578505 | 0.1086266 | 0.151783 | 0.1646816 | 0.1618598 | 0.1440937 | 0.1393906 | 0.1475476 | 0.1580613 | 0.1729472 | 0.1514337 | 0.1166192 | 0.118033 | 0.125088 | 0.1180103 | 0.1198128 | 0.1209042 | 0.11253 | 0.1168644 | 0.115555 | 0.08974928 | 0.09679897 | 0.1252385
446 | 0.1535339 | 0.1578048 | 0.1086011 | 0.1521731 | 0.1641245 | 0.1615253 | 0.1440907 | 0.1394693 | 0.1476518 | 0.1578128 | 0.1727359 | 0.1512481 | 0.1166327 | 0.117804 | 0.1248716 | 0.1179654 | 0.1195612 | 0.1206651 | 0.1124016 | 0.1168337 | 0.115848 | 0.08976618 | 0.09672252 | 0.1254707
447 | 0.1531329 | 0.157696 | 0.1086787 | 0.1527102 | 0.1648242 | 0.162007 | 0.1441418 | 0.139402 | 0.1476493 | 0.1579527 | 0.1728798 | 0.1514339 | 0.1166388 | 0.1178912 | 0.1249864 | 0.1179659 | 0.1194166 | 0.1206813 | 0.1122862 | 0.1165324 | 0.1159711 | 0.08965115 | 0.09667465 | 0.125607
448 | 0.152941 | 0.1572306 | 0.1090421 | 0.1520757 | 0.1643847 | 0.1622507 | 0.1442098 | 0.1393074 | 0.1475969 | 0.1577866 | 0.1730243 | 0.1516908 | 0.1167266 | 0.1178788 | 0.1248755 | 0.117982 | 0.1190351 | 0.1208049 | 0.1121478 | 0.1163624 | 0.116016 | 0.08970538 | 0.0966329 | 0.1256773
449 | 0.1525586 | 0.1573183 | 0.110105 | 0.1528948 | 0.1646192 | 0.1624381 | 0.1439129 | 0.1393936 | 0.1474323 | 0.1576913 | 0.1728612 | 0.151453 | 0.1167166 | 0.1177866 | 0.1248575 | 0.117697 | 0.1189233 | 0.120709 | 0.1121413 | 0.1164727 | 0.1162205 | 0.08957982 | 0.09680128 | 0.1257225
450 | 0.1528773 | 0.1569794 | 0.1103502 | 0.152986 | 0.1635186 | 0.1627036 | 0.1438682 | 0.1394174 | 0.1472541 | 0.1579452 | 0.1729066 | 0.151826 | 0.1169221 | 0.1177128 | 0.1250992 | 0.1179754 | 0.1188148 | 0.1207799 | 0.1119493 | 0.1163535 | 0.1163728 | 0.08980574 | 0.09679257 | 0.1256325
451 | 0.1527718 | 0.1566365 | 0.1102798 | 0.1528159 | 0.1633837 | 0.163586 | 0.1438046 | 0.1393887 | 0.1473938 | 0.157861 | 0.1730669 | 0.1518937 | 0.1169456 | 0.1179977 | 0.125059 | 0.1175786 | 0.1187267 | 0.1209938 | 0.1119151 | 0.1162868 | 0.1163197 | 0.08959281 | 0.09677845 | 0.1254712
452 | 0.1529119 | 0.1562629 | 0.1103857 | 0.152276 | 0.1638798 | 0.1634558 | 0.1439522 | 0.1393213 | 0.1471946 | 0.1577586 | 0.1733089 | 0.1522833 | 0.117047 | 0.117876 | 0.1249599 | 0.1177055 | 0.1187688 | 0.120929 | 0.1117609 | 0.1162986 | 0.1162847 | 0.08936552 | 0.09662113 | 0.125762
453 | 0.152834 | 0.1558514 | 0.1101476 | 0.1519046 | 0.1639382 | 0.163505 | 0.1439279 | 0.1393125 | 0.1468283 | 0.1577343 | 0.1732289 | 0.1518658 | 0.1170459 | 0.1176508 | 0.125006 | 0.1179707 | 0.1187389 | 0.1210452 | 0.1115611 | 0.1161072 | 0.1163594 | 0.08940496 | 0.0966029 | 0.1258115
454 | 0.1528435 | 0.1551608 | 0.1102377 | 0.1519677 | 0.1634626 | 0.1635032 | 0.1438993 | 0.1394854 | 0.1469819 | 0.1578824 | 0.1731461 | 0.1519168 | 0.1167034 | 0.1174653 | 0.1250744 | 0.118139 | 0.1188637 | 0.1208202 | 0.1114204 | 0.1158336 | 0.1165509 | 0.08971038 | 0.09672617 | 0.1254385
455 | 0.1528208 | 0.1547058 | 0.1102332 | 0.1521056 | 0.1637207 | 0.163562 | 0.1439331 | 0.1396061 | 0.1470469 | 0.158015 | 0.1732056 | 0.1517127 | 0.1166827 | 0.1173422 | 0.1248322 | 0.1180463 | 0.119057 | 0.1205999 | 0.1111476 | 0.1159092 | 0.1165286 | 0.08933339 | 0.09668542 | 0.1251236
456 | 0.1525673 | 0.1542348 | 0.1105017 | 0.1523638 | 0.1636362 | 0.1639069 | 0.1440869 | 0.1395671 | 0.1474126 | 0.1580373 | 0.1730581 | 0.151633 | 0.1168202 | 0.1175974 | 0.1246957 | 0.1177651 | 0.1190592 | 0.1206123 | 0.1108606 | 0.1157744 | 0.1162524 | 0.08922965 | 0.0965014 | 0.1253471
457 | 0.1519651 | 0.1537362 | 0.1101868 | 0.1521548 | 0.1632506 | 0.1643698 | 0.1441755 | 0.139433 | 0.147604 | 0.158179 | 0.1725818 | 0.1514111 | 0.1169881 | 0.1175743 | 0.1245404 | 0.1173945 | 0.1192623 | 0.1207085 | 0.110602 | 0.1157274 | 0.1161469 | 0.08957899 | 0.0964588 | 0.1250794
458 | 0.1520619 | 0.1535131 | 0.1100091 | 0.1522239 | 0.1640752 | 0.1643197 | 0.1440736 | 0.1394891 | 0.147391 | 0.1580727 | 0.172692 | 0.1513936 | 0.1171463 | 0.1178849 | 0.1244111 | 0.1173449 | 0.1194668 | 0.1209385 | 0.1102561 | 0.1153126 | 0.1161316 | 0.08988277 | 0.09630032 | 0.1252734
459 | 0.1524889 | 0.1532183 | 0.1100802 | 0.1514854 | 0.1647188 | 0.1646199 | 0.1441695 | 0.1394223 | 0.147129 | 0.1579934 | 0.1722348 | 0.1515761 | 0.1168277 | 0.1180736 | 0.1245795 | 0.1171645 | 0.1194796 | 0.1209154 | 0.1099101 | 0.1151691 | 0.1161103 | 0.08977193 | 0.09634456 | 0.1250963
460 | 0.1523368 | 0.1531368 | 0.1098545 | 0.1516669 | 0.1653303 | 0.1652515 | 0.1444941 | 0.1391008 | 0.1470327 | 0.1578139 | 0.1724709 | 0.1517507 | 0.1171127 | 0.117752 | 0.1244601 | 0.1169432 | 0.119385 | 0.121041 | 0.1095922 | 0.1146767 | 0.1157175 | 0.08971113 | 0.09632859 | 0.1249842
461 | 0.1526158 | 0.1530378 | 0.1097894 | 0.1518256 | 0.1658633 | 0.1655728 | 0.1443623 | 0.1390409 | 0.1475154 | 0.1578981 | 0.1724586 | 0.1518049 | 0.1168305 | 0.1178038 | 0.1244582 | 0.1171766 | 0.1196096 | 0.1210656 | 0.109549 | 0.1142577 | 0.1155071 | 0.08971777 | 0.09647948 | 0.1247759
462 | 0.1526435 | 0.1521337 | 0.1099611 | 0.1521837 | 0.1659987 | 0.1659502 | 0.1443722 | 0.1388702 | 0.1475724 | 0.1579896 | 0.1722729 | 0.1516107 | 0.1165553 | 0.1176577 | 0.1242101 | 0.1171245 | 0.1197617 | 0.1213274 | 0.1091363 | 0.1142796 | 0.1154562 | 0.09007964 | 0.09651825 | 0.1245888
463 | 0.1526133 | 0.1514274 | 0.1101019 | 0.1516159 | 0.1660478 | 0.1660849 | 0.1444272 | 0.1388459 | 0.1476225 | 0.1580669 | 0.1723389 | 0.1514326 | 0.1163946 | 0.1178046 | 0.1242125 | 0.1169001 | 0.1196935 | 0.1213384 | 0.1090887 | 0.1143641 | 0.1152123 | 0.09022867 | 0.09644606 | 0.1245026
464 | 0.1526339 | 0.1512091 | 0.1100267 | 0.1523247 | 0.1670751 | 0.1658835 | 0.1445745 | 0.1391091 | 0.1476708 | 0.1582567 | 0.1725664 | 0.1511753 | 0.1165519 | 0.117816 | 0.1241437 | 0.1165402 | 0.1197752 | 0.1213237 | 0.1089634 | 0.1141684 | 0.1151876 | 0.09056045 | 0.09624874 | 0.1245063
465 | 0.1528657 | 0.151028 | 0.109819 | 0.1519 | 0.166928 | 0.1661647 | 0.1444227 | 0.1388473 | 0.147933 | 0.1583941 | 0.1728987 | 0.1511867 | 0.1165075 | 0.1177177 | 0.1242351 | 0.1166651 | 0.1197885 | 0.1213732 | 0.1086386 | 0.1139415 | 0.1154157 | 0.09063681 | 0.09639327 | 0.1242933
466 | 0.1531186 | 0.1503374 | 0.1090221 | 0.1513131 | 0.16642 | 0.1658641 | 0.1443753 | 0.138756 | 0.1479844 | 0.1585487 | 0.1730862 | 0.1514244 | 0.116531 | 0.1174213 | 0.1242126 | 0.1164164 | 0.1199072 | 0.1211602 | 0.1083194 | 0.1138772 | 0.1155575 | 0.09065876 | 0.0965188 | 0.1245796
467 | 0.1530062 | 0.1496951 | 0.1088942 | 0.1504453 | 0.1668989 | 0.1658876 | 0.1444438 | 0.1388497 | 0.1479673 | 0.1586639 | 0.1726881 | 0.1515596 | 0.1163779 | 0.1171431 | 0.1241349 | 0.1162784 | 0.1196907 | 0.1212419 | 0.1079121 | 0.1138588 | 0.1155671 | 0.09084147 | 0.09656599 | 0.1245377
468 | 0.1530741 | 0.1498219 | 0.1085533 | 0.1505585 | 0.1670238 | 0.1661157 | 0.1446266 | 0.1386802 | 0.1482177 | 0.1584455 | 0.1723223 | 0.1511638 | 0.1162008 | 0.1169839 | 0.1240365 | 0.11598 | 0.1197016 | 0.1214704 | 0.1075645 | 0.1139835 | 0.1154482 | 0.09087522 | 0.09648361 | 0.124196
469 | 0.1534859 | 0.1494618 | 0.1086459 | 0.1503715 | 0.1672847 | 0.1656124 | 0.1446733 | 0.1388417 | 0.148032 | 0.1589646 | 0.1727882 | 0.1514096 | 0.116088 | 0.1169819 | 0.1240889 | 0.1156924 | 0.1197553 | 0.1216832 | 0.1070567 | 0.1141188 | 0.1156397 | 0.09109062 | 0.09642048 | 0.1238332
470 | 0.1537945 | 0.1492651 | 0.1087027 | 0.1508792 | 0.1672892 | 0.1661063 | 0.1447825 | 0.1387648 | 0.1479707 | 0.1591296 | 0.1726346 | 0.1515478 | 0.1159586 | 0.1169121 | 0.1243884 | 0.115736 | 0.1198666 | 0.1218393 | 0.1065361 | 0.1143295 | 0.1156819 | 0.09133406 | 0.09646877 | 0.1238626
471 | 0.1533311 | 0.1489035 | 0.1086509 | 0.1504249 | 0.1676172 | 0.1666693 | 0.1450398 | 0.1386006 | 0.1480181 | 0.1586055 | 0.1726382 | 0.1516634 | 0.1162257 | 0.1169558 | 0.1244327 | 0.1158438 | 0.1199788 | 0.1218737 | 0.1062483 | 0.1140392 | 0.1153546 | 0.09126748 | 0.09637293 | 0.1237275
472 | 0.15367 | 0.1482471 | 0.108458 | 0.150892 | 0.1672068 | 0.1667205 | 0.1449684 | 0.1385529 | 0.1478435 | 0.1586894 | 0.172285 | 0.151719 | 0.1161254 | 0.1168835 | 0.1244943 | 0.1159462 | 0.1199346 | 0.1219442 | 0.1058825 | 0.1144189 | 0.1154373 | 0.09134448 | 0.09658111 | 0.1237872
473 | 0.1533822 | 0.1476167 | 0.1084621 | 0.1507801 | 0.166847 | 0.1667664 | 0.1449137 | 0.1384582 | 0.1478557 | 0.1586184 | 0.1725555 | 0.152233 | 0.1159634 | 0.1168247 | 0.1245074 | 0.1160553 | 0.1196976 | 0.1218771 | 0.1055914 | 0.1144241 | 0.1152125 | 0.09140948 | 0.09689323 | 0.123863
474 | 0.1532039 | 0.1470831 | 0.1086989 | 0.1502427 | 0.1677864 | 0.166596 | 0.1448728 | 0.1382922 | 0.1480774 | 0.1587905 | 0.1728167 | 0.1523028 | 0.1159528 | 0.1169333 | 0.1243927 | 0.1160818 | 0.1196892 | 0.1219199 | 0.1053659 | 0.1143575 | 0.1150826 | 0.0916926 | 0.09685978 | 0.1237039
475 | 0.1535476 | 0.146777 | 0.1088449 | 0.1497084 | 0.1682963 | 0.1670681 | 0.1450276 | 0.138288 | 0.1481291 | 0.1590825 | 0.1732874 | 0.1520198 | 0.1158901 | 0.1166998 | 0.124388 | 0.1159712 | 0.1198689 | 0.1219063 | 0.1046324 | 0.1145986 | 0.1150313 | 0.09194199 | 0.09682794 | 0.1240747
476 | 0.153242 | 0.1463627 | 0.1087107 | 0.1497843 | 0.1686158 | 0.1675088 | 0.1449107 | 0.1384499 | 0.1482502 | 0.158953 | 0.1729889 | 0.1519219 | 0.1155507 | 0.1167199 | 0.124503 | 0.1160947 | 0.1201504 | 0.1221806 | 0.1043838 | 0.1147151 | 0.1147381 | 0.09227157 | 0.09698084 | 0.1244082
477 | 0.1536225 | 0.1463647 | 0.1084636 | 0.1498612 | 0.1693156 | 0.1671908 | 0.145042 | 0.1385538 | 0.1483425 | 0.1586109 | 0.1728665 | 0.1517769 | 0.1155837 | 0.1168141 | 0.1244198 | 0.1161698 | 0.120192 | 0.1225154 | 0.10396 | 0.1147314 | 0.1146187 | 0.09201599 | 0.09688351 | 0.1242098
478 | 0.1540315 | 0.145695 | 0.1090197 | 0.1496497 | 0.1698362 | 0.1670825 | 0.1450264 | 0.1382395 | 0.1483662 | 0.1587115 | 0.1731886 | 0.1520048 | 0.115346 | 0.1166084 | 0.1245637 | 0.1164316 | 0.1202579 | 0.1222573 | 0.1036319 | 0.1147666 | 0.1145661 | 0.092047 | 0.09695538 | 0.1246158
479 | 0.1539088 | 0.1453991 | 0.1092516 | 0.1492133 | 0.1704311 | 0.1671268 | 0.1449284 | 0.1381706 | 0.1482017 | 0.1587325 | 0.1734444 | 0.1519415 | 0.1151333 | 0.1164167 | 0.1246678 | 0.1164412 | 0.1201989 | 0.1222827 | 0.1032824 | 0.1144891 | 0.1147148 | 0.0920989 | 0.0969214 | 0.1248539
480 | 0.1537995 | 0.1450422 | 0.1086754 | 0.1494631 | 0.1713356 | 0.1678996 | 0.144876 | 0.1384564 | 0.148724 | 0.1589224 | 0.173574 | 0.1522152 | 0.1149075 | 0.1165471 | 0.1247059 | 0.1163181 | 0.1201448 | 0.1224631 | 0.1027977 | 0.114824 | 0.1145113 | 0.09205328 | 0.09704291 | 0.1247394
481 | 0.1537611 | 0.1446513 | 0.1089367 | 0.1491753 | 0.1716881 | 0.1681207 | 0.1447378 | 0.138503 | 0.1485359 | 0.1588225 | 0.1736494 | 0.1522857 | 0.1148617 | 0.1164145 | 0.1246523 | 0.1163676 | 0.1201483 | 0.1225564 | 0.1023692 | 0.1147852 | 0.114572 | 0.09212475 | 0.0968516 | 0.1248894
482 | 0.1539574 | 0.1445908 | 0.1086486 | 0.1488807 | 0.1719756 | 0.1681661 | 0.1445882 | 0.1382819 | 0.1483947 | 0.1587652 | 0.1738521 | 0.152216 | 0.1148134 | 0.1161094 | 0.1245633 | 0.1164614 | 0.1200575 | 0.1225894 | 0.102073 | 0.1149062 | 0.1145007 | 0.09210176 | 0.09696752 | 0.1244456
483 | 0.1545125 | 0.1439539 | 0.108438 | 0.1491305 | 0.1723814 | 0.1682504 | 0.1448631 | 0.1383248 | 0.1485845 | 0.1587764 | 0.1739113 | 0.1521056 | 0.1145709 | 0.1160873 | 0.1246122 | 0.1166218 | 0.1201568 | 0.1225429 | 0.1016114 | 0.114832 | 0.1146506 | 0.09215592 | 0.09689819 | 0.1242379
484 | 0.1542093 | 0.1434831 | 0.108802 | 0.1494552 | 0.1728592 | 0.1681177 | 0.1448446 | 0.1380732 | 0.1485279 | 0.158538 | 0.1739343 | 0.1520371 | 0.1144964 | 0.1162597 | 0.1248622 | 0.1167608 | 0.1203135 | 0.1224872 | 0.101431 | 0.1148684 | 0.1142505 | 0.09227314 | 0.09694352 | 0.1245215
485 | 0.1546929 | 0.1432315 | 0.1087942 | 0.1493743 | 0.172565 | 0.1682588 | 0.1449021 | 0.1382671 | 0.148712 | 0.1586911 | 0.1739722 | 0.1519422 | 0.114448 | 0.1162794 | 0.1249744 | 0.116767 | 0.1205508 | 0.122463 | 0.1011173 | 0.1150416 | 0.1141098 | 0.09249938 | 0.09687689 | 0.1244406
486 | 0.1546942 | 0.1428058 | 0.1088328 | 0.1493819 | 0.1723265 | 0.1683304 | 0.1446981 | 0.1383966 | 0.1488709 | 0.1587858 | 0.1742253 | 0.1518796 | 0.1144346 | 0.1161197 | 0.1249731 | 0.1170009 | 0.1206539 | 0.1224152 | 0.100703 | 0.1153712 | 0.1138982 | 0.09277737 | 0.09655794 | 0.1247111
487 | 0.1545835 | 0.1423755 | 0.108954 | 0.1490649 | 0.1719921 | 0.168292 | 0.1447429 | 0.1386211 | 0.149007 | 0.1590466 | 0.1741238 | 0.1516371 | 0.114338 | 0.1161021 | 0.1249998 | 0.1169969 | 0.1206017 | 0.1223106 | 0.1005221 | 0.1157098 | 0.1140845 | 0.09262756 | 0.0964078 | 0.1247337
488 | 0.1546068 | 0.1421473 | 0.1093769 | 0.1485543 | 0.1722295 | 0.1680503 | 0.1447143 | 0.1384913 | 0.1491081 | 0.1587886 | 0.1741226 | 0.1514497 | 0.1143866 | 0.1160911 | 0.125046 | 0.1171829 | 0.1206007 | 0.122303 | 0.1001604 | 0.115727 | 0.1140008 | 0.09269826 | 0.09649465 | 0.1249069
489 | 0.1547784 | 0.1417445 | 0.1092989 | 0.1487585 | 0.1720732 | 0.1685418 | 0.1449313 | 0.1385987 | 0.1491801 | 0.1585733 | 0.1739816 | 0.1518944 | 0.1144491 | 0.1161196 | 0.1248916 | 0.1173999 | 0.1205913 | 0.1224942 | 0.09962446 | 0.1155848 | 0.1139781 | 0.09285286 | 0.09650509 | 0.1247473
490 | 0.1552906 | 0.1413794 | 0.1089039 | 0.1483034 | 0.1720607 | 0.1686084 | 0.145022 | 0.1385501 | 0.1492022 | 0.1587799 | 0.1738009 | 0.1519431 | 0.1145721 | 0.1159014 | 0.1252243 | 0.1173425 | 0.1203498 | 0.1225777 | 0.09940888 | 0.115722 | 0.1141237 | 0.09290599 | 0.09646887 | 0.1246651
491 | 0.1557151 | 0.1409986 | 0.1090544 | 0.1479748 | 0.1721763 | 0.1681063 | 0.1450454 | 0.1386776 | 0.1490371 | 0.1588271 | 0.1735956 | 0.1520672 | 0.114757 | 0.115763 | 0.1253626 | 0.117328 | 0.1200703 | 0.1228663 | 0.09905813 | 0.1157442 | 0.1141056 | 0.09260958 | 0.09643156 | 0.1246927
492 | 0.1555951 | 0.1399449 | 0.1090095 | 0.1479428 | 0.1724245 | 0.168135 | 0.1449672 | 0.1386633 | 0.1492774 | 0.1590924 | 0.1732657 | 0.1521619 | 0.1147705 | 0.1158097 | 0.1250629 | 0.1173013 | 0.1201704 | 0.1226635 | 0.0985694 | 0.1156623 | 0.1141352 | 0.09262906 | 0.09648096 | 0.1247466
493 | 0.1555908 | 0.13911 | 0.108809 | 0.1480494 | 0.1718017 | 0.1681779 | 0.1449593 | 0.1388429 | 0.149231 | 0.15881 | 0.1733059 | 0.1522116 | 0.1147477 | 0.1156526 | 0.1251112 | 0.1174816 | 0.1202278 | 0.1226492 | 0.09824114 | 0.1157838 | 0.1141865 | 0.09251512 | 0.09647241 | 0.1246978
494 | 0.1560419 | 0.139292 | 0.1081846 | 0.1477377 | 0.1724322 | 0.1679793 | 0.1452947 | 0.1390926 | 0.1490439 | 0.1588278 | 0.1732524 | 0.1522287 | 0.1148468 | 0.1152226 | 0.1250295 | 0.1178222 | 0.1202328 | 0.1228613 | 0.09781015 | 0.1156378 | 0.1140874 | 0.09224491 | 0.09642647 | 0.1248417
495 | 0.1557776 | 0.1387996 | 0.1080863 | 0.1473214 | 0.1726411 | 0.1680546 | 0.1453028 | 0.1393308 | 0.1489985 | 0.1589999 | 0.1733708 | 0.1523888 | 0.1147887 | 0.1153516 | 0.1247908 | 0.1178333 | 0.1204539 | 0.1227456 | 0.09748359 | 0.1155387 | 0.1140163 | 0.09247301 | 0.09633178 | 0.1250898
496 | 0.1559655 | 0.1383835 | 0.1081403 | 0.1470673 | 0.1728602 | 0.1678233 | 0.1452678 | 0.1394185 | 0.149023 | 0.1592729 | 0.1730232 | 0.1524125 | 0.114973 | 0.1154188 | 0.1246388 | 0.1176937 | 0.1205146 | 0.1225693 | 0.09713156 | 0.1158597 | 0.1138815 | 0.09238392 | 0.09649371 | 0.1249442
497 | 0.1560105 | 0.1377212 | 0.1082053 | 0.1467605 | 0.1727451 | 0.1680166 | 0.1453425 | 0.1394037 | 0.1492688 | 0.1595308 | 0.1730093 | 0.1525295 | 0.1148767 | 0.1154987 | 0.1246908 | 0.1176499 | 0.1206935 | 0.1225355 | 0.09695053 | 0.1161682 | 0.1140909 | 0.09242668 | 0.09654919 | 0.1249205
498 | 0.1558652 | 0.1376719 | 0.1080792 | 0.1463863 | 0.1731495 | 0.1680209 | 0.1454114 | 0.1393803 | 0.149234 | 0.1595598 | 0.1727786 | 0.1520769 | 0.1149727 | 0.1152052 | 0.1248883 | 0.1174992 | 0.1208024 | 0.1226984 | 0.09699013 | 0.1159274 | 0.1139644 | 0.09230415 | 0.09663444 | 0.1251171
499 | 0.1566057 | 0.1372607 | 0.1082939 | 0.1462635 | 0.1730722 | 0.1676759 | 0.145415 | 0.1395926 | 0.1492625 | 0.1598163 | 0.17249 | 0.1521398 | 0.1150162 | 0.1151156 | 0.12499 | 0.1175783 | 0.1206235 | 0.1227675 | 0.09676597 | 0.1160147 | 0.1137513 | 0.09254966 | 0.09668238 | 0.1250705
500 | 0.1568171 | 0.137133 | 0.1086074 | 0.1462473 | 0.173534 | 0.167426 | 0.1454137 | 0.1398668 | 0.1495583 | 0.1601383 | 0.1726436 | 0.1521034 | 0.1151278 | 0.1152229 | 0.125019 | 0.1175403 | 0.1207166 | 0.1226953 | 0.0964174 | 0.1156778 | 0.1140835 | 0.09258884 | 0.09677722 | 0.1249204
501 | 0.1571485 | 0.1369938 | 0.1088142 | 0.1466349 | 0.1738773 | 0.1675446 | 0.1456069 | 0.1398486 | 0.1493966 | 0.1604682 | 0.1722164 | 0.1520743 | 0.1152709 | 0.1152468 | 0.1249631 | 0.1174408 | 0.1208843 | 0.1229915 | 0.0962134 | 0.1156549 | 0.1141185 | 0.09274713 | 0.09670175 | 0.1252105
502 | 0.1573847 | 0.1364603 | 0.1083961 | 0.1465699 | 0.174587 | 0.1676565 | 0.1456695 | 0.1398436 | 0.1493204 | 0.1605242 | 0.1722022 | 0.1520344 | 0.1153244 | 0.1153564 | 0.125084 | 0.1172064 | 0.1210147 | 0.1228319 | 0.09587827 | 0.1157221 | 0.1139911 | 0.09281941 | 0.09685184 | 0.1250175
503 | 0.1575433 | 0.1360429 | 0.1088219 | 0.1462193 | 0.1749008 | 0.1677974 | 0.1456924 | 0.1396571 | 0.149176 | 0.1604381 | 0.1721729 | 0.1522127 | 0.1153015 | 0.1151371 | 0.1251657 | 0.1170744 | 0.1210874 | 0.1229886 | 0.09571732 | 0.1155007 | 0.1141394 | 0.09278492 | 0.0970694 | 0.1249539
504 | 0.1569715 | 0.1353578 | 0.1091448 | 0.1459067 | 0.1748621 | 0.1669177 | 0.1455923 | 0.1398901 | 0.1491483 | 0.1603574 | 0.1723462 | 0.1522821 | 0.1151352 | 0.1152117 | 0.1252371 | 0.1172815 | 0.1212247 | 0.1229975 | 0.09575824 | 0.1155066 | 0.1139384 | 0.09267779 | 0.09721048 | 0.1250397
505 | 0.1566468 | 0.1355643 | 0.109078 | 0.1459518 | 0.1754139 | 0.1667472 | 0.1456939 | 0.1400242 | 0.149242 | 0.1606024 | 0.1722358 | 0.1525376 | 0.1152137 | 0.1149863 | 0.1251887 | 0.1174165 | 0.1212909 | 0.1228975 | 0.09559152 | 0.1157919 | 0.1142798 | 0.09243387 | 0.09748426 | 0.125198
506 | 0.1567611 | 0.1350125 | 0.1089028 | 0.1464535 | 0.176045 | 0.1667736 | 0.1456938 | 0.1401495 | 0.1493428 | 0.160534 | 0.1724062 | 0.1528261 | 0.1154762 | 0.1150756 | 0.1251938 | 0.1174 | 0.121331 | 0.1231205 | 0.0956236 | 0.1158924 | 0.114094 | 0.09225882 | 0.09754109 | 0.1252576
507 | 0.1566437 | 0.1348076 | 0.1087263 | 0.1459635 | 0.1765712 | 0.1664322 | 0.1455483 | 0.1401659 | 0.1492237 | 0.1606579 | 0.1727504 | 0.1526579 | 0.1153472 | 0.1153426 | 0.1253716 | 0.1176284 | 0.1213511 | 0.1232398592 | 0.09557223 | 0.1162333 | 0.1139602 | 0.0921982 | 0.09766215 | 0.1257543
508 | 0.1564657 | 0.1344316 | 0.1089414 | 0.1467196 | 0.1762903 | 0.1664535 | 0.145454 | 0.140242 | 0.1493267 | 0.1604013 | 0.1721793 | 0.1523049 | 0.1150919 | 0.1152923 | 0.1252981 | 0.1175783 | 0.1213719 | 0.1232417 | 0.09581275 | 0.1163962 | 0.1140309 | 0.09227626 | 0.09769375 | 0.1255943
509 | 0.157165 | 0.1343899 | 0.1092946 | 0.1472628 | 0.1765192 | 0.1667543 | 0.1456509 | 0.1402304 | 0.1494901 | 0.1603259 | 0.1719232 | 0.1517419 | 0.1150539 | 0.1152711 | 0.1250874 | 0.1175045 | 0.1212698 | 0.1230848 | 0.09571758 | 0.1162895 | 0.1143136 | 0.09237211 | 0.09810979 | 0.1256305
510 | 0.1574147 | 0.1338126 | 0.1092341 | 0.1469825 | 0.1770311 | 0.1673051 | 0.1459117 | 0.1403513 | 0.1496262 | 0.1603755 | 0.171843 | 0.1514142 | 0.1152139 | 0.1156724 | 0.1250228 | 0.1175054 | 0.1210714 | 0.1226911 | 0.09563552 | 0.1160104 | 0.1141139 | 0.09221807 | 0.09808925 | 0.1253392
511 | 0.1574741 | 0.1335028 | 0.108358 | 0.1471768 | 0.176049 | 0.1676603 | 0.1459455 | 0.1402493 | 0.1496099 | 0.1603632 | 0.1714483 | 0.1516163 | 0.1151218 | 0.1157674 | 0.1250494 | 0.117658 | 0.121061 | 0.1227729 | 0.09554617 | 0.1164 | 0.1142939 | 0.09196551 | 0.09819443 | 0.1254671
512 | 0.1577466 | 0.1329403 | 0.1085291 | 0.1472388 | 0.1754739 | 0.1674633 | 0.1460714 | 0.1400315 | 0.1496559 | 0.1603861 | 0.1714897 | 0.1511304 | 0.1148595 | 0.1157445 | 0.1247614 | 0.1173771 | 0.1210672 | 0.1229716 | 0.09602283 | 0.1167002 | 0.1143108 | 0.09191897 | 0.09839338 | 0.125377
513 | 0.1586105 | 0.1323508 | 0.1086204 | 0.1478445 | 0.1750158 | 0.1676267 | 0.1461422 | 0.1400813 | 0.1494395 | 0.1603057 | 0.1714794 | 0.1513297 | 0.1149258 | 0.1156561 | 0.1248807 | 0.1174118 | 0.121085 | 0.1228385 | 0.09620598 | 0.1165927 | 0.1144042 | 0.09207501 | 0.09872344 | 0.1253083
514 | 0.1589133 | 0.131888 | 0.108767 | 0.1479514 | 0.1744902 | 0.1675952 | 0.1461729 | 0.1399716 | 0.1496207 | 0.1604389 | 0.1712139 | 0.1509476 | 0.1148833 | 0.1155547 | 0.1247514 | 0.1175528 | 0.1213632 | 0.1226631 | 0.09623984 | 0.1167076 | 0.1143127 | 0.09251826 | 0.09872652 | 0.1253202
515 | 0.1595191 | 0.1314397 | 0.1090023 | 0.1472903 | 0.1750618 | 0.1678826 | 0.1461216 | 0.1398881 | 0.1498393 | 0.1602044 | 0.1712747 | 0.15136 | 0.1150454 | 0.1156258 | 0.1246036 | 0.1175445 | 0.1211867 | 0.1227278 | 0.09617604 | 0.1169955 | 0.1143394 | 0.09252697 | 0.09884208 | 0.1253689
516 | 0.1594502 | 0.1312788 | 0.1093278 | 0.1468147 | 0.174789 | 0.1678086 | 0.1463424 | 0.1399769 | 0.1498076 | 0.1600884 | 0.1712798 | 0.1507824 | 0.1150471 | 0.1158917 | 0.1244607 | 0.1176035 | 0.1214136 | 0.1226711 | 0.09643794 | 0.1167582 | 0.1140767 | 0.0926673 | 0.0988201 | 0.1254033
517 | 0.159562 | 0.1311042 | 0.1091852 | 0.1472043 | 0.174285 | 0.1680421 | 0.146139 | 0.1403027 | 0.1500184 | 0.1601983 | 0.1712807 | 0.1505747 | 0.1151036 | 0.1159839 | 0.1245013 | 0.1174684 | 0.1213016 | 0.1223212 | 0.0966018 | 0.116981 | 0.1141799 | 0.09282346 | 0.09878069 | 0.1257068
518 | 0.1598125 | 0.1305426 | 0.1093084 | 0.1472798 | 0.1742642 | 0.168079 | 0.1460374 | 0.1400368 | 0.1500355 | 0.160118 | 0.1710873 | 0.1504764 | 0.1151919 | 0.1162682 | 0.124241 | 0.1173913 | 0.1213637 | 0.122217 | 0.09686748 | 0.1169553 | 0.114504 | 0.09266211 | 0.09871174 | 0.1255962
519 | 0.1590865 | 0.1299681 | 0.108763 | 0.1468474 | 0.1749857 | 0.1683782 | 0.1459369 | 0.1401611 | 0.1505045 | 0.1599676 | 0.171008 | 0.1507439 | 0.1153383 | 0.1162578 | 0.1243433 | 0.1173181 | 0.1213272 | 0.1222603 | 0.09713676 | 0.1165911 | 0.1148358 | 0.09257201 | 0.09852238 | 0.1254672
520 | 0.1588349 | 0.1296862 | 0.1086413 | 0.1476817 | 0.1744712 | 0.1684284 | 0.1461093 | 0.1402312 | 0.1503134 | 0.1601848 | 0.1709825 | 0.1504959 | 0.1156705 | 0.1160782 | 0.1242563 | 0.1175087 | 0.121296 | 0.1222841 | 0.09721683 | 0.1165744 | 0.114979 | 0.0927259 | 0.09857902 | 0.1255272
521 | 0.1585751 | 0.1292924 | 0.1084881 | 0.1480316 | 0.1732699 | 0.1687448 | 0.1460733 | 0.1402394 | 0.1506898 | 0.1601099 | 0.1712055 | 0.1502059 | 0.1155186 | 0.1158532 | 0.1241402 | 0.1175934 | 0.1212526 | 0.1221742 | 0.0974487 | 0.116788 | 0.1149834 | 0.09264332 | 0.09851256 | 0.1251118
522 | 0.1592263 | 0.1289615 | 0.1086527 | 0.1480405 | 0.1734211 | 0.1685376 | 0.1460221 | 0.1400164 | 0.1512505 | 0.1602101 | 0.1710629 | 0.1500851 | 0.1153599 | 0.1155824 | 0.1241491 | 0.1172748 | 0.1214576 | 0.1222917 | 0.09766961 | 0.1168224 | 0.1151752 | 0.09294573 | 0.0984524 | 0.1251645
523 | 0.1590174 | 0.1282907 | 0.1087392 | 0.1473938 | 0.1742209 | 0.1682868 | 0.1456878 | 0.1401356 | 0.1514464 | 0.1603612 | 0.1711451 | 0.1502107 | 0.1150431 | 0.1155974 | 0.1241152 | 0.1173521 | 0.1213689 | 0.122403 | 0.09795976 | 0.1168453 | 0.115157 | 0.0929626 | 0.09848158 | 0.1250411
524 | 0.1587523 | 0.1275916 | 0.1091195 | 0.1477276 | 0.1739706 | 0.1678353 | 0.1456077 | 0.1399332 | 0.1515734 | 0.1604998 | 0.1713122 | 0.1503038 | 0.1152838 | 0.1158763 | 0.1243011 | 0.1175665 | 0.1215201 | 0.1222535 | 0.09825179 | 0.1164255 | 0.1150477 | 0.09286003 | 0.09869789 | 0.1246284
525 | 0.1588626 | 0.1269345 | 0.1090842 | 0.1472833 | 0.1734007 | 0.1680914 | 0.1456142 | 0.1400099 | 0.1516314 | 0.1606341 | 0.1714774 | 0.1503754 | 0.1153371 | 0.1159608 | 0.1243037 | 0.117593 | 0.1216857 | 0.122455 | 0.09841753 | 0.1163628 | 0.1148274 | 0.09280445 | 0.09858189 | 0.1247418
526 | 0.1588766 | 0.1267526 | 0.1086645 | 0.1471554 | 0.1735386 | 0.1678907 | 0.1455976 | 0.1402104 | 0.1516336 | 0.1604969 | 0.171695 | 0.1502324 | 0.1154569 | 0.1162217 | 0.1240827 | 0.1177486 | 0.1220028 | 0.1222341 | 0.09851946 | 0.1163869 | 0.1146195 | 0.09275848 | 0.09869037 | 0.1247441
527 | 0.1583511 | 0.1261382 | 0.108468 | 0.1471601 | 0.1734581 | 0.1684108 | 0.1455707 | 0.1401537 | 0.151725 | 0.1604821 | 0.1716737 | 0.1505258 | 0.115569 | 0.1164563 | 0.1240116 | 0.117285 | 0.1219828 | 0.1220645 | 0.09893578 | 0.1162955 | 0.1146927 | 0.0927858 | 0.09850655 | 0.1250469
528 | 0.1579746 | 0.1260825 | 0.1083395 | 0.1472279 | 0.173123 | 0.1682573 | 0.145498 | 0.1400072 | 0.1516827 | 0.1604161 | 0.1717172 | 0.1505044 | 0.115736 | 0.1165149 | 0.1240013 | 0.1173837 | 0.1219196 | 0.1218871 | 0.09928148 | 0.1159519 | 0.1149643 | 0.092645 | 0.09836471 | 0.1248946
529 | 0.1581909 | 0.1257914 | 0.1085661 | 0.1471519 | 0.1726132 | 0.1673443 | 0.145283 | 0.1400205 | 0.1517292 | 0.1600792 | 0.171744 | 0.1502777 | 0.1158584 | 0.1164659 | 0.1241134 | 0.1175258 | 0.1219983 | 0.1218928 | 0.09942487 | 0.1159158 | 0.1153729 | 0.09274907 | 0.09851662 | 0.1248307
530 | 0.1583259 | 0.1254942 | 0.1080578 | 0.1473506 | 0.1726227 | 0.1674207 | 0.1453098 | 0.1400134 | 0.1515735 | 0.1601108 | 0.1720933 | 0.1502657 | 0.1159121 | 0.116423 | 0.1241324 | 0.117855 | 0.1220857 | 0.1219486 | 0.09983198 | 0.1156716 | 0.115325 | 0.09276817 | 0.09856113 | 0.1250187
531 | 0.1588609 | 0.1258327 | 0.1078569 | 0.1468549 | 0.1725118 | 0.167668 | 0.1450858 | 0.1401541 | 0.1516583 | 0.1602276 | 0.1724404 | 0.1503672 | 0.1160885 | 0.1163883 | 0.1240853 | 0.1176429 | 0.122201 | 0.1217075 | 0.1004997 | 0.1158016 | 0.1151073 | 0.0928652 | 0.09874365 | 0.1248733
532 | 0.1595147 | 0.1257196 | 0.1078466 | 0.1471129 | 0.1717048 | 0.1673278 | 0.1451873 | 0.1403775 | 0.1517733 | 0.160152 | 0.1724923 | 0.1504587 | 0.1161571 | 0.1163504 | 0.1240489 | 0.1176059 | 0.1221368 | 0.1215177 | 0.1007336 | 0.1156454 | 0.1153801 | 0.09304782 | 0.09897543 | 0.1249816
533 | 0.1593316 | 0.1254126 | 0.1081951 | 0.1464613 | 0.1723857 | 0.1668047 | 0.1452204 | 0.1403824 | 0.1516858 | 0.1597999 | 0.1723236 | 0.1504084 | 0.1162642 | 0.1162821 | 0.1241613 | 0.1178342 | 0.1219309 | 0.1216091 | 0.1011384 | 0.115668 | 0.1154272 | 0.09342022 | 0.09852087 | 0.1254316
534 | 0.159524 | 0.1255533 | 0.1088808 | 0.1465298 | 0.1720821 | 0.1666144 | 0.1450597 | 0.1403691 | 0.1521361 | 0.159425 | 0.1725615 | 0.1503927 | 0.116304 | 0.1160898 | 0.1243934 | 0.1177098 | 0.1220584 | 0.1214408 | 0.1013253 | 0.1158283 | 0.115705 | 0.09362094 | 0.09864001 | 0.1258624
535 | 0.1592853 | 0.125426 | 0.1086844 | 0.1460509 | 0.1716557 | 0.1660523 | 0.1449878 | 0.1403928 | 0.1522675 | 0.1592676 | 0.1722487 | 0.1502851 | 0.1165086 | 0.1157878 | 0.1244344 | 0.1177196 | 0.1220988 | 0.121369 | 0.1013556 | 0.11564 | 0.1159835 | 0.09370613 | 0.09859855 | 0.125753
536 | 0.1594248 | 0.1249799 | 0.1085562 | 0.1458089 | 0.1718663 | 0.1655168 | 0.1449339 | 0.1403704 | 0.1525758 | 0.159373 | 0.172426 | 0.1501168 | 0.1167746 | 0.1154662 | 0.1242536 | 0.1178486 | 0.1216692 | 0.1213675 | 0.1016351 | 0.1156592 | 0.11643 | 0.09395184 | 0.0986314 | 0.1262959
537 | 0.1591047 | 0.1250304 | 0.108624 | 0.1456985 | 0.1711732 | 0.1651707 | 0.1447389 | 0.1402493 | 0.1524523 | 0.1593834 | 0.1725282 | 0.1502202 | 0.1166903 | 0.1152679 | 0.124261 | 0.1180134 | 0.1215221 | 0.1215043 | 0.1016961 | 0.1155329 | 0.1165715 | 0.09398175 | 0.09853698 | 0.1260617
538 | 0.1583156 | 0.1249772 | 0.1081839 | 0.1455071 | 0.171417 | 0.1654466 | 0.144798 | 0.1402578 | 0.152149 | 0.1595189 | 0.1722065 | 0.1505178 | 0.1167197 | 0.1155742 | 0.1243312 | 0.1182985 | 0.1214008 | 0.1215267 | 0.1019826 | 0.1158727 | 0.1166926 | 0.09417227 | 0.09850977 | 0.1260078
539 | 0.1584682 | 0.1254905 | 0.1084507 | 0.1454452 | 0.1715505 | 0.1650845 | 0.1447995 | 0.1400064 | 0.1522119 | 0.1595202 | 0.1720522 | 0.150792 | 0.1168602 | 0.1153187 | 0.1243721 | 0.1181621 | 0.1216944 | 0.1215832 | 0.102186 | 0.1158489 | 0.1168724 | 0.09434042 | 0.09852331 | 0.1263227
540 | 0.1583079 | 0.1254889 | 0.1081849 | 0.1458039 | 0.1714409 | 0.1647985 | 0.144947 | 0.1398196 | 0.1521398 | 0.1593478 | 0.1720738 | 0.150784 | 0.1169487 | 0.1155849 | 0.1244003 | 0.1179712 | 0.1215567 | 0.1215264 | 0.1021311 | 0.1158363 | 0.1167112 | 0.09455454 | 0.09853414 | 0.1261863
541 | 0.1582929 | 0.1257695 | 0.108065 | 0.1456984 | 0.1704662 | 0.1645955 | 0.144782 | 0.1398921 | 0.1518636 | 0.1592296 | 0.1721955 | 0.1508658 | 0.1168817 | 0.1154607 | 0.1243757 | 0.1179628 | 0.1215717 | 0.1215792 | 0.1022379 | 0.1159415 | 0.1169356 | 0.09444441 | 0.09878412 | 0.1262998
542 | 0.1581638 | 0.1257695 | 0.1080851 | 0.1459478 | 0.1705002 | 0.1647046 | 0.1445577 | 0.139887 | 0.1514651 | 0.1586814 | 0.1720733 | 0.1506274 | 0.1168704 | 0.1156791 | 0.1242725 | 0.1177807 | 0.1215829 | 0.1216442 | 0.1025511 | 0.1159119 | 0.1171162 | 0.09462876 | 0.0987724 | 0.1262114
543 | 0.1585581 | 0.1255061 | 0.1081521 | 0.1449246 | 0.1710788 | 0.1653294 | 0.1446248 | 0.1396908 | 0.1512833 | 0.1588644 | 0.1721474 | 0.1512141 | 0.116947 | 0.1156002 | 0.1241271 | 0.1174526 | 0.1215709 | 0.1214935 | 0.1027282 | 0.1160262 | 0.1170367 | 0.09475372 | 0.09878199 | 0.1262474
544 | 0.1588667 | 0.1253069 | 0.1085543 | 0.145267 | 0.1706874 | 0.1647954 | 0.1447314 | 0.1397973 | 0.1506784 | 0.1589675 | 0.172155 | 0.1513906 | 0.1170038 | 0.1156708 | 0.1241801 | 0.1173746 | 0.1215059 | 0.1213659 | 0.1031499 | 0.1162676 | 0.1171065 | 0.09519011 | 0.09885425 | 0.1264931
545 | 0.158557 | 0.1253496 | 0.1085855 | 0.1455259 | 0.1698732 | 0.1644458 | 0.144621 | 0.1397975 | 0.1503542 | 0.1591468 | 0.1722135 | 0.1511421 | 0.1171054 | 0.1157521 | 0.1241948 | 0.1174087 | 0.1216175 | 0.1215055 | 0.103171 | 0.1160707 | 0.1171572 | 0.09539752 | 0.0989494 | 0.1267401
546 | 0.1582623 | 0.1249492 | 0.1086254 | 0.1457735 | 0.1703438 | 0.1641006 | 0.1446822 | 0.1399611 | 0.1505786 | 0.1594348 | 0.172277 | 0.1513375 | 0.1171681 | 0.1158956 | 0.1244057 | 0.1174101 | 0.1216432 | 0.1215652 | 0.103139 | 0.1157768 | 0.1171208 | 0.09580492 | 0.09907272 | 0.1266982
547 | 0.158272 | 0.124775 | 0.1085944 | 0.1455741 | 0.1700004 | 0.1641622 | 0.144483 | 0.1400541 | 0.1504489 | 0.1594068 | 0.1722822 | 0.1515732 | 0.1171064 | 0.1160229 | 0.1242659 | 0.1172451 | 0.1217889 | 0.1214811 | 0.1034213 | 0.1155455 | 0.1170662 | 0.09619966 | 0.09913847 | 0.126867
548 | 0.1586071 | 0.1248882 | 0.1084985 | 0.1459305 | 0.1698496 | 0.1637581 | 0.144629 | 0.1401594 | 0.1504213 | 0.159513 | 0.1722341 | 0.1516149 | 0.1170931 | 0.116183 | 0.1244155 | 0.1170418 | 0.1218239 | 0.1212333 | 0.1034977 | 0.1154471 | 0.1169454 | 0.09686476 | 0.09917187 | 0.1272429
549 | 0.1584037 | 0.1244822 | 0.1080159 | 0.1459353 | 0.1697636 | 0.1634975 | 0.1444729 | 0.1401376 | 0.1503191 | 0.1592625 | 0.1724988 | 0.1515773 | 0.1169802 | 0.1162502 | 0.1244977 | 0.1170852 | 0.121993 | 0.1213781 | 0.1036831 | 0.1152307 | 0.116743 | 0.09730404 | 0.099046 | 0.127084
550 | 0.1581166 | 0.1243178 | 0.1078242 | 0.1459357 | 0.1697981 | 0.1638539 | 0.1445669 | 0.140201 | 0.1503395 | 0.1593904 | 0.1723927 | 0.1515491 | 0.1169324 | 0.1162173 | 0.1243568 | 0.1169409 | 0.1218735 | 0.1215155 | 0.1038505 | 0.1149882 | 0.1165591 | 0.09774911 | 0.09903783 | 0.1272226
551 | 0.1586358 | 0.1242766 | 0.1072067 | 0.1460901 | 0.1692945 | 0.1634456 | 0.1443415 | 0.1401325 | 0.1500328 | 0.1592798 | 0.1724437 | 0.1516697 | 0.1169208 | 0.1160878 | 0.1244553 | 0.116996 | 0.1218257 | 0.1213104 | 0.1042268 | 0.1148413 | 0.1164292 | 0.09779038 | 0.09909966 | 0.127245
552 | 0.1588791 | 0.1241529 | 0.1070717 | 0.1465279 | 0.1694403 | 0.1633538 | 0.1445657 | 0.1403032 | 0.1502617 | 0.1593951 | 0.172498 | 0.1514805 | 0.1169174 | 0.1161502 | 0.124681 | 0.1167064 | 0.1219582 | 0.1211216 | 0.1044681 | 0.1148225 | 0.1162975 | 0.09823904 | 0.09900757 | 0.1271769
553 | 0.1584794 | 0.1241491 | 0.1068077 | 0.146885 | 0.1698189 | 0.163305 | 0.1444983 | 0.1401947 | 0.1507645 | 0.159446 | 0.1724783 | 0.1517042 | 0.1167793 | 0.1165092 | 0.1247129 | 0.1162543 | 0.1221387 | 0.120837 | 0.1046083 | 0.1147706 | 0.1160715 | 0.09861891 | 0.09890469 | 0.1272394
554 | 0.1589891 | 0.124341 | 0.1064905 | 0.1472027 | 0.1703169 | 0.16295 | 0.1447652 | 0.1399623 | 0.1503934 | 0.1591046 | 0.1725609 | 0.1514407 | 0.1167547 | 0.1165387 | 0.1245136 | 0.1159681 | 0.1219527 | 0.1210731 | 0.1046292 | 0.1152448 | 0.1160311 | 0.09903399 | 0.0988201 | 0.1274535
555 | 0.1590413 | 0.1243247 | 0.1068637 | 0.1472003 | 0.1701003 | 0.1629786 | 0.1448932 | 0.1400348 | 0.1504707 | 0.1591251 | 0.1729591 | 0.1518984 | 0.1166924 | 0.1169903 | 0.1242743 | 0.1160232 | 0.1218918 | 0.1209653 | 0.1047778 | 0.1152009 | 0.1156429 | 0.09973077 | 0.0989174 | 0.1276609
556 | 0.1590208 | 0.1244736 | 0.1067219 | 0.1475597 | 0.1697726 | 0.1631956 | 0.1445358 | 0.1399831 | 0.150441 | 0.1590501 | 0.1730917 | 0.1515496 | 0.1165249 | 0.1169933 | 0.1244179 | 0.1159309 | 0.1219151 | 0.1211081 | 0.1049474 | 0.1151952 | 0.1157866 | 0.100152 | 0.09899653 | 0.1273796
557 | 0.1588834 | 0.1249687 | 0.1064832 | 0.1481326 | 0.1707381 | 0.1629556 | 0.1444515 | 0.139957 | 0.1505453 | 0.1588737 | 0.1729212 | 0.1516846 | 0.1164092 | 0.116819 | 0.1244555 | 0.115863 | 0.1219056 | 0.1210907 | 0.1053034 | 0.1150844 | 0.1154958 | 0.1003638 | 0.09904251 | 0.1275293
558 | 0.158488 | 0.1245607 | 0.1069299 | 0.148119 | 0.1701001 | 0.1627833 | 0.1444497 | 0.1400601 | 0.1508239 | 0.1588426 | 0.1730798 | 0.1518359 | 0.1163489 | 0.1167548 | 0.1246015 | 0.1159114 | 0.1218618 | 0.1208219 | 0.1056497 | 0.1154067 | 0.115394 | 0.1006035 | 0.09934837 | 0.127367
559 | 0.1579409 | 0.1248093 | 0.106894 | 0.1478343 | 0.1700567 | 0.1624677 | 0.1444254 | 0.1401216 | 0.1510727 | 0.1587741 | 0.173207 | 0.1520863 | 0.1165645 | 0.116888 | 0.1244217 | 0.1158884 | 0.1219501 | 0.121107 | 0.105724 | 0.1153084 | 0.1150576 | 0.1015017 | 0.09937993 | 0.1273403
560 | 0.158236 | 0.1248785 | 0.1071372 | 0.1475323 | 0.1695537 | 0.1624837 | 0.1445074 | 0.1401044 | 0.1512056 | 0.1588949 | 0.1732178 | 0.1520441 | 0.1162447 | 0.1168994 | 0.124716 | 0.1159255 | 0.1218108 | 0.1210399 | 0.1057914 | 0.1155369 | 0.1154213 | 0.1017704 | 0.0994398 | 0.1273216
561 | 0.1581665 | 0.1245419 | 0.106382 | 0.1479605 | 0.1693546 | 0.1624706 | 0.144416 | 0.1402828 | 0.1511202 | 0.158806 | 0.1733406 | 0.1518299 | 0.1162287 | 0.1169234 | 0.1247525 | 0.1159475 | 0.1217077 | 0.1211182 | 0.1057173 | 0.1158318 | 0.1155451 | 0.1023836 | 0.09942723 | 0.1271982
562 | 0.1581095 | 0.1247322 | 0.1065623 | 0.1480311 | 0.1693993 | 0.1622684 | 0.1446663 | 0.1401792 | 0.1513611 | 0.1588934 | 0.17336 | 0.152059 | 0.116512 | 0.1170039 | 0.1250689 | 0.1159879 | 0.1214987 | 0.1209957 | 0.1059902 | 0.1159571 | 0.115612 | 0.1024511 | 0.09961302 | 0.1274417
563 | 0.1576852 | 0.1249862 | 0.1067097 | 0.148305 | 0.1689145 | 0.1619728 | 0.1447731 | 0.1400569 | 0.1514504 | 0.1588805 | 0.1733224 | 0.1518312 | 0.1163889 | 0.1168033 | 0.1251381 | 0.1159429 | 0.1216222 | 0.1209939 | 0.1056631 | 0.1160154 | 0.1155108 | 0.1027631 | 0.09965277 | 0.1273596
564 | 0.1579697 | 0.1249591 | 0.1060765 | 0.147814 | 0.1685467 | 0.1623274 | 0.1446454 | 0.1397782 | 0.1515473 | 0.1589772 | 0.1729869 | 0.1518487 | 0.1163444 | 0.1169295 | 0.1250308 | 0.1156208 | 0.1214558 | 0.1207264 | 0.1057888 | 0.1159647 | 0.1152815 | 0.1030884 | 0.09995273 | 0.1274982
565 | 0.1577721 | 0.1246371 | 0.1063624 | 0.1482363 | 0.1691485 | 0.1621504 | 0.1448802 | 0.1397799 | 0.1512549 | 0.1589754 | 0.1730212 | 0.151715 | 0.1162379 | 0.1168651 | 0.125019 | 0.1154715 | 0.121339 | 0.1207138 | 0.1057268 | 0.1160659 | 0.1150347 | 0.1032995 | 0.1000554 | 0.1276234
566 | 0.1575998 | 0.1245005 | 0.1072797 | 0.149049 | 0.169088 | 0.162179 | 0.1452462 | 0.1399218 | 0.1511415 | 0.1589215 | 0.1727387 | 0.1512952 | 0.1163055 | 0.1168937 | 0.1251828 | 0.1153094 | 0.1212268 | 0.1209726 | 0.1057133 | 0.1159594 | 0.115004 | 0.1036975 | 0.1000808 | 0.1277378
567 | 0.1575215 | 0.1244227 | 0.107069 | 0.149631 | 0.1691945 | 0.1621476 | 0.1452673 | 0.1397129 | 0.1511195 | 0.1586486 | 0.1729639 | 0.1514218 | 0.1162919 | 0.1170089 | 0.1255699 | 0.1155793 | 0.1214118 | 0.1214031 | 0.1057134 | 0.1160599 | 0.1145743 | 0.1040607 | 0.1001909 | 0.1277156
568 | 0.1576057 | 0.1236834 | 0.1074234 | 0.1497645 | 0.1690478 | 0.1615488 | 0.1453536 | 0.1396633 | 0.1511149 | 0.1588982 | 0.1732688 | 0.1516797 | 0.1163077 | 0.1171206 | 0.1255014 | 0.1158867 | 0.1214502 | 0.1212271 | 0.1056033 | 0.1160743 | 0.1143682 | 0.1043966 | 0.1003489 | 0.1280226
569 | 0.1572518 | 0.1236388 | 0.1073459 | 0.1502655 | 0.1688781 | 0.1622629 | 0.145463 | 0.1395272 | 0.1514028 | 0.15877 | 0.1730766 | 0.1520606 | 0.116245 | 0.1171745 | 0.1254673 | 0.1163021 | 0.1214155 | 0.1212917 | 0.1056516 | 0.1164326 | 0.1138873 | 0.1046271 | 0.100178 | 0.1283501
570 | 0.1568883 | 0.1232774 | 0.1078252 | 0.1504773 | 0.1691223 | 0.1622584 | 0.1453319 | 0.139696 | 0.1512757 | 0.1585478 | 0.1730948 | 0.1518576 | 0.1164863 | 0.1173035 | 0.1254599 | 0.1161089 | 0.1213609 | 0.1212103 | 0.1056896 | 0.1164437 | 0.1136021 | 0.1048302 | 0.1002267 | 0.1286223
571 | 0.1570003 | 0.1227405 | 0.1079185 | 0.1506605 | 0.1693239 | 0.1624964 | 0.1452761 | 0.1399672 | 0.1508726 | 0.1588115 | 0.173162 | 0.1516859 | 0.1161439 | 0.1172491 | 0.1256194 | 0.1161056 | 0.1212183 | 0.1211772 | 0.1057405 | 0.1165854 | 0.1134565 | 0.1050942 | 0.1001721 | 0.1288147
572 | 0.156819 | 0.1232623 | 0.1072151 | 0.150605 | 0.1704088 | 0.1628267 | 0.1454073 | 0.1400203 | 0.150604 | 0.1586182 | 0.1734136 | 0.1518947 | 0.1161016 | 0.1171816 | 0.1256697 | 0.1158259 | 0.1210288 | 0.1211936 | 0.1056984 | 0.1164057 | 0.1133949 | 0.1054009 | 0.1002671 | 0.1290537
573 | 0.1566899 | 0.1239206 | 0.1068445 | 0.151174 | 0.1709167 | 0.1628194 | 0.1456421 | 0.1403608 | 0.1503348 | 0.1586655 | 0.1732288 | 0.1516838 | 0.116092 | 0.1171591 | 0.1255572 | 0.1157443 | 0.1213723 | 0.1211461 | 0.1054484 | 0.1165038 | 0.1133065 | 0.1057492 | 0.09997451 | 0.1290944
574 | 0.1568737 | 0.1243237 | 0.1072704 | 0.1516979 | 0.1711021 | 0.163309 | 0.1455767 | 0.1404061 | 0.1499816 | 0.158337 | 0.173552 | 0.151682 | 0.1162869 | 0.117238 | 0.1255249 | 0.1156614 | 0.1215025 | 0.1211953 | 0.105372 | 0.1165694 | 0.1131814 | 0.1059528 | 0.1000831 | 0.129083
575 | 0.1565179 | 0.1245095 | 0.1071716 | 0.1521791 | 0.1705246 | 0.1629293 | 0.1455383 | 0.1403437 | 0.1498069 | 0.157835 | 0.173496 | 0.1519452 | 0.1163784 | 0.117163 | 0.1256701 | 0.1157072 | 0.1214875 | 0.1210544 | 0.1055555 | 0.1164871 | 0.1130521 | 0.1058874 | 0.1001871 | 0.1289422
576 | 0.1566968 | 0.1248984 | 0.1072518 | 0.1516646 | 0.1700757 | 0.1626574 | 0.1456513 | 0.1402278 | 0.1495645 | 0.1580523 | 0.1735861 | 0.1516474 | 0.11643 | 0.1169782 | 0.1255485 | 0.1159495 | 0.1212923 | 0.1208742 | 0.105562 | 0.1168541 | 0.113103 | 0.1058549 | 0.1002466 | 0.1286891
577 | 0.1567127 | 0.1250285 | 0.1071937 | 0.1519015 | 0.1699687 | 0.1626414 | 0.1455562 | 0.1401861 | 0.1495532 | 0.158139 | 0.1737096 | 0.1520053 | 0.1164548 | 0.1166679 | 0.1255139 | 0.1159454 | 0.1211677 | 0.120596 | 0.1054443 | 0.1174172 | 0.1131006 | 0.1061373 | 0.1002623 | 0.1287075
578 | 0.1562789 | 0.1251101 | 0.1065964 | 0.1527919 | 0.1696639 | 0.1630254 | 0.1455115 | 0.1405282 | 0.1493308 | 0.1578533 | 0.1738458 | 0.1519888 | 0.1164196 | 0.1166974 | 0.1253152 | 0.1158021 | 0.121077 | 0.1208056 | 0.1053003 | 0.1177574 | 0.1132725 | 0.106287 | 0.1003291 | 0.1284578
579 | 0.1561364 | 0.1252391 | 0.106835 | 0.1530633 | 0.1696285 | 0.1630433 | 0.145284 | 0.1407206 | 0.1492155 | 0.1576934 | 0.173588 | 0.1519036 | 0.1166829 | 0.1167908 | 0.1253462 | 0.1159789 | 0.1210073 | 0.1207707 | 0.1052024 | 0.1179428 | 0.1129289 | 0.1064958 | 0.1003589 | 0.1280781
580 | 0.1562018 | 0.1253816 | 0.1069257 | 0.1532526 | 0.1692695 | 0.1630798 | 0.1454135 | 0.1405251 | 0.1489749 | 0.157542 | 0.1734395 | 0.1519207 | 0.1167857 | 0.1167074 | 0.1252487 | 0.1158617 | 0.1209638 | 0.1206641 | 0.1052457 | 0.1177052 | 0.1128817 | 0.106764 | 0.1002457 | 0.1281327
581 | 0.1563254 | 0.125951 | 0.1063347 | 0.1532922 | 0.168095 | 0.1628188 | 0.1454217 | 0.1406941 | 0.1489271 | 0.1574029 | 0.1734084 | 0.151687 | 0.1169453 | 0.1168499 | 0.1250676 | 0.1155966 | 0.1208344 | 0.1204939 | 0.1053149 | 0.1179427 | 0.1128102 | 0.1069007 | 0.1004679 | 0.128205
582 | 0.1566367 | 0.1255506 | 0.1065913 | 0.153417 | 0.1680282 | 0.1630757 | 0.1456391 | 0.1408506 | 0.1486755 | 0.1574058 | 0.1737011 | 0.1513268 | 0.1170367 | 0.1170252 | 0.1252317 | 0.1158036 | 0.1208595 | 0.1206445 | 0.105274 | 0.1178065 | 0.1125751 | 0.1073068 | 0.1006236 | 0.1282723
583 | 0.1560589 | 0.1258149 | 0.106923 | 0.1531829 | 0.1681006 | 0.1637605 | 0.1457243 | 0.1409595 | 0.1485284 | 0.1573257 | 0.1735023 | 0.1510375 | 0.1171456 | 0.1170907 | 0.1252045 | 0.1159276 | 0.120723 | 0.1207992 | 0.1053544 | 0.1181329 | 0.1124099 | 0.1074685 | 0.1007079 | 0.128382
584 | 0.1563599 | 0.1260018 | 0.1071703 | 0.1533075 | 0.1683552 | 0.1641934 | 0.1457612 | 0.1412401 | 0.1484696 | 0.1572927 | 0.1734559 | 0.1508303 | 0.1174009 | 0.1170474 | 0.1249488 | 0.1158354 | 0.1207007 | 0.1207828 | 0.1050868 | 0.1180525 | 0.1124285 | 0.1074592 | 0.1007008 | 0.128115
585 | 0.1561147 | 0.1260274 | 0.1073561 | 0.1535347 | 0.1685954 | 0.163786 | 0.1458438 | 0.1411053 | 0.1483886 | 0.1568215 | 0.1731551 | 0.150672 | 0.1174156 | 0.117256 | 0.1247415 | 0.1157953 | 0.1204178 | 0.1208937 | 0.1048775 | 0.1179599 | 0.1125864 | 0.1073803 | 0.1006188 | 0.1283656
586 | 0.1560972 | 0.126382 | 0.1074821 | 0.153281 | 0.1691392 | 0.1637995 | 0.1460331 | 0.1410753 | 0.1482587 | 0.1568557 | 0.1728926 | 0.1507877 | 0.1175646 | 0.1171867 | 0.1247445 | 0.1158391 | 0.1203641 | 0.1211412 | 0.1047063 | 0.1179245 | 0.1128609 | 0.1073806 | 0.1006172 | 0.128068
587 | 0.1557894 | 0.1258532 | 0.1076432 | 0.1531254 | 0.1694934 | 0.1636817 | 0.1460694 | 0.1409532 | 0.1484308 | 0.156709 | 0.1731302 | 0.1509241 | 0.1175588 | 0.1170863 | 0.1248979 | 0.1158464 | 0.1203462 | 0.1210947 | 0.1044431 | 0.1178871 | 0.1128312 | 0.1077214 | 0.1008646 | 0.1278472
588 | 0.1557067 | 0.1257402 | 0.1074158 | 0.1537142 | 0.1696693 | 0.1636595 | 0.146346 | 0.1410108 | 0.1482169 | 0.1565625 | 0.1730703 | 0.151412 | 0.1175587 | 0.1167649 | 0.1247145 | 0.1158155 | 0.1204323 | 0.1210456 | 0.1043641 | 0.1178126 | 0.1127615 | 0.1077843 | 0.1009404 | 0.1277956
589 | 0.1555137 | 0.1260943 | 0.1074072 | 0.1534516 | 0.1695321 | 0.1632351 | 0.1461127 | 0.1409415 | 0.1480689 | 0.1565178 | 0.1726929 | 0.1510267 | 0.1175352 | 0.1167652 | 0.124702 | 0.1158285 | 0.1203018 | 0.1212404 | 0.1045559 | 0.1177587 | 0.1126891 | 0.1077111 | 0.1010557 | 0.12771
590 | 0.1553326 | 0.1260317 | 0.1076187 | 0.1533658 | 0.1697235 | 0.1631318 | 0.1461364 | 0.1408641 | 0.1480225 | 0.1564856 | 0.172598 | 0.1509974 | 0.1176021 | 0.1168868 | 0.1244559 | 0.1161719 | 0.1203359 | 0.1213908 | 0.104506 | 0.1177493 | 0.1125581 | 0.1076061 | 0.101219 | 0.1275267
591 | 0.1547883 | 0.1254321 | 0.1076082 | 0.1539731 | 0.1695018 | 0.1639922 | 0.1462111 | 0.1406931 | 0.1481094 | 0.1565154 | 0.1725249 | 0.1508496 | 0.1174243 | 0.1167909 | 0.1244897 | 0.1163579 | 0.1205598 | 0.1213739 | 0.104377 | 0.1176298 | 0.1127293 | 0.1080252 | 0.1013658 | 0.1275565
592 | 0.1547579 | 0.1259654 | 0.1077794 | 0.1536739 | 0.1695648 | 0.1639341 | 0.1464532 | 0.1405877 | 0.1479487 | 0.1565836 | 0.1725808 | 0.1502701 | 0.1175181 | 0.1166765 | 0.124477 | 0.1163379 | 0.120543 | 0.121542 | 0.1043737 | 0.1176658 | 0.1127444 | 0.108411 | 0.1013528 | 0.1276256
593 | 0.1544081 | 0.1262149 | 0.1078223 | 0.153474 | 0.1707545 | 0.1638499 | 0.1465251 | 0.1404169 | 0.1478099 | 0.1562069 | 0.172483 | 0.1502272 | 0.117629 | 0.1166713 | 0.1243951 | 0.1161773 | 0.1206163 | 0.1218583 | 0.1044499 | 0.1180158 | 0.1125928 | 0.1085441 | 0.1015536 | 0.1277634
594 | 0.1538417 | 0.1259891 | 0.1077981 | 0.1534849 | 0.1702932 | 0.1638816 | 0.1463957 | 0.1404607 | 0.1478608 | 0.1564358 | 0.1728007 | 0.1502094 | 0.1176533 | 0.1167764 | 0.1245368 | 0.1160438 | 0.1206841 | 0.1219477 | 0.1044842 | 0.1181652 | 0.1127387 | 0.1087014 | 0.1019252 | 0.1278432
595 | 0.1537348 | 0.1263105 | 0.1080328 | 0.1533571 | 0.17089 | 0.1634537 | 0.1463398 | 0.1402295 | 0.1479873 | 0.1563708 | 0.1726857 | 0.1501652 | 0.117603 | 0.1168163 | 0.1247545 | 0.1158299 | 0.1204604 | 0.1222199 | 0.1044995 | 0.1181539 | 0.1127336 | 0.1085131 | 0.1023192 | 0.1277747
596 | 0.1538085 | 0.1268129 | 0.1082103 | 0.1537076 | 0.1708946 | 0.1629125 | 0.1463373 | 0.1401846 | 0.1476456 | 0.1562855 | 0.1729931 | 0.1503008 | 0.1175986 | 0.1167462 | 0.1249942 | 0.1159025 | 0.1204384 | 0.1222941 | 0.1046733 | 0.118091 | 0.1129255 | 0.1085975 | 0.1023434 | 0.1276496
597 | 0.1533312 | 0.1265815 | 0.1085148 | 0.1543683 | 0.1715226 | 0.1624461 | 0.1462557 | 0.140183 | 0.1475078 | 0.156448 | 0.1728486 | 0.150035 | 0.1178612 | 0.1169818 | 0.1247805 | 0.1161752 | 0.1203023 | 0.1225027 | 0.1049166 | 0.1180278 | 0.1128363 | 0.1084466 | 0.10231 | 0.1276701
598 | 0.1528758 | 0.1260521 | 0.1089104 | 0.1550415 | 0.1712415 | 0.1618758 | 0.1463654 | 0.1402446 | 0.1475106 | 0.156584 | 0.1728693 | 0.1497711 | 0.1178575 | 0.1169045 | 0.1246805 | 0.1162599 | 0.1201132 | 0.1226605 | 0.104704 | 0.1181674 | 0.1129787 | 0.1086958 | 0.1024886 | 0.127278
599 | 0.1531864 | 0.1265235 | 0.1093746 | 0.1551229 | 0.1715756 | 0.1614517 | 0.1462041 | 0.1399387 | 0.1473237 | 0.156695 | 0.1728941 | 0.1497613 | 0.1179337 | 0.116803 | 0.1248285 | 0.1163957 | 0.1198981 | 0.1226529 | 0.1046608 | 0.1183244 | 0.1132734 | 0.1083719 | 0.1025486 | 0.1272917
600 | 0.1534075 | 0.1263033 | 0.1090861 | 0.1551248 | 0.1716143 | 0.1614232 | 0.1462598 | 0.1399551 | 0.1471201 | 0.1567746 | 0.1726497 | 0.1496382 | 0.1180084 | 0.1168792 | 0.1248482 | 0.1165202 | 0.1197482 | 0.1227456 | 0.1047978 | 0.1186254 | 0.1131982 | 0.1083342 | 0.1025443 | 0.127468
601 | 0.153121 | 0.1260926 | 0.109164 | 0.1551671 | 0.1722295 | 0.1610398 | 0.1460895 | 0.1397012 | 0.1473617 | 0.1564727 | 0.1729295 | 0.1494406 | 0.1180422 | 0.116992 | 0.1249511 | 0.1166804 | 0.1198209 | 0.1225554 | 0.1047058 | 0.11894 | 0.1132475 | 0.108276 | 0.1026082 | 0.1271092
602 | 0.1527259 | 0.1264098 | 0.109535 | 0.1556647 | 0.1715397 | 0.1605637 | 0.1460827 | 0.1395244 | 0.1473104 | 0.1567401 | 0.1728122 | 0.1499821 | 0.1180369 | 0.1170748 | 0.1248528 | 0.1168631 | 0.1198611 | 0.1226252 | 0.10489 | 0.1191542 | 0.1134261 | 0.1081381 | 0.102551 | 0.1273325
603 | 0.1521525 | 0.12614 | 0.1096636 | 0.155997 | 0.1716459 | 0.1602793 | 0.1460253 | 0.139718 | 0.1472618 | 0.1568481 | 0.1729279 | 0.1500044 | 0.1181256 | 0.1172896 | 0.1247321 | 0.1168703 | 0.1198237 | 0.1229439 | 0.1051911 | 0.1191241 | 0.1136717 | 0.1082687 | 0.102695 | 0.1275234
604 | 0.1524677 | 0.1260112 | 0.1100259 | 0.1559699 | 0.1717241 | 0.1606607 | 0.1458911 | 0.1394481 | 0.1473527 | 0.1566538 | 0.1729231 | 0.149872 | 0.1181744 | 0.1172044 | 0.1246958 | 0.1166643 | 0.1197762 | 0.1228252 | 0.1050926 | 0.1192828 | 0.1137894 | 0.1083575 | 0.1027615 | 0.1276151
605 | 0.1533547 | 0.1256392 | 0.1101519 | 0.1553401 | 0.1714976 | 0.1609691 | 0.1458067 | 0.1392786 | 0.1472826 | 0.1564906 | 0.1731238 | 0.1497064 | 0.1181104 | 0.117392 | 0.1246136 | 0.1165243 | 0.1197486 | 0.1229381 | 0.1052445 | 0.1197304 | 0.1135244 | 0.1083029 | 0.1026974 | 0.1275349
606 | 0.1532705 | 0.1253019 | 0.1100814 | 0.1555855 | 0.1711208 | 0.1609962 | 0.1458102 | 0.1393775 | 0.1471364 | 0.1566584 | 0.1727857 | 0.1493088 | 0.1179925 | 0.1173903 | 0.1247093 | 0.1165604 | 0.1198047 | 0.1226756 | 0.1053173 | 0.1198511 | 0.1137973 | 0.1084688 | 0.1026856 | 0.1276526
607 | 0.1537763 | 0.1249619 | 0.1099402 | 0.1554702 | 0.171627 | 0.1609092 | 0.146066 | 0.1392991 | 0.1471551 | 0.1565365 | 0.1721896 | 0.1491936 | 0.1180084 | 0.1172591 | 0.1244846 | 0.1162396 | 0.1196189 | 0.1226126 | 0.1054291 | 0.1195465 | 0.1142814 | 0.1086232 | 0.1027294 | 0.1275807
608 | 0.1545974 | 0.1247107 | 0.1101658 | 0.1548677 | 0.1717864 | 0.1611003 | 0.1461764 | 0.1393264 | 0.1471803 | 0.1566697 | 0.1724274 | 0.14927 | 0.1181696 | 0.1172218 | 0.1244218 | 0.116336 | 0.1194683 | 0.1227033 | 0.1054407 | 0.1194209 | 0.1143581 | 0.1086999 | 0.10284 | 0.1277629
609 | 0.1546428 | 0.123984 | 0.1100498 | 0.1540432 | 0.1716266 | 0.1608026 | 0.1462417 | 0.1394969 | 0.1474452 | 0.156797 | 0.1721414 | 0.1493412 | 0.1181453 | 0.1173409 | 0.1244646 | 0.1162318 | 0.1194869 | 0.1228307 | 0.1055274 | 0.1195041 | 0.1142623 | 0.1088078 | 0.1026124 | 0.1277209
610 | 0.1546314 | 0.1241177 | 0.1099819 | 0.1539325 | 0.1710616 | 0.1603083 | 0.1462769 | 0.1394771 | 0.1474448 | 0.1568572 | 0.1721971 | 0.1496538 | 0.1181352 | 0.1171807 | 0.1243397 | 0.1161097 | 0.119557 | 0.1228616 | 0.105683 | 0.1198315 | 0.1147802 | 0.1090239 | 0.1026882 | 0.127772
611 | 0.1550393 | 0.1234388 | 0.1103804 | 0.1535221 | 0.171847 | 0.160147 | 0.1462681 | 0.1394393 | 0.1476577 | 0.1567903 | 0.1723541 | 0.1493623 | 0.1183002 | 0.1171798 | 0.1243208 | 0.1159093 | 0.1196604 | 0.122488 | 0.105717 | 0.1198258 | 0.114571 | 0.1092311 | 0.1027279 | 0.1274552
612 | 0.1546144 | 0.1238883 | 0.1104322 | 0.1530188 | 0.1724192 | 0.1603208 | 0.1459858 | 0.1397118 | 0.1476941 | 0.156761 | 0.1721683 | 0.1490617 | 0.1184319 | 0.1171952 | 0.1241474 | 0.1162258 | 0.1195675 | 0.1223887 | 0.1058053 | 0.1196727 | 0.1148201 | 0.1090868 | 0.1027945 | 0.1272843
613 | 0.1543162 | 0.1240894 | 0.1104441 | 0.1527763 | 0.1728499 | 0.160407 | 0.1459988 | 0.1398297 | 0.1478443 | 0.1568862 | 0.1721554 | 0.1487664 | 0.1183535 | 0.1172897 | 0.1238507 | 0.1160105 | 0.1193916 | 0.1223382 | 0.105867 | 0.1195789 | 0.11494 | 0.1090495 | 0.1025492 | 0.1271243
614 | 0.1544286 | 0.1236543 | 0.1105025 | 0.1522268 | 0.1731059 | 0.1607288 | 0.1461294 | 0.1400274 | 0.1476371 | 0.157031 | 0.1722403 | 0.1489157 | 0.1183042 | 0.1172197 | 0.1236891 | 0.1160135 | 0.119414 | 0.1222443 | 0.1059077 | 0.1196275 | 0.1150885 | 0.1088993 | 0.1025576 | 0.1271494
615 | 0.1538805 | 0.1235518 | 0.1105587 | 0.1514235 | 0.1733762 | 0.160705 | 0.1462531 | 0.1398424 | 0.1477236 | 0.1568818 | 0.1723006 | 0.148561 | 0.1184268 | 0.1172921 | 0.1238006 | 0.1160212 | 0.1195789 | 0.1220437 | 0.1060745 | 0.1196029 | 0.1150712 | 0.109195 | 0.1025021 | 0.1270041
616 | 0.1540807 | 0.1232051 | 0.1109599 | 0.1509161 | 0.1729084 | 0.1607441 | 0.1462572 | 0.1399871 | 0.1479702 | 0.1569088 | 0.1723484 | 0.1487314 | 0.1183928 | 0.1169823 | 0.123748 | 0.1158214 | 0.1193605 | 0.121788 | 0.1059641 | 0.1196104 | 0.1153871 | 0.1092915 | 0.1026385 | 0.1266142
617 | 0.1540222 | 0.1230733 | 0.110772 | 0.1507989 | 0.17276 | 0.160257 | 0.1465084 | 0.1398966 | 0.1478479 | 0.1569595 | 0.1725068 | 0.1486311 | 0.1183597 | 0.117019 | 0.1239003 | 0.1157938 | 0.1193412 | 0.1221415 | 0.1060778 | 0.1195854 | 0.1154951 | 0.1096313 | 0.1029257 | 0.1267225
618 | 0.1536256 | 0.122973 | 0.1104909 | 0.1508016 | 0.1727122 | 0.1599318 | 0.1466693 | 0.139944 | 0.1480041 | 0.1571958 | 0.1728205 | 0.1485237 | 0.1188224 | 0.1168613 | 0.1239956 | 0.1158213 | 0.1192159 | 0.1220352 | 0.1061949 | 0.1196147 | 0.1155406 | 0.1096954 | 0.1031057 | 0.1266851
619 | 0.1541546 | 0.1233179 | 0.1109117 | 0.1508499 | 0.17226 | 0.1594593 | 0.1467364 | 0.1399461 | 0.1477388 | 0.1573965 | 0.1733695 | 0.148259 | 0.1188445 | 0.116954 | 0.124121 | 0.1162249 | 0.1192162 | 0.1218531 | 0.1061717 | 0.1197186 | 0.1154411 | 0.1098742 | 0.1032084 | 0.1265697
620 | 0.1537856 | 0.1232951 | 0.1107021 | 0.1496927 | 0.1724735 | 0.1593991 | 0.1466562 | 0.1399347 | 0.1481109 | 0.1570718 | 0.1740757 | 0.1485788 | 0.1187171 | 0.1166853 | 0.1241781 | 0.1163916 | 0.1194525 | 0.1218101 | 0.1063628 | 0.119696 | 0.1150813 | 0.1098353 | 0.1032595 | 0.126511
621 | 0.1531661 | 0.1227819 | 0.1108756 | 0.1492881 | 0.1725695 | 0.1594531 | 0.1467772 | 0.1398747 | 0.1481363 | 0.1571504 | 0.1740647 | 0.1489955 | 0.1188989 | 0.1168595 | 0.1241721 | 0.116498 | 0.1192194 | 0.1217188 | 0.1063892 | 0.11975 | 0.114916 | 0.109971 | 0.1033363 | 0.1264277
622 | 0.1528151 | 0.1226143 | 0.110855 | 0.1488266 | 0.1724241 | 0.1592679 | 0.1468534 | 0.1400016 | 0.1479074 | 0.1569339 | 0.1742934 | 0.1491239 | 0.1190081 | 0.1169342 | 0.1240284 | 0.1169336 | 0.1192404 | 0.1216408 | 0.1062775 | 0.11975 | 0.1148429 | 0.1099743 | 0.1034464 | 0.1266297
623 | 0.1522241 | 0.1226251 | 0.1108898 | 0.1488323 | 0.1718835 | 0.159553 | 0.1470557 | 0.1398792 | 0.1479562 | 0.156912 | 0.1746664 | 0.1492527 | 0.1191044 | 0.1168938 | 0.124089 | 0.1172642 | 0.1193085 | 0.1215117 | 0.1063253 | 0.1195688 | 0.1147941 | 0.1100118 | 0.1033883 | 0.1269303
624 | 0.1527512 | 0.1229599 | 0.1107552 | 0.1484652 | 0.1717796 | 0.1594275 | 0.1469487 | 0.1400291 | 0.1478447 | 0.1568683 | 0.1749275 | 0.1487631 | 0.1190195 | 0.1166203 | 0.1239852 | 0.1171515 | 0.1192126 | 0.1215607 | 0.1063071 | 0.1198871 | 0.1146098 | 0.1101022 | 0.1033815 | 0.1273582
625 | 0.1528256 | 0.1228219 | 0.110731 | 0.1484843 | 0.171173 | 0.1589337 | 0.1469479 | 0.1399936 | 0.1478338 | 0.1565544 | 0.1751302 | 0.1488759 | 0.1190161 | 0.1164547 | 0.1240302 | 0.1170054 | 0.119187 | 0.121227 | 0.1066103 | 0.1198708 | 0.1146564 | 0.1100815 | 0.103388 | 0.1272372
626 | 0.1528088 | 0.1226776 | 0.111306 | 0.1482997 | 0.1714068 | 0.159251 | 0.1468212 | 0.1399655 | 0.1479779 | 0.1569287 | 0.1752218 | 0.1486495 | 0.1190175 | 0.1161517 | 0.1238534 | 0.1169287 | 0.1190558 | 0.1209624 | 0.1067178 | 0.1197341 | 0.1148797 | 0.1100733 | 0.1037133 | 0.1272824
627 | 0.1532251 | 0.122478 | 0.1111577 | 0.1487432 | 0.1717606 | 0.1589982 | 0.1468686 | 0.139959 | 0.1480056 | 0.1571715 | 0.1756015 | 0.1488423 | 0.1190168 | 0.1160126 | 0.1238905 | 0.1173821 | 0.1190052 | 0.1209725 | 0.1065646 | 0.1198259 | 0.114994 | 0.1102055 | 0.103693 | 0.1271704
628 | 0.1535095 | 0.1215711 | 0.1110107 | 0.1485604 | 0.1715694 | 0.1588241 | 0.1466996 | 0.13996 | 0.1483213 | 0.1572986 | 0.1756515 | 0.1489276 | 0.1189742 | 0.1159993 | 0.1240994 | 0.1172954 | 0.1191049 | 0.1211097 | 0.1066615 | 0.1200654 | 0.1150143 | 0.1103876 | 0.1037617 | 0.1274265
629 | 0.1532176 | 0.1217166 | 0.1106939 | 0.1489252 | 0.1719469 | 0.1591214 | 0.1467962 | 0.1397683 | 0.148525 | 0.1579024 | 0.1757766 | 0.1492674 | 0.1190549 | 0.1159324 | 0.1241261 | 0.1171931 | 0.1192479 | 0.121385 | 0.1070345 | 0.1201141 | 0.1148842 | 0.1103895 | 0.1037608 | 0.1277839
630 | 0.153799 | 0.1215991 | 0.1110428 | 0.1480353 | 0.1720101 | 0.1589159 | 0.1465765 | 0.1398703 | 0.148498 | 0.1578706 | 0.1755718 | 0.1493434 | 0.1189213 | 0.1160247 | 0.1240098 | 0.1169882 | 0.1190974 | 0.121402 | 0.1069559 | 0.1199885 | 0.114925 | 0.1107171 | 0.1037458 | 0.1279194
631 | 0.1533856 | 0.1213022 | 0.1111543 | 0.1479877 | 0.1724614 | 0.1587142 | 0.1466532 | 0.1397902 | 0.1484253 | 0.1577009 | 0.1758029 | 0.1496088 | 0.1188714 | 0.1158089 | 0.1240155 | 0.1170458 | 0.11901 | 0.1215302 | 0.1065915 | 0.1197138 | 0.1151565 | 0.1109166 | 0.1038063 | 0.1284393
632 | 0.1534351 | 0.1213108 | 0.1119274 | 0.1472393 | 0.1726051 | 0.1586946 | 0.1466337 | 0.1397792 | 0.1482896 | 0.1576169 | 0.1762485 | 0.1494352 | 0.1188025 | 0.1157299 | 0.1242245 | 0.1172087 | 0.1190745 | 0.1215357 | 0.10655 | 0.1197724 | 0.1152198 | 0.1109505 | 0.103656 | 0.1286731
633 | 0.1537409 | 0.1214124 | 0.1114665 | 0.1472588 | 0.1729099 | 0.1586558 | 0.146459 | 0.1396646 | 0.1482929 | 0.157631 | 0.1763502 | 0.1495447 | 0.1187429 | 0.1156642 | 0.1242166 | 0.1169344 | 0.1188536 | 0.1214262 | 0.1066086 | 0.1196885 | 0.1150247 | 0.1110015 | 0.1038843 | 0.1287774
634 | 0.1535145 | 0.1211709 | 0.1116391 | 0.147443 | 0.1728238 | 0.1588684 | 0.1466922 | 0.1395672 | 0.1480782 | 0.1579686 | 0.1762779 | 0.1495273 | 0.1185097 | 0.1157012 | 0.1241476 | 0.1171039 | 0.1187291 | 0.1214193 | 0.1066784 | 0.1197962 | 0.114702 | 0.1111366 | 0.104149 | 0.1287035
635 | 0.1542242 | 0.121362 | 0.1116794 | 0.147634 | 0.1726214 | 0.1592441 | 0.1467523 | 0.1394293 | 0.1478422 | 0.1583018 | 0.1764192 | 0.1499446 | 0.1182363 | 0.1161717 | 0.1241913 | 0.1169992 | 0.1186558 | 0.1213896 | 0.1069595 | 0.1195921 | 0.1145424 | 0.1113293 | 0.1042758 | 0.1287377
636 | 0.154144 | 0.1213744 | 0.1111525 | 0.1476647 | 0.1725741 | 0.1596533 | 0.146718 | 0.1393034 | 0.1476593 | 0.1585637 | 0.1763647 | 0.1503332 | 0.1181532 | 0.1163127 | 0.1241995 | 0.116888 | 0.1188535 | 0.1214003 | 0.1070726 | 0.1194913 | 0.1142361 | 0.1115263 | 0.1044779 | 0.1285921
637 | 0.1540027 | 0.1212069 | 0.1111987 | 0.1477185 | 0.173155 | 0.1598786 | 0.1469886 | 0.1392768 | 0.1477215 | 0.1582994 | 0.1760917 | 0.1503981 | 0.1181932 | 0.1162741 | 0.1242392 | 0.1165673 | 0.1191589 | 0.1215876 | 0.107334 | 0.1195238 | 0.1142054 | 0.1119311 | 0.104559 | 0.1288873
638 | 0.154364 | 0.1209804 | 0.1109947 | 0.1473448 | 0.1722531 | 0.1597759 | 0.147066 | 0.1394552 | 0.1477399 | 0.158401 | 0.1764858 | 0.1505766 | 0.1180964 | 0.1160933 | 0.1242667 | 0.1164725 | 0.1192527 | 0.121688 | 0.1072779 | 0.1192569 | 0.1142682 | 0.1121635 | 0.1045159 | 0.1289613
639 | 0.1545204 | 0.1203717 | 0.1107289 | 0.147264 | 0.1722362 | 0.1601396 | 0.1470013 | 0.1396085 | 0.147644 | 0.1584778 | 0.1766375 | 0.1502739 | 0.1179767 | 0.1163524 | 0.1241798 | 0.1164878 | 0.1194238 | 0.1217005 | 0.1072252 | 0.1190886 | 0.1143222 | 0.1120947 | 0.1047516 | 0.1288193
640 | 0.154752 | 0.1199419 | 0.1111549 | 0.146714 | 0.1719346 | 0.1603747 | 0.1468159 | 0.1397466 | 0.1474788 | 0.1583824 | 0.1766271 | 0.1505501 | 0.1178008 | 0.1160327 | 0.1241137 | 0.1163061 | 0.1195424 | 0.1217778 | 0.1077163 | 0.1190278 | 0.1144841 | 0.1122661 | 0.1047879 | 0.1289129
641 | 0.1546973 | 0.1194215 | 0.1112771 | 0.1469257 | 0.1726974 | 0.1602873 | 0.1469621 | 0.1394813 | 0.1473239 | 0.1583557 | 0.1768436 | 0.150558 | 0.1176601 | 0.1159795 | 0.1241775 | 0.1160816 | 0.1195215 | 0.1217059 | 0.1080058 | 0.1189905 | 0.1144033 | 0.1124547 | 0.1044995 | 0.1289473
642 | 0.1550283 | 0.1196819 | 0.1115309 | 0.1471548 | 0.172781 | 0.1603896 | 0.147067 | 0.1394788 | 0.1475964 | 0.1589624 | 0.1768449 | 0.150617 | 0.1176815 | 0.1157409 | 0.1240871 | 0.1160977 | 0.1194937 | 0.1217758 | 0.1080771 | 0.1187756 | 0.1143031 | 0.1125662 | 0.1046932 | 0.129111
643 | 0.1551461 | 0.1196579 | 0.1111383 | 0.1473629 | 0.1721412 | 0.1604072 | 0.1470634 | 0.1395986 | 0.1477881 | 0.1590191 | 0.1767601 | 0.1504416 | 0.117718 | 0.1158809 | 0.1241288 | 0.1160247 | 0.1195294 | 0.12169 | 0.1079935 | 0.1186243 | 0.1144939 | 0.1126816 | 0.104876 | 0.1292873
644 | 0.1547729 | 0.1195906 | 0.1111759 | 0.1470819 | 0.1723382 | 0.1608562 | 0.1468485 | 0.139632 | 0.1481539 | 0.1589303 | 0.1769809 | 0.150503 | 0.117674 | 0.1160833 | 0.124166 | 0.1160773 | 0.1195699 | 0.1217936 | 0.1077991 | 0.1182536 | 0.1144315 | 0.1126858 | 0.1048849 | 0.1290619
645 | 0.1554079 | 0.119365 | 0.1111599 | 0.1478942 | 0.1731782 | 0.1608346 | 0.1468546 | 0.1396246 | 0.1482858 | 0.1589539 | 0.1767439 | 0.1505675 | 0.1174425 | 0.1161169 | 0.1243125 | 0.1160827 | 0.1195035 | 0.1217595 | 0.107868 | 0.1180862 | 0.1144636 | 0.1128283 | 0.1047844 | 0.1289716
646 | 0.155182 | 0.1191609 | 0.1112603 | 0.1477129 | 0.1723171 | 0.1615866 | 0.1469232 | 0.1395728 | 0.1481934 | 0.1588495 | 0.1770727 | 0.1504609 | 0.117174 | 0.1161951 | 0.1244523 | 0.1161028 | 0.1196464 | 0.1215154 | 0.108204 | 0.1182101 | 0.1143329 | 0.1129601 | 0.104654 | 0.129054
647 | 0.1551448 | 0.1190159 | 0.1113757 | 0.1476496 | 0.1716877 | 0.1615412 | 0.1471406 | 0.1396568 | 0.1484273 | 0.1589253 | 0.1770819 | 0.1504819 | 0.1170153 | 0.1163469 | 0.12457 | 0.116049 | 0.1196752 | 0.1215356 | 0.1081766 | 0.1185795 | 0.1144063 | 0.1131916 | 0.1046972 | 0.1289705
648 | 0.1546154 | 0.1186039 | 0.1112975 | 0.1481217 | 0.1718293 | 0.1621056 | 0.1467679 | 0.139659 | 0.1484729 | 0.1591713 | 0.1767218 | 0.1505362 | 0.1168192 | 0.1163095 | 0.1245831 | 0.1163504 | 0.1197463 | 0.1215566 | 0.1083366 | 0.1186063 | 0.1144852 | 0.1129677 | 0.1046754 | 0.1287012
649 | 0.1549217 | 0.1187278 | 0.1112541 | 0.1476756 | 0.1718603 | 0.1624032 | 0.1470919 | 0.1395981 | 0.1487536 | 0.1596281 | 0.1768544 | 0.1509698 | 0.1167935 | 0.1163556 | 0.1245701 | 0.1163015 | 0.1194394 | 0.1213426 | 0.108352 | 0.1185445 | 0.1142537 | 0.1131568 | 0.1048257 | 0.1285451
650 | 0.1550156 | 0.1187466 | 0.1108375 | 0.1482519 | 0.1713444 | 0.1618135 | 0.1470122 | 0.1395022 | 0.1490726 | 0.1597019 | 0.1769748 | 0.1510567 | 0.1168364 | 0.1165392 | 0.1246226 | 0.1159814 | 0.1194768 | 0.1213965 | 0.1085106 | 0.1185044 | 0.1143746 | 0.1129614 | 0.1048264 | 0.1284707
651 | 0.1545227 | 0.1186971 | 0.111212 | 0.148504 | 0.17223 | 0.1623004 | 0.1469134 | 0.1396163 | 0.1490969 | 0.1598528 | 0.1771317 | 0.1509349 | 0.1168456 | 0.1167072 | 0.1244118 | 0.1158289 | 0.1194041 | 0.1214372 | 0.1083962 | 0.1184433 | 0.1145022 | 0.1133395 | 0.1048216 | 0.1283911
652 | 0.1542545 | 0.1187765 | 0.1113951 | 0.1481754 | 0.1721279 | 0.1624417 | 0.1467908 | 0.1396348 | 0.1490979 | 0.1599058 | 0.1769801 | 0.1510231 | 0.1167027 | 0.1168543 | 0.1244541 | 0.1159237 | 0.1192114 | 0.1213477 | 0.1084433 | 0.1182465 | 0.1145819 | 0.1135495 | 0.1050168 | 0.1282505
653 | 0.1545639 | 0.1187136 | 0.1114003 | 0.1483053 | 0.1713596 | 0.1625436 | 0.1468433 | 0.139749 | 0.1490803 | 0.1598942 | 0.176887 | 0.1510201 | 0.116681 | 0.1165681 | 0.1243254 | 0.1160894 | 0.1191608 | 0.1215912 | 0.1085864 | 0.118318 | 0.1146007 | 0.1134463 | 0.1050712 | 0.12793
654 | 0.1538074 | 0.1181138 | 0.11122 | 0.1479143 | 0.1702238 | 0.1627304 | 0.1467565 | 0.1397928 | 0.1493957 | 0.160336 | 0.1769597 | 0.1511313 | 0.1166239 | 0.1165831 | 0.124421 | 0.1160487 | 0.1192157 | 0.1212254 | 0.1086306 | 0.1177698 | 0.1141897 | 0.1134069 | 0.1052503 | 0.1279291
655 | 0.1538216 | 0.1179063 | 0.1109542 | 0.1477114 | 0.1709868 | 0.1626822 | 0.1465977 | 0.139525 | 0.1494166 | 0.16009 | 0.1766259 | 0.1502851 | 0.1164683 | 0.116304 | 0.1246412 | 0.116078 | 0.1191777 | 0.1211174 | 0.1087817 | 0.1179915 | 0.1143121 | 0.1133316 | 0.105291 | 0.1278141
656 | 0.1537792 | 0.117701 | 0.1108546 | 0.1474542 | 0.1711492 | 0.1627 | 0.1467655 | 0.1396597 | 0.1497149 | 0.1600279 | 0.1765643 | 0.1507342 | 0.1166623 | 0.1164045 | 0.1248879 | 0.1161046 | 0.1193823 | 0.1209977 | 0.1089255 | 0.1179045 | 0.1142404 | 0.1133876 | 0.1053126 | 0.1279964
657 | 0.1539392 | 0.1171236 | 0.1111862 | 0.146779 | 0.1699768 | 0.1624077 | 0.1466718 | 0.1397157 | 0.1496793 | 0.1600037 | 0.1766853 | 0.150516 | 0.1168178 | 0.1164804 | 0.1250072 | 0.1162662 | 0.119241 | 0.1209743 | 0.1086099 | 0.1178254 | 0.1139515 | 0.1135236 | 0.1054285 | 0.1279883
658 | 0.1539792 | 0.1168713 | 0.1111334 | 0.1464669 | 0.1700122 | 0.1624281 | 0.146661 | 0.1397866 | 0.1498583 | 0.159914 | 0.1767168 | 0.1505018 | 0.1166307 | 0.1165124 | 0.1251314 | 0.1162732 | 0.1193805 | 0.1210325 | 0.1082965 | 0.1176761 | 0.113728 | 0.1137559 | 0.1052705 | 0.1280909
659 | 0.1538661 | 0.1165028 | 0.1107296 | 0.146967 | 0.1701222 | 0.162701 | 0.1466746 | 0.1400271 | 0.1499559 | 0.1598916 | 0.1763896 | 0.1501446 | 0.1165307 | 0.1163665 | 0.125196 | 0.1163382 | 0.1193899 | 0.1207682 | 0.1083439 | 0.1177197 | 0.113631 | 0.1135824 | 0.1053761 | 0.1279873
660 | 0.1536457 | 0.1160372 | 0.1107743 | 0.1469576 | 0.170301 | 0.1626505 | 0.1466094 | 0.1401885 | 0.1499861 | 0.1600501 | 0.1762521 | 0.1504578 | 0.1165388 | 0.1163212 | 0.1251132 | 0.1160336 | 0.1195344 | 0.1209699 | 0.1084088 | 0.117478 | 0.1132882 | 0.1139059 | 0.1053473 | 0.1278705
661 | 0.1530388 | 0.1161275 | 0.1110095 | 0.1467981 | 0.1704253 | 0.1622157 | 0.1468391 | 0.139996 | 0.1500218 | 0.1599989 | 0.1761068 | 0.1504495 | 0.116551 | 0.1162382 | 0.1253196 | 0.11599 | 0.1195298 | 0.1208163 | 0.1082176 | 0.1171985 | 0.113127 | 0.113821 | 0.1053097 | 0.1278651
662 | 0.1529279 | 0.1159785 | 0.1105878 | 0.1471196 | 0.1699701 | 0.1619199 | 0.1467772 | 0.1401896 | 0.1497959 | 0.1599545 | 0.1761709 | 0.1502933 | 0.1164316 | 0.1161374 | 0.1252434 | 0.1158845 | 0.1195935 | 0.1208938 | 0.1080974 | 0.116884 | 0.1127995 | 0.1139948 | 0.1053543 | 0.1277857
663 | 0.1535978 | 0.1157327 | 0.1102926 | 0.1471254 | 0.1706629 | 0.1618554 | 0.1466915 | 0.140397 | 0.1494976 | 0.1602883 | 0.1762661 | 0.1507274 | 0.1166259 | 0.1161008 | 0.1251211 | 0.1158843 | 0.1193217 | 0.1210373 | 0.1082998 | 0.1168548 | 0.112772 | 0.1138774 | 0.1056781 | 0.1280219
664 | 0.1534102 | 0.1154113 | 0.1111421 | 0.1472392 | 0.1704262 | 0.1616235 | 0.1468617 | 0.1406247 | 0.1493336 | 0.160238 | 0.1766769 | 0.1506945 | 0.116625 | 0.1161463 | 0.1253584 | 0.1161935 | 0.1192062 | 0.1211933 | 0.1083155 | 0.1166783 | 0.1127719 | 0.1137165 | 0.1057811 | 0.1277327
665 | 0.153867 | 0.1151327 | 0.1106394 | 0.1474001 | 0.1699278 | 0.1613821 | 0.147067 | 0.1408262 | 0.1494591 | 0.1603388 | 0.1765024 | 0.1506513 | 0.1167014 | 0.1162799 | 0.1254359 | 0.1161416 | 0.1193538 | 0.1211577 | 0.1083866 | 0.1168351 | 0.1129546 | 0.113649 | 0.1056847 | 0.1275789
666 | 0.1538654 | 0.1153705 | 0.1101605 | 0.1474323 | 0.1706442 | 0.1614883 | 0.1467498 | 0.1408301 | 0.1494548 | 0.1600631 | 0.1764916 | 0.1509156 | 0.1165582 | 0.1162811 | 0.1254054 | 0.1160408 | 0.1194709 | 0.1209363 | 0.1085515 | 0.1168268 | 0.1129344 | 0.113853 | 0.1059034 | 0.1276268
667 | 0.1539583 | 0.1154226 | 0.1099217 | 0.1473951 | 0.1701022 | 0.1615692 | 0.1468864 | 0.1409319 | 0.1493306 | 0.1599591 | 0.1765949 | 0.1507953 | 0.1167042 | 0.1162086 | 0.1251012 | 0.1156778 | 0.1193256 | 0.1203038 | 0.1086282 | 0.116919 | 0.1131911 | 0.1140725 | 0.1057864 | 0.1276695
668 | 0.1536081 | 0.1160345 | 0.1090532 | 0.1478147 | 0.1702069 | 0.1621808 | 0.1465849 | 0.1409807 | 0.1491025 | 0.1599488 | 0.176457 | 0.1509045 | 0.1168683 | 0.1162844 | 0.1250909 | 0.1156629 | 0.119299 | 0.1204313 | 0.1087231 | 0.116956 | 0.1131634 | 0.1140062 | 0.1057357 | 0.1275755
669 | 0.1538382 | 0.1163768 | 0.1089179 | 0.1481362 | 0.1706599 | 0.1619457 | 0.1464417 | 0.1410817 | 0.1487308 | 0.159696 | 0.1762005 | 0.1507346 | 0.1170522 | 0.1162682 | 0.1251048 | 0.1153646 | 0.1192126 | 0.1202823 | 0.1085771 | 0.1167447 | 0.1131714 | 0.1139513 | 0.1060406 | 0.1272567
670 | 0.1536229 | 0.1169958 | 0.1081952 | 0.1483182 | 0.1707269 | 0.1619861 | 0.1464043 | 0.1408803 | 0.1485945 | 0.1594929 | 0.1766479 | 0.1507399 | 0.1168609 | 0.1160907 | 0.1249577 | 0.1155546 | 0.1190709 | 0.1202018 | 0.1086214 | 0.1168031 | 0.1132124 | 0.1139587 | 0.1060714 | 0.1270823
671 | 0.15351 | 0.117332 | 0.1081016 | 0.1486327 | 0.1704263 | 0.1619891 | 0.1464215 | 0.1408099 | 0.1486591 | 0.1592991 | 0.176802 | 0.1510036 | 0.116991 | 0.1161424 | 0.1248044 | 0.1153998 | 0.1190633 | 0.1202471 | 0.1085939 | 0.1168738 | 0.1129984 | 0.1138606 | 0.1062522 | 0.1268274
672 | 0.1535386 | 0.1167747 | 0.1086823 | 0.1487053 | 0.1700709 | 0.1624379 | 0.1464052 | 0.1408375 | 0.1486033 | 0.1593191 | 0.1766154 | 0.1509304 | 0.1171886 | 0.1161936 | 0.1246486 | 0.1152346 | 0.1193358 | 0.1199705 | 0.1084909 | 0.1170883 | 0.1130926 | 0.1139646 | 0.1063568 | 0.1265273
673 | 0.1534984 | 0.1168769 | 0.1086384 | 0.148554 | 0.1703006 | 0.1625465 | 0.1462504 | 0.1406505 | 0.1486588 | 0.1593334 | 0.1765762 | 0.1508851 | 0.1172698 | 0.1163429 | 0.1246614 | 0.1151499 | 0.1192412 | 0.1199838 | 0.1085022 | 0.1170976 | 0.1131463 | 0.1140335 | 0.1066701 | 0.1264218
674 | 0.1535734 | 0.1171611 | 0.1079792 | 0.1489378 | 0.1699862 | 0.1625715 | 0.1463187 | 0.140616 | 0.1486837 | 0.1591723 | 0.176518 | 0.1507095 | 0.1172945 | 0.1162152 | 0.1247656 | 0.1152077 | 0.1189986 | 0.1198369 | 0.1086902 | 0.1172997 | 0.1130615 | 0.1138085 | 0.1067595 | 0.1265228
675 | 0.1536007 | 0.1167337 | 0.1078716 | 0.1492929 | 0.1699132 | 0.1629108 | 0.1462687 | 0.1407251 | 0.1484838 | 0.1593562 | 0.1762867 | 0.150501 | 0.1172809 | 0.11637 | 0.1245438 | 0.1152822 | 0.1188309 | 0.120145 | 0.1083987 | 0.1172291 | 0.1128871 | 0.1140246 | 0.1068927 | 0.1262913
676 | 0.1529905 | 0.1164449 | 0.1077763 | 0.1502175 | 0.1705394 | 0.1632957 | 0.1462108 | 0.140631 | 0.148389 | 0.1589986 | 0.1763525 | 0.1506235 | 0.1173576 | 0.1161991 | 0.1246154 | 0.1148131 | 0.1189609 | 0.1200605 | 0.108379 | 0.1171542 | 0.1129916 | 0.1142066 | 0.1069066 | 0.1261575
677 | 0.1529243 | 0.1163123 | 0.1075774 | 0.1500728 | 0.1709075 | 0.1636174 | 0.1463676 | 0.1406325 | 0.1484794 | 0.1588559 | 0.1761137 | 0.1501993 | 0.1174187 | 0.1161018 | 0.1247616 | 0.114655 | 0.1189537 | 0.1201665 | 0.1083424 | 0.1165996 | 0.1129867 | 0.1142992 | 0.1070605 | 0.1259732
678 | 0.1529494 | 0.1162351 | 0.1082583 | 0.150052 | 0.1711099 | 0.1635331 | 0.1464238 | 0.1403312 | 0.1485714 | 0.1586231 | 0.175809 | 0.1501623 | 0.1175077 | 0.1163465 | 0.1247512 | 0.1146348 | 0.1189125 | 0.1200933 | 0.1082479 | 0.116244 | 0.1129649 | 0.1144411 | 0.1073298 | 0.1260547
679 | 0.152684 | 0.1159359 | 0.1081208 | 0.1502473 | 0.1710491 | 0.1634099 | 0.1463898 | 0.1400918 | 0.148841 | 0.1583857 | 0.175738 | 0.150237 | 0.1174497 | 0.1163361 | 0.1246414 | 0.1144564 | 0.1190715 | 0.1202297 | 0.1084332 | 0.1161585 | 0.1133643 | 0.1143449 | 0.1074828 | 0.1261244
680 | 0.1528474 | 0.1152396 | 0.1085496 | 0.1505445 | 0.170778 | 0.1635375 | 0.1461949 | 0.1402502 | 0.1488296 | 0.1582651 | 0.175789 | 0.1499661 | 0.1175324 | 0.1162299 | 0.1247108 | 0.1145669 | 0.119019 | 0.1201512 | 0.1084408 | 0.1160963 | 0.1133682 | 0.1143627 | 0.1075706 | 0.1261344
681 | 0.1528684 | 0.1149265 | 0.1085467 | 0.1508376 | 0.1712537 | 0.1636806 | 0.1464529 | 0.1400572 | 0.1486273 | 0.1579064 | 0.1757192 | 0.1497147 | 0.1175335 | 0.1160626 | 0.1246768 | 0.1148997 | 0.119138 | 0.1202083 | 0.1084024 | 0.1157473 | 0.1136645 | 0.1142259 | 0.1076633 | 0.125804
682 | 0.152285 | 0.1153712 | 0.1087216 | 0.1506958 | 0.1716005 | 0.1639004 | 0.1462798 | 0.1399887 | 0.1489138 | 0.1574179 | 0.175187 | 0.1500505 | 0.1173623 | 0.1157756 | 0.1246508 | 0.1149148 | 0.1190874 | 0.1202633 | 0.1085293 | 0.1158138 | 0.113703 | 0.1140685 | 0.1075853 | 0.1255508
683 | 0.1521611 | 0.1154979 | 0.1084966 | 0.1512488 | 0.1711237 | 0.1637964 | 0.1461039 | 0.1399644 | 0.1487741 | 0.1575729 | 0.1749308 | 0.1505482 | 0.1174095 | 0.1155631 | 0.1247664 | 0.114867 | 0.1191123 | 0.120203 | 0.1083288 | 0.1156017 | 0.1138823 | 0.1141684 | 0.107688 | 0.1255236
684 | 0.1521197 | 0.1151413 | 0.1083 | 0.1512211 | 0.1703837 | 0.1637354 | 0.1461564 | 0.1397162 | 0.1489066 | 0.157569 | 0.1748764 | 0.1504687 | 0.1173811 | 0.1154233 | 0.1246641 | 0.1149214 | 0.1190863 | 0.120398 | 0.1085479 | 0.1157246 | 0.1139924 | 0.1144733 | 0.1076539 | 0.1254859
685 | 0.1519013 | 0.1149764 | 0.1082897 | 0.1515324 | 0.1704583 | 0.1636281 | 0.1461367 | 0.1396592 | 0.1489555 | 0.1577163 | 0.174761 | 0.1507277 | 0.1174319 | 0.1150982 | 0.1246638 | 0.1151872 | 0.1190358 | 0.1203174 | 0.1087355 | 0.1156525 | 0.1140358 | 0.1143841 | 0.1077558 | 0.125356
686 | 0.1518594 | 0.1149165 | 0.1084205 | 0.1513795 | 0.1702888 | 0.1636437 | 0.1462329 | 0.1397626 | 0.1489159 | 0.1575464 | 0.1744701 | 0.1506547 | 0.1173997 | 0.1150435 | 0.1246938 | 0.1148959 | 0.1189249 | 0.1204301 | 0.1089196 | 0.1154315 | 0.1140449 | 0.1142504 | 0.1079139 | 0.1252542
687 | 0.1521891 | 0.1148931 | 0.1077553 | 0.1515562 | 0.1706356 | 0.1637692 | 0.1461778 | 0.1396379 | 0.1485925 | 0.1573167 | 0.1740884 | 0.1504359 | 0.1174923 | 0.1149159 | 0.1244291 | 0.1149521 | 0.118857 | 0.1205618 | 0.1089108 | 0.1150865 | 0.1140607 | 0.1141911 | 0.1079623 | 0.1251955
688 | 0.1520234 | 0.1152538 | 0.1074078 | 0.15129 | 0.1702894 | 0.1635521 | 0.1459018 | 0.1397214 | 0.1487096 | 0.1572131 | 0.1737985 | 0.150272 | 0.1176595 | 0.1151002 | 0.1243653 | 0.1149464 | 0.1187057 | 0.1208488 | 0.1087313 | 0.1147381 | 0.1138238 | 0.1142438 | 0.1080881 | 0.1252127
689 | 0.1519747 | 0.114791 | 0.1072818 | 0.151372 | 0.1711729 | 0.1629555 | 0.1461648 | 0.1397961 | 0.148968 | 0.1574692 | 0.1737723 | 0.1500118 | 0.11765 | 0.1150008 | 0.1243771 | 0.1145311 | 0.1188633 | 0.1210099 | 0.1087821 | 0.1144773 | 0.1140805 | 0.1144875 | 0.1082851 | 0.1253226
690 | 0.1510954 | 0.1145472 | 0.1071538 | 0.1512109 | 0.1706895 | 0.162815 | 0.146125 | 0.1399711 | 0.1487821 | 0.1574765 | 0.1738247 | 0.1500983 | 0.1177121 | 0.1149766 | 0.1245786 | 0.1143039 | 0.1189313 | 0.1208136 | 0.1087625 | 0.114455 | 0.1143011 | 0.1147719 | 0.1085306 | 0.1253651
691 | 0.1514794 | 0.1152724 | 0.1072343 | 0.1509287 | 0.1712696 | 0.162033 | 0.1462486 | 0.1400721 | 0.1487405 | 0.1575159 | 0.173646 | 0.1498607 | 0.1180288 | 0.115238 | 0.1244771 | 0.1143462 | 0.1188962 | 0.1207972 | 0.1089749 | 0.1146581 | 0.1143741 | 0.1145319 | 0.1086178 | 0.1248873
692 | 0.1514299 | 0.1154796 | 0.1075268 | 0.1513989 | 0.1713176 | 0.1615396 | 0.1461251 | 0.1400807 | 0.1485933 | 0.1572253 | 0.1737696 | 0.1501342 | 0.1181085 | 0.1153717 | 0.1246551 | 0.1143752 | 0.1188108 | 0.1209555 | 0.1089612 | 0.1146489 | 0.1144315 | 0.1141505 | 0.1088917 | 0.1249932
693 | 0.15166 | 0.1165122 | 0.1072989 | 0.1517675 | 0.1715568 | 0.1612001 | 0.1461525 | 0.1399856 | 0.1485969 | 0.157699 | 0.1735313 | 0.1503277 | 0.1181266 | 0.1154157 | 0.1245933 | 0.1143809 | 0.1187417 | 0.1208807 | 0.1089563 | 0.1145729 | 0.1146223 | 0.1139109 | 0.1090295 | 0.12499
694 | 0.1520401 | 0.1172349 | 0.107818 | 0.1519845 | 0.171893 | 0.16075 | 0.1461168 | 0.1398235 | 0.148409 | 0.1577571 | 0.1735915 | 0.1502953 | 0.118187 | 0.1156877 | 0.124623 | 0.1142383 | 0.118672 | 0.120849 | 0.1090185 | 0.1141687 | 0.1148018 | 0.1137601 | 0.1090457 | 0.1249582
695 | 0.1526582 | 0.1168058 | 0.1077388 | 0.1525132 | 0.1717048 | 0.1603987 | 0.1460853 | 0.1399492 | 0.1481921 | 0.1577715 | 0.1734269 | 0.1501982 | 0.1182034 | 0.1157408 | 0.1246337 | 0.1145816 | 0.1186498 | 0.1207138 | 0.1089673 | 0.1142312 | 0.1149722 | 0.113926 | 0.1091305 | 0.1249707
696 | 0.152439 | 0.1169166 | 0.1077477 | 0.1527672 | 0.17209 | 0.160462 | 0.1462105 | 0.1398695 | 0.1485027 | 0.1578224 | 0.1731628 | 0.1495937 | 0.118322 | 0.1158025 | 0.1244789 | 0.1148152 | 0.1185778 | 0.1208776 | 0.1086885 | 0.1142391 | 0.1150241 | 0.1138782 | 0.1089274 | 0.1250275
697 | 0.1529139 | 0.1171764 | 0.1075403 | 0.1533151 | 0.171994 | 0.1599553 | 0.1462997 | 0.1398381 | 0.1483598 | 0.1578581 | 0.1731199 | 0.1493575 | 0.1181884 | 0.115613 | 0.1246177 | 0.1146184 | 0.1185504 | 0.1206208 | 0.1084825 | 0.1142103 | 0.1150813 | 0.113992 | 0.1089255 | 0.1251276
698 | 0.1535814 | 0.1176645 | 0.1072235 | 0.1528071 | 0.1726527 | 0.1600053 | 0.146236 | 0.1396792 | 0.1483511 | 0.1581193 | 0.1728307 | 0.1497477 | 0.1181788 | 0.1157051 | 0.1246085 | 0.114324 | 0.1187346 | 0.1206719 | 0.1086156 | 0.1142016 | 0.1151357 | 0.1137161 | 0.108747 | 0.1257065
699 | 0.1530211 | 0.1179738 | 0.1069112 | 0.1525298 | 0.1730018 | 0.1601106 | 0.1462936 | 0.1399368 | 0.1485169 | 0.1580657 | 0.1731698 | 0.149631 | 0.118216 | 0.1158774 | 0.1244578 | 0.114365 | 0.1190026 | 0.1208694 | 0.108566 | 0.1141192 | 0.1150749 | 0.1138286 | 0.108741 | 0.1256843
700 | 0.1531493 | 0.1186489 | 0.1066721 | 0.1524672 | 0.1733059 | 0.1600368 | 0.1462787 | 0.1400667 | 0.1484902 | 0.15816 | 0.1731427 | 0.1496019 | 0.1181981 | 0.1157866 | 0.124475 | 0.1141577 | 0.119214 | 0.1210823 | 0.1086866 | 0.1139787 | 0.1150189 | 0.1139532 | 0.1086161 | 0.1258574
701 | 0.153391 | 0.118355 | 0.106298 | 0.1520737 | 0.1734621 | 0.1601965 | 0.1463371 | 0.1403508 | 0.1484415 | 0.1582032 | 0.1728684 | 0.1495022 | 0.1180367 | 0.1157604 | 0.1244598 | 0.1139349 | 0.119098 | 0.1211006 | 0.1087337 | 0.1139717 | 0.1150451 | 0.1137671 | 0.1086849 | 0.1260924
702 | 0.1535592 | 0.1182678 | 0.1064061 | 0.1512477 | 0.1742308 | 0.1599715 | 0.1463927 | 0.1406519 | 0.1482954 | 0.1581694 | 0.1731831 | 0.1490223 | 0.1180709 | 0.1156221 | 0.1243314 | 0.1138609 | 0.1191431 | 0.120998 | 0.1086469 | 0.1137596 | 0.114981 | 0.1139109 | 0.1087793 | 0.1261387
703 | 0.1537547 | 0.1183702 | 0.1061859 | 0.1514202 | 0.1739665 | 0.1594965 | 0.146387 | 0.1406328 | 0.1481694 | 0.1580234 | 0.1728874 | 0.1486415 | 0.1181204 | 0.1157178 | 0.1242172 | 0.1136281 | 0.1191137 | 0.1207874 | 0.108401 | 0.1141127 | 0.1148465 | 0.113889 | 0.1086524 | 0.1261385
704 | 0.1539637 | 0.1181734 | 0.10598 | 0.1516656 | 0.1746079 | 0.1595163 | 0.1466297 | 0.1408419 | 0.1480731 | 0.1581268 | 0.1725733 | 0.148933 | 0.1179894 | 0.1156612 | 0.1240353 | 0.1135632 | 0.1190267 | 0.1209783 | 0.1085367 | 0.1138236 | 0.1151597 | 0.1138257 | 0.1086688 | 0.1260442
705 | 0.1536789 | 0.118523 | 0.1062157 | 0.1517654 | 0.1752103 | 0.1591818 | 0.1466267 | 0.1409823 | 0.1480177 | 0.157985 | 0.1721262 | 0.1491212 | 0.1180766 | 0.1156542 | 0.1239544 | 0.1135227 | 0.1189186 | 0.1207155 | 0.1085258 | 0.1133987 | 0.1154821 | 0.1137534 | 0.108743 | 0.1259427
706 | 0.1537346 | 0.1188773 | 0.1065929 | 0.1512312 | 0.1757352 | 0.159124 | 0.1468375 | 0.1407873 | 0.1478864 | 0.1577685 | 0.1723861 | 0.1492445 | 0.1179879 | 0.1157068 | 0.123778 | 0.1137685 | 0.118926 | 0.12109 | 0.1087551 | 0.1133983 | 0.1151671 | 0.1139381 | 0.1087953 | 0.1259467
707 | 0.1539705 | 0.1189265 | 0.1067853 | 0.1512827 | 0.1751759 | 0.1593243 | 0.1466957 | 0.1407578 | 0.1479739 | 0.1577362 | 0.1725128 | 0.1492582 | 0.1179961 | 0.1154996 | 0.1236847 | 0.1138455 | 0.1189759 | 0.1207997 | 0.108738 | 0.113364 | 0.1150066 | 0.1140311 | 0.108751 | 0.1260585
708 | 0.1538506 | 0.1189837 | 0.1068333 | 0.1517039 | 0.1750981 | 0.1596391 | 0.1466469 | 0.1407686 | 0.1481405 | 0.1576275 | 0.1722306 | 0.1492417 | 0.117856 | 0.1153378 | 0.1235637 | 0.1137126 | 0.1188811 | 0.1205924 | 0.1086732 | 0.1139036 | 0.114847 | 0.1141616 | 0.1088518 | 0.1258695
709 | 0.153201 | 0.1194677 | 0.106737 | 0.1516699 | 0.1754838 | 0.1596232 | 0.1466785 | 0.1406596 | 0.1478673 | 0.1576537 | 0.1723571 | 0.1491482 | 0.1178161 | 0.1152732 | 0.123485 | 0.1136176 | 0.1189779 | 0.1204388 | 0.1087344 | 0.1140106 | 0.1148822 | 0.1140277 | 0.1089698 | 0.125685
710 | 0.1530383 | 0.1197568 | 0.1063735 | 0.1512668 | 0.1759464 | 0.1598142 | 0.1465964 | 0.1405522 | 0.1478767 | 0.1576792 | 0.1725729 | 0.1490708 | 0.1178714 | 0.1150667 | 0.1235463 | 0.1136334 | 0.1190969 | 0.1204821 | 0.1087832 | 0.1141858 | 0.1145239 | 0.1141589 | 0.1088786 | 0.1256412
711 | 0.1526374 | 0.1201753 | 0.1063115 | 0.1509626 | 0.1758831 | 0.1597414 | 0.1467122 | 0.1408411 | 0.147841 | 0.158099 | 0.1727574 | 0.1489417 | 0.1179899 | 0.1150095 | 0.123313 | 0.113742 | 0.1189221 | 0.1206031 | 0.1091605 | 0.1143597 | 0.1147037 | 0.1144379 | 0.1089644 | 0.125806
712 | 0.1532161 | 0.1198362 | 0.1066391 | 0.1513471 | 0.1756097 | 0.1597128 | 0.1469817 | 0.140728 | 0.1477344 | 0.1583747 | 0.1729397 | 0.1494222 | 0.117888 | 0.114798 | 0.1232707 | 0.1135731 | 0.1188923 | 0.120567 | 0.1092554 | 0.1144426 | 0.1147001 | 0.1146822 | 0.1089289 | 0.1260011
713 | 0.1530266 | 0.1195264 | 0.1071633 | 0.1507056 | 0.1758297 | 0.1592835 | 0.1471874 | 0.1408001 | 0.1473464 | 0.1582648 | 0.1732456 | 0.1493752 | 0.1180779 | 0.1148027 | 0.1234032 | 0.1141928 | 0.1191115 | 0.1205715 | 0.1092091 | 0.1147065 | 0.1146944 | 0.115 | 0.1087971 | 0.12638
714 | 0.1528584 | 0.1201425 | 0.1074795 | 0.1508687 | 0.175531 | 0.1584379 | 0.1471122 | 0.1407058 | 0.147613 | 0.1581219 | 0.1734909 | 0.1494754 | 0.1180151 | 0.1150634 | 0.1234653 | 0.1142306 | 0.1190222 | 0.1205393 | 0.1091766 | 0.1146059 | 0.1146057 | 0.1148343 | 0.1087562 | 0.126557
715 | 0.1531387 | 0.1198455 | 0.1079377 | 0.150678 | 0.1754424 | 0.1579544 | 0.1468991 | 0.1408068 | 0.1477365 | 0.1586046 | 0.1739364 | 0.1494321 | 0.117791 | 0.1148128 | 0.1232309 | 0.1143668 | 0.1188842 | 0.120697 | 0.1092194 | 0.1146885 | 0.1142466 | 0.1146578 | 0.108516 | 0.1267011
716 | 0.1531774 | 0.1207305 | 0.1079004 | 0.1511373 | 0.1760596 | 0.1579319 | 0.1468881 | 0.140628 | 0.1474534 | 0.1583659 | 0.174475 | 0.1495149 | 0.117822 | 0.1150044 | 0.1231383 | 0.114506 | 0.1190045 | 0.1208117 | 0.1093656 | 0.1146987 | 0.1140467 | 0.1148028 | 0.1086275 | 0.1270228
717 | 0.1536434 | 0.1209147 | 0.1076244 | 0.1510817 | 0.1771338 | 0.157652 | 0.1467472 | 0.140767 | 0.1475342 | 0.1583626 | 0.1745298 | 0.1496102 | 0.117909 | 0.1148694 | 0.1231147 | 0.1146816 | 0.1191327 | 0.1207041 | 0.1093565 | 0.1145105 | 0.1138217 | 0.1145904 | 0.1083619 | 0.126999
718 | 0.1538454 | 0.1215115 | 0.1076989 | 0.1512597 | 0.1774318 | 0.1577721 | 0.1467315 | 0.1407734 | 0.1474114 | 0.1584925 | 0.174979 | 0.1498237 | 0.1176219 | 0.1147006 | 0.1232049 | 0.1150208 | 0.1191173 | 0.1207883 | 0.1093592 | 0.1144202 | 0.1132632 | 0.1147305 | 0.1081583 | 0.1272103
719 | 0.153273 | 0.1214853 | 0.1075898 | 0.1513536 | 0.1781141 | 0.1579856 | 0.1466621 | 0.140949 | 0.147368 | 0.1585451 | 0.1748545 | 0.150443 | 0.117618 | 0.1145102 | 0.1230498 | 0.1147561 | 0.1192865 | 0.1208881 | 0.1095152 | 0.1145296 | 0.1131903 | 0.1146799 | 0.1081122 | 0.1272702
720 | 0.1531856 | 0.1217652 | 0.1080876 | 0.1517715 | 0.1781793 | 0.1585066 | 0.1466843 | 0.1411459 | 0.1471085 | 0.1588287 | 0.1747801 | 0.1503304 | 0.1174989 | 0.1146729 | 0.123063 | 0.1146146 | 0.1191834 | 0.1209732 | 0.1094277 | 0.1148766 | 0.1131033 | 0.1147516 | 0.1078981 | 0.1272659
721 | 0.1538298 | 0.1224024 | 0.108454 | 0.1523394 | 0.1789157 | 0.157843 | 0.1465658 | 0.1411494 | 0.1471477 | 0.1594172 | 0.1749589 | 0.1502201 | 0.117269 | 0.1145326 | 0.1230931 | 0.1145973 | 0.1194045 | 0.1208852 | 0.1094955 | 0.1148305 | 0.1128874 | 0.1147116 | 0.1079343 | 0.1276458
722 | 0.1541239 | 0.1227222 | 0.1084014 | 0.1530585 | 0.1785629 | 0.1582544 | 0.1465772 | 0.1413285 | 0.1470796 | 0.1597892 | 0.1752449 | 0.1505754 | 0.1171798 | 0.1143431 | 0.1231876 | 0.1144455 | 0.1194683 | 0.1208645 | 0.1096591 | 0.1148186 | 0.1128358 | 0.114622 | 0.1079724 | 0.1277278
723 | 0.1546358 | 0.1222845 | 0.108291 | 0.1531145 | 0.1787075 | 0.1577544 | 0.1463881 | 0.1414977 | 0.1471912 | 0.1599809 | 0.1749153 | 0.150719 | 0.1171564 | 0.1143229 | 0.12309 | 0.1142608 | 0.119564 | 0.1206907 | 0.1099446 | 0.1150066 | 0.1128618 | 0.1146561 | 0.1078341 | 0.1279889
724 | 0.1547031 | 0.1219437 | 0.1085763 | 0.153686 | 0.1792214 | 0.1577503 | 0.1463279 | 0.1414654 | 0.1474296 | 0.1599033 | 0.1750455 | 0.151099 | 0.1169036 | 0.11435 | 0.1231083 | 0.1146646 | 0.1196531 | 0.1207371 | 0.1100752 | 0.1147939 | 0.1129929 | 0.1146173 | 0.1077312 | 0.1279182
725 | 0.1547079 | 0.1224308 | 0.108828 | 0.1539702 | 0.1792013 | 0.1584359 | 0.146248 | 0.1413346 | 0.1472109 | 0.1601821 | 0.1751851 | 0.1511732 | 0.1165667 | 0.1144507 | 0.1228768 | 0.114589 | 0.1197427 | 0.1208353 | 0.1099704 | 0.1145956 | 0.1129615 | 0.1147665 | 0.1077813 | 0.1281109
726 | 0.1550276 | 0.122882 | 0.1090867 | 0.1542685 | 0.1791629 | 0.15847 | 0.1461732 | 0.1413221 | 0.147147 | 0.1601399 | 0.1750345 | 0.1515915 | 0.1165741 | 0.114456 | 0.1231421 | 0.1148913 | 0.1198597 | 0.1211647 | 0.1102009 | 0.1148785 | 0.1129489 | 0.115081 | 0.1076812 | 0.1283019
727 | 0.1546443 | 0.1233373 | 0.1088856 | 0.1539018 | 0.1792076 | 0.1583009 | 0.1462113 | 0.1411852 | 0.1472441 | 0.1603404 | 0.1751514 | 0.1517478 | 0.1164361 | 0.114625 | 0.1229495 | 0.1146417 | 0.1199439 | 0.1213867 | 0.1104365 | 0.1149288 | 0.1129614 | 0.1151312 | 0.1077256 | 0.1284776
728 | 0.1545023 | 0.1236714 | 0.1089838 | 0.1539719 | 0.1797204 | 0.158456 | 0.1463285 | 0.1411903 | 0.1469961 | 0.1604976 | 0.1753201 | 0.1519616 | 0.1163124 | 0.1145997 | 0.1227349 | 0.1147364 | 0.119934 | 0.1211905 | 0.1106328 | 0.1148556 | 0.1127685 | 0.1153626 | 0.1078219 | 0.1286571
729 | 0.1548449 | 0.1237146 | 0.1088454 | 0.1534802 | 0.1798735 | 0.1589246 | 0.1462906 | 0.1413979 | 0.146721 | 0.1601786 | 0.1756074 | 0.1518827 | 0.1160698 | 0.1144918 | 0.1224836 | 0.1151486 | 0.1200506 | 0.1212204 | 0.1105639 | 0.1147879 | 0.1128919 | 0.1154821 | 0.1078882 | 0.1287138
730 | 0.1547143 | 0.1245693 | 0.1088828 | 0.1538257 | 0.1799548 | 0.1589781 | 0.1464566 | 0.141367 | 0.1467055 | 0.1604003 | 0.1757235 | 0.1520256 | 0.1161022 | 0.1143098 | 0.1227098 | 0.11518 | 0.1201265 | 0.1213057 | 0.1107277 | 0.1150788 | 0.1127117 | 0.1154794 | 0.1077019 | 0.1288346
731 | 0.154919 | 0.1246232 | 0.1087682 | 0.1536591 | 0.179607 | 0.1594638 | 0.1464588 | 0.1413446 | 0.1467702 | 0.1603106 | 0.1755667 | 0.1517566 | 0.1160025 | 0.1142845 | 0.1225998 | 0.1152279 | 0.1201215 | 0.1214671 | 0.1110469 | 0.1153075 | 0.112672 | 0.1154481 | 0.107687 | 0.1286642
732 | 0.1547405 | 0.1247735 | 0.1085367 | 0.1544693 | 0.1797413 | 0.159912 | 0.1464228 | 0.1412426 | 0.1467462 | 0.1603219 | 0.175483 | 0.1516551 | 0.1158395 | 0.114491 | 0.1223898 | 0.1151322 | 0.1200321 | 0.1218478 | 0.1110429 | 0.1154172 | 0.112706 | 0.1155342 | 0.1077364 | 0.1286044
733 | 0.1544068 | 0.1249826 | 0.1090158 | 0.1538679 | 0.17951 | 0.1599531 | 0.1462902 | 0.1413594 | 0.1467787 | 0.1603687 | 0.1752578 | 0.1517883 | 0.1159317 | 0.1145103 | 0.1223586 | 0.1153332 | 0.1203198 | 0.1216839 | 0.1110779 | 0.1154641 | 0.1127252 | 0.1157291 | 0.1078118 | 0.1286601
734 | 0.1543297 | 0.124988 | 0.1086317 | 0.153638 | 0.1798994 | 0.1603466 | 0.1461019 | 0.1414489 | 0.1465651 | 0.160299 | 0.1751942 | 0.1518165 | 0.1160005 | 0.1143483 | 0.1222567 | 0.1151223 | 0.1203215 | 0.1217488 | 0.1112886 | 0.1150462 | 0.1126585 | 0.1157798 | 0.1076925 | 0.1287007
735 | 0.1540662 | 0.1247201 | 0.1088195 | 0.1537811 | 0.1806202 | 0.1602209 | 0.146117 | 0.1417437 | 0.1467192 | 0.1601528 | 0.1751417 | 0.1513619 | 0.1159383 | 0.1140519 | 0.1220788 | 0.1148347 | 0.1204332 | 0.1215898 | 0.111243 | 0.115073 | 0.1127655 | 0.1158099 | 0.1077956 | 0.1287564
736 | 0.1541352 | 0.1253616 | 0.10879 | 0.1538724 | 0.1810485 | 0.1604362 | 0.1461463 | 0.1418491 | 0.1467769 | 0.160047 | 0.175228 | 0.1511059 | 0.1158513 | 0.1140201 | 0.1222897 | 0.115072 | 0.1205574 | 0.1219021 | 0.111217 | 0.1151028 | 0.1128715 | 0.1156513 | 0.1075841 | 0.1287647
737 | 0.154566 | 0.1253524 | 0.1091125 | 0.1536565 | 0.180418 | 0.1602482 | 0.1460002 | 0.1419288 | 0.1468595 | 0.1602047 | 0.1756304 | 0.1510218 | 0.1156515 | 0.1141993 | 0.1223133 | 0.1152351 | 0.1205232 | 0.1217361 | 0.1113049 | 0.1151611 | 0.113199 | 0.1154597 | 0.1074093 | 0.1287321
738 | 0.155112 | 0.1260607 | 0.1097097 | 0.1536945 | 0.1809308 | 0.1598888 | 0.1457408 | 0.1419865 | 0.1469196 | 0.1599587 | 0.1756706 | 0.1509701 | 0.1158183 | 0.1142245 | 0.1221021 | 0.1150726 | 0.1205917 | 0.1217205 | 0.1113714 | 0.1151162 | 0.11302 | 0.1154471 | 0.1073784 | 0.1284995
739 | 0.1554324 | 0.1265755 | 0.1097058 | 0.1537473 | 0.1802669 | 0.1594267 | 0.1455408 | 0.1420686 | 0.1470129 | 0.1599774 | 0.1759946 | 0.1510023 | 0.1157718 | 0.1140954 | 0.1220125 | 0.1150233 | 0.1204307 | 0.121772 | 0.1116752 | 0.1153644 | 0.1128539 | 0.1157441 | 0.1072349 | 0.1283415
740 | 0.1549034 | 0.1269543 | 0.1096106 | 0.1538039 | 0.1799886 | 0.1594902 | 0.1455732 | 0.1419943 | 0.1470019 | 0.1601358 | 0.1764032 | 0.1511386 | 0.1157386 | 0.1141769 | 0.1222578 | 0.1153285 | 0.1205122 | 0.1217587 | 0.1115338 | 0.1154826 | 0.1127099 | 0.1156636 | 0.1072601 | 0.1285317
741 | 0.1544528 | 0.127479 | 0.1099245 | 0.1534879 | 0.1794904 | 0.1598509 | 0.1454587 | 0.1420747 | 0.1471322 | 0.1603116 | 0.176318 | 0.150986 | 0.115832 | 0.1141482 | 0.1223523 | 0.1155509 | 0.1205278 | 0.1216626 | 0.1113674 | 0.1152858 | 0.1128537 | 0.1157085 | 0.1073721 | 0.1283785
742 | 0.1540093 | 0.1276544 | 0.109846 | 0.1533545 | 0.1794546 | 0.1597169 | 0.1453831 | 0.1421312 | 0.1470299 | 0.1602662 | 0.1764465 | 0.151298 | 0.1156995 | 0.1141693 | 0.1224981 | 0.1156512 | 0.1204556 | 0.1215126 | 0.1115104 | 0.1152575 | 0.1127454 | 0.1157455 | 0.1070431 | 0.1280485
743 | 0.1540434 | 0.1277601 | 0.1107264 | 0.1538413 | 0.1797269 | 0.1593256 | 0.1453589 | 0.1421388 | 0.1471235 | 0.1604177 | 0.1766585 | 0.1515296 | 0.115584 | 0.1140731 | 0.1225506 | 0.1157563 | 0.1203045 | 0.1216336 | 0.1117777 | 0.1153024 | 0.1127111 | 0.1156432 | 0.1069684 | 0.1278454
744 | 0.1539018 | 0.1276309 | 0.1105592 | 0.1536377 | 0.1788665 | 0.1593694 | 0.1454594 | 0.1420838 | 0.1471521 | 0.1605048 | 0.1763365 | 0.1511823 | 0.1155192 | 0.1138228 | 0.1227276 | 0.1159459 | 0.1203858 | 0.1215469 | 0.1120436 | 0.115713 | 0.1125197 | 0.1159212 | 0.1070722 | 0.1280285
745 | 0.1529417 | 0.1282042 | 0.1106317 | 0.1527254 | 0.1785012 | 0.1593954 | 0.145337 | 0.1421565 | 0.1472506 | 0.1602704 | 0.1765484 | 0.1514243 | 0.1154222 | 0.1138431 | 0.1226478 | 0.1160324 | 0.1205049 | 0.1213021 | 0.1122564 | 0.1159482 | 0.1124947 | 0.1160591 | 0.1069363 | 0.1281473
746 | 0.1525762 | 0.1285128 | 0.1104092 | 0.1522188 | 0.1783612 | 0.1585981 | 0.1452388 | 0.1420477 | 0.1475408 | 0.1606834 | 0.1764909 | 0.1517623 | 0.1155453 | 0.1137324 | 0.1225142 | 0.115933 | 0.1203332 | 0.1211738 | 0.1123567 | 0.1160126 | 0.1124882 | 0.1159248 | 0.1069452 | 0.1283566
747 | 0.1526973 | 0.1283268 | 0.1103468 | 0.1522077 | 0.1784719 | 0.1586541 | 0.144888 | 0.1420418 | 0.1475454 | 0.1606764 | 0.1766558 | 0.1512737 | 0.1155132 | 0.1136472 | 0.1226315 | 0.1159213 | 0.1202047 | 0.1210683 | 0.1125749 | 0.1159308 | 0.1123831 | 0.1158128 | 0.1069162 | 0.128125
748 | 0.1529917 | 0.1284266 | 0.1100292 | 0.1518088 | 0.1782846 | 0.1582358 | 0.1451535 | 0.1421148 | 0.1474188 | 0.1607419 | 0.1768603 | 0.1511228 | 0.1154742 | 0.1134388 | 0.1225427 | 0.1157453 | 0.1201769 | 0.1211099 | 0.1125292 | 0.115904 | 0.1124068 | 0.1157729 | 0.1069167 | 0.128119
749 | 0.1528776 | 0.1280933 | 0.1099285 | 0.1515013 | 0.1777654 | 0.1579408 | 0.1450516 | 0.1422699 | 0.1474827 | 0.1607594 | 0.1766816 | 0.1506214 | 0.1155581 | 0.1134697 | 0.1225957 | 0.1157304 | 0.1203557 | 0.1210499 | 0.1125145 | 0.1159864 | 0.1125246 | 0.1156926 | 0.1069774 | 0.1283132
750 | 0.1526987 | 0.128448 | 0.1099454 | 0.1510877 | 0.1783945 | 0.1582187 | 0.1449393 | 0.142348 | 0.1473995 | 0.1607481 | 0.1767487 | 0.1506693 | 0.1154352 | 0.113074 | 0.1226996 | 0.1160126 | 0.1204017 | 0.1208622 | 0.112664 | 0.1162223 | 0.1125049 | 0.1157957 | 0.1070916 | 0.1280947
751 | 0.1526181 | 0.1284781 | 0.1098373 | 0.1503144 | 0.1778557 | 0.1576677 | 0.1449871 | 0.1423553 | 0.147495 | 0.1606174 | 0.1766939 | 0.1504429 | 0.1152926 | 0.112714 | 0.1229103 | 0.1160162 | 0.1205355 | 0.1208717 | 0.1127813 | 0.1163158 | 0.1121954 | 0.1156811 | 0.1074337 | 0.1277905
752 | 0.1521792 | 0.1280041 | 0.109574 | 0.1503678 | 0.1780561 | 0.1576958 | 0.1448302 | 0.1422176 | 0.1478335 | 0.1607234 | 0.1769092 | 0.15026 | 0.1152928 | 0.1123819 | 0.1229072 | 0.1159973 | 0.1205965 | 0.1208059 | 0.112691 | 0.1167154 | 0.1116785 | 0.1154034 | 0.1074687 | 0.1277429
753 | 0.1517561 | 0.1278874 | 0.1097632 | 0.1496589 | 0.1779908 | 0.1576448 | 0.1448435 | 0.1421874 | 0.1477347 | 0.1607582 | 0.1773645 | 0.1499492 | 0.1153618 | 0.112274 | 0.1230043 | 0.1162001 | 0.1204646 | 0.1204368 | 0.112921 | 0.1166509 | 0.1112076 | 0.1156509 | 0.1076224 | 0.128002
754 | 0.152187 | 0.1283039 | 0.1096232 | 0.1494032 | 0.1783955 | 0.1574524 | 0.1448874 | 0.142207 | 0.147736 | 0.1606833 | 0.1768835 | 0.1500792 | 0.1154969 | 0.1121333 | 0.1230623 | 0.1163861 | 0.1206249 | 0.1205567 | 0.1129263 | 0.1169947 | 0.1115274 | 0.1157072 | 0.1074512 | 0.1277684
755 | 0.1515278 | 0.1285333 | 0.1097976 | 0.14947 | 0.1776389 | 0.1572225 | 0.1446825 | 0.1423035 | 0.1479936 | 0.1607621 | 0.176962 | 0.1506596 | 0.1155303 | 0.1120552 | 0.1230157 | 0.1163953 | 0.1206719 | 0.1208401 | 0.1128241 | 0.1169516 | 0.1115753 | 0.115899 | 0.1076107 | 0.12777
756 | 0.1507479 | 0.1286694 | 0.1100652 | 0.1490619 | 0.1777613 | 0.1570127 | 0.1447363 | 0.1423036 | 0.147709 | 0.1610375 | 0.1765558 | 0.1507394 | 0.1153144 | 0.1120348 | 0.1228623 | 0.1161715 | 0.1204818 | 0.1205918 | 0.1128978 | 0.1170159 | 0.1116075 | 0.1160698 | 0.1078427 | 0.1278749
757 | 0.1504009 | 0.1285236 | 0.1099549 | 0.1492395 | 0.1786229 | 0.157025 | 0.1448378 | 0.1424014 | 0.1477402 | 0.1611521 | 0.1769064 | 0.1508008 | 0.1150982 | 0.1118444 | 0.1228396 | 0.1162103 | 0.1206991 | 0.1204253 | 0.1131281 | 0.1171304 | 0.1119035 | 0.115977 | 0.1079084 | 0.127622
758 | 0.1507171 | 0.1289626 | 0.1099182 | 0.1494311 | 0.178965 | 0.1573233 | 0.1449643 | 0.1422247 | 0.1476572 | 0.1612229 | 0.1769266 | 0.1506754 | 0.1152488 | 0.1117023 | 0.1229069 | 0.1157739 | 0.1207168 | 0.1204884 | 0.1133396 | 0.1170933 | 0.1119221 | 0.1158829 | 0.1080314 | 0.1275931
759 | 0.1508025 | 0.129193 | 0.1097704 | 0.1492436 | 0.1784484 | 0.1565514 | 0.1450444 | 0.1421487 | 0.1476392 | 0.1612782 | 0.1770837 | 0.150908 | 0.115218 | 0.1116854 | 0.1229553 | 0.1155916 | 0.120608 | 0.1204405 | 0.1133684 | 0.11723 | 0.1120974 | 0.1156842 | 0.1081676 | 0.1277374
760 | 0.1504484 | 0.1292096 | 0.1092139 | 0.1496203 | 0.1782138 | 0.1564252 | 0.1450371 | 0.14205 | 0.1477604 | 0.1613126 | 0.1769723 | 0.1502885 | 0.1152341 | 0.1116555 | 0.1227871 | 0.1158494 | 0.1204926 | 0.1201587 | 0.1134432 | 0.117303 | 0.1122425 | 0.115704 | 0.1082673 | 0.1280569
761 | 0.1507853 | 0.1296002 | 0.1095311 | 0.1491608 | 0.1776215 | 0.1567081 | 0.1450654 | 0.1419634 | 0.1474557 | 0.1616437 | 0.1769413 | 0.1505594 | 0.1151927 | 0.1116731 | 0.1227966 | 0.1156113 | 0.1204176 | 0.1203025 | 0.1136762 | 0.1174159 | 0.1122265 | 0.1158759 | 0.1084242 | 0.1281051
762 | 0.1506482 | 0.1298541 | 0.1098639 | 0.1490153 | 0.1779288 | 0.1570946 | 0.1449997 | 0.1420101 | 0.1474041 | 0.1615172 | 0.1768257 | 0.1506229 | 0.1151372 | 0.1114696 | 0.1229536 | 0.1152918 | 0.1203206 | 0.1201769 | 0.1138486 | 0.1174439 | 0.112035 | 0.1157575 | 0.1086312 | 0.1280419
763 | 0.1499845 | 0.1296582 | 0.1099058 | 0.1487646 | 0.1774055 | 0.1572554 | 0.1451676 | 0.1420811 | 0.1473534 | 0.1613302 | 0.1768035 | 0.1501641 | 0.1150388 | 0.1115285 | 0.1229517 | 0.1150482 | 0.1203827 | 0.1201325 | 0.1138101 | 0.1174731 | 0.1119238 | 0.1158593 | 0.1085982 | 0.1279109
764 | 0.1498015 | 0.1299201 | 0.1096861 | 0.14929 | 0.1775019 | 0.1576083 | 0.1450521 | 0.1419033 | 0.1475633 | 0.1613217 | 0.1763881 | 0.1498601 | 0.1149134 | 0.1112673 | 0.1228883 | 0.1147339 | 0.1205964 | 0.1198558 | 0.1137319 | 0.1176108 | 0.1118247 | 0.1160484 | 0.1086445 | 0.1281844
765 | 0.1494685 | 0.1297112 | 0.1098129 | 0.1488944 | 0.1776362 | 0.1577806 | 0.1449327 | 0.1418856 | 0.1475926 | 0.1611547 | 0.1762175 | 0.1502418 | 0.1148948 | 0.1111293 | 0.1230002 | 0.114483 | 0.1204824 | 0.119874 | 0.1137257 | 0.117593 | 0.1114642 | 0.1162995 | 0.108872 | 0.1282622
766 | 0.1499266 | 0.1295931 | 0.1096466 | 0.1489035 | 0.1768625 | 0.1580675 | 0.1450986 | 0.141728 | 0.1473123 | 0.1612448 | 0.1760139 | 0.1503591 | 0.1149759 | 0.1110363 | 0.1229824 | 0.1145149 | 0.120205 | 0.1200394 | 0.1139237 | 0.1179298 | 0.1114578 | 0.1159969 | 0.1088684 | 0.1279471
767 | 0.1500763 | 0.1292632 | 0.109879 | 0.1492136 | 0.1768932 | 0.1581428 | 0.1450365 | 0.1415807 | 0.1472524 | 0.1612321 | 0.1759087 | 0.1504542 | 0.1149726 | 0.1111092 | 0.1231159 | 0.1146606 | 0.120187 | 0.1205413 | 0.1135954 | 0.1179779 | 0.1114373 | 0.1158634 | 0.1091566 | 0.1278114
768 | 0.1501933 | 0.1287859 | 0.1107491 | 0.1495988 | 0.1764107 | 0.1578413 | 0.1452088 | 0.1416409 | 0.1473331 | 0.1611689 | 0.1756361 | 0.1502636 | 0.1147469 | 0.1109982 | 0.1232239 | 0.114307 | 0.1201866 | 0.1204123 | 0.113622 | 0.1178539 | 0.1116068 | 0.1160084 | 0.1093512 | 0.1278073
769 | 0.1499546 | 0.1285061 | 0.1110196 | 0.1494357 | 0.1760549 | 0.1578157 | 0.1453422 | 0.1415551 | 0.147314 | 0.1610308 | 0.1757402 | 0.1502657 | 0.1147533 | 0.1108697 | 0.1231904 | 0.1142438 | 0.1202585 | 0.1204099 | 0.1137758 | 0.1179067 | 0.1118746 | 0.1160363 | 0.1093825 | 0.1276833
770 | 0.1496635 | 0.1280793 | 0.1112449 | 0.1494222 | 0.176141 | 0.1578998 | 0.145428 | 0.1418288 | 0.1474156 | 0.160938 | 0.1752216 | 0.1504962 | 0.1148372 | 0.1108433 | 0.1232009 | 0.1140327 | 0.1205682 | 0.1203477 | 0.1137021 | 0.1177467 | 0.1115992 | 0.1160407 | 0.1096229 | 0.1274981
771 | 0.1494183 | 0.1277282 | 0.1111385 | 0.1489444 | 0.1761561 | 0.1580358 | 0.1454918 | 0.1418698 | 0.1474949 | 0.1607056 | 0.1752382 | 0.150338 | 0.114672 | 0.1107555 | 0.123291 | 0.1140512 | 0.1208514 | 0.1201704 | 0.1137204 | 0.1176201 | 0.112072 | 0.1161857 | 0.1098192 | 0.1276119
772 | 0.1493381 | 0.1280558 | 0.1107787 | 0.1488948 | 0.1759311 | 0.157976 | 0.145387 | 0.1418346 | 0.1474302 | 0.1605047 | 0.1752436 | 0.1498998 | 0.1146757 | 0.1107006 | 0.1233535 | 0.1141017 | 0.1207531 | 0.120313 | 0.113842 | 0.1175991 | 0.1118603 | 0.1162634 | 0.1097143 | 0.1276263
773 | 0.1493613 | 0.1276132 | 0.1110845 | 0.1487438 | 0.1751401 | 0.1582971 | 0.1454542 | 0.1415043 | 0.1472855 | 0.1599 | 0.1752784 | 0.1497755 | 0.1146943 | 0.1105136 | 0.1232969 | 0.1141961 | 0.1210396 | 0.1205141 | 0.1136267 | 0.1174161 | 0.1121471 | 0.1164602 | 0.1097673 | 0.1275314
774 | 0.1495021 | 0.1269779 | 0.1114019 | 0.1495795 | 0.1744288 | 0.158163 | 0.145405 | 0.1415574 | 0.1473882 | 0.1598875 | 0.1747121 | 0.149544 | 0.1145738 | 0.1103258 | 0.1233348 | 0.1139227 | 0.1213514 | 0.1206352 | 0.113488 | 0.1172494 | 0.1121813 | 0.116691 | 0.1100256 | 0.1275882
775 | 0.1494967 | 0.1267225 | 0.1111951 | 0.149661 | 0.1740616 | 0.1575482 | 0.1455985 | 0.1416912 | 0.1474141 | 0.1597313 | 0.1747024 | 0.1492284 | 0.1142888 | 0.110118 | 0.1234214 | 0.1135386 | 0.1215134 | 0.1202903 | 0.1136583 | 0.1172253 | 0.1125144 | 0.1165441 | 0.1100451 | 0.1278315
776 | 0.1500225 | 0.1269723 | 0.1113366 | 0.1490298 | 0.1732868 | 0.1566922 | 0.1454841 | 0.1419549 | 0.1476771 | 0.1596368 | 0.1746988 | 0.1492634 | 0.1141631 | 0.1101325 | 0.1233115 | 0.1137225 | 0.1215849 | 0.1201562 | 0.1136568 | 0.1170643 | 0.1126463 | 0.1162601 | 0.1101956 | 0.1280684
777 | 0.1497252 | 0.1264253 | 0.1117425 | 0.1493441 | 0.1724133 | 0.1567437 | 0.1455306 | 0.1418061 | 0.1475552 | 0.1596129 | 0.1748115 | 0.1492945 | 0.1142161 | 0.1103812 | 0.1232935 | 0.113789 | 0.1213473 | 0.120057 | 0.113895 | 0.1173848 | 0.112607 | 0.1162262 | 0.1103872 | 0.1282447
778 | 0.1496499 | 0.1264706 | 0.1116743 | 0.1492558 | 0.1716808 | 0.1571201 | 0.1454938 | 0.1420512 | 0.1474189 | 0.1594739 | 0.174887 | 0.1490774 | 0.1142608 | 0.1101938 | 0.123581 | 0.1138772 | 0.1215241 | 0.1198471 | 0.1139757 | 0.1176184 | 0.1125888 | 0.1160449 | 0.1103156 | 0.1278141
779 | 0.1495776 | 0.1264854 | 0.1111957 | 0.1497955 | 0.1714168 | 0.1574276 | 0.1457169 | 0.142276 | 0.1473569 | 0.1595464 | 0.1750362 | 0.1489517 | 0.1144629 | 0.1102441 | 0.1236182 | 0.1138008 | 0.121313 | 0.1200483 | 0.1139075 | 0.1177244 | 0.1126673 | 0.1159661 | 0.1104229 | 0.127786
780 | 0.1497778 | 0.127131 | 0.1105892 | 0.1492208 | 0.1714934 | 0.1571769 | 0.1458362 | 0.1422157 | 0.1473226 | 0.1593269 | 0.1748286 | 0.1488359 | 0.1146534 | 0.1103333 | 0.1234856 | 0.1139735 | 0.1213117 | 0.1201872 | 0.1138592 | 0.1176233 | 0.1129102 | 0.1155707 | 0.1105317 | 0.1276151
781 | 0.1499316 | 0.1272099 | 0.1115148 | 0.1493072 | 0.1706124 | 0.1572861 | 0.1458049 | 0.1421809 | 0.1475692 | 0.1595347 | 0.1747585 | 0.1492272 | 0.114785 | 0.1103259 | 0.1236108 | 0.1138598 | 0.121334 | 0.1203061 | 0.1140869 | 0.1174802 | 0.1128502 | 0.1155009 | 0.1107361 | 0.1275108
782 | 0.1500356 | 0.1273546 | 0.1112172 | 0.1493074 | 0.1704536 | 0.1570064 | 0.1459692 | 0.1422688 | 0.1475076 | 0.1596021 | 0.1748356 | 0.1488465 | 0.1148671 | 0.1102015 | 0.1235319 | 0.1138536 | 0.1213083 | 0.1204568 | 0.113705 | 0.1171947 | 0.1131981 | 0.1155544 | 0.1106624 | 0.1274828
783 | 0.1504654 | 0.1271784 | 0.1111954 | 0.1484317 | 0.1706068 | 0.1567926 | 0.1460372 | 0.1420518 | 0.1475053 | 0.1592377 | 0.1750026 | 0.1485184 | 0.1148585 | 0.1103131 | 0.1234351 | 0.113713 | 0.1214093 | 0.1206641 | 0.1139758 | 0.1172267 | 0.1131271 | 0.1154012 | 0.110659 | 0.1275465
784 | 0.1498278 | 0.1271183 | 0.1109497 | 0.1479358 | 0.1709319 | 0.1567319 | 0.1459956 | 0.1420658 | 0.1475506 | 0.159115 | 0.1747596 | 0.1482538 | 0.1148954 | 0.1105112 | 0.1235245 | 0.1138427 | 0.121454 | 0.1205968 | 0.1140547 | 0.1169515 | 0.1132169 | 0.1152684 | 0.1109262 | 0.1276047
785 | 0.1498226 | 0.1277646 | 0.1106795 | 0.1472693 | 0.1712917 | 0.1566623 | 0.1458716 | 0.1421115 | 0.1475041 | 0.1591305 | 0.1744505 | 0.1477882 | 0.1147901 | 0.1107641 | 0.1236193 | 0.1136226 | 0.1214524 | 0.120608 | 0.1140728 | 0.1168479 | 0.1130717 | 0.1151335 | 0.1109564 | 0.1276319
786 | 0.1494744 | 0.127391 | 0.1105364 | 0.1474573 | 0.1704661 | 0.1568867 | 0.1458803 | 0.1420087 | 0.1473619 | 0.1590948 | 0.1745438 | 0.1474351 | 0.1148512 | 0.1107562 | 0.1234963 | 0.1136487 | 0.1213647 | 0.1204393 | 0.1139767 | 0.1167493 | 0.1131825 | 0.1153781 | 0.1110694 | 0.1276807
787 | 0.1496895 | 0.1279636 | 0.1101796 | 0.1479141 | 0.1700896 | 0.1566768 | 0.1459512 | 0.1418747 | 0.1471058 | 0.1592286 | 0.1748597 | 0.1477119 | 0.1149718 | 0.1107228 | 0.123639 | 0.1137725 | 0.1212812 | 0.1207164 | 0.1140351 | 0.1169271 | 0.1131612 | 0.1151545 | 0.1110958 | 0.1276199
788 | 0.1495746 | 0.1278028 | 0.1104533 | 0.1477062 | 0.1695852 | 0.1566885 | 0.1461958 | 0.1419144 | 0.1471941 | 0.1595006 | 0.1746286 | 0.1471838 | 0.1149143 | 0.1107798 | 0.1238082 | 0.1136816 | 0.1213334 | 0.1205426 | 0.1143198 | 0.116885 | 0.1133338 | 0.1150106 | 0.1112135 | 0.1277275
789 | 0.1494205 | 0.1278935 | 0.1102363 | 0.1476744 | 0.1688265 | 0.1566358 | 0.1462351 | 0.1417697 | 0.1468943 | 0.1592112 | 0.174734 | 0.1472681 | 0.11513 | 0.1107537 | 0.1239149 | 0.1138999 | 0.1213275 | 0.1204293 | 0.1142264 | 0.1170259 | 0.1130082 | 0.114766 | 0.1112476 | 0.1278174
790 | 0.1498945 | 0.1284021 | 0.1103354 | 0.1483005 | 0.1684389 | 0.156561 | 0.1462322 | 0.1415645 | 0.1464709 | 0.1588341 | 0.1749069 | 0.1472652 | 0.1151574 | 0.1107452 | 0.1238929 | 0.1138323 | 0.1213034 | 0.1207032 | 0.1141852 | 0.1169876 | 0.1132021 | 0.1145795 | 0.1111273 | 0.1278856
791 | 0.1497799 | 0.1284003 | 0.1097048 | 0.1481788 | 0.1681569 | 0.1566285 | 0.146074 | 0.1413869 | 0.1463063 | 0.1587212 | 0.1750981 | 0.1473359 | 0.1151857 | 0.1106571 | 0.1238936 | 0.1135346 | 0.1211409 | 0.1209002 | 0.1140624 | 0.1166743 | 0.1134703 | 0.1145207 | 0.1110829 | 0.1283109
792 | 0.1498782 | 0.1284114 | 0.1092778 | 0.1483265 | 0.1683515 | 0.1566773 | 0.146054 | 0.1412377 | 0.1460438 | 0.1587549 | 0.175322 | 0.1471373 | 0.1151222 | 0.1107411 | 0.1239792 | 0.1134151 | 0.1212349 | 0.1207471 | 0.1142096 | 0.1166236 | 0.1135542 | 0.1143141 | 0.1110664 | 0.1284907
793 | 0.1501221 | 0.127988 | 0.1097006 | 0.1479379 | 0.1678512 | 0.156455 | 0.145954 | 0.1414165 | 0.1459183 | 0.1583698 | 0.1758065 | 0.1468056 | 0.115034 | 0.1106757 | 0.1240678 | 0.1135136 | 0.1212707 | 0.1207107 | 0.1142821 | 0.1163391 | 0.1136069 | 0.1142301 | 0.1108453 | 0.128414
794 | 0.1501873 | 0.1276724 | 0.1099769 | 0.1479167 | 0.1678277 | 0.1567418 | 0.1460046 | 0.1413708 | 0.1459227 | 0.158333 | 0.1755435 | 0.1466496 | 0.1149423 | 0.1104651 | 0.1241291 | 0.1137298 | 0.1213716 | 0.1208964 | 0.1141934 | 0.1163131 | 0.1135615 | 0.1143068 | 0.1108828 | 0.1284071
795 | 0.1496634 | 0.1277599 | 0.1099652 | 0.1477974 | 0.1675966 | 0.1563039 | 0.1461818 | 0.1412703 | 0.1460159 | 0.15839 | 0.1754511 | 0.1461514 | 0.1148981 | 0.1103751 | 0.1241737 | 0.1134455 | 0.1213943 | 0.1208131 | 0.1142684 | 0.1163707 | 0.1136907 | 0.1141443 | 0.1107433 | 0.1286895
796 | 0.1501351 | 0.1273953 | 0.1101973 | 0.147609 | 0.1680248 | 0.1564627 | 0.1463206 | 0.1412591 | 0.1457635 | 0.1583484 | 0.1753137 | 0.1467089 | 0.1148772 | 0.1102501 | 0.1242644 | 0.1134592 | 0.1214173 | 0.1205485 | 0.1144821 | 0.116149 | 0.1138045 | 0.1138818 | 0.110895 | 0.1286489
797 | 0.1501867 | 0.1277941 | 0.1101352 | 0.1473712 | 0.1682668 | 0.1566804 | 0.1461577 | 0.1412186 | 0.145836 | 0.1582773 | 0.1753178 | 0.1469757 | 0.1150385 | 0.1101507 | 0.1242514 | 0.1132219 | 0.1214938 | 0.1206129 | 0.1147729 | 0.1160285 | 0.1139349 | 0.1137175 | 0.1110009 | 0.1287507
798 | 0.1501787 | 0.127589 | 0.1107295 | 0.1476287 | 0.1677854 | 0.1559336 | 0.1462215 | 0.1413121 | 0.1459426 | 0.1580139 | 0.1752934 | 0.1470617 | 0.1151323 | 0.1102588 | 0.1242401 | 0.1132451 | 0.1212301 | 0.1204691 | 0.1148742 | 0.1160863 | 0.1140066 | 0.1137888 | 0.1109427 | 0.1284449
799 | 0.1504138 | 0.1270649 | 0.1108613 | 0.1481033 | 0.1676994 | 0.1560612 | 0.1462887 | 0.1412882 | 0.1459629 | 0.1579658 | 0.1750392 | 0.1473556 | 0.1152113 | 0.1101038 | 0.1241743 | 0.112972 | 0.1211407 | 0.1203381 | 0.1150569 | 0.1161512 | 0.1139848 | 0.1137243 | 0.1107989 | 0.1285775
800 | 0.1499919 | 0.1267582 | 0.1114761 | 0.1482562 | 0.1671788 | 0.1562236 | 0.1463292 | 0.1412573 | 0.1459908 | 0.1575372 | 0.1749157 | 0.1476916 | 0.1152341 | 0.1102024 | 0.1239669 | 0.1130249 | 0.1210897 | 0.120308 | 0.1149294 | 0.1161281 | 0.1139422 | 0.1135458 | 0.1110676 | 0.1285039
801 | 0.1497919 | 0.1273295 | 0.1119456 | 0.1484806 | 0.1672927 | 0.1561893 | 0.1462966 | 0.1411389 | 0.145781 | 0.1575481 | 0.1752345 | 0.1480396 | 0.1154994 | 0.1104786 | 0.1238129 | 0.1128848 | 0.1211617 | 0.1202757 | 0.115099 | 0.1158225 | 0.1140152 | 0.1135575 | 0.1111739 | 0.1285796
802 | 0.1499451 | 0.1268021 | 0.1115922 | 0.1489322 | 0.1671291 | 0.1566001 | 0.1463454 | 0.1411527 | 0.1458172 | 0.1573727 | 0.1750852 | 0.1484154 | 0.1156557 | 0.1105533 | 0.1238543 | 0.1126512 | 0.120913 | 0.1203345 | 0.1151206 | 0.1160791 | 0.1142362 | 0.1136218 | 0.1111531 | 0.1284633
803 | 0.150516 | 0.1263714 | 0.1119467 | 0.1487769 | 0.1672917 | 0.1564856 | 0.1463449 | 0.1411892 | 0.1461415 | 0.1574359 | 0.1752262 | 0.1489111 | 0.11562 | 0.1103062 | 0.1238885 | 0.1128518 | 0.1208146 | 0.1205434 | 0.1154075 | 0.1158459 | 0.1140827 | 0.1135936 | 0.1112507 | 0.1282122
804 | 0.1506429 | 0.1269045 | 0.1119999 | 0.1486611 | 0.1672346 | 0.1567976 | 0.146284 | 0.141055 | 0.1462757 | 0.1574234 | 0.1752034 | 0.1492861 | 0.1156256 | 0.1102817 | 0.12377 | 0.1128503 | 0.1208608 | 0.120396 | 0.1156362 | 0.1161686 | 0.1137832 | 0.1136504 | 0.111346 | 0.1282356
805 | 0.1508461 | 0.1263657 | 0.1119879 | 0.1486239 | 0.1671413 | 0.1563861 | 0.1463888 | 0.1412125 | 0.1465203 | 0.1576921 | 0.1755119 | 0.1491215 | 0.1156702 | 0.1103162 | 0.1237531 | 0.1130694 | 0.1207561 | 0.120481 | 0.1157897 | 0.1162258 | 0.1134998 | 0.1136429 | 0.1113114 | 0.1284183
806 | 0.1508705 | 0.1258506 | 0.1119135 | 0.1486955 | 0.1669277 | 0.1564914 | 0.1462456 | 0.1411257 | 0.1470259 | 0.1576172 | 0.1754672 | 0.148945 | 0.1157683 | 0.1104805 | 0.1236315 | 0.112856 | 0.1206701 | 0.120174 | 0.1157007 | 0.1162418 | 0.1134584 | 0.1134781 | 0.1112813 | 0.1284328
807 | 0.1511543 | 0.1262191 | 0.1122553 | 0.1487341 | 0.1676114 | 0.1564874 | 0.1464855 | 0.1411229 | 0.1469981 | 0.1577093 | 0.1757796 | 0.1489146 | 0.1155669 | 0.1106622 | 0.1237737 | 0.1130606 | 0.120838 | 0.1202146 | 0.1157896 | 0.1162793 | 0.1134024 | 0.113295 | 0.1110481 | 0.1283905
808 | 0.1509732 | 0.1261146 | 0.1122954 | 0.1482501 | 0.1676835 | 0.1565199 | 0.1465409 | 0.1409919 | 0.146741 | 0.1577076 | 0.1759872 | 0.1489644 | 0.1155626 | 0.1108431 | 0.1238294 | 0.1130181 | 0.1209953 | 0.1202359 | 0.1159433 | 0.116343 | 0.1133779 | 0.1130684 | 0.1111452 | 0.1287055
809 | 0.1512892 | 0.1261176 | 0.1123528 | 0.1481284 | 0.1678485 | 0.1564814 | 0.1465429 | 0.1409652 | 0.1470293 | 0.1578359 | 0.1764008 | 0.1492929 | 0.115651 | 0.1108679 | 0.1237915 | 0.1132297 | 0.1208817 | 0.1201159 | 0.1160484 | 0.1162796 | 0.1133748 | 0.1130276 | 0.111175 | 0.1287339
810 | 0.1515208 | 0.1256903 | 0.11277 | 0.1487073 | 0.1683893 | 0.1564959 | 0.1467117 | 0.1410755 | 0.147045 | 0.1579317 | 0.1765231 | 0.149269 | 0.1155132 | 0.1109222 | 0.1237638 | 0.1131558 | 0.1208441 | 0.1199785 | 0.1164083 | 0.1160011 | 0.1134857 | 0.1130806 | 0.1111881 | 0.1289699
811 | 0.1517654 | 0.1260732 | 0.1126735 | 0.149879 | 0.1683659 | 0.1563545 | 0.1467672 | 0.1411677 | 0.1469303 | 0.1579384 | 0.1768242 | 0.149682 | 0.1153795 | 0.1110913 | 0.1240302 | 0.1131588 | 0.120844 | 0.1199058 | 0.116467 | 0.1157548 | 0.1132708 | 0.1129626 | 0.1111796 | 0.1290793
812 | 0.1517823 | 0.1266935 | 0.1122874 | 0.1499012 | 0.1688381 | 0.156394 | 0.1468532 | 0.1414227 | 0.146975 | 0.1578348 | 0.1770688 | 0.1495347 | 0.1154984 | 0.1112855 | 0.1241808 | 0.1135299 | 0.1207845 | 0.1197215 | 0.1167387 | 0.1156592 | 0.1130609 | 0.1132189 | 0.1110173 | 0.1291241
813 | 0.1525227 | 0.1267075 | 0.1121836 | 0.1501194 | 0.1690793 | 0.1564452 | 0.1465404 | 0.1415507 | 0.1474699 | 0.1579254 | 0.1773365 | 0.1497592 | 0.115347 | 0.1112851 | 0.1243218 | 0.1131531 | 0.1206455 | 0.1195183 | 0.1168243 | 0.1158352 | 0.1132075 | 0.1128738 | 0.1111025 | 0.1293871
814 | 0.1526611 | 0.1268625 | 0.1117375 | 0.150069 | 0.1696702 | 0.1567713 | 0.1466538 | 0.1415531 | 0.1473155 | 0.1578564 | 0.1774236 | 0.1497863 | 0.1153495 | 0.1113623 | 0.1242432 | 0.1131886 | 0.1206707 | 0.1196076 | 0.1168324 | 0.1157862 | 0.1129062 | 0.1131889 | 0.1111014 | 0.1291459
815 | 0.1525671 | 0.1270073 | 0.1114627 | 0.1508889 | 0.1699046 | 0.1567803 | 0.146822 | 0.1417362 | 0.1473224 | 0.1577297 | 0.1775122 | 0.1499305 | 0.115527 | 0.1114992 | 0.1241725 | 0.1131883 | 0.1210377 | 0.1194336 | 0.116819 | 0.1159056 | 0.1132022 | 0.113338 | 0.1113636 | 0.1290769
816 | 0.152496 | 0.1264966 | 0.111467 | 0.1514339 | 0.1700391 | 0.1563233 | 0.1467668 | 0.141805 | 0.1470087 | 0.158098 | 0.1772448 | 0.1499906 | 0.1155249 | 0.1114508 | 0.1243487 | 0.113121 | 0.120919 | 0.1194746 | 0.1168409 | 0.116137 | 0.1130451 | 0.1131409 | 0.1113103 | 0.1291633
817 | 0.1521401 | 0.1264259 | 0.1114227 | 0.1517326 | 0.1698099 | 0.1565052 | 0.1468458 | 0.1419406 | 0.1469124 | 0.158153 | 0.1773467 | 0.150159 | 0.1157272 | 0.111777 | 0.1243083 | 0.1131976 | 0.1210252 | 0.1192258 | 0.1169162 | 0.1162708 | 0.1129897 | 0.1130685 | 0.1113963 | 0.1292421
818 | 0.1522786 | 0.1264672 | 0.1115063 | 0.1515421 | 0.1697503 | 0.1567806 | 0.1467632 | 0.1422774 | 0.1468522 | 0.158166 | 0.1773117 | 0.1502631 | 0.1156258 | 0.1118808 | 0.124341 | 0.1130354 | 0.1211598 | 0.1191518 | 0.1169503 | 0.1162176 | 0.113157 | 0.112859 | 0.1114291 | 0.1289636
819 | 0.1524203 | 0.1261854 | 0.1113371 | 0.1517235 | 0.1694679 | 0.1572845 | 0.146668 | 0.1422322 | 0.1470595 | 0.158229 | 0.1775548 | 0.1500757 | 0.1155869 | 0.1120214 | 0.124409 | 0.1132167 | 0.1210584 | 0.1189396 | 0.1172449 | 0.1162746 | 0.1131957 | 0.1128343 | 0.1115983 | 0.128847
820 | 0.152725 | 0.1257982 | 0.1112866 | 0.1518932 | 0.1696295 | 0.157097 | 0.1466619 | 0.142303 | 0.1472043 | 0.1581446 | 0.178065 | 0.1502821 | 0.1156262 | 0.1121028 | 0.1241728 | 0.1133448 | 0.1210056 | 0.1189465 | 0.1172718 | 0.1159697 | 0.1132398 | 0.1127079 | 0.1118141 | 0.128658
821 | 0.1524918 | 0.1257347 | 0.1108553 | 0.1512303 | 0.1697976 | 0.1576874 | 0.1467349 | 0.1423477 | 0.1469973 | 0.1574714 | 0.1781589 | 0.1503125 | 0.1157579 | 0.1119674 | 0.1240502 | 0.1136363 | 0.1208672 | 0.1192758 | 0.1172101 | 0.1159465 | 0.113635 | 0.1126022 | 0.1117324 | 0.1285804
822 | 0.1522786 | 0.1256505 | 0.1107454 | 0.1509982 | 0.1697485 | 0.1573059 | 0.14647 | 0.1422339 | 0.1472557 | 0.1572892 | 0.1780684 | 0.1500775 | 0.1157692 | 0.1120365 | 0.1240718 | 0.1139201 | 0.1206828 | 0.1193144 | 0.1172231 | 0.1159402 | 0.1138172 | 0.1129852 | 0.111676 | 0.1288122
823 | 0.1518213 | 0.126053 | 0.1108053 | 0.1512655 | 0.1700482 | 0.1573961 | 0.1465816 | 0.1422036 | 0.1468834 | 0.1571253 | 0.1784196 | 0.1502373 | 0.1157494 | 0.1119563 | 0.1239824 | 0.1141348 | 0.1204962 | 0.1195246 | 0.1172103 | 0.1157556 | 0.1138701 | 0.1131075 | 0.1116906 | 0.1287108
824 | 0.1517374 | 0.126346 | 0.110678 | 0.1508016 | 0.1698411 | 0.1572972 | 0.1467769 | 0.1423001 | 0.1466497 | 0.1573008 | 0.1786384 | 0.1502426 | 0.1158098 | 0.1122344 | 0.1237498 | 0.1139649 | 0.1204618 | 0.1193883 | 0.1174145 | 0.11581 | 0.1140854 | 0.1131636 | 0.1118814 | 0.1285546
825 | 0.1519109 | 0.1261144 | 0.1103321 | 0.1509205 | 0.1708203 | 0.1573764 | 0.1467818 | 0.1425429 | 0.1465281 | 0.1574598 | 0.1785987 | 0.1499048 | 0.1159889 | 0.1122659 | 0.1236914 | 0.1143019 | 0.1205398 | 0.1195607 | 0.1176916 | 0.1161355 | 0.114477 | 0.1131453 | 0.1118684 | 0.1285774
826 | 0.1519929 | 0.1257656 | 0.1097217 | 0.1508711 | 0.1709138 | 0.1574544 | 0.146975 | 0.1424847 | 0.1468277 | 0.1574327 | 0.1788531 | 0.1498566 | 0.1159263 | 0.1125807 | 0.1235695 | 0.1141423 | 0.1204549 | 0.1196206 | 0.1178671 | 0.115995 | 0.114499 | 0.1127125 | 0.1116897 | 0.1287467
827 | 0.1525448 | 0.1251242 | 0.109991 | 0.1512579 | 0.1711996 | 0.15732 | 0.146912 | 0.1426281 | 0.1471328 | 0.1571499 | 0.1786032 | 0.1494854 | 0.1159433 | 0.1125789 | 0.1236193 | 0.1142456 | 0.1205002 | 0.1194481 | 0.1176461 | 0.1161457 | 0.1144553 | 0.1128217 | 0.111743 | 0.1286549
828 | 0.1528004 | 0.1251842 | 0.1099705 | 0.1507691 | 0.1713367 | 0.1571222 | 0.1467319 | 0.1428147 | 0.1473799 | 0.1568344 | 0.1787371 | 0.1491926 | 0.1159816 | 0.1126712 | 0.1235728 | 0.1143923 | 0.1207049 | 0.1195223 | 0.1174267 | 0.1161433 | 0.1144969 | 0.1128698 | 0.1117336 | 0.1285395
829 | 0.1528341 | 0.1247421 | 0.1102928 | 0.1514899 | 0.1715204 | 0.1570647 | 0.1465775 | 0.1428243 | 0.1476314 | 0.1568565 | 0.1786304 | 0.1491515 | 0.1162334 | 0.1127283 | 0.1236026 | 0.1139428 | 0.120667 | 0.11949 | 0.1176577 | 0.1160036 | 0.1143418 | 0.112613 | 0.1117716 | 0.1286339
830 | 0.1527401 | 0.1242549 | 0.1097681 | 0.1516737 | 0.1716706 | 0.1572778 | 0.1463931 | 0.1427183 | 0.1476521 | 0.156709 | 0.1788087 | 0.1487804 | 0.116196 | 0.112916 | 0.123382 | 0.1141049 | 0.1206947 | 0.1192692 | 0.117751 | 0.1157063 | 0.1145677 | 0.1124609 | 0.1119353 | 0.1285215
831 | 0.1529627 | 0.1246139 | 0.1099315 | 0.1518735 | 0.1715864 | 0.1572539 | 0.1463271 | 0.1427506 | 0.147543 | 0.1567112 | 0.178908 | 0.1487629 | 0.1163854 | 0.1129959 | 0.1235046 | 0.1142301 | 0.1206288 | 0.1192993 | 0.118043 | 0.1156806 | 0.114745 | 0.1122294 | 0.1120705 | 0.128491
832 | 0.1531213 | 0.1244318 | 0.1102142 | 0.1516842 | 0.1720598 | 0.1571101 | 0.1462955 | 0.1429324 | 0.1477045 | 0.1570859 | 0.1790183 | 0.1486102 | 0.1164641 | 0.1128851 | 0.1235857 | 0.1143188 | 0.120808 | 0.1188805 | 0.1183911 | 0.1156956 | 0.1148219 | 0.1119368 | 0.1120333 | 0.1283105
833 | 0.1529068 | 0.1247421 | 0.1099681 | 0.1524128 | 0.1726268 | 0.1572597 | 0.1459722 | 0.1429045 | 0.1477185 | 0.1568649 | 0.1791981 | 0.1485434 | 0.1165076 | 0.1127411 | 0.1236862 | 0.1140032 | 0.1206437 | 0.1189891 | 0.1186461 | 0.1157929 | 0.115066 | 0.1118482 | 0.1121522 | 0.1279786
834 | 0.1538552 | 0.1248696 | 0.1096466 | 0.1522027 | 0.1730945 | 0.1568786 | 0.1459266 | 0.1429044 | 0.1478074 | 0.1569369 | 0.1793207 | 0.1486307 | 0.1164523 | 0.1128986 | 0.1236009 | 0.1142512 | 0.1205818 | 0.1190571 | 0.1185616 | 0.1161339 | 0.1150332 | 0.1118678 | 0.1121971 | 0.1280017
835 | 0.153895 | 0.1250581 | 0.1092369 | 0.1520513 | 0.1731007 | 0.1565807 | 0.1459458 | 0.1428364 | 0.1475959 | 0.1570107 | 0.1793727 | 0.1489674 | 0.1165795 | 0.1128222 | 0.1238781 | 0.1145522 | 0.1203962 | 0.1191818 | 0.1188519 | 0.1163286 | 0.1147736 | 0.1118454 | 0.1120957 | 0.1279494
836 | 0.1536596 | 0.1247968 | 0.1094721 | 0.1524762 | 0.1725223 | 0.1562155 | 0.1459878 | 0.1430027 | 0.1474143 | 0.1569506 | 0.1794661 | 0.1490372 | 0.1166578 | 0.1125995 | 0.1235928 | 0.1147179 | 0.1203797 | 0.1189015 | 0.1191616 | 0.1165328 | 0.1147575 | 0.1118544 | 0.1121809 | 0.128066
837 | 0.1539547 | 0.1247058 | 0.1095987 | 0.1521915 | 0.1732415 | 0.1560925 | 0.1458767 | 0.1428085 | 0.1471147 | 0.1570492 | 0.1793837 | 0.1492856 | 0.1168183 | 0.1124716 | 0.1236288 | 0.1149078 | 0.1203303 | 0.1188202 | 0.1191838 | 0.1164682 | 0.1146447 | 0.1118318 | 0.1124735 | 0.1278743
838 | 0.1540544 | 0.124367 | 0.1097687 | 0.1523376 | 0.1724842 | 0.156621 | 0.1459349 | 0.142696 | 0.1470945 | 0.1573571 | 0.1796348 | 0.1489441 | 0.1166906 | 0.1122416 | 0.1236834 | 0.1151329 | 0.1202642 | 0.1185652 | 0.1194959 | 0.1165396 | 0.1145443 | 0.1119543 | 0.1124809 | 0.1278755
839 | 0.1535657 | 0.1242688 | 0.1100536 | 0.1523402 | 0.1729849 | 0.1565375 | 0.1459602 | 0.1426672 | 0.1471351 | 0.1576671 | 0.1791185 | 0.14934 | 0.1167902 | 0.1120465 | 0.124005 | 0.1152333 | 0.1201431 | 0.1186199 | 0.1195386 | 0.1164972 | 0.1145607 | 0.1116367 | 0.1125277 | 0.1280582
840 | 0.1540241 | 0.1244749 | 0.110099 | 0.1523013 | 0.1736756 | 0.1562999 | 0.1459363 | 0.1426839 | 0.1471912 | 0.1577973 | 0.1788291 | 0.1491981 | 0.1168652 | 0.1118536 | 0.1237831 | 0.1151214 | 0.1198879 | 0.1185087 | 0.1197804 | 0.1165087 | 0.1146112 | 0.111899 | 0.1125998 | 0.1277104
841 | 0.1542806 | 0.1238369 | 0.1099637 | 0.1525443 | 0.1740868 | 0.156069 | 0.1460099 | 0.1427591 | 0.1470724 | 0.1580146 | 0.1788633 | 0.1492696 | 0.1167723 | 0.1116531 | 0.1238982 | 0.1149825 | 0.1199871 | 0.1185381 | 0.1201462 | 0.116609 | 0.1144966 | 0.1117696 | 0.1127716 | 0.1277424
842 | 0.1545406 | 0.123884 | 0.1098391 | 0.1525429 | 0.1741139 | 0.1562944 | 0.146117 | 0.1427294 | 0.1471645 | 0.1583163 | 0.1791722 | 0.1489958 | 0.1169356 | 0.1116903 | 0.1239358 | 0.1151668 | 0.1199548 | 0.1186449 | 0.1199798 | 0.116996 | 0.1149437 | 0.1117195 | 0.1129399 | 0.1278414
843 | 0.1542196 | 0.1240453 | 0.1091642 | 0.1516551 | 0.1742152 | 0.1561978 | 0.1459767 | 0.1427708 | 0.1472136 | 0.1584284 | 0.1790198 | 0.1487798 | 0.1170511 | 0.1116557 | 0.1239116 | 0.1151557 | 0.1200366 | 0.1183567 | 0.1199781 | 0.1171318 | 0.1150195 | 0.1117467 | 0.1131647 | 0.1277241
844 | 0.1540346 | 0.123978 | 0.109443 | 0.151767 | 0.1750888 | 0.1556723 | 0.145866 | 0.1428909 | 0.1468433 | 0.1586643 | 0.1792289 | 0.1489677 | 0.117118 | 0.1114866 | 0.1238825 | 0.1148633 | 0.1200834 | 0.11847 | 0.1198839 | 0.1171481 | 0.1152304 | 0.1116059 | 0.113079 | 0.1275321
845 | 0.1539694 | 0.1234262 | 0.1090916 | 0.1517282 | 0.1747957 | 0.1555373 | 0.1459534 | 0.14282 | 0.1465084 | 0.1589522 | 0.1791177 | 0.1488162 | 0.1173061 | 0.1112357 | 0.1237953 | 0.1149488 | 0.1199059 | 0.1184829 | 0.119816 | 0.1173287 | 0.1151905 | 0.1114742 | 0.1130951 | 0.1273124
846 | 0.1542196 | 0.1230118 | 0.1095009 | 0.1518475 | 0.1753207 | 0.1559239 | 0.1459239 | 0.1430529 | 0.1459693 | 0.1588447 | 0.1792274 | 0.1487351 | 0.1172286 | 0.1111965 | 0.1238901 | 0.1152009 | 0.1199085 | 0.1185099 | 0.1198221 | 0.1176861 | 0.1150656 | 0.1115882 | 0.1132452 | 0.1268866
847 | 0.1543762 | 0.1231036 | 0.1093191 | 0.1517731 | 0.1748913 | 0.1555989 | 0.1461546 | 0.1430134 | 0.1458875 | 0.1590133 | 0.1789484 | 0.1492832 | 0.1170854 | 0.1110072 | 0.1237368 | 0.1155076 | 0.1197592 | 0.1187589 | 0.1197189 | 0.1176258 | 0.1149741 | 0.1115704 | 0.1133124 | 0.1269125
848 | 0.1543015 | 0.1234104 | 0.1094464 | 0.1520691 | 0.1753288 | 0.1555525 | 0.1459719 | 0.1426766 | 0.1457579 | 0.1587844 | 0.1788382 | 0.1491422 | 0.1170856 | 0.1109527 | 0.1238418 | 0.1153939 | 0.119537 | 0.1188157 | 0.1197995 | 0.1175789 | 0.1148232 | 0.1118693 | 0.1135441 | 0.1268858
849 | 0.1544191 | 0.1235472 | 0.1092202 | 0.1518528 | 0.175959 | 0.1556236 | 0.145782 | 0.1427428 | 0.1458918 | 0.1587805 | 0.1790854 | 0.1493426 | 0.1169705 | 0.1109085 | 0.1236601 | 0.1154121 | 0.1193665 | 0.1189166 | 0.1198707 | 0.1179925 | 0.1149651 | 0.1116295 | 0.1134367 | 0.1267418
850 | 0.1545749 | 0.1231657 | 0.1092217 | 0.1514505 | 0.1760296 | 0.1553876 | 0.1457626 | 0.1425471 | 0.1460224 | 0.1590564 | 0.1789853 | 0.1491226 | 0.1168132 | 0.1108599 | 0.1233885 | 0.1153083 | 0.1193926 | 0.1187292 | 0.1198351 | 0.1182262 | 0.1149091 | 0.1113918 | 0.1136292 | 0.1267525
851 | 0.1545336 | 0.122744 | 0.1096364 | 0.1516799 | 0.1760721 | 0.155597 | 0.1458142 | 0.1426051 | 0.146034 | 0.1590829 | 0.1787041 | 0.1493732 | 0.1167883 | 0.1108714 | 0.1230995 | 0.1155034 | 0.1194192 | 0.1184704 | 0.1199697 | 0.1184005 | 0.1151187 | 0.1115777 | 0.1134496 | 0.1270809
852 | 0.15463 | 0.1228965 | 0.109879 | 0.1515942 | 0.1756277 | 0.1553815 | 0.1460131 | 0.1425098 | 0.1453951 | 0.1592381 | 0.1782146 | 0.1493951 | 0.1166309 | 0.1109033 | 0.1230311 | 0.1155922 | 0.1194086 | 0.1182285 | 0.1203265 | 0.1186847 | 0.1152662 | 0.1115818 | 0.1134596 | 0.1268896
853 | 0.1545827 | 0.1226428 | 0.1095954 | 0.1515693 | 0.1759004 | 0.1550999 | 0.1459296 | 0.1424915 | 0.1456276 | 0.1593936 | 0.1777787 | 0.1495141 | 0.1165075 | 0.1111413 | 0.1228542 | 0.1152374 | 0.1195791 | 0.1184226 | 0.1201245 | 0.1189364 | 0.1156384 | 0.1116144 | 0.113598 | 0.1267498
854 | 0.1543637 | 0.1228494 | 0.1102331 | 0.1516968 | 0.1764001 | 0.1548986 | 0.1457301 | 0.1426036 | 0.1452576 | 0.1594407 | 0.1782906 | 0.1492866 | 0.1163812 | 0.111239 | 0.1227157 | 0.1148037 | 0.119503 | 0.1183924 | 0.1202988 | 0.1187773 | 0.1152951 | 0.1116356 | 0.1136674 | 0.126882
855 | 0.155029 | 0.1227481 | 0.1098667 | 0.1516122 | 0.176016 | 0.1546839 | 0.1457828 | 0.1425609 | 0.1450445 | 0.1597504 | 0.1780274 | 0.1492076 | 0.1161984 | 0.1112581 | 0.1229388 | 0.1144049 | 0.1197077 | 0.1181891 | 0.1202263 | 0.1185954 | 0.1149221 | 0.1116065 | 0.1137757 | 0.1271404
856 | 0.1556397 | 0.1229751 | 0.1098202 | 0.1514633 | 0.1762365 | 0.1548243 | 0.1455199 | 0.1425182 | 0.1451583 | 0.1595796 | 0.17828 | 0.1488976 | 0.1162506 | 0.1111151 | 0.123128 | 0.1144086 | 0.119678 | 0.1183184 | 0.1202354 | 0.1187192 | 0.1145249 | 0.11137 | 0.1137667 | 0.1269788
857 | 0.1561816 | 0.1229894 | 0.1099889 | 0.1515652 | 0.175957 | 0.1547925 | 0.1454442 | 0.1425869 | 0.1449047 | 0.1598091 | 0.1777984 | 0.1485797 | 0.1163461 | 0.1112776 | 0.1229226 | 0.1140312 | 0.119592 | 0.1185625 | 0.1202214 | 0.1186906 | 0.1142671 | 0.1114685 | 0.1138818 | 0.1272125
858 | 0.1557063 | 0.1230615 | 0.1098015 | 0.1517789 | 0.1758577 | 0.1547256 | 0.1453238 | 0.1426952 | 0.1445826 | 0.159754 | 0.1775284 | 0.1491273 | 0.116182 | 0.111366 | 0.1227861 | 0.1142864 | 0.1195206 | 0.1184495 | 0.1203877 | 0.1187191 | 0.1141541 | 0.1115886 | 0.1138069 | 0.127316
859 | 0.1559873 | 0.1228212 | 0.110709 | 0.1516226 | 0.1759026 | 0.154874 | 0.1452902 | 0.1427719 | 0.144639 | 0.1600184 | 0.1774459 | 0.1492184 | 0.1160781 | 0.1111119 | 0.1227253 | 0.1143965 | 0.11973 | 0.118873 | 0.1204261 | 0.1185758 | 0.1140186 | 0.1118063 | 0.1142056 | 0.127345
860 | 0.1559695 | 0.1228754 | 0.1114599 | 0.1511305 | 0.1759045 | 0.1549078 | 0.1450888 | 0.1427298 | 0.1443505 | 0.1602013 | 0.1773276 | 0.1494189 | 0.1159627 | 0.1111942 | 0.1229013 | 0.1144114 | 0.1196942 | 0.1190845 | 0.1204781 | 0.1188282 | 0.1140712 | 0.1119719 | 0.1144487 | 0.127327
861 | 0.15598 | 0.1220869 | 0.1111476 | 0.1511256 | 0.175757 | 0.1545117 | 0.1449289 | 0.1429162 | 0.1441126 | 0.1601535 | 0.1769884 | 0.149424 | 0.1158868 | 0.1112763 | 0.1227064 | 0.1143902 | 0.1198579 | 0.118949 | 0.1204233 | 0.1187972 | 0.1141601 | 0.1118774 | 0.1146092 | 0.1274882
862 | 0.1561823 | 0.1216268 | 0.1109817 | 0.1508616 | 0.1757191 | 0.1545847 | 0.144884 | 0.1427524 | 0.1440847 | 0.1601197 | 0.1767526 | 0.1493101 | 0.115852 | 0.1115761 | 0.1225084 | 0.1145194 | 0.1199056 | 0.1190695 | 0.1203334 | 0.1190584 | 0.1144195 | 0.1118281 | 0.1144161 | 0.1275754
863 | 0.1563795 | 0.1216755 | 0.1110515 | 0.1514229 | 0.1755299 | 0.1545778 | 0.1448262 | 0.1425223 | 0.144034 | 0.1599195 | 0.1766952 | 0.1498276 | 0.1156893 | 0.1117546 | 0.1226456 | 0.114446 | 0.1200898 | 0.1190068 | 0.1204302 | 0.1190152 | 0.114431 | 0.1121839 | 0.1145454 | 0.1275756
864 | 0.1567374 | 0.1212503 | 0.1110685 | 0.1517935 | 0.1756413 | 0.1536922 | 0.1450397 | 0.1426919 | 0.1436879 | 0.1597155 | 0.1766749 | 0.1500119 | 0.11555 | 0.1119106 | 0.1226347 | 0.1144702 | 0.1201666 | 0.1190349 | 0.120513 | 0.1190312 | 0.1148694 | 0.1121634 | 0.1147338 | 0.1274158
865 | 0.1567586 | 0.1213117 | 0.1118188 | 0.1522415 | 0.1748173 | 0.1538677 | 0.1450435 | 0.1423962 | 0.1435334 | 0.1594879 | 0.1766334 | 0.1497465 | 0.1155077 | 0.1121135 | 0.1224362 | 0.1145814 | 0.1202596 | 0.1190679 | 0.1206169 | 0.1190505 | 0.1151875 | 0.112105 | 0.1146975 | 0.1275518
866 | 0.156648 | 0.1209296 | 0.1122009 | 0.1520655 | 0.1749389 | 0.153969 | 0.1448552 | 0.1425573 | 0.1435804 | 0.1591689 | 0.1765129 | 0.1495017 | 0.1154603 | 0.1122512 | 0.1224147 | 0.1145796 | 0.120471 | 0.1191342 | 0.1204728 | 0.1188075 | 0.1150999 | 0.1122602 | 0.1146898 | 0.127671
867 | 0.1567049 | 0.1208355 | 0.1123845 | 0.1519387 | 0.1748965 | 0.1535041 | 0.1447839 | 0.142858 | 0.1436546 | 0.159427 | 0.1763329 | 0.1494042 | 0.115361 | 0.1122813 | 0.1222925 | 0.1143098 | 0.1205724 | 0.1188412 | 0.1207728 | 0.1189759 | 0.1150587 | 0.1123271 | 0.1147559 | 0.1276098
868 | 0.1564353 | 0.1210198 | 0.1126211 | 0.1515107 | 0.1750398 | 0.1538634 | 0.1447535 | 0.1427461 | 0.1436194 | 0.1594241 | 0.176236 | 0.1494859 | 0.115419 | 0.1121245 | 0.1223005 | 0.1145026 | 0.1207209 | 0.1189799 | 0.120685 | 0.1190224 | 0.1151296 | 0.1123993 | 0.1148028 | 0.127659
869 | 0.1561632 | 0.1205449 | 0.1123641 | 0.151428 | 0.1747897 | 0.153858 | 0.1446582 | 0.1428395 | 0.1437665 | 0.1593977 | 0.1757902 | 0.1493813 | 0.1151939 | 0.1122508 | 0.1223639 | 0.1145218 | 0.1209104 | 0.1189701 | 0.1206922 | 0.119196 | 0.1151469 | 0.1122855 | 0.114922 | 0.1276305
870 | 0.1562422 | 0.1201629 | 0.1125024 | 0.1509596 | 0.173874 | 0.1539851 | 0.1446624 | 0.1424398 | 0.1436299 | 0.1592618 | 0.1759459 | 0.1492066 | 0.1151862 | 0.1123032 | 0.1223955 | 0.1145165 | 0.1211852 | 0.1191881 | 0.120881 | 0.1194658 | 0.1153751 | 0.1122293 | 0.114697 | 0.1274966
871 | 0.1562625 | 0.1200563 | 0.1126518 | 0.1515852 | 0.1733539 | 0.1540129 | 0.1447051 | 0.1423616 | 0.1432466 | 0.1595753 | 0.1754135 | 0.1491083 | 0.1154291 | 0.1122823 | 0.1224892 | 0.1142892 | 0.121175 | 0.1191918 | 0.1210686 | 0.119646 | 0.1155673 | 0.1121133 | 0.1146593 | 0.1275123
872 | 0.1563629 | 0.1197006 | 0.1131881 | 0.1518579 | 0.1736422 | 0.1538778 | 0.144658 | 0.1422074 | 0.1433002 | 0.1595228 | 0.1755088 | 0.1490955 | 0.1151719 | 0.1124223 | 0.1224312 | 0.1142999 | 0.1211585 | 0.1190572 | 0.1210603 | 0.1194824 | 0.1159598 | 0.1118605 | 0.1150372 | 0.1274786
873 | 0.1565531 | 0.1198595 | 0.1128494 | 0.1519505 | 0.1730308 | 0.1535029 | 0.1444756 | 0.1425298 | 0.1434478 | 0.159594 | 0.1753068 | 0.1489718 | 0.115187 | 0.1124563 | 0.1225864 | 0.1143748 | 0.1208843 | 0.1191231 | 0.1211628 | 0.119581 | 0.1159418 | 0.1115353 | 0.1151343 | 0.1277498
874 | 0.1561004 | 0.1202561 | 0.1124488 | 0.1515963 | 0.1734092 | 0.1540403 | 0.1444188 | 0.1425861 | 0.1431788 | 0.1593132 | 0.1755485 | 0.149052 | 0.1150271 | 0.1127077 | 0.1224602 | 0.1144479 | 0.1208739 | 0.1189856 | 0.1212191 | 0.1198248 | 0.1161172 | 0.1112664 | 0.1149417 | 0.1276764
875 | 0.1556694 | 0.1204552 | 0.1129818 | 0.1517011 | 0.173754 | 0.1542327 | 0.1442336 | 0.1425197 | 0.1433646 | 0.1591408 | 0.1754508 | 0.149408 | 0.1150804 | 0.1127601 | 0.1222649 | 0.1146457 | 0.1209781 | 0.1192963 | 0.1213642 | 0.1198562 | 0.1158247 | 0.1111527 | 0.1150283 | 0.1277487
876 | 0.1553799 | 0.1201155 | 0.1130143 | 0.1517639 | 0.1734952 | 0.1548528 | 0.1445541 | 0.1422571 | 0.1431468 | 0.1588273 | 0.1750503 | 0.1495843 | 0.1152299 | 0.1128105 | 0.1224377 | 0.1147077 | 0.1207905 | 0.119685 | 0.1212489 | 0.1198797 | 0.1155136 | 0.11127 | 0.1148852 | 0.1276235
877 | 0.155526 | 0.1210958 | 0.1132643 | 0.151698 | 0.1734578 | 0.1546186 | 0.1443592 | 0.1425723 | 0.1434814 | 0.1588403 | 0.174775 | 0.1496024 | 0.1154105 | 0.1128645 | 0.1224424 | 0.1147478 | 0.1209173 | 0.1197192 | 0.121142 | 0.1195809 | 0.1157947 | 0.1110896 | 0.1146829 | 0.1275802
878 | 0.155437 | 0.1211207 | 0.1129318 | 0.1515285 | 0.1735722 | 0.1542023 | 0.144627 | 0.1424935 | 0.1431941 | 0.1589119 | 0.1746389 | 0.1495734 | 0.1151849 | 0.1128047 | 0.1220951 | 0.1147041 | 0.1209236 | 0.1200404 | 0.1210044 | 0.1197714 | 0.1158581 | 0.1109752 | 0.1148345 | 0.1280494
879 | 0.15529 | 0.1213098 | 0.1133004 | 0.1509741 | 0.17341 | 0.1542592 | 0.1446575 | 0.1422932 | 0.1432916 | 0.1587763 | 0.1742795 | 0.1496862 | 0.1151758 | 0.1128402 | 0.1221455 | 0.1147609 | 0.1210854 | 0.1199531 | 0.1210958 | 0.1198898 | 0.1156858 | 0.1111162 | 0.1146588 | 0.1281758
880 | 0.1547652 | 0.1209161 | 0.1133895 | 0.1509025 | 0.1725907 | 0.1539731 | 0.1446002 | 0.1421949 | 0.1435698 | 0.1586529 | 0.1742267 | 0.1495185 | 0.115027 | 0.1126646 | 0.1222738 | 0.1146378 | 0.1212461 | 0.1197716 | 0.1212728 | 0.1197729 | 0.1156042 | 0.1112871 | 0.1146571 | 0.1283597
881 | 0.1544328 | 0.1210343 | 0.112881 | 0.1502173 | 0.1728877 | 0.1543256 | 0.144574 | 0.1421755 | 0.1432279 | 0.1585805 | 0.1739383 | 0.1493274 | 0.1149764 | 0.1125143 | 0.1222989 | 0.1147175 | 0.1210654 | 0.1197431 | 0.1213635 | 0.1198727 | 0.1155776 | 0.1114851 | 0.1145065 | 0.1285305
882 | 0.1545742 | 0.1210982 | 0.1134645 | 0.1499724 | 0.1727291 | 0.1547442 | 0.1443454 | 0.1422049 | 0.1433127 | 0.1586695 | 0.1736613 | 0.1493648 | 0.1150216 | 0.1127813 | 0.1223639 | 0.1145311 | 0.1211635 | 0.1196011 | 0.1216749 | 0.1202372 | 0.1158593 | 0.1112172 | 0.1147503 | 0.128493
883 | 0.1542306 | 0.1214162 | 0.1133773 | 0.1500583 | 0.1727427 | 0.1542131 | 0.1444109 | 0.1422969 | 0.1432483 | 0.1587917 | 0.1734282 | 0.1490864 | 0.115034 | 0.1126871 | 0.1223658 | 0.1144734 | 0.1209869 | 0.1198076 | 0.1218215 | 0.1202179 | 0.1157704 | 0.1110076 | 0.1149045 | 0.1286071
884 | 0.1547371 | 0.1221414 | 0.1136324 | 0.150384 | 0.1724453 | 0.1537771 | 0.1446349 | 0.1424191 | 0.143116 | 0.1589332 | 0.1732985 | 0.1492835 | 0.1148745 | 0.1124138 | 0.1223066 | 0.1142039 | 0.1209833 | 0.1199088 | 0.1216432 | 0.11995 | 0.1157022 | 0.1106935 | 0.1148713 | 0.1288816
885 | 0.1549222 | 0.1218524 | 0.1136691 | 0.1505554 | 0.1722666 | 0.1542145 | 0.1447442 | 0.1422631 | 0.143031 | 0.1589284 | 0.1732431 | 0.1496198 | 0.1149295 | 0.1122752 | 0.1223475 | 0.1141792 | 0.1209735 | 0.1201218 | 0.1216214 | 0.1199725 | 0.1157182 | 0.1106371 | 0.115018 | 0.1288163
886 | 0.1548809 | 0.1221176 | 0.1136429 | 0.1505262 | 0.172438 | 0.1542493 | 0.1445021 | 0.1421738 | 0.1430584 | 0.1590092 | 0.1735805 | 0.14981 | 0.1149503 | 0.1121359 | 0.1226124 | 0.1142039 | 0.1211086 | 0.1201801 | 0.1216951 | 0.119736 | 0.115819 | 0.1104366 | 0.1149712 | 0.1289993
887 | 0.1543416 | 0.1219906 | 0.1139107 | 0.1503552 | 0.1726054 | 0.1543968 | 0.1445217 | 0.1422376 | 0.143244 | 0.1587996 | 0.1731442 | 0.1499799 | 0.1149373 | 0.1122466 | 0.1227845 | 0.1139559 | 0.12128 | 0.1200781 | 0.1217745 | 0.1196889 | 0.1157382 | 0.1106088 | 0.1150613 | 0.1290613
888 | 0.1548675 | 0.1218908 | 0.1139466 | 0.1504248 | 0.1722944 | 0.1542826 | 0.1446581 | 0.1421635 | 0.1431926 | 0.1587293 | 0.173119 | 0.1504418 | 0.1149678 | 0.1123472 | 0.1228935 | 0.1140039 | 0.1214447 | 0.1199704 | 0.1216278 | 0.1196709 | 0.115645 | 0.1105934 | 0.1151131 | 0.1288684
889 | 0.1547801 | 0.12219 | 0.1141556 | 0.1504251 | 0.1718451 | 0.1545008 | 0.14464 | 0.1421044 | 0.1433466 | 0.1587681 | 0.1730031 | 0.1506105 | 0.1149793 | 0.1123973 | 0.1228052 | 0.1140089 | 0.1213725 | 0.1198263 | 0.121922 | 0.1195997 | 0.1160461 | 0.1107164 | 0.1151964 | 0.1287465
890 | 0.154523 | 0.1224589 | 0.1138495 | 0.1502817 | 0.1721747 | 0.1548543 | 0.1448449 | 0.1421705 | 0.1435334 | 0.1590323 | 0.1728558 | 0.150601 | 0.1149699 | 0.1124405 | 0.1229867 | 0.1138545 | 0.1215807 | 0.1198837 | 0.1219911 | 0.1194813 | 0.1159398 | 0.1106642 | 0.1151365 | 0.1287345
891 | 0.1543797 | 0.1226843 | 0.1139249 | 0.1507442 | 0.1718305 | 0.1551495 | 0.1450576 | 0.142176 | 0.1438618 | 0.1591574 | 0.1725399 | 0.1509554 | 0.1147598 | 0.1124052 | 0.1230677 | 0.1139375 | 0.1217429 | 0.1198174 | 0.1222317 | 0.1193249 | 0.1157744 | 0.1106496 | 0.1152865 | 0.1287755
892 | 0.1546382 | 0.1229958 | 0.1142143 | 0.1509762 | 0.1717193 | 0.1553027 | 0.1451143 | 0.1423321 | 0.1441358 | 0.1590921 | 0.1723854 | 0.151463 | 0.1148919 | 0.112244 | 0.1231124 | 0.1140353 | 0.1216254 | 0.1198323 | 0.1220958 | 0.1191308 | 0.1158426 | 0.1108395 | 0.1150413 | 0.1286964
893 | 0.1542911 | 0.1229459 | 0.1140702 | 0.1515583 | 0.1722621 | 0.1556188 | 0.1453963 | 0.1423263 | 0.1441708 | 0.1593113 | 0.1721684 | 0.1515777 | 0.11502 | 0.1122983 | 0.123032 | 0.1138109 | 0.1214844 | 0.1201053 | 0.1221148 | 0.1190565 | 0.1156657 | 0.1109743 | 0.1151562 | 0.1290657
894 | 0.1540023 | 0.1234047 | 0.1136622 | 0.1522707 | 0.172427 | 0.1553789 | 0.1455334 | 0.1425149 | 0.1438925 | 0.1592293 | 0.1720723 | 0.1516724 | 0.1152943 | 0.1124811 | 0.1230216 | 0.1135852 | 0.1216336 | 0.1201863 | 0.1221871 | 0.1193392 | 0.1157685 | 0.1108676 | 0.1152904 | 0.1293092
895 | 0.1539962 | 0.1241162 | 0.1138225 | 0.1521876 | 0.172598 | 0.1563013 | 0.1456291 | 0.1426681 | 0.1440557 | 0.159285 | 0.1719347 | 0.1520963 | 0.1153491 | 0.1125318 | 0.1228268 | 0.1135851 | 0.1215478 | 0.1202968 | 0.1221184 | 0.119377 | 0.1154179 | 0.1108623 | 0.1152464 | 0.1289759
896 | 0.1537937 | 0.1243601 | 0.1134357 | 0.1520254 | 0.1719044 | 0.1563254 | 0.1453548 | 0.1427081 | 0.1447898 | 0.1592861 | 0.1720655 | 0.152071 | 0.1151689 | 0.1125458 | 0.122816 | 0.1136407 | 0.1214285 | 0.1205146 | 0.122264 | 0.1194451 | 0.1154252 | 0.1110954 | 0.1151977 | 0.1291164
897 | 0.1533548 | 0.1240182 | 0.1134348 | 0.1516383 | 0.1717872 | 0.1555298 | 0.1453714 | 0.1427594 | 0.1448159 | 0.1595564 | 0.1718145 | 0.152368 | 0.115041 | 0.1126906 | 0.1226185 | 0.1136126 | 0.1213283 | 0.1205867 | 0.122092 | 0.1192857 | 0.1152538 | 0.1112411 | 0.115109 | 0.1290108
898 | 0.1527467 | 0.1242244 | 0.1131952 | 0.1515727 | 0.1713332 | 0.1564862 | 0.1455036 | 0.1427192 | 0.1449647 | 0.1595292 | 0.1718804 | 0.1522849 | 0.1150614 | 0.1128099 | 0.1227725 | 0.1136894 | 0.1214182 | 0.1207888 | 0.1220085 | 0.1191198 | 0.1151129 | 0.1111222 | 0.1151407 | 0.129244
899 | 0.1527496 | 0.1247068 | 0.1128056 | 0.1512867 | 0.1714642 | 0.1567818 | 0.1455064 | 0.1428772 | 0.1452228 | 0.1594379 | 0.1716639 | 0.1522437 | 0.1150227 | 0.1128035 | 0.122613 | 0.1137011 | 0.1213105 | 0.1207256 | 0.1220061 | 0.1192481 | 0.115179 | 0.111316 | 0.1153746 | 0.1291755
900 | 0.1530402 | 0.1246467 | 0.1129592 | 0.1510464 | 0.1720713 | 0.1566491 | 0.1456771 | 0.1429943 | 0.1454019 | 0.1598529 | 0.1718389 | 0.1524167 | 0.1148787 | 0.1127978 | 0.1226522 | 0.1137945 | 0.1212928 | 0.1206608 | 0.1222901 | 0.119406 | 0.1150536 | 0.1112337 | 0.115275 | 0.1291582
901 | 0.1532362 | 0.1245925 | 0.1127592 | 0.1506647 | 0.1723789 | 0.1565446 | 0.1458104 | 0.1430541 | 0.1454587 | 0.1596013 | 0.1715741 | 0.1525941 | 0.1147928 | 0.1125612 | 0.1226892 | 0.1141793 | 0.1212363 | 0.1206177 | 0.1223072 | 0.1195304 | 0.114822 | 0.1114696 | 0.1152851 | 0.1293398
902 | 0.1529299 | 0.1251344 | 0.1133584 | 0.150754 | 0.1724682 | 0.1566298 | 0.1458427 | 0.1429607 | 0.1455375 | 0.1595627 | 0.1717869 | 0.1525408 | 0.1147498 | 0.1126896 | 0.1228983 | 0.1146322 | 0.1213278 | 0.1206134 | 0.1224652 | 0.1193528 | 0.1146082 | 0.1112981 | 0.1154261 | 0.1296147
903 | 0.1522846 | 0.1256511 | 0.1133536 | 0.1508043 | 0.1727472 | 0.1566968 | 0.1459468 | 0.1431397 | 0.1456046 | 0.1596933 | 0.1714919 | 0.1525875 | 0.114862 | 0.1129514 | 0.1231384 | 0.1149165 | 0.1215198 | 0.1206469 | 0.122413 | 0.1195219 | 0.1144293 | 0.1111878 | 0.1154766 | 0.1299404
904 | 0.1518867 | 0.1253686 | 0.1131976 | 0.1503936 | 0.173365 | 0.156273 | 0.1461441 | 0.1434183 | 0.1457612 | 0.1597248 | 0.1717619 | 0.1525785 | 0.1150014 | 0.1131156 | 0.123347 | 0.1150628 | 0.121722 | 0.1204913 | 0.1222763 | 0.1191921 | 0.1145205 | 0.1111352 | 0.115634 | 0.1299478
905 | 0.1519986 | 0.1257112 | 0.113116 | 0.1505429 | 0.1730991 | 0.1568503 | 0.1463463 | 0.1431795 | 0.1454909 | 0.1594381 | 0.1718975 | 0.1527684 | 0.114893 | 0.1130108 | 0.1232368 | 0.1150687 | 0.1217989 | 0.1203244 | 0.1222511 | 0.1190361 | 0.114562 | 0.1112358 | 0.1156444 | 0.1298735
906 | 0.1520819 | 0.126487 | 0.1128053 | 0.1509233 | 0.1734891 | 0.1569428 | 0.1463857 | 0.1433846 | 0.1452789 | 0.1593224 | 0.1718132 | 0.1527187 | 0.1148742 | 0.1128725 | 0.1235918 | 0.1150279 | 0.1217502 | 0.1206205 | 0.1221756 | 0.1189081 | 0.1143909 | 0.1111521 | 0.1157269 | 0.1297333
907 | 0.1515557 | 0.1265742 | 0.1127398 | 0.1509901 | 0.1733013 | 0.1573009 | 0.146292 | 0.1434863 | 0.1454853 | 0.1592254 | 0.1716508 | 0.1526064 | 0.1149496 | 0.1128493 | 0.1236009 | 0.114853 | 0.1215478 | 0.1205783 | 0.1221806 | 0.1191814 | 0.1144051 | 0.1111682 | 0.1160575 | 0.1296391
908 | 0.1511447 | 0.1267944 | 0.1118677 | 0.1510366 | 0.1744955 | 0.1569591 | 0.1464164 | 0.1436742 | 0.1456799 | 0.1592867 | 0.1718338 | 0.1530479 | 0.1150506 | 0.11297 | 0.1234197 | 0.1149795 | 0.1214696 | 0.1206217 | 0.1222755 | 0.1190734 | 0.1143788 | 0.11153 | 0.1161733 | 0.1293804
909 | 0.1505552 | 0.1266903 | 0.1116454 | 0.1514185 | 0.174207 | 0.1569561 | 0.1464627 | 0.1439277 | 0.14565 | 0.1592478 | 0.1716272 | 0.1528998 | 0.1148941 | 0.1129128 | 0.123508 | 0.1150832 | 0.1213229 | 0.1207242 | 0.1223588 | 0.1190225 | 0.1143856 | 0.1116453 | 0.1160313 | 0.1292654
910 | 0.1502339 | 0.1273042 | 0.1112442 | 0.151353 | 0.1743523 | 0.1564792 | 0.1465118 | 0.144123 | 0.1456329 | 0.1595137 | 0.1713902 | 0.1528266 | 0.1148727 | 0.113005 | 0.1236347 | 0.1154441 | 0.1213578 | 0.1207731 | 0.1221415 | 0.1190144 | 0.1144868 | 0.1117062 | 0.1162263 | 0.1293351
911 | 0.1501918 | 0.1274306 | 0.1114978 | 0.1510466 | 0.1747182 | 0.156627 | 0.1463975 | 0.1441089 | 0.1456633 | 0.1595745 | 0.17101 | 0.1522816 | 0.1148295 | 0.1128198 | 0.1236659 | 0.1154991 | 0.1214263 | 0.1207682 | 0.1221717 | 0.1188698 | 0.1147257 | 0.1116694 | 0.1161207 | 0.129381
912 | 0.1502212 | 0.1268501 | 0.1120273 | 0.1509776 | 0.1748632 | 0.1562738 | 0.1463549 | 0.143902 | 0.145447 | 0.1594506 | 0.1709362 | 0.1522639 | 0.1145342 | 0.1128282 | 0.1237066 | 0.1158319 | 0.1215565 | 0.1208233 | 0.122027 | 0.1187868 | 0.1147922 | 0.1114898 | 0.1163329 | 0.1289774
913 | 0.1495613 | 0.1267966 | 0.111848 | 0.1516234 | 0.1752003 | 0.1564574 | 0.1463509 | 0.1438992 | 0.1452612 | 0.1592657 | 0.1708487 | 0.1523317 | 0.1145313 | 0.1125871 | 0.1236145 | 0.116213 | 0.1216032 | 0.120891 | 0.122052 | 0.1184703 | 0.1144578 | 0.1112958 | 0.116406 | 0.1288782
914 | 0.1496485 | 0.126865 | 0.1121807 | 0.1519363 | 0.1746239 | 0.1562116 | 0.146435 | 0.1439849 | 0.1453642 | 0.1593437 | 0.1709854 | 0.1525324 | 0.1147093 | 0.1123269 | 0.1237622 | 0.1164689 | 0.12167 | 0.1209738 | 0.1221055 | 0.1187269 | 0.1147939 | 0.1113733 | 0.1165443 | 0.1291548
915 | 0.1495606 | 0.1270802 | 0.1120107 | 0.1517882 | 0.1742333 | 0.1563765 | 0.1463696 | 0.1441427 | 0.1452237 | 0.1593812 | 0.1710711 | 0.1526201 | 0.1146501 | 0.1123049 | 0.1240103 | 0.1167437 | 0.1215015 | 0.1211201 | 0.1221232 | 0.1184283 | 0.1149673 | 0.1113791 | 0.1164132 | 0.1290862
916 | 0.1492273 | 0.127286 | 0.111672 | 0.1516242 | 0.1751336 | 0.1564467 | 0.1463651 | 0.1444043 | 0.1454571 | 0.1593543 | 0.1709468 | 0.1526925 | 0.1148598 | 0.1122548 | 0.1238457 | 0.1169259 | 0.1216138 | 0.1212997 | 0.1220599 | 0.1183572 | 0.1150569 | 0.1114836 | 0.1164017 | 0.1292814
917 | 0.1493454 | 0.1271759 | 0.1118156 | 0.1517079 | 0.1756153 | 0.1562759 | 0.1464547 | 0.1443339 | 0.1455115 | 0.1592038 | 0.1710442 | 0.152726 | 0.1146938 | 0.1120006 | 0.1240144 | 0.1171584 | 0.1212919 | 0.1217178 | 0.1219101 | 0.118213 | 0.1153234 | 0.111618 | 0.1164336 | 0.1293306
918 | 0.1491986 | 0.1267082 | 0.1120276 | 0.152263 | 0.1756915 | 0.1562635 | 0.1463954 | 0.144375 | 0.1457547 | 0.1590648 | 0.1708493 | 0.1525128 | 0.1146804 | 0.111994 | 0.1239294 | 0.1173857 | 0.1211351 | 0.1216869 | 0.1219881 | 0.1183699 | 0.1153477 | 0.111921 | 0.11639 | 0.1292684
919 | 0.1491292 | 0.1267662 | 0.1117776 | 0.1522574 | 0.1753783 | 0.15584 | 0.1465672 | 0.1444538 | 0.1455131 | 0.1589923 | 0.1709868 | 0.1524064 | 0.114788 | 0.1117264 | 0.1237783 | 0.1176561 | 0.1210343 | 0.1217662 | 0.1216269 | 0.1183786 | 0.1155416 | 0.1122371 | 0.1163943 | 0.129336
920 | 0.1490221 | 0.1269072 | 0.1114659 | 0.1521056 | 0.1755808 | 0.1558759 | 0.1466136 | 0.1443973 | 0.1453839 | 0.1589122 | 0.1705153 | 0.1523359 | 0.1149134 | 0.111595 | 0.1237698 | 0.1180395 | 0.1210638 | 0.1216546 | 0.1217196 | 0.1185913 | 0.1160785 | 0.1122998 | 0.1163688 | 0.1293212
921 | 0.1484891 | 0.1268822 | 0.1115178 | 0.1531111 | 0.1748903 | 0.1556043 | 0.1465432 | 0.1444389 | 0.1454289 | 0.1587897 | 0.1707824 | 0.1524494 | 0.1149895 | 0.1116379 | 0.1237168 | 0.1180468 | 0.1210722 | 0.1217437 | 0.1217681 | 0.1183529 | 0.1160793 | 0.1124292 | 0.1165335 | 0.1293203
922 | 0.1485835 | 0.1267228 | 0.1114237 | 0.1535818 | 0.1756636 | 0.1555605 | 0.1464979 | 0.1445682 | 0.1454822 | 0.1587358 | 0.1707612 | 0.1522978 | 0.1149043 | 0.1117655 | 0.1235431 | 0.1180195 | 0.1212502 | 0.1216356 | 0.1218281 | 0.1183085 | 0.1162767 | 0.1122285 | 0.1166525 | 0.1289674
923 | 0.1490543 | 0.1264717 | 0.1114362 | 0.1537872 | 0.1756135 | 0.1557542 | 0.1462733 | 0.1445345 | 0.1456616 | 0.1587111 | 0.170867 | 0.1522501 | 0.1150432 | 0.1117024 | 0.1237084 | 0.1178656 | 0.1212808 | 0.1215714 | 0.1217199 | 0.1185319 | 0.1164358 | 0.112122 | 0.1168197 | 0.1289817
924 | 0.1491951 | 0.1262523 | 0.1109995 | 0.1540475 | 0.1760697 | 0.1558905 | 0.1460911 | 0.1445385 | 0.1457631 | 0.158933 | 0.1706002 | 0.1518945 | 0.1150906 | 0.1115039 | 0.1239301 | 0.1180065 | 0.1212835 | 0.1217243 | 0.1216209 | 0.1184613 | 0.1164178 | 0.1120721 | 0.1166876 | 0.1290424
925 | 0.1489174 | 0.1263207 | 0.1109989 | 0.1548146 | 0.1754935 | 0.1556911 | 0.1461464 | 0.1444695 | 0.1462105 | 0.1591006 | 0.1705193 | 0.1522073 | 0.1151352 | 0.1112805 | 0.1240517 | 0.1180461 | 0.1212221 | 0.1218339 | 0.1215714 | 0.1184756 | 0.1163758 | 0.1120936 | 0.1168235 | 0.1292291
926 | 0.148732 | 0.1264952 | 0.1113624 | 0.1552681 | 0.1753282 | 0.1553071 | 0.1459755 | 0.144566 | 0.1457128 | 0.1591067 | 0.170552 | 0.1522129 | 0.1151479 | 0.1109785 | 0.1238021 | 0.1184136 | 0.1213117 | 0.1218913 | 0.1215118 | 0.1185962 | 0.1165077 | 0.1125638 | 0.1169854 | 0.1290734
927 | 0.1484628 | 0.1270862 | 0.1115266 | 0.1554616 | 0.1755246 | 0.1557889 | 0.1458953 | 0.1445187 | 0.145358 | 0.1591669 | 0.1708736 | 0.1520584 | 0.1152067 | 0.1109288 | 0.1240257 | 0.1185457 | 0.1213149 | 0.1220103 | 0.1218497 | 0.1185112 | 0.1167542 | 0.1122663 | 0.1169526 | 0.1290234
928 | 0.1482583 | 0.1268422 | 0.1110839 | 0.155678 | 0.1756 | 0.1560574 | 0.145921 | 0.1444508 | 0.145098 | 0.1594642 | 0.1709117 | 0.1523557 | 0.1152579 | 0.1107024 | 0.1241346 | 0.1189174 | 0.1211013 | 0.1222439 | 0.1220439 | 0.1184555 | 0.1168272 | 0.1119902 | 0.1170661 | 0.1293398
929 | 0.1484441 | 0.1271092 | 0.1106501 | 0.155172 | 0.1752993 | 0.1557077 | 0.1459478 | 0.1444564 | 0.1451365 | 0.1594404 | 0.1709823 | 0.1520405 | 0.1153156 | 0.1106035 | 0.1242582 | 0.1191495 | 0.1209519 | 0.122172 | 0.1220543 | 0.118341 | 0.1169104 | 0.1119352 | 0.1172922 | 0.1292666
930 | 0.149142 | 0.1274441 | 0.1106586 | 0.1551241 | 0.1752823 | 0.1559569 | 0.1461193 | 0.1444539 | 0.1451827 | 0.1593649 | 0.1711084 | 0.1518094 | 0.1152782 | 0.1103745 | 0.1244657 | 0.1191756 | 0.1208855 | 0.122235 | 0.1219814 | 0.1185849 | 0.117231 | 0.1119882 | 0.11741 | 0.1290082
931 | 0.1492887 | 0.1274841 | 0.1104658 | 0.1551803 | 0.1762011 | 0.1552672 | 0.146038 | 0.1444887 | 0.1452332 | 0.1595113 | 0.1712826 | 0.1516619 | 0.1152733 | 0.1101881 | 0.1246539 | 0.1192172 | 0.121009 | 0.1220281 | 0.1217627 | 0.1185777 | 0.1172053 | 0.1121032 | 0.1173213 | 0.1290188
932 | 0.1493056 | 0.1275013 | 0.1100085 | 0.1550267 | 0.1764918 | 0.1553996 | 0.1458484 | 0.144433 | 0.1449676 | 0.1595201 | 0.1713164 | 0.1519168 | 0.1152588 | 0.1098888 | 0.1246661 | 0.1193188 | 0.1209861 | 0.1220655 | 0.121862 | 0.1187133 | 0.117138 | 0.1123342 | 0.1174305 | 0.1292003
933 | 0.1498816 | 0.1273001 | 0.1100386 | 0.1550661 | 0.1762629 | 0.1554599 | 0.1459899 | 0.1444882 | 0.1447874 | 0.1598329 | 0.1713173 | 0.1516335 | 0.1151867 | 0.109892 | 0.1244923 | 0.1197463 | 0.1209379 | 0.1219997 | 0.1219289 | 0.11869 | 0.1171905 | 0.1123073 | 0.1174233 | 0.129408
934 | 0.1498801 | 0.1271035 | 0.110164 | 0.1551805 | 0.1758845 | 0.155281 | 0.1461063 | 0.1444192 | 0.1446636 | 0.1598269 | 0.1713271 | 0.1516868 | 0.1152091 | 0.1096984 | 0.1246991 | 0.1197021 | 0.1209237 | 0.1219498 | 0.1220025 | 0.1187159 | 0.1172661 | 0.1121606 | 0.1172685 | 0.1292568
935 | 0.1500782 | 0.1271504 | 0.1101856 | 0.1549957 | 0.1757213 | 0.1556677 | 0.145998 | 0.1444016 | 0.1446082 | 0.1597565 | 0.1714291 | 0.1514318 | 0.1152605 | 0.1095965 | 0.1244799 | 0.1195988 | 0.1211043 | 0.1217792 | 0.1218789 | 0.1185913 | 0.1173727 | 0.112254 | 0.1171378 | 0.129195
936 | 0.1504208 | 0.1269377 | 0.1102708 | 0.1541361 | 0.1761204 | 0.155292 | 0.1457526 | 0.1443269 | 0.1444585 | 0.1597636 | 0.1712692 | 0.1518301 | 0.1152731 | 0.1095693 | 0.1247578 | 0.1196477 | 0.1210129 | 0.1217073 | 0.1218062 | 0.118478 | 0.1172933 | 0.1125605 | 0.1172246 | 0.1289918
937 | 0.1503728 | 0.1270441 | 0.1101721 | 0.1540597 | 0.1758393 | 0.1553585 | 0.1456655 | 0.1444358 | 0.144613 | 0.1598728 | 0.1714344 | 0.1513447 | 0.1154193 | 0.1094992 | 0.1247702 | 0.119535 | 0.120999 | 0.1218323 | 0.1216268 | 0.1183466 | 0.1172202 | 0.1126126 | 0.117079 | 0.1287029
938 | 0.150258 | 0.1267923 | 0.1097493 | 0.1544441 | 0.1763805 | 0.1551279 | 0.1458559 | 0.1445294 | 0.1445929 | 0.1601944 | 0.1712281 | 0.151445 | 0.1154892 | 0.1095393 | 0.125018 | 0.119595 | 0.1209573 | 0.1218922 | 0.1215632 | 0.1184178 | 0.1178803 | 0.1123799 | 0.1170245 | 0.1285476
939 | 0.1500242 | 0.1263593 | 0.1099198 | 0.1545494 | 0.1762645 | 0.1552964 | 0.145893 | 0.1445814 | 0.1442643 | 0.1601917 | 0.17171 | 0.1512477 | 0.1154095 | 0.1096001 | 0.1248859 | 0.1195692 | 0.1209553 | 0.1217808 | 0.1216226 | 0.1183627 | 0.1183723 | 0.1126603 | 0.1171315 | 0.1284415
940 | 0.1496941 | 0.1260831 | 0.1102004 | 0.1547809 | 0.175822 | 0.1551857 | 0.1458488 | 0.1446907 | 0.144137 | 0.1600936 | 0.171608 | 0.1512631 | 0.115407 | 0.1096151 | 0.1249601 | 0.1198799 | 0.1211735 | 0.1219413 | 0.1213823 | 0.1184258 | 0.1184911 | 0.1124657 | 0.1170918 | 0.128248
941 | 0.1497448 | 0.1268631 | 0.1102477 | 0.1545363 | 0.1756513 | 0.154654 | 0.1458677 | 0.1448022 | 0.1440911 | 0.1601732 | 0.1716912 | 0.1511269 | 0.1154124 | 0.1096547 | 0.1245766 | 0.1200266 | 0.121037 | 0.1217506 | 0.1211097 | 0.1184197 | 0.1187016 | 0.1126055 | 0.1170313 | 0.1281882
942 | 0.1497025 | 0.1268201 | 0.1104038 | 0.1543223 | 0.1758074 | 0.1543914 | 0.1458155 | 0.1449802 | 0.1436534 | 0.1598128 | 0.1715905 | 0.1511996 | 0.1152822 | 0.1097133 | 0.1247034 | 0.1201233 | 0.121284 | 0.1218563 | 0.1211722 | 0.1183628 | 0.1186783 | 0.1127578 | 0.1171414 | 0.12811
943 | 0.1499836 | 0.1264497 | 0.1105544 | 0.1552088 | 0.1760505 | 0.1544614 | 0.1458818 | 0.1449847 | 0.1434307 | 0.1599105 | 0.1717166 | 0.1512615 | 0.1151608 | 0.1096093 | 0.1246197 | 0.1204149 | 0.1211761 | 0.1219616 | 0.1212103 | 0.118478 | 0.1186494 | 0.1128019 | 0.1167683 | 0.1280604
944 | 0.1497997 | 0.1260917 | 0.1104908 | 0.1554932 | 0.1752006 | 0.1546156 | 0.1456301 | 0.1449236 | 0.1433703 | 0.1596569 | 0.1715196 | 0.1512353 | 0.1149587 | 0.1096231 | 0.1245295 | 0.1204162 | 0.1210855 | 0.121592 | 0.1212084 | 0.1185105 | 0.1185396 | 0.1126426 | 0.1167869 | 0.1280336
945 | 0.1498235 | 0.1262488 | 0.110708 | 0.1553297 | 0.1753796 | 0.1550501 | 0.1457993 | 0.1448593 | 0.1436512 | 0.1598221 | 0.171575 | 0.1510315 | 0.1147429 | 0.1096412 | 0.1243599 | 0.1205075 | 0.1209873 | 0.1214889 | 0.1212078 | 0.1185767 | 0.1186948 | 0.1127793 | 0.1168799 | 0.1280457
946 | 0.1496261 | 0.1264603 | 0.110235 | 0.1556647 | 0.1756352 | 0.1549724 | 0.1454916 | 0.1446688 | 0.1437146 | 0.1598668 | 0.1717382 | 0.1507924 | 0.1148174 | 0.1094863 | 0.124204 | 0.1203943 | 0.1208719 | 0.1215808 | 0.1211866 | 0.1183603 | 0.1186356 | 0.1129452 | 0.1168568 | 0.1280848
947 | 0.1494257 | 0.1258356 | 0.1101798 | 0.1557358 | 0.1765166 | 0.1546182 | 0.1453895 | 0.1445964 | 0.1435469 | 0.1599894 | 0.1719996 | 0.1504946 | 0.1149895 | 0.109694 | 0.1240739 | 0.1199948 | 0.1209043 | 0.121571 | 0.1213198 | 0.1184162 | 0.1189621 | 0.1129041 | 0.1169106 | 0.1281604
948 | 0.1495603 | 0.1254036 | 0.1103757 | 0.1554583 | 0.1763482 | 0.1549219 | 0.1453793 | 0.1449901 | 0.1436064 | 0.160401 | 0.1720881 | 0.1502622 | 0.1149796 | 0.1097608 | 0.1239163 | 0.1199983 | 0.1209383 | 0.121389 | 0.1214044 | 0.1185501 | 0.1191962 | 0.1126494 | 0.1170941 | 0.1283551
949 | 0.1493636 | 0.1254236 | 0.1105666 | 0.1554328 | 0.176489 | 0.1546862 | 0.145303 | 0.1447776 | 0.1433539 | 0.1606607 | 0.1722359 | 0.1500384 | 0.1148892 | 0.1095309 | 0.1239143 | 0.1200865 | 0.121145 | 0.1213252 | 0.1215385 | 0.1185475 | 0.1190998 | 0.1129739 | 0.1171027 | 0.1283505
950 | 0.1494049 | 0.1254411 | 0.1103799 | 0.1557355 | 0.1765687 | 0.1547971 | 0.1452288 | 0.1447623 | 0.1432248 | 0.1605422 | 0.1727621 | 0.1498537 | 0.1147757 | 0.109753 | 0.1239248 | 0.1200684 | 0.1211064 | 0.1212963 | 0.1215419 | 0.118231 | 0.1190835 | 0.1129361 | 0.1168951 | 0.1284883
951 | 0.1495957 | 0.1252855 | 0.1104169 | 0.1560192 | 0.1766189 | 0.1546938 | 0.145154 | 0.144601 | 0.1430036 | 0.1607932 | 0.1726851 | 0.1496471 | 0.1148677 | 0.1099087 | 0.1239765 | 0.1199454 | 0.1210768 | 0.1212498 | 0.1213899 | 0.1180744 | 0.1189006 | 0.1128677 | 0.1169149 | 0.1284046
952 | 0.1498629 | 0.1256974 | 0.1102599 | 0.1559303 | 0.1767401 | 0.1551019 | 0.1450831 | 0.1446626 | 0.1431192 | 0.1608082 | 0.1729579 | 0.1498834 | 0.115005 | 0.1098558 | 0.1238483 | 0.1198718 | 0.1211946 | 0.1213703 | 0.1212381 | 0.1178041 | 0.1191175 | 0.1130213 | 0.1169249 | 0.1287163
953 | 0.1501534 | 0.1257285 | 0.11079 | 0.1561675 | 0.1769295 | 0.155059 | 0.1449959 | 0.1445755 | 0.1428315 | 0.1609242 | 0.1729433 | 0.1499916 | 0.1149308 | 0.1097653 | 0.123926 | 0.1197941 | 0.12129 | 0.1213019 | 0.1210708 | 0.1174367 | 0.1191125 | 0.1129161 | 0.1168534 | 0.1289207
954 | 0.1505092 | 0.1254036 | 0.110628 | 0.1566785 | 0.1760676 | 0.1556866 | 0.1450346 | 0.1445783 | 0.1430102 | 0.1608795 | 0.1724789 | 0.150276 | 0.1146257 | 0.1097028 | 0.123943 | 0.1202461 | 0.1212002 | 0.1212631 | 0.1209536 | 0.1176602 | 0.119192 | 0.1129722 | 0.1168644 | 0.128797
955 | 0.1505964 | 0.1251549 | 0.1111111 | 0.1564089 | 0.1762923 | 0.1563028 | 0.1450305 | 0.144851 | 0.1429306 | 0.1608461 | 0.1725026 | 0.1502077 | 0.114582 | 0.1096509 | 0.1238523 | 0.1202681 | 0.1211575 | 0.1213678 | 0.1211547 | 0.1177199 | 0.1196397 | 0.1130313 | 0.1168818 | 0.1284813
956 | 0.1508494 | 0.1247342 | 0.1112047 | 0.1561428 | 0.1760354 | 0.1561954 | 0.1450767 | 0.1448599 | 0.142642 | 0.1611457 | 0.1727592 | 0.150174 | 0.1145452 | 0.1097473 | 0.123571 | 0.1203942 | 0.1212821 | 0.1211485 | 0.1210818 | 0.1176598 | 0.1200639 | 0.1131249 | 0.1171156 | 0.128516
957 | 0.1510915 | 0.1243882 | 0.1111116 | 0.1562937 | 0.1757637 | 0.1563109 | 0.1449445 | 0.1446185 | 0.1427164 | 0.1611139 | 0.1729946 | 0.1510189 | 0.1143657 | 0.1098516 | 0.1236648 | 0.1207351 | 0.1212074 | 0.1208534 | 0.1211067 | 0.1177265 | 0.1203232 | 0.1131992 | 0.1169516 | 0.1285636
958 | 0.151304 | 0.1238881 | 0.1115501 | 0.1554741 | 0.1751449 | 0.1561143 | 0.1449423 | 0.1445454 | 0.1429091 | 0.1613087 | 0.173297 | 0.1509544 | 0.1144661 | 0.1097783 | 0.1237436 | 0.1208019 | 0.1212627 | 0.1210281 | 0.1211706 | 0.1177863 | 0.1207055 | 0.1132351 | 0.1172154 | 0.1286758
959 | 0.1511197 | 0.1238447 | 0.111513 | 0.1555914 | 0.1754171 | 0.1559688 | 0.144714 | 0.1443753 | 0.1429301 | 0.1609962 | 0.1732967 | 0.1510497 | 0.1143821 | 0.1101308 | 0.1237365 | 0.1206147 | 0.1210549 | 0.1208926 | 0.1213204 | 0.1178587 | 0.1207132 | 0.1132657 | 0.1168125 | 0.1287368
960 | 0.1517227 | 0.1237792 | 0.111203 | 0.1560636 | 0.1750559 | 0.1564408 | 0.1448796 | 0.1443962 | 0.1429675 | 0.1607196 | 0.1734497 | 0.1510814 | 0.1142159 | 0.110176 | 0.1237024 | 0.1203348 | 0.1213401 | 0.1210159 | 0.1212647 | 0.1178088 | 0.1207181 | 0.1131952 | 0.1168186 | 0.1284422
961 | 0.1521433 | 0.1241828 | 0.1110786 | 0.1561221 | 0.1753443 | 0.1566059 | 0.1449699 | 0.144161 | 0.1430889 | 0.1607898 | 0.1737205 | 0.1513689 | 0.1140013 | 0.1101029 | 0.123913 | 0.1204123 | 0.1214419 | 0.1210324 | 0.1212687 | 0.1177504 | 0.1210547 | 0.1133303 | 0.1167394 | 0.1282484
962 | 0.1518115 | 0.1239984 | 0.1108285 | 0.1565077 | 0.175081 | 0.1566805 | 0.1448816 | 0.1443262 | 0.1429928 | 0.1608138 | 0.1740185 | 0.1513975 | 0.1138931 | 0.1100737 | 0.1238461 | 0.1203261 | 0.1214585 | 0.1208179 | 0.1214019 | 0.1173787 | 0.1211661 | 0.1133133 | 0.1169094 | 0.1282041
963 | 0.1518713 | 0.1235999 | 0.1109432 | 0.1564391 | 0.175572 | 0.1562918 | 0.1449163 | 0.1444265 | 0.1431602 | 0.1610291 | 0.1740039 | 0.1513394 | 0.113732 | 0.1101321 | 0.1238605 | 0.1202654 | 0.1214651 | 0.1208184 | 0.1213808 | 0.1173596 | 0.121493 | 0.1131218 | 0.1170386 | 0.1282971
964 | 0.1515663 | 0.1234071 | 0.1111371 | 0.1558281 | 0.1756765 | 0.1565339 | 0.1446855 | 0.1441333 | 0.1431019 | 0.1611794 | 0.174258 | 0.1517689 | 0.1137063 | 0.1102497 | 0.1237396 | 0.1201861 | 0.121446 | 0.1207434 | 0.121249 | 0.1175136 | 0.1213898 | 0.1131372 | 0.1169745 | 0.1285173
965 | 0.1515071 | 0.1231444 | 0.1103957 | 0.1559573 | 0.1755015 | 0.1561071 | 0.1446083 | 0.1443524 | 0.1431956 | 0.1610969 | 0.1742794 | 0.151912 | 0.11378 | 0.1099832 | 0.1238764 | 0.1198722 | 0.1214179 | 0.120685 | 0.1213034 | 0.1174821 | 0.1213299 | 0.1130868 | 0.1170228 | 0.1286572
966 | 0.1514509 | 0.1231235 | 0.1104982 | 0.1557906 | 0.1751177 | 0.1558217 | 0.144544 | 0.1442089 | 0.1434913 | 0.1611837 | 0.1742347 | 0.1519549 | 0.113793 | 0.1100414 | 0.1238048 | 0.1198213 | 0.1215325 | 0.1203957 | 0.1210437 | 0.1175618 | 0.1217903 | 0.1132272 | 0.1170252 | 0.1287511
967 | 0.1510261 | 0.1230338 | 0.1102507 | 0.1558182 | 0.1746332 | 0.1561202 | 0.1445513 | 0.1440627 | 0.1435921 | 0.1609394 | 0.1745541 | 0.1521523 | 0.1137714 | 0.1099236 | 0.1238318 | 0.1201327 | 0.1218089 | 0.1204595 | 0.1210625 | 0.1174978 | 0.1220348 | 0.1130854 | 0.1168724 | 0.1287312
968 | 0.151408 | 0.123166 | 0.1099945 | 0.1562931 | 0.174302 | 0.1554403 | 0.1445993 | 0.1441402 | 0.1436521 | 0.1607917 | 0.1747484 | 0.1525398 | 0.1138681 | 0.110054 | 0.1238806 | 0.1196907 | 0.1220074 | 0.120191 | 0.1211787 | 0.1176921 | 0.1221399 | 0.1130713 | 0.1169006 | 0.1285429
969 | 0.1518042 | 0.1232442 | 0.1098709 | 0.1565763 | 0.1745296 | 0.1555201 | 0.1445417 | 0.1440331 | 0.1436415 | 0.161002 | 0.1751132 | 0.1525437 | 0.1138039 | 0.1099447 | 0.1240569 | 0.1195532 | 0.1219428 | 0.1202807 | 0.1211146 | 0.1176768 | 0.1219458 | 0.1130672 | 0.1167677 | 0.1290366
970 | 0.1518117 | 0.1236309 | 0.1096581 | 0.1574564 | 0.1746965 | 0.1557437 | 0.1445956 | 0.1442017 | 0.1436781 | 0.161122 | 0.1749625 | 0.1524221 | 0.113715 | 0.1098487 | 0.1239755 | 0.1192732 | 0.121809 | 0.1201692 | 0.1210995 | 0.1175977 | 0.1223626 | 0.1131554 | 0.1169853 | 0.1293096
971 | 0.1515489 | 0.1236651 | 0.1095696 | 0.1571679 | 0.1754282 | 0.1552734 | 0.1445487 | 0.144081 | 0.1438435 | 0.1609465 | 0.1753509 | 0.1523939 | 0.1136269 | 0.1097773 | 0.1240398 | 0.1193688 | 0.1218708 | 0.1201674 | 0.120865 | 0.1177195 | 0.1220987 | 0.1129997 | 0.1170581 | 0.1294469
972 | 0.151451 | 0.1244348 | 0.1091401 | 0.1565051 | 0.1744687 | 0.1553099 | 0.1444967 | 0.1440551 | 0.1440449 | 0.1610153 | 0.1752089 | 0.1526375 | 0.1138153 | 0.1094512 | 0.1240242 | 0.1195267 | 0.1219283 | 0.1203169 | 0.1207986 | 0.1180886 | 0.1220424 | 0.1130645 | 0.1168972 | 0.1297472
973 | 0.1511153 | 0.1241009 | 0.1096198 | 0.1568032 | 0.1746169 | 0.1554293 | 0.1446894 | 0.1440213 | 0.1440837 | 0.1612645 | 0.1752971 | 0.1525931 | 0.1135542 | 0.1093571 | 0.1239664 | 0.1190022 | 0.1219648 | 0.1201165 | 0.1208819 | 0.11818 | 0.1218579 | 0.1130986 | 0.1169291 | 0.1301045
974 | 0.1513702 | 0.1240035 | 0.1100108 | 0.1568556 | 0.1746771 | 0.1548914 | 0.1448331 | 0.1439144 | 0.144571 | 0.1612822 | 0.1750926 | 0.1524574 | 0.1135476 | 0.1093382 | 0.1240477 | 0.11896 | 0.1219185 | 0.1202856 | 0.1207534 | 0.1180298 | 0.121783 | 0.1131235 | 0.1168993 | 0.1298996
975 | 0.1517589 | 0.1242439 | 0.1101378 | 0.1562076 | 0.1747339 | 0.1551787 | 0.1450295 | 0.1438785 | 0.1446662 | 0.1613656 | 0.1752108 | 0.1525358 | 0.1137737 | 0.1090163 | 0.1242172 | 0.1189248 | 0.1217003 | 0.1199424 | 0.1206604 | 0.1180527 | 0.121981 | 0.1132091 | 0.1169969 | 0.1299341
976 | 0.1514018 | 0.124608 | 0.1100651 | 0.1557847 | 0.1746946 | 0.1550647 | 0.1449193 | 0.143934 | 0.1448201 | 0.1615901 | 0.1751325 | 0.1521247 | 0.1139374 | 0.1089734 | 0.124108 | 0.1188299 | 0.1217962 | 0.1198012 | 0.1206316 | 0.118216 | 0.1222345 | 0.1132781 | 0.1171856 | 0.129957
977 | 0.1514579 | 0.1243209 | 0.1098295 | 0.1548996 | 0.1739282 | 0.155176 | 0.1450262 | 0.1436937 | 0.1446508 | 0.1616024 | 0.1754881 | 0.1520075 | 0.1136736 | 0.1087728 | 0.1241297 | 0.1190482 | 0.121992 | 0.1198149 | 0.1206116 | 0.1183348 | 0.1220871 | 0.1132389 | 0.117322 | 0.1299255
978 | 0.15131 | 0.1248088 | 0.1100349 | 0.1546759 | 0.1738004 | 0.1555682 | 0.1448175 | 0.1436453 | 0.1450318 | 0.1615075 | 0.1753855 | 0.1520886 | 0.1140974 | 0.1087465 | 0.1242821 | 0.1186107 | 0.122022 | 0.1195343 | 0.1208521 | 0.118062 | 0.1220576 | 0.1133255 | 0.1171424 | 0.1300462
979 | 0.1510219 | 0.1249058 | 0.1098333 | 0.1544697 | 0.1737216 | 0.1556598 | 0.1447148 | 0.1436388 | 0.1450052 | 0.1612711 | 0.1753796 | 0.1516715 | 0.1140681 | 0.1086586 | 0.1241971 | 0.1184021 | 0.1219708 | 0.119469 | 0.1210518 | 0.1177943 | 0.1220039 | 0.1132871 | 0.1174438 | 0.1299971
980 | 0.1515111 | 0.1254345 | 0.1095617 | 0.1540091 | 0.1739762 | 0.1559739 | 0.1450115 | 0.1435147 | 0.1449654 | 0.1611878 | 0.1756743 | 0.1519008 | 0.1139895 | 0.1088761 | 0.1242189 | 0.1180463 | 0.1219215 | 0.1194135 | 0.1212355 | 0.1180759 | 0.1220407 | 0.1135447 | 0.1175465 | 0.1299301
981 | 0.1515791 | 0.1256886 | 0.1097238 | 0.1546143 | 0.1736883 | 0.1555373 | 0.1450883 | 0.1435901 | 0.1450369 | 0.1613539 | 0.1757667 | 0.151816 | 0.1139912 | 0.1090581 | 0.1243476 | 0.1178513 | 0.1220838 | 0.1194572 | 0.1210573 | 0.1179792 | 0.121854 | 0.1136941 | 0.1174253 | 0.1299566
982 | 0.1514126 | 0.1254586 | 0.1085821 | 0.1548337 | 0.1734125 | 0.1553996 | 0.145202 | 0.1433265 | 0.1448859 | 0.1613516 | 0.1760394 | 0.1519243 | 0.1141055 | 0.1089367 | 0.1243562 | 0.1179693 | 0.1218943 | 0.1192861 | 0.1212386 | 0.1175258 | 0.1211518 | 0.1138414 | 0.1178964 | 0.1300884
983 | 0.150902 | 0.1256039 | 0.1089464 | 0.1548589 | 0.1731721 | 0.1560503 | 0.1453056 | 0.1431097 | 0.1447918 | 0.1612844 | 0.1759642 | 0.1522161 | 0.1141464 | 0.1088792 | 0.1243446 | 0.1179522 | 0.1219456 | 0.1192285 | 0.1212287 | 0.1174494 | 0.1210477 | 0.1142586 | 0.1177131 | 0.1300796
984 | 0.1504338 | 0.1256725 | 0.1082068 | 0.1547149 | 0.1727595 | 0.1562862 | 0.1451926 | 0.142904 | 0.1449188 | 0.1609555 | 0.1758697 | 0.1520993 | 0.1141864 | 0.1091646 | 0.1243484 | 0.1179217 | 0.1218543 | 0.1190914 | 0.1211606 | 0.1175994 | 0.1209093 | 0.1142894 | 0.1178614 | 0.1300868
985 | 0.1501237 | 0.1259388 | 0.107939 | 0.155287 | 0.1724057 | 0.1558134 | 0.1450869 | 0.1428042 | 0.1449103 | 0.1607883 | 0.1761894 | 0.1520057 | 0.1141752 | 0.1093354 | 0.1244624 | 0.1178007 | 0.121786 | 0.1191342 | 0.1212356 | 0.1173371 | 0.1206185 | 0.1147728 | 0.1177778 | 0.1300214
986 | 0.1503135 | 0.1262959 | 0.1077319 | 0.1549042 | 0.1719699 | 0.155668 | 0.1452286 | 0.1427598 | 0.1450737 | 0.1608094 | 0.1760166 | 0.1519595 | 0.1141109 | 0.1093676 | 0.1245586 | 0.1177342 | 0.1216976 | 0.1191022 | 0.1212552 | 0.1173908 | 0.1203964 | 0.1149244 | 0.1178408 | 0.1301502
987 | 0.1504677 | 0.126322 | 0.1076493 | 0.1546385 | 0.1712318 | 0.1556247 | 0.1453908 | 0.1428044 | 0.1454537 | 0.1609965 | 0.1760305 | 0.1515718 | 0.1141514 | 0.1092827 | 0.1243464 | 0.1177964 | 0.1217573 | 0.1191811 | 0.1212749 | 0.1171128 | 0.1204399 | 0.1147728 | 0.1178708 | 0.1302888
988 | 0.1499438 | 0.1265269 | 0.1076192 | 0.154677 | 0.1715145 | 0.1553823 | 0.1454372 | 0.1426373 | 0.1452211 | 0.1610426 | 0.1763205 | 0.1515956 | 0.1143201 | 0.1092646 | 0.1242612 | 0.1177971 | 0.1216175 | 0.1192152 | 0.1214491 | 0.1172211 | 0.1203394 | 0.1147816 | 0.1179205 | 0.1304964
989 | 0.1498571 | 0.1272634 | 0.1077419 | 0.1548117 | 0.1718537 | 0.1555217 | 0.1455738 | 0.1426839 | 0.1452424 | 0.1611595 | 0.1763074 | 0.1517739 | 0.1141198 | 0.1093822 | 0.1241783 | 0.1179399 | 0.1216354 | 0.1193538 | 0.1212382 | 0.1173012 | 0.1199845 | 0.1148169 | 0.1179007 | 0.1305421
990 | 0.1496543 | 0.1271678 | 0.1080007 | 0.155382 | 0.1718708 | 0.1547404 | 0.145746 | 0.1426705 | 0.1455316 | 0.1609409 | 0.1763577 | 0.1519412 | 0.1141755 | 0.1095137 | 0.1239678 | 0.1180412 | 0.1216044 | 0.1190743 | 0.1212226 | 0.1173927 | 0.1199608 | 0.1148068 | 0.118015 | 0.1306352
991 | 0.1503967 | 0.127314 | 0.1083477 | 0.1552671 | 0.1723753 | 0.1545589 | 0.1458417 | 0.1427633 | 0.1455358 | 0.1606605 | 0.1764171 | 0.1521168 | 0.1142452 | 0.1094077 | 0.1239728 | 0.1179976 | 0.1214675 | 0.1188978 | 0.121127 | 0.1176556 | 0.1198522 | 0.1150641 | 0.1182577 | 0.1307778
992 | 0.1497077 | 0.1274534 | 0.1087324 | 0.1550492 | 0.1728414 | 0.1539627 | 0.1458918 | 0.1427794 | 0.1457656 | 0.1608871 | 0.1760761 | 0.1520159 | 0.1139887 | 0.1093883 | 0.1238525 | 0.1181398 | 0.1215981 | 0.1190714 | 0.1212024 | 0.117733 | 0.1194293 | 0.1150007 | 0.1185695 | 0.1310697
993 | 0.1492754 | 0.1275961 | 0.1088939 | 0.1549373 | 0.1719611 | 0.153758 | 0.1455943 | 0.1426013 | 0.1457548 | 0.160783 | 0.1759652 | 0.1523393 | 0.1140282 | 0.1093953 | 0.1240609 | 0.1184417 | 0.121688 | 0.1187296 | 0.1213059 | 0.1178717 | 0.1192356 | 0.1151777 | 0.1186647 | 0.1310856
994 | 0.1488603 | 0.127779 | 0.1089759 | 0.153892 | 0.1713966 | 0.1539104 | 0.1456572 | 0.1425381 | 0.1461617 | 0.1607363 | 0.1756795 | 0.1524337 | 0.1139725 | 0.10914 | 0.1240538 | 0.118738 | 0.1213648 | 0.1185059 | 0.121361 | 0.1176736 | 0.1190677 | 0.1153103 | 0.1186916 | 0.1308278
995 | 0.1491324 | 0.1274743 | 0.1093773 | 0.1543022 | 0.1716771 | 0.1536587 | 0.14563 | 0.1425747 | 0.1463153 | 0.1607881 | 0.175928 | 0.152664 | 0.1140764 | 0.1092655 | 0.1240279 | 0.1187938 | 0.1213916 | 0.1186056 | 0.1214373 | 0.1177204 | 0.1189313 | 0.115537 | 0.1186557 | 0.1311723
996 | 0.1487031 | 0.1278192 | 0.1096745 | 0.1543395 | 0.1719488 | 0.1531315 | 0.145703 | 0.1423585 | 0.1459701 | 0.1607936 | 0.1758562 | 0.1528866 | 0.1142344 | 0.1093276 | 0.1239848 | 0.1187933 | 0.1213837 | 0.1186714 | 0.1212648 | 0.1178756 | 0.118793 | 0.1153664 | 0.118861 | 0.1312744
997 | 0.1489057 | 0.1276688 | 0.1097112 | 0.1542756 | 0.1717097 | 0.1536042 | 0.1458278 | 0.1423152 | 0.1460526 | 0.1604732 | 0.175643 | 0.1523139 | 0.1144727 | 0.1094237 | 0.1240126 | 0.1188392 | 0.1214147 | 0.1186651 | 0.1214321 | 0.1180536 | 0.1184425 | 0.1155223 | 0.1189054 | 0.1315465
998 | 0.1493241 | 0.1280196 | 0.1102545 | 0.1539857 | 0.1728443 | 0.1534562 | 0.1454857 | 0.1424731 | 0.1462236 | 0.1603797 | 0.1757301 | 0.1525692 | 0.1145251 | 0.1092541 | 0.1239545 | 0.1189788 | 0.1213711 | 0.1186633 | 0.1216752 | 0.1182315 | 0.1183254 | 0.1155945 | 0.1192057 | 0.1315789
999 | 0.1493342 | 0.1280318 | 0.1110656 | 0.154404 | 0.1732288 | 0.1530909 | 0.1455408 | 0.1424068 | 0.1462297 | 0.1603697 | 0.175968 | 0.1525193 | 0.1144788 | 0.1093537 | 0.1241958 | 0.1189825 | 0.1213812 | 0.1186203 | 0.1216797 | 0.1180301 | 0.1182434 | 0.1156821 | 0.1192959 | 0.1314436
1000 | 0.1490681 | 0.1281442 | 0.1106223 | 0.1541098 | 0.1735223 | 0.153044 | 0.1453999 | 0.1421792 | 0.1460951 | 0.1599625 | 0.1757292 | 0.1525211 | 0.114719 | 0.109443 | 0.1242066 | 0.1191293 | 0.1214167 | 0.1184693 | 0.1215135 | 0.117636 | 0.1181413 | 0.1157972 | 0.1195608 | 0.1315713
1001 | 0.1487318 | 0.1278358 | 0.1109391 | 0.1545122 | 0.1730467 | 0.153025 | 0.145357 | 0.1421329 | 0.1461028 | 0.1602281 | 0.1757795 | 0.152348 | 0.1146132 | 0.1093925 | 0.124289 | 0.1192286 | 0.1214607 | 0.1183395 | 0.1215005 | 0.1178354 | 0.1180526 | 0.1156312 | 0.1196756 | 0.131642
1002 | 0.1488244 | 0.1279622 | 0.1101427 | 0.1546128 | 0.1734572 | 0.1526025 | 0.145462 | 0.1420763 | 0.1459704 | 0.1603639 | 0.1758567 | 0.1523255 | 0.1145619 | 0.1092188 | 0.1241087 | 0.1192256 | 0.1215756 | 0.1183426 | 0.1214948 | 0.1175831 | 0.117849 | 0.1158076 | 0.1197566 | 0.1316921
1003 | 0.1490135 | 0.127942 | 0.1098955 | 0.154972 | 0.1739659 | 0.1530118 | 0.1455887 | 0.1418145 | 0.1459532 | 0.1600486 | 0.1762548 | 0.1518461 | 0.1143108 | 0.109149 | 0.1238536 | 0.118986 | 0.1215551 | 0.1182601 | 0.121507 | 0.1175045 | 0.1175481 | 0.1159146 | 0.119928 | 0.1316161
1004 | 0.1486892 | 0.1281891 | 0.1097233 | 0.1553457 | 0.1737127 | 0.15333 | 0.1455433 | 0.1416902 | 0.1459251 | 0.1600888 | 0.1760235 | 0.1516002 | 0.114134 | 0.1090026 | 0.1238053 | 0.1192137 | 0.1213721 | 0.1182014 | 0.1216437 | 0.1176421 | 0.1173471 | 0.1160643 | 0.1198064 | 0.1312827
1005 | 0.148108 | 0.1285916 | 0.1097472 | 0.1552332 | 0.1741687 | 0.1531883 | 0.1453782 | 0.1416078 | 0.1459771 | 0.1597811 | 0.175683 | 0.1514701 | 0.1141663 | 0.1090967 | 0.1237474 | 0.1192712 | 0.1214585 | 0.1182822 | 0.1217722 | 0.1178636 | 0.116979 | 0.1160679 | 0.1198698 | 0.1315453
1006 | 0.148256 | 0.1286659 | 0.1101232 | 0.1551128 | 0.1739307 | 0.1531031 | 0.1454562 | 0.1415486 | 0.1457296 | 0.1599892 | 0.1757578 | 0.1518548 | 0.1140907 | 0.1091029 | 0.1235002 | 0.1193062 | 0.121524 | 0.1182374 | 0.1219108 | 0.1178213 | 0.1171206 | 0.1163436 | 0.1201557 | 0.1318985
1007 | 0.1483291 | 0.1285688 | 0.1099321 | 0.1556308 | 0.1739 | 0.1531014 | 0.1455003 | 0.1415392 | 0.1457012 | 0.1600593 | 0.1753664 | 0.1518284 | 0.1139302 | 0.1090343 | 0.1235459 | 0.1195211 | 0.1215192 | 0.1184157 | 0.1219414 | 0.1177772 | 0.1172087 | 0.1165942 | 0.1202563 | 0.1321037
1008 | 0.1487609 | 0.1287807 | 0.1106764 | 0.1561164 | 0.1731097 | 0.1531337 | 0.1455515 | 0.1415573 | 0.1456701 | 0.1603602 | 0.1751991 | 0.1518802 | 0.113901 | 0.1086948 | 0.1236432 | 0.119535 | 0.121532 | 0.1182205 | 0.1218218 | 0.1175494 | 0.1168727 | 0.1165403 | 0.1202024 | 0.1323282
1009 | 0.1494792 | 0.1288545 | 0.1109986 | 0.1564933 | 0.1734774 | 0.1527262 | 0.1455057 | 0.141496 | 0.1454676 | 0.1603319 | 0.1753126 | 0.1519197 | 0.1140237 | 0.1088985 | 0.1237767 | 0.1197679 | 0.1215853 | 0.1179494 | 0.1218377 | 0.1178065 | 0.1167737 | 0.1168159 | 0.1204307 | 0.1326678
1010 | 0.1499579 | 0.1287028 | 0.111061 | 0.1570209 | 0.1735055 | 0.1531337 | 0.1453988 | 0.14123 | 0.1454917 | 0.1599885 | 0.1755269 | 0.1516635 | 0.1141139 | 0.1088369 | 0.1238028 | 0.1198255 | 0.1214851 | 0.117904 | 0.1218496 | 0.1179041 | 0.1162053 | 0.1167679 | 0.1205274 | 0.1324432
1011 | 0.1500426 | 0.1287591 | 0.1109043 | 0.1566592 | 0.1731511 | 0.1531729 | 0.1455295 | 0.1413347 | 0.145287 | 0.1596804 | 0.1755911 | 0.1518348 | 0.1142026 | 0.1088498 | 0.1237527 | 0.1201682 | 0.1216031 | 0.1177691 | 0.1217671 | 0.118004 | 0.115888 | 0.1169746 | 0.1208816 | 0.1323722
1012 | 0.150013 | 0.1289461 | 0.1105834 | 0.1568371 | 0.1732999 | 0.1531289 | 0.145697 | 0.1413983 | 0.1454142 | 0.1595999 | 0.1757539 | 0.1519537 | 0.1145526 | 0.1087659 | 0.1236976 | 0.1201312 | 0.1215105 | 0.1179223 | 0.1215252 | 0.1179943 | 0.1157672 | 0.1170384 | 0.1210697 | 0.1326385
1013 | 0.1502611 | 0.1294876 | 0.1106524 | 0.1562159 | 0.1733118 | 0.1526618 | 0.1460652 | 0.1412733 | 0.145173 | 0.1594687 | 0.1756428 | 0.151892 | 0.114616 | 0.1089159 | 0.1236174 | 0.120158 | 0.1216174 | 0.1181772 | 0.1211156 | 0.1181502 | 0.1157481 | 0.1175316 | 0.1210014 | 0.1325616
1014 | 0.1499707 | 0.1291382 | 0.1102839 | 0.1563839 | 0.173726 | 0.1526347 | 0.1456927 | 0.1412048 | 0.145125 | 0.1595214 | 0.1753409 | 0.1515913 | 0.1147065 | 0.1089118 | 0.1234922 | 0.1201414 | 0.1213256 | 0.1182643 | 0.120904 | 0.1180164 | 0.1156925 | 0.1174302 | 0.1210058 | 0.1323694
1015 | 0.1502885 | 0.1291529 | 0.1110643 | 0.1568604 | 0.1742765 | 0.1522418 | 0.1458108 | 0.1410023 | 0.1451254 | 0.159369 | 0.175031 | 0.1516599 | 0.1148762 | 0.1090075 | 0.1234606 | 0.1198498 | 0.1213319 | 0.118207 | 0.1208922 | 0.1181866 | 0.115476 | 0.1173706 | 0.1212704 | 0.132329
1016 | 0.1506335 | 0.1288559 | 0.1112255 | 0.157165 | 0.1737931 | 0.1526132 | 0.1458346 | 0.1410079 | 0.1453041 | 0.1593584 | 0.175125 | 0.1518169 | 0.114926 | 0.1087716 | 0.1233658 | 0.1200567 | 0.1211252 | 0.1179649 | 0.1209947 | 0.1183724 | 0.1153711 | 0.1174234 | 0.1214209 | 0.1320129
1017 | 0.1503202 | 0.129152 | 0.1109633 | 0.1573474 | 0.1733393 | 0.1527249 | 0.1457006 | 0.1409247 | 0.1452632 | 0.1595179 | 0.1749813 | 0.1519057 | 0.1149096 | 0.1086539 | 0.1231321 | 0.1200989 | 0.1213734 | 0.1178194 | 0.1210056 | 0.1186322 | 0.1153497 | 0.1173776 | 0.1214046 | 0.1318282
1018 | 0.1499123 | 0.1289306 | 0.1105378 | 0.1570119 | 0.1732846 | 0.1526313 | 0.1457089 | 0.1406472 | 0.1450273 | 0.1594322 | 0.1751189 | 0.151933 | 0.1152003 | 0.1084652 | 0.1231926 | 0.1201167 | 0.121325 | 0.1180042 | 0.1209659 | 0.1183571 | 0.1152415 | 0.1174554 | 0.1215862 | 0.1319333
1019 | 0.1500934 | 0.1287815 | 0.1107642 | 0.1570857 | 0.1740548 | 0.1527191 | 0.1456174 | 0.1406334 | 0.145001 | 0.1590046 | 0.1751916 | 0.1517917 | 0.1151145 | 0.108557 | 0.1232177 | 0.1199432 | 0.121251 | 0.1184321 | 0.1209517 | 0.1181457 | 0.1147972 | 0.1173286 | 0.1217963 | 0.131721
1020 | 0.1497676 | 0.1285472 | 0.1105393 | 0.157855 | 0.1736339 | 0.1522453 | 0.1456285 | 0.1405788 | 0.1450368 | 0.1589676 | 0.1749037 | 0.1514987 | 0.115067 | 0.108337 | 0.1232974 | 0.1199439 | 0.1211368 | 0.1185855 | 0.1209206 | 0.1179691 | 0.1146681 | 0.1175587 | 0.1219782 | 0.1320068
1021 | 0.1499084 | 0.1282159 | 0.1104391 | 0.1574655 | 0.1739923 | 0.1526499 | 0.1455717 | 0.1404996 | 0.145096 | 0.1592598 | 0.1749349 | 0.1513008 | 0.1151633 | 0.1085073 | 0.1232305 | 0.1198221 | 0.121138 | 0.1185793 | 0.1209034 | 0.1179473 | 0.1145537 | 0.1174049 | 0.122039 | 0.1321502
1022 | 0.1500885 | 0.1280183 | 0.1108069 | 0.1569169 | 0.1735308 | 0.1528772 | 0.145784 | 0.1404243 | 0.1449258 | 0.1594966 | 0.1748079 | 0.1514666 | 0.1152212 | 0.1084254 | 0.1231918 | 0.1198275 | 0.1211243 | 0.1188964 | 0.1207463 | 0.1178814 | 0.1144148 | 0.1173718 | 0.1220612 | 0.1325319
1023 | 0.1501816 | 0.1279967 | 0.1107043 | 0.1566921 | 0.1743205 | 0.1527665 | 0.145978 | 0.1405468 | 0.1450073 | 0.1594268 | 0.174774 | 0.1513427 | 0.1152868 | 0.1085274 | 0.1230084 | 0.1201639 | 0.1211753 | 0.1191764 | 0.1207885 | 0.1177242 | 0.1144138 | 0.117214 | 0.1220326 | 0.132242
1024 | 0.1499172 | 0.127936 | 0.1108227 | 0.1574138 | 0.1736898 | 0.1533036 | 0.1462587 | 0.1404364 | 0.1450471 | 0.1591737 | 0.1750373 | 0.1517006 | 0.115336 | 0.1084528 | 0.1228492 | 0.1202794 | 0.1213626 | 0.1192132 | 0.1207208 | 0.1177353 | 0.1142285 | 0.1173078 | 0.1220503 | 0.1321066
1025 | 0.1500929 | 0.1277922 | 0.1108913 | 0.1570848 | 0.1748511 | 0.1530972 | 0.1462081 | 0.1403192 | 0.1450071 | 0.1589698 | 0.1752548 | 0.1516407 | 0.1154209 | 0.1085955 | 0.1227463 | 0.1204793 | 0.1214196 | 0.1190442 | 0.1207743 | 0.1177447 | 0.1140114 | 0.1172611 | 0.1220427 | 0.1319903
1026 | 0.1495532 | 0.12719 | 0.1109301 | 0.1564769 | 0.1753007 | 0.1534943 | 0.1461147 | 0.140153 | 0.1453382 | 0.1589741 | 0.1750517 | 0.1514345 | 0.1154954 | 0.1086775 | 0.1229126 | 0.120431 | 0.1214971 | 0.1189325 | 0.1208957 | 0.1176221 | 0.1139387 | 0.1171004 | 0.1221574 | 0.1321011
1027 | 0.1494455 | 0.1266562 | 0.1104675 | 0.1565879 | 0.1753431 | 0.1534495 | 0.1459905 | 0.1403698 | 0.1455396 | 0.1589998 | 0.1749659 | 0.1518441 | 0.1155138 | 0.1087257 | 0.1227035 | 0.1206305 | 0.1213942 | 0.1188517 | 0.1207502 | 0.117565 | 0.1135519 | 0.1172377 | 0.1223122 | 0.1322813
1028 | 0.1496142 | 0.126797 | 0.1102671 | 0.1566079 | 0.175548 | 0.1529499 | 0.1460322 | 0.1403728 | 0.1459033 | 0.1590196 | 0.1748806 | 0.1517715 | 0.1155036 | 0.1087348 | 0.1227216 | 0.1203915 | 0.1214833 | 0.1187168 | 0.1208938 | 0.1173528 | 0.1137158 | 0.1173805 | 0.1221308 | 0.132038
1029 | 0.1493663 | 0.1269537 | 0.1104946 | 0.1561799 | 0.176384 | 0.1528018 | 0.1460934 | 0.140378 | 0.1458739 | 0.1593075 | 0.1750639 | 0.151886 | 0.115374 | 0.1086522 | 0.1228049 | 0.1205275 | 0.1215408 | 0.1187329 | 0.1207385 | 0.1173282 | 0.1137855 | 0.1174056 | 0.1218353 | 0.1319464
1030 | 0.1489661 | 0.1269665 | 0.1110948 | 0.1561431 | 0.1765027 | 0.1528956 | 0.1459458 | 0.1403157 | 0.1455846 | 0.1593361 | 0.1750686 | 0.1519395 | 0.1154343 | 0.1086447 | 0.122674 | 0.1206176 | 0.1215582 | 0.1186111 | 0.1207811 | 0.117147 | 0.1132344 | 0.1174221 | 0.1219343 | 0.1320758
1031 | 0.1491106 | 0.1263371 | 0.1114989 | 0.1556262 | 0.1764976 | 0.1533518 | 0.1458278 | 0.1402623 | 0.1453918 | 0.1594695 | 0.1749517 | 0.1517993 | 0.115356 | 0.1087285 | 0.1226488 | 0.1207141 | 0.1217221 | 0.1189305 | 0.120731 | 0.1170733 | 0.1131276 | 0.1174171 | 0.1217294 | 0.1319971
1032 | 0.1487662 | 0.1262437 | 0.1113695 | 0.1556294 | 0.1764994 | 0.1534048 | 0.1458677 | 0.1403629 | 0.1452234 | 0.1594134 | 0.1748811 | 0.1515835 | 0.1153007 | 0.1087173 | 0.122576 | 0.1207335 | 0.121603 | 0.1188518 | 0.1205098 | 0.1167962 | 0.1130844 | 0.1176769 | 0.1215287 | 0.1317206
1033 | 0.1487021 | 0.1259528 | 0.1115428 | 0.1557448 | 0.1769015 | 0.1529147 | 0.1460682 | 0.1405628 | 0.1450405 | 0.1594817 | 0.1748331 | 0.1517133 | 0.1152733 | 0.1085374 | 0.1225896 | 0.1206654 | 0.1216834 | 0.1190025 | 0.1201585 | 0.1168806 | 0.1128532 | 0.1176891 | 0.1215796 | 0.1313728
1034 | 0.1485231 | 0.1260271 | 0.1118331 | 0.155818 | 0.1765587 | 0.1531148 | 0.1460963 | 0.1407091 | 0.1449734 | 0.1597304 | 0.1747879 | 0.1512953 | 0.1154656 | 0.1084497 | 0.1224668 | 0.1206564 | 0.1217648 | 0.1189809 | 0.1201278 | 0.1168684 | 0.1128836 | 0.1178325 | 0.1214121 | 0.1312958
1035 | 0.1480775 | 0.1253662 | 0.1119018 | 0.1558934 | 0.1767036 | 0.153062 | 0.1461689 | 0.1407257 | 0.1448061 | 0.1600706 | 0.1744515 | 0.1513776 | 0.1155971 | 0.1084172 | 0.1224907 | 0.1209876 | 0.1219364 | 0.1192064 | 0.1201638 | 0.1169331 | 0.1130898 | 0.1179139 | 0.1215259 | 0.1312618
1036 | 0.1483153 | 0.1248937 | 0.1120969 | 0.156284 | 0.17627 | 0.1537269 | 0.1461704 | 0.1408528 | 0.1451646 | 0.1602809 | 0.1742144 | 0.1513063 | 0.1156469 | 0.1085033 | 0.1223717 | 0.1206976 | 0.1218815 | 0.1196191 | 0.120038 | 0.1167777 | 0.1134196 | 0.1177452 | 0.1211774 | 0.1310583
1037 | 0.1477556 | 0.1247494 | 0.1124122 | 0.1563908 | 0.1759954 | 0.1531573 | 0.1464981 | 0.1409623 | 0.1453296 | 0.1605376 | 0.1743244 | 0.1514311 | 0.1155133 | 0.1084199 | 0.122309 | 0.1210683 | 0.1218299 | 0.1195771 | 0.1200946 | 0.1167804 | 0.1135137 | 0.1179948 | 0.1211904 | 0.1313027
1038 | 0.1475126 | 0.1250873 | 0.11252 | 0.1560666 | 0.176454 | 0.1532211 | 0.1463626 | 0.1410233 | 0.145576 | 0.1604949 | 0.1743169 | 0.1517032 | 0.1153693 | 0.1083772 | 0.1222871 | 0.1210406 | 0.1219542 | 0.1197666 | 0.1199672 | 0.1165727 | 0.113302 | 0.1182167 | 0.1211827 | 0.1315667
1039 | 0.1473552 | 0.1251516 | 0.112098 | 0.1553571 | 0.1765672 | 0.1530639 | 0.1466105 | 0.1408281 | 0.1456047 | 0.1604062 | 0.1742742 | 0.151668 | 0.1152568 | 0.1082943 | 0.1221093 | 0.1209979 | 0.1219201 | 0.1196845 | 0.1198217 | 0.1166204 | 0.1133022 | 0.1180367 | 0.121175 | 0.1314564
1040 | 0.1477856 | 0.1252209 | 0.1119372 | 0.1546752 | 0.1769557 | 0.1537402 | 0.1466733 | 0.1407323 | 0.1455643 | 0.1603375 | 0.1746461 | 0.1514849 | 0.1153556 | 0.1082557 | 0.1220486 | 0.1208894 | 0.1216532 | 0.1195353 | 0.1199374 | 0.1166113 | 0.1132969 | 0.1180771 | 0.1211494 | 0.1316087
1041 | 0.1475769 | 0.1246195 | 0.1117771 | 0.1550941 | 0.1772413 | 0.1543343 | 0.146722 | 0.1406543 | 0.1455718 | 0.1602209 | 0.1743056 | 0.1516134 | 0.1152121 | 0.1083959 | 0.1222122 | 0.1209162 | 0.121539 | 0.1198487 | 0.1200131 | 0.116766 | 0.1130364 | 0.1178803 | 0.1211071 | 0.1310513
1042 | 0.1476153 | 0.1241963 | 0.1114861 | 0.1548209 | 0.1770112 | 0.1543356 | 0.1469521 | 0.1405862 | 0.1456277 | 0.1604835 | 0.173954 | 0.1518532 | 0.1152136 | 0.1083157 | 0.1220159 | 0.120738 | 0.1212653 | 0.1198016 | 0.1199047 | 0.1167117 | 0.1129684 | 0.1178139 | 0.1208539 | 0.1309685
1043 | 0.1469589 | 0.1240193 | 0.1113779 | 0.1539818 | 0.1765072 | 0.1548166 | 0.1468657 | 0.1402451 | 0.1454199 | 0.1606129 | 0.1742315 | 0.1518852 | 0.1153965 | 0.1081433 | 0.1222205 | 0.1205147 | 0.1212436 | 0.1197679 | 0.1197822 | 0.1165611 | 0.1130335 | 0.1179662 | 0.1209807 | 0.1310251
1044 | 0.1470188 | 0.1245218 | 0.1113533 | 0.1531338 | 0.1774175 | 0.155097 | 0.1472218 | 0.1400115 | 0.1454187 | 0.1609006 | 0.1745449 | 0.1520765 | 0.1152731 | 0.1081281 | 0.1220608 | 0.1206646 | 0.1213022 | 0.1201083 | 0.1198069 | 0.1164536 | 0.1133195 | 0.1183102 | 0.1209032 | 0.1308391
1045 | 0.1473365 | 0.1246147 | 0.110868 | 0.1533893 | 0.1775012 | 0.1545848 | 0.1470663 | 0.140134 | 0.1451643 | 0.1606368 | 0.1748332 | 0.1519109 | 0.1154249 | 0.1080182 | 0.1221754 | 0.120653 | 0.1213431 | 0.1202639 | 0.1199277 | 0.1165099 | 0.1133011 | 0.1181823 | 0.1208973 | 0.1305945
1046 | 0.1474141 | 0.124319 | 0.110919 | 0.1530866 | 0.1773435 | 0.1545803 | 0.147268 | 0.1400698 | 0.1451905 | 0.1607294 | 0.1744063 | 0.1523181 | 0.1153816 | 0.1082384 | 0.1221425 | 0.1205422 | 0.1214856 | 0.1202887 | 0.120003 | 0.1166949 | 0.1137507 | 0.1181022 | 0.1207202 | 0.1306397
1047 | 0.1476339 | 0.1251078 | 0.111063 | 0.1529258 | 0.1770669 | 0.1553222 | 0.1471771 | 0.1400374 | 0.1454569 | 0.1605549 | 0.1744214 | 0.1526249 | 0.1151815 | 0.1078818 | 0.1223378 | 0.1206563 | 0.1216006 | 0.1199721 | 0.1198444 | 0.1168027 | 0.1134031 | 0.1182069 | 0.1205935 | 0.130617
1048 | 0.1480663 | 0.1248429 | 0.1110409 | 0.1527545 | 0.1768814 | 0.1555832 | 0.1471589 | 0.1397536 | 0.1457742 | 0.1608289 | 0.1747595 | 0.1527996 | 0.1151772 | 0.1077846 | 0.1221941 | 0.1208575 | 0.1216307 | 0.1200309 | 0.1196263 | 0.1167747 | 0.1133274 | 0.1181506 | 0.1203114 | 0.1304862
1049 | 0.148218 | 0.1240715 | 0.1107993 | 0.1525888 | 0.1765245 | 0.1557006 | 0.1471842 | 0.1397005 | 0.1458664 | 0.1605728 | 0.1747097 | 0.1530385 | 0.1151895 | 0.1077853 | 0.1220126 | 0.1206054 | 0.1215876 | 0.1199065 | 0.1194158 | 0.1164063 | 0.1137182 | 0.1181108 | 0.1204093 | 0.1303371
1050 | 0.1489899 | 0.1235657 | 0.1110133 | 0.1525083 | 0.1760931 | 0.1561911 | 0.1471509 | 0.1397687 | 0.1459628 | 0.1607129 | 0.1745393 | 0.1532322 | 0.1152614 | 0.1075122 | 0.1220652 | 0.1205258 | 0.12161 | 0.1197545 | 0.1193429 | 0.1165272 | 0.1138601 | 0.1184645 | 0.1205119 | 0.1303219
1051 | 0.1492144 | 0.1237728 | 0.1111293 | 0.1522047 | 0.1764649 | 0.1564865 | 0.1471756 | 0.139759 | 0.1463028 | 0.1608863 | 0.1747029 | 0.1538115 | 0.1150739 | 0.1074297 | 0.1220517 | 0.1204933 | 0.1215868 | 0.1197044 | 0.1193628 | 0.1165911 | 0.1139254 | 0.1187895 | 0.1204187 | 0.1303642
1052 | 0.1494093 | 0.1233567 | 0.111201 | 0.1519465 | 0.1760518 | 0.1565746 | 0.1470341 | 0.1397068 | 0.14648 | 0.1608018 | 0.1747392 | 0.1539453 | 0.1148037 | 0.1074242 | 0.1222463 | 0.1203831 | 0.1215839 | 0.1197893 | 0.1193665 | 0.1164227 | 0.114217 | 0.1190515 | 0.120422 | 0.1303547
1053 | 0.149553 | 0.1230574 | 0.1108524 | 0.1517484 | 0.1757356 | 0.1565333 | 0.146952 | 0.1397611 | 0.1462006 | 0.1608257 | 0.1750404 | 0.1540764 | 0.114655 | 0.1073735 | 0.1221666 | 0.1204696 | 0.1215469 | 0.119898 | 0.1196928 | 0.1167375 | 0.1143064 | 0.1193282 | 0.1202681 | 0.1299635
1054 | 0.1491846 | 0.1229627 | 0.1113092 | 0.1511931 | 0.1759574 | 0.1566574 | 0.1468577 | 0.1395617 | 0.1462891 | 0.1605925 | 0.1752845 | 0.1541983 | 0.1147472 | 0.107194 | 0.1223937 | 0.1202119 | 0.12166 | 0.1201748 | 0.1197154 | 0.1166129 | 0.1146374 | 0.1194732 | 0.1204338 | 0.1303207
1055 | 0.1488596 | 0.1231316 | 0.1113034 | 0.1512984 | 0.1761655 | 0.1566444 | 0.1467832 | 0.1393496 | 0.1461846 | 0.1606621 | 0.1757863 | 0.1543098 | 0.1149269 | 0.107366 | 0.1223412 | 0.120025 | 0.1216193 | 0.1201738 | 0.1197846 | 0.1167372 | 0.1144189 | 0.1195194 | 0.120341 | 0.1305612
1056 | 0.1492179 | 0.1233257 | 0.1112806 | 0.1516161 | 0.1761252 | 0.1565775 | 0.1467922 | 0.1392703 | 0.1463431 | 0.1605812 | 0.1755492 | 0.1546736 | 0.1147487 | 0.1072715 | 0.1224663 | 0.1198653 | 0.1216914 | 0.1202695 | 0.1198008 | 0.1165798 | 0.1142455 | 0.11977 | 0.1201625 | 0.1306137
1057 | 0.1486871 | 0.1238073 | 0.1110543 | 0.1514279 | 0.1760682 | 0.1560405 | 0.1469815 | 0.1394158 | 0.1463077 | 0.1606031 | 0.175745 | 0.1546761 | 0.1145525 | 0.1072066 | 0.1226011 | 0.1196992 | 0.1219632 | 0.1202839 | 0.1197374 | 0.1166018 | 0.1141362 | 0.1197814 | 0.1203476 | 0.130539
1058 | 0.1483908 | 0.1240963 | 0.1106616 | 0.1526575 | 0.1761149 | 0.1562566 | 0.1469958 | 0.1394013 | 0.1463245 | 0.1604542 | 0.1754139 | 0.1546826 | 0.1145875 | 0.107294 | 0.1224855 | 0.119475 | 0.1219557 | 0.1199807 | 0.1195644 | 0.1165082 | 0.113998 | 0.1198415 | 0.1201998 | 0.1302695
1059 | 0.1484869 | 0.1239589 | 0.1097958 | 0.1531109 | 0.1759634 | 0.1569447 | 0.1471211 | 0.1395275 | 0.1463351 | 0.1606597 | 0.1755143 | 0.1545825 | 0.1144718 | 0.1070946 | 0.1226948 | 0.1193305 | 0.1222056 | 0.1200249 | 0.1191698 | 0.1166868 | 0.1143286 | 0.1198282 | 0.120268 | 0.1301005
1060 | 0.1481525 | 0.1238122 | 0.1091278 | 0.1534042 | 0.1760211 | 0.1566199 | 0.1471954 | 0.1395642 | 0.1462507 | 0.1607561 | 0.1755117 | 0.1545404 | 0.1143471 | 0.1069235 | 0.1225188 | 0.1193025 | 0.12216 | 0.1198515 | 0.1192442 | 0.1167199 | 0.1143423 | 0.1197863 | 0.1201203 | 0.1302103
1061 | 0.1474667 | 0.12345 | 0.1089778 | 0.1535172 | 0.1760453 | 0.1567965 | 0.147243 | 0.1396186 | 0.1464443 | 0.1605058 | 0.1756336 | 0.1541487 | 0.1141904 | 0.1068866 | 0.1225341 | 0.1190892 | 0.1220908 | 0.1197922 | 0.1190853 | 0.1170075 | 0.1141466 | 0.1197661 | 0.1202026 | 0.1302671
1062 | 0.1474989 | 0.1236503 | 0.1097138 | 0.1535902 | 0.1760796 | 0.1560106 | 0.1475012 | 0.1393429 | 0.1465756 | 0.160785 | 0.1757776 | 0.1540988 | 0.1140763 | 0.1069143 | 0.1226971 | 0.1190718 | 0.1223323 | 0.1196677 | 0.1189172 | 0.1172883 | 0.1143144 | 0.1201561 | 0.1202002 | 0.130436
1063 | 0.1473118 | 0.1239059 | 0.1098928 | 0.1539279 | 0.1758088 | 0.1558859 | 0.1474659 | 0.1392102 | 0.1466237 | 0.1609566 | 0.175619 | 0.1542006 | 0.1141205 | 0.106763 | 0.1226747 | 0.1189409 | 0.12228 | 0.1197739 | 0.1188731 | 0.1175503 | 0.1141558 | 0.1202725 | 0.1198914 | 0.130197
1064 | 0.1478834 | 0.1243025 | 0.1100406 | 0.1541465 | 0.1749202 | 0.1561681 | 0.147576 | 0.1392466 | 0.1465651 | 0.1612569 | 0.1755283 | 0.1535907 | 0.1142318 | 0.1066195 | 0.1227953 | 0.1188632 | 0.1223506 | 0.1198948 | 0.1190357 | 0.1177421 | 0.1142684 | 0.1205029 | 0.1198061 | 0.1301601
1065 | 0.147838 | 0.1246548 | 0.1105583 | 0.1541065 | 0.1752338 | 0.1563553 | 0.1476114 | 0.1391951 | 0.1464686 | 0.1615398 | 0.1753232 | 0.1534214 | 0.1141659 | 0.1066955 | 0.122672 | 0.1185598 | 0.1223192 | 0.1198403 | 0.118971 | 0.1179141 | 0.114579 | 0.1206284 | 0.1196824 | 0.1299899
1066 | 0.1477039 | 0.124664 | 0.1102844 | 0.1539677 | 0.1747606 | 0.1559777 | 0.147736 | 0.139011 | 0.1464294 | 0.161691 | 0.1754169 | 0.1536094 | 0.1141607 | 0.1064621 | 0.1228784 | 0.1186161 | 0.1223753 | 0.1201534 | 0.1192278 | 0.1182055 | 0.1142428 | 0.1205773 | 0.1196907 | 0.1300347
1067 | 0.1483169 | 0.1248077 | 0.1100278 | 0.1540882 | 0.1750528 | 0.1554771 | 0.1478594 | 0.1389699 | 0.1464389 | 0.1618984 | 0.1749569 | 0.1534354 | 0.1140436 | 0.1065339 | 0.1229264 | 0.1182717 | 0.1222433 | 0.1200954 | 0.11922 | 0.1179649 | 0.1144995 | 0.1206986 | 0.1196012 | 0.1300802
1068 | 0.148317 | 0.1247323 | 0.1095378 | 0.1539947 | 0.174966 | 0.155811 | 0.1478623 | 0.1389698 | 0.1467961 | 0.1620323 | 0.1749544 | 0.1529132 | 0.1140124 | 0.106577 | 0.1229562 | 0.1183927 | 0.1221448 | 0.1203472 | 0.1189862 | 0.1179511 | 0.1146937 | 0.1207271 | 0.1197605 | 0.1303752
1069 | 0.1479672 | 0.1247401 | 0.1095742 | 0.15378 | 0.1747012 | 0.1560023 | 0.1479981 | 0.1388408 | 0.1466893 | 0.1618595 | 0.1746251 | 0.1527256 | 0.1141899 | 0.1065247 | 0.1228342 | 0.1185515 | 0.1223467 | 0.1202691 | 0.1189962 | 0.1180432 | 0.1147768 | 0.1208431 | 0.1198401 | 0.1303028
1070 | 0.1477366 | 0.1243437 | 0.109942 | 0.1530424 | 0.1746975 | 0.1553951 | 0.1479194 | 0.1388343 | 0.1465952 | 0.161927 | 0.174543 | 0.1530824 | 0.1141845 | 0.1066192 | 0.1230474 | 0.118804 | 0.1224565 | 0.1202133 | 0.1189663 | 0.1179332 | 0.1145191 | 0.1209144 | 0.1198359 | 0.1303826
1071 | 0.1479904 | 0.1245672 | 0.1104467 | 0.1532639 | 0.1738909 | 0.1558345 | 0.1478477 | 0.1386314 | 0.1468375 | 0.162163 | 0.1742187 | 0.1526694 | 0.1140557 | 0.1065519 | 0.1228824 | 0.1187584 | 0.1222572 | 0.1203028 | 0.118944 | 0.1179783 | 0.1145159 | 0.1213328 | 0.119763 | 0.1306124
1072 | 0.1474718 | 0.1239842 | 0.1105489 | 0.1537611 | 0.1736037 | 0.1561139 | 0.1481224 | 0.1386741 | 0.1468994 | 0.1622862 | 0.1741118 | 0.1526411 | 0.1138239 | 0.1069036 | 0.1228567 | 0.1185231 | 0.1221352 | 0.1202916 | 0.1188545 | 0.1178525 | 0.1144085 | 0.1216753 | 0.1197066 | 0.1308644
1073 | 0.1475815 | 0.1243339 | 0.1105349 | 0.1540524 | 0.1739018 | 0.1556559 | 0.1480112 | 0.1385639 | 0.1470601 | 0.1623568 | 0.1741582 | 0.1525439 | 0.1139763 | 0.1069564 | 0.1228736 | 0.1187206 | 0.1224292 | 0.1201282 | 0.1187792 | 0.1177257 | 0.1144216 | 0.121859 | 0.1196492 | 0.1304468
1074 | 0.1467567 | 0.1244273 | 0.1101012 | 0.1538275 | 0.1737583 | 0.1554363 | 0.1482032 | 0.1385856 | 0.1467919 | 0.1623592 | 0.1742463 | 0.1528304 | 0.1140566 | 0.1068731 | 0.1228846 | 0.1187577 | 0.122325 | 0.1200266 | 0.1189243 | 0.1177039 | 0.1143785 | 0.1219608 | 0.1198032 | 0.1307162
1075 | 0.1465433 | 0.124137 | 0.1098537 | 0.1538002 | 0.173193 | 0.1552596 | 0.1482819 | 0.1383989 | 0.1467763 | 0.1624768 | 0.1741117 | 0.1524454 | 0.1141402 | 0.1072594 | 0.122922 | 0.1185183 | 0.122335 | 0.1201027 | 0.1187576 | 0.1177235 | 0.1144169 | 0.1222298 | 0.1196636 | 0.1306668
1076 | 0.1466354 | 0.1243132 | 0.1096674 | 0.1539424 | 0.1730037 | 0.1551703 | 0.1483707 | 0.1383353 | 0.1467963 | 0.1626856 | 0.1745222 | 0.1527112 | 0.1140668 | 0.1075441 | 0.1229175 | 0.118306 | 0.1221572 | 0.1201077 | 0.1187992 | 0.1176759 | 0.1143406 | 0.122215 | 0.1198193 | 0.1308183
1077 | 0.1461935 | 0.1244436 | 0.1098675 | 0.1544294 | 0.1740096 | 0.1552087 | 0.1484965 | 0.1382271 | 0.1465395 | 0.1625546 | 0.17399 | 0.1526382 | 0.1142117 | 0.1076594 | 0.1227647 | 0.1177484 | 0.121981 | 0.1199966 | 0.1190261 | 0.1177656 | 0.1142538 | 0.1223986 | 0.1198022 | 0.1310705
1078 | 0.1463916 | 0.1237263 | 0.1099356 | 0.1545788 | 0.1734951 | 0.1551014 | 0.1485155 | 0.1378918 | 0.146311 | 0.163018 | 0.1742689 | 0.1521977 | 0.1142235 | 0.107948 | 0.1229492 | 0.1178584 | 0.1219319 | 0.119999 | 0.1190457 | 0.1175388 | 0.114268 | 0.1226089 | 0.1197742 | 0.1310163
1079 | 0.1469678 | 0.1233503 | 0.1098027 | 0.1545933 | 0.1730759 | 0.1552792 | 0.1487597 | 0.1377284 | 0.1461332 | 0.163482 | 0.174409 | 0.1522583 | 0.1141519 | 0.1079127 | 0.1231721 | 0.11786 | 0.1219348 | 0.1196024 | 0.1190893 | 0.1176387 | 0.1144147 | 0.1226864 | 0.1196293 | 0.1309565
1080 | 0.1469274 | 0.1235548 | 0.1099905 | 0.1543267 | 0.1726513 | 0.1553494 | 0.1485774 | 0.1376635 | 0.1460734 | 0.1636358 | 0.1739636 | 0.1520064 | 0.1141216 | 0.1078171 | 0.1231829 | 0.1181865 | 0.1219469 | 0.119724 | 0.1190921 | 0.1172753 | 0.1145018 | 0.1227702 | 0.1196912 | 0.1309506
1081 | 0.1469265 | 0.1236339 | 0.1099891 | 0.1540942 | 0.1727755 | 0.1551907 | 0.1486379 | 0.1374926 | 0.1464745 | 0.1636794 | 0.1738085 | 0.1520141 | 0.1139784 | 0.1077596 | 0.1231111 | 0.1181047 | 0.1217467 | 0.1195519 | 0.119064 | 0.1172326 | 0.1145027 | 0.1227353 | 0.1197387 | 0.1311647
1082 | 0.1463898 | 0.1239161 | 0.110476 | 0.1542536 | 0.1728032 | 0.1549886 | 0.1488097 | 0.1373357 | 0.1465521 | 0.1637125 | 0.1734166 | 0.1522121 | 0.1138806 | 0.1078291 | 0.1230329 | 0.1178893 | 0.121905 | 0.1196158 | 0.1188898 | 0.1172801 | 0.1147276 | 0.1227868 | 0.1192598 | 0.1313088
1083 | 0.1469244 | 0.1243186 | 0.1104872 | 0.1542655 | 0.1725799 | 0.1553327 | 0.1486474 | 0.1373824 | 0.146768 | 0.1639207 | 0.1734154 | 0.1520602 | 0.1138184 | 0.1078599 | 0.1228608 | 0.1180051 | 0.1219345 | 0.1196762 | 0.1188229 | 0.1171848 | 0.1150107 | 0.1227033 | 0.1194538 | 0.1314218
1084 | 0.1472782 | 0.1243945 | 0.1106754 | 0.1543088 | 0.1727086 | 0.1552249 | 0.1487593 | 0.1372399 | 0.1466903 | 0.164124 | 0.1734026 | 0.1519369 | 0.1138951 | 0.1078573 | 0.1229549 | 0.1180843 | 0.1220931 | 0.1197411 | 0.11907 | 0.1171877 | 0.1150908 | 0.1230649 | 0.1192222 | 0.1313578
1085 | 0.1476176 | 0.1242254 | 0.1108498 | 0.1538372 | 0.1728084 | 0.1550761 | 0.1488428 | 0.1371489 | 0.14679 | 0.1643588 | 0.1734757 | 0.1520502 | 0.1139506 | 0.1078054 | 0.1229639 | 0.1181679 | 0.1222661 | 0.1194625 | 0.1190606 | 0.1174743 | 0.1152864 | 0.1229601 | 0.119411 | 0.1313211
1086 | 0.1479402 | 0.1237343 | 0.1113647 | 0.1542103 | 0.1737264 | 0.1550974 | 0.149032 | 0.1370297 | 0.1470261 | 0.1641905 | 0.1734261 | 0.1518944 | 0.1138579 | 0.107911 | 0.1227865 | 0.1180951 | 0.1222569 | 0.1193769 | 0.1190837 | 0.1174793 | 0.1153097 | 0.1230464 | 0.1193517 | 0.1309921
1087 | 0.1480074 | 0.1235758 | 0.1117588 | 0.1541239 | 0.1734444 | 0.155316 | 0.1491347 | 0.1368615 | 0.1468104 | 0.164005 | 0.1730571 | 0.1518115 | 0.1138936 | 0.1081862 | 0.1228165 | 0.1181693 | 0.1222441 | 0.1190139 | 0.1192878 | 0.1178897 | 0.1153451 | 0.1234295 | 0.1193408 | 0.1311605
1088 | 0.148448 | 0.1234188 | 0.1119613 | 0.1542658 | 0.1737454 | 0.1558536 | 0.148806 | 0.1366467 | 0.1470467 | 0.1638086 | 0.1729631 | 0.1517525 | 0.1137422 | 0.1082415 | 0.1229741 | 0.1181347 | 0.1223198 | 0.1188276 | 0.1193347 | 0.1178365 | 0.1155762 | 0.1235584 | 0.119281 | 0.1307359
1089 | 0.1491934 | 0.1229722 | 0.1121467 | 0.1541735 | 0.1737997 | 0.1551588 | 0.148732 | 0.1365641 | 0.146871 | 0.1634888 | 0.1731783 | 0.1517089 | 0.1138213 | 0.1081941 | 0.1231417 | 0.1178536 | 0.1224877 | 0.1186274 | 0.1193486 | 0.1176906 | 0.1157988 | 0.1235598 | 0.1193411 | 0.1307906
1090 | 0.1495829 | 0.1228409 | 0.1122595 | 0.1536349 | 0.1741997 | 0.155916 | 0.1486311 | 0.136343 | 0.1464517 | 0.163646 | 0.172875 | 0.1515942 | 0.1137832 | 0.1080046 | 0.1231314 | 0.117832 | 0.1223205 | 0.1186581 | 0.1195341 | 0.1176674 | 0.1156104 | 0.1236022 | 0.1193849 | 0.1309733
1091 | 0.1487618 | 0.1232264 | 0.1126867 | 0.1535492 | 0.1744175 | 0.1560621 | 0.1486466 | 0.1362093 | 0.1462335 | 0.163502 | 0.1729846 | 0.1513204 | 0.1138943 | 0.1083051 | 0.1230925 | 0.1176874 | 0.1224937 | 0.1187161 | 0.1194442 | 0.1174185 | 0.1155225 | 0.1235137 | 0.1192594 | 0.1311323
1092 | 0.1488172 | 0.1228475 | 0.1126328 | 0.1538216 | 0.1744429 | 0.1566332 | 0.1486206 | 0.1359598 | 0.146086 | 0.1635516 | 0.1729136 | 0.1511948 | 0.1139926 | 0.1085307 | 0.1230396 | 0.1175525 | 0.122355 | 0.1184253 | 0.1196714 | 0.117436 | 0.1155671 | 0.1237741 | 0.1192131 | 0.1311448
1093 | 0.1492206 | 0.1235268 | 0.1124692 | 0.1535675 | 0.1753627 | 0.1569414 | 0.1486304 | 0.1360626 | 0.1461963 | 0.1638526 | 0.172901 | 0.1510489 | 0.113819 | 0.1086837 | 0.122975 | 0.1175836 | 0.1223554 | 0.1183619 | 0.1196249 | 0.1173621 | 0.1156282 | 0.123752 | 0.1191321 | 0.1312932
1094 | 0.1498394 | 0.1235066 | 0.1131294 | 0.1543728 | 0.1756373 | 0.1567229 | 0.1484548 | 0.1359895 | 0.1460482 | 0.1641373 | 0.172924 | 0.1505945 | 0.113816 | 0.109074 | 0.1228323 | 0.1175056 | 0.1222277 | 0.118266 | 0.119459 | 0.1173211 | 0.1155539 | 0.1237632 | 0.1189522 | 0.1315892
1095 | 0.1493322 | 0.1233056 | 0.112637 | 0.1543894 | 0.1755652 | 0.1566241 | 0.1483476 | 0.1357003 | 0.1458454 | 0.1641639 | 0.1728844 | 0.1506586 | 0.1136666 | 0.1089814 | 0.1229375 | 0.1177423 | 0.1220841 | 0.1181777 | 0.1195667 | 0.1169097 | 0.1157074 | 0.1237962 | 0.1191733 | 0.1314414
1096 | 0.1498378 | 0.1229674 | 0.1126651 | 0.154416 | 0.1761188 | 0.1566823 | 0.1484054 | 0.1357497 | 0.1457827 | 0.1644273 | 0.1729017 | 0.1506361 | 0.1136625 | 0.108789 | 0.1228708 | 0.1175243 | 0.1221837 | 0.1179196 | 0.1198374 | 0.1165618 | 0.1156635 | 0.1240586 | 0.1190781 | 0.1315275
1097 | 0.1498271 | 0.1234439 | 0.1128221 | 0.1547576 | 0.1758468 | 0.1570863 | 0.1481372 | 0.1356715 | 0.1454474 | 0.1643686 | 0.1729364 | 0.1510159 | 0.1133831 | 0.1087147 | 0.1230095 | 0.117708 | 0.1221399 | 0.1178164 | 0.1198132 | 0.1166986 | 0.1160689 | 0.1239564 | 0.1192768 | 0.1316502
1098 | 0.1494272 | 0.1233218 | 0.1126272 | 0.1545421 | 0.1755268 | 0.1573068 | 0.1483577 | 0.1355637 | 0.1451224 | 0.164558 | 0.1728804 | 0.1510145 | 0.1134185 | 0.1089221 | 0.1229913 | 0.11764 | 0.1222283 | 0.117433 | 0.119536 | 0.1164618 | 0.1159658 | 0.1241101 | 0.1192935 | 0.131724
1099 | 0.1494599 | 0.1237133 | 0.1119634 | 0.1541978 | 0.1755583 | 0.1574881 | 0.1485403 | 0.1356399 | 0.1448624 | 0.1645798 | 0.1724951 | 0.1508768 | 0.1135255 | 0.1089237 | 0.122732 | 0.1176294 | 0.1222947 | 0.117369 | 0.1195844 | 0.1162595 | 0.1155036 | 0.1239055 | 0.1194323 | 0.1322528
1100 | 0.1496868 | 0.124066 | 0.1120935 | 0.1547328 | 0.1756679 | 0.1577752 | 0.1485869 | 0.1354847 | 0.1445958 | 0.1646989 | 0.172523 | 0.1506545 | 0.1133389 | 0.1090644 | 0.1228766 | 0.1179554 | 0.1222781 | 0.1174732 | 0.1196385 | 0.116496 | 0.1154237 | 0.1238539 | 0.1192744 | 0.1324736
1101 | 0.1498587 | 0.1246131 | 0.1117927 | 0.1549067 | 0.1758934 | 0.1581103 | 0.1485922 | 0.1354506 | 0.1444197 | 0.1644805 | 0.1724213 | 0.1508768 | 0.1134237 | 0.1091877 | 0.1229392 | 0.1176371 | 0.1222805 | 0.117664 | 0.1195371 | 0.1162883 | 0.1151273 | 0.1240689 | 0.1192935 | 0.1324335
1102 | 0.1498941 | 0.1245719 | 0.11222 | 0.1552869 | 0.1756857 | 0.1586299 | 0.148489 | 0.1353098 | 0.1443571 | 0.164604 | 0.1720853 | 0.1509749 | 0.1133565 | 0.1093379 | 0.1230822 | 0.1176971 | 0.1220723 | 0.1176753 | 0.1194046 | 0.1163594 | 0.114689 | 0.1239648 | 0.1192525 | 0.1322162
1103 | 0.1496528 | 0.124438 | 0.1130495 | 0.154929 | 0.1758241 | 0.1582666 | 0.1485428 | 0.1352584 | 0.1441591 | 0.164622 | 0.1717577 | 0.1514532 | 0.1134714 | 0.1093926 | 0.1231998 | 0.1178586 | 0.1221146 | 0.1174091 | 0.1192935 | 0.1161472 | 0.1147407 | 0.1239519 | 0.1192595 | 0.132309
1104 | 0.1503621 | 0.1241938 | 0.1132967 | 0.155387 | 0.1756858 | 0.1581382 | 0.1485243 | 0.1351939 | 0.1441353 | 0.1646404 | 0.1716571 | 0.1516373 | 0.1135283 | 0.1094306 | 0.1231361 | 0.1178267 | 0.1221482 | 0.1174044 | 0.119164 | 0.1161597 | 0.1146888 | 0.1239234 | 0.1194091 | 0.1324134
1105 | 0.1507446 | 0.1242887 | 0.1132766 | 0.1553887 | 0.1758443 | 0.1578741 | 0.1483799 | 0.1352004 | 0.1440907 | 0.1647655 | 0.172074 | 0.1515648 | 0.1135253 | 0.1092783 | 0.1232412 | 0.1179046 | 0.1218655 | 0.1173956 | 0.1191293 | 0.1161101 | 0.1146941 | 0.124364 | 0.1197488 | 0.1320399
1106 | 0.1502327 | 0.1239752 | 0.113086 | 0.1551778 | 0.1761209 | 0.1576958 | 0.1483297 | 0.1348539 | 0.144097 | 0.1644307 | 0.1720417 | 0.1512193 | 0.113591 | 0.1092224 | 0.1234145 | 0.118121 | 0.1218071 | 0.1171253 | 0.1190558 | 0.1161776 | 0.1146647 | 0.1244049 | 0.1196119 | 0.1318311
1107 | 0.1507407 | 0.1236195 | 0.1134581 | 0.1553461 | 0.1762491 | 0.1573263 | 0.1483853 | 0.1346519 | 0.1437771 | 0.1643505 | 0.1724502 | 0.1513028 | 0.1136933 | 0.1092827 | 0.1233717 | 0.1181343 | 0.1218377 | 0.1169889 | 0.1189522 | 0.116138 | 0.1141917 | 0.1246889 | 0.1196063 | 0.1318273
1108 | 0.1505399 | 0.1240629 | 0.1133784 | 0.1547224 | 0.1766607 | 0.1572431 | 0.1484178 | 0.1344933 | 0.143711 | 0.1639558 | 0.1723615 | 0.1511832 | 0.1138115 | 0.1092601 | 0.1234684 | 0.1182446 | 0.1219939 | 0.1171632 | 0.1190225 | 0.1161449 | 0.1142459 | 0.1247913 | 0.1196579 | 0.1317087
1109 | 0.1500398 | 0.1241597 | 0.1133058 | 0.1545145 | 0.1771291 | 0.157429 | 0.1484539 | 0.1342936 | 0.1438046 | 0.1639344 | 0.1722172 | 0.1509599 | 0.1136844 | 0.1091256 | 0.1233892 | 0.1180086 | 0.1219862 | 0.1172741 | 0.1189126 | 0.1157837 | 0.1140915 | 0.1248001 | 0.1196832 | 0.1315738
1110 | 0.1498881 | 0.1240022 | 0.1131341 | 0.1540875 | 0.1771939 | 0.1573521 | 0.1483984 | 0.1342397 | 0.1438569 | 0.1639917 | 0.172012 | 0.1512495 | 0.1137761 | 0.1090849 | 0.1231422 | 0.1181153 | 0.1217799 | 0.1170067 | 0.1189092 | 0.1157791 | 0.114115 | 0.1246917 | 0.1197153 | 0.1316218
1111 | 0.1495891 | 0.1237656 | 0.1131145 | 0.1544311 | 0.1781102 | 0.1570937 | 0.1483921 | 0.134095 | 0.1439533 | 0.1639286 | 0.1718466 | 0.1514266 | 0.1140581 | 0.1091129 | 0.1231101 | 0.1181752 | 0.1215377 | 0.1172503 | 0.1186186 | 0.11575 | 0.1140899 | 0.1246245 | 0.1196754 | 0.1315668
1112 | 0.14963 | 0.1236459 | 0.1136739 | 0.1550085 | 0.1781834 | 0.1574846 | 0.1481221 | 0.1340572 | 0.1437501 | 0.1642166 | 0.1716934 | 0.1513704 | 0.1141173 | 0.1090999 | 0.1229261 | 0.117808 | 0.1213064 | 0.1171746 | 0.1184406 | 0.1158269 | 0.1141765 | 0.1248444 | 0.1195893 | 0.1317867
1113 | 0.1492816 | 0.1236099 | 0.1139589 | 0.1553035 | 0.1779297 | 0.1582297 | 0.1477461 | 0.1341344 | 0.1436321 | 0.1640581 | 0.171396 | 0.1512034 | 0.1143199 | 0.1089951 | 0.1230056 | 0.1178169 | 0.1211246 | 0.1170978 | 0.1185104 | 0.1157656 | 0.1143233 | 0.1249355 | 0.1195977 | 0.1317692
1114 | 0.1490122 | 0.123529 | 0.1141995 | 0.1552822 | 0.1785049 | 0.1581483 | 0.147848 | 0.1339324 | 0.1434324 | 0.1637521 | 0.1713844 | 0.1517245 | 0.1141642 | 0.1089815 | 0.1229536 | 0.1177678 | 0.1210245 | 0.1168702 | 0.1186169 | 0.115754 | 0.1138643 | 0.1251739 | 0.119571 | 0.13166
1115 | 0.1487221 | 0.1236617 | 0.1131661 | 0.1554249 | 0.1787511 | 0.15842 | 0.1476271 | 0.1337985 | 0.1431602 | 0.1638738 | 0.1717089 | 0.1514301 | 0.1140401 | 0.1087655 | 0.1229307 | 0.1178842 | 0.1207807 | 0.1168945 | 0.118463 | 0.1154569 | 0.1138096 | 0.1251746 | 0.1196129 | 0.1316896
1116 | 0.1480648 | 0.1237227 | 0.1125469 | 0.1551854 | 0.1786519 | 0.1580839 | 0.1474151 | 0.1335253 | 0.1429704 | 0.1637508 | 0.1717614 | 0.1513836 | 0.1141411 | 0.108868 | 0.1230137 | 0.1179 | 0.1206701 | 0.1171557 | 0.1181683 | 0.1153347 | 0.1137411 | 0.1252874 | 0.1196072 | 0.1315703
1117 | 0.1478177 | 0.1233225 | 0.1122737 | 0.1552056 | 0.1791752 | 0.1580045 | 0.1474868 | 0.13349 | 0.1429729 | 0.1638348 | 0.1720121 | 0.1513675 | 0.1141785 | 0.10875 | 0.1229366 | 0.1178976 | 0.1205568 | 0.1172357 | 0.1179678 | 0.1150886 | 0.1134884 | 0.1254664 | 0.1196816 | 0.1314377
1118 | 0.1475992 | 0.1237179 | 0.1122185 | 0.1553158 | 0.1797569 | 0.1582122 | 0.1476934 | 0.1335346 | 0.143154 | 0.1637121 | 0.1722791 | 0.1516535 | 0.1139752 | 0.1087201 | 0.1228918 | 0.1179249 | 0.1205604 | 0.1173072 | 0.117956 | 0.1152477 | 0.1136014 | 0.1253284 | 0.1198187 | 0.131368
1119 | 0.1469624 | 0.1236943 | 0.1125181 | 0.1554183 | 0.179769 | 0.1584751 | 0.1476742 | 0.1334097 | 0.1431234 | 0.1638376 | 0.1722821 | 0.1519207 | 0.114058 | 0.1087214 | 0.1228753 | 0.1179572 | 0.1204463 | 0.1171941 | 0.1180227 | 0.115285 | 0.1137969 | 0.1252596 | 0.1197808 | 0.1315819
1120 | 0.1472681 | 0.1237151 | 0.1131881 | 0.1551316 | 0.1803845 | 0.1587178 | 0.147763 | 0.1334424 | 0.1428317 | 0.1635714 | 0.1725875 | 0.1523484 | 0.1140589 | 0.1090362 | 0.1229348 | 0.1179269 | 0.120256 | 0.1171657 | 0.1180072 | 0.1151287 | 0.1138105 | 0.1250377 | 0.1195894 | 0.1315365
1121 | 0.1471384 | 0.1237333 | 0.1130791 | 0.1554192 | 0.1800735 | 0.1582744 | 0.1478499 | 0.1333412 | 0.1427748 | 0.1636152 | 0.1722103 | 0.1526932 | 0.1138732 | 0.1089421 | 0.1231346 | 0.1183638 | 0.1202754 | 0.1171511 | 0.1180426 | 0.1151124 | 0.1138936 | 0.1251223 | 0.1194928 | 0.1314034
1122 | 0.146511 | 0.1241334 | 0.1123369 | 0.1562433 | 0.1811709 | 0.1577537 | 0.1478336 | 0.1332453 | 0.1425869 | 0.1633968 | 0.172352 | 0.1530436 | 0.1137877 | 0.1090978 | 0.1232378 | 0.1187143 | 0.1201292 | 0.1169402 | 0.118004 | 0.1151745 | 0.113945 | 0.1252758 | 0.1195199 | 0.131346
1123 | 0.1462973 | 0.1237116 | 0.1120044 | 0.156333 | 0.1812975 | 0.157998 | 0.1478277 | 0.1330837 | 0.1426744 | 0.163555 | 0.1724342 | 0.1533093 | 0.1136503 | 0.1090664 | 0.1233869 | 0.1185878 | 0.1200169 | 0.1165438 | 0.1179923 | 0.1152867 | 0.1137809 | 0.1253653 | 0.1195303 | 0.131291
1124 | 0.1462157 | 0.1232479 | 0.1122781 | 0.1559735 | 0.1823757 | 0.1576941 | 0.1476184 | 0.1330712 | 0.1426595 | 0.1633751 | 0.1724539 | 0.1533852 | 0.1136243 | 0.1093616 | 0.1234772 | 0.118766 | 0.1200087 | 0.1166652 | 0.1181774 | 0.1151831 | 0.1136715 | 0.1252243 | 0.1196555 | 0.1315236
1125 | 0.1458005 | 0.1228844 | 0.11241 | 0.1557618 | 0.1821102 | 0.157879 | 0.1474038 | 0.1328896 | 0.1426026 | 0.1633052 | 0.1722584 | 0.153733 | 0.1134304 | 0.1092869 | 0.123669 | 0.1185265 | 0.1198481 | 0.1166947 | 0.1182876 | 0.1147812 | 0.1136855 | 0.125165 | 0.1197366 | 0.1313628
1126 | 0.1459569 | 0.1227639 | 0.1121082 | 0.1559088 | 0.18228 | 0.1572104 | 0.1473597 | 0.1329457 | 0.1426267 | 0.1632943 | 0.1723745 | 0.1537216 | 0.1132311 | 0.1094414 | 0.1237347 | 0.1186806 | 0.1196115 | 0.1167304 | 0.1181219 | 0.1147632 | 0.1137958 | 0.1252677 | 0.1194865 | 0.1312389
1127 | 0.1461415 | 0.1229338 | 0.1120428 | 0.1554402 | 0.1830399 | 0.1574331 | 0.1474013 | 0.1325876 | 0.1426385 | 0.1631761 | 0.1725082 | 0.153409 | 0.1131919 | 0.1092918 | 0.1238223 | 0.1185115 | 0.1196549 | 0.1166424 | 0.1181967 | 0.1146455 | 0.1140244 | 0.1252582 | 0.1195321 | 0.1310143
1128 | 0.1460381 | 0.1224249 | 0.1117681 | 0.1552338 | 0.1830787 | 0.1580056 | 0.1473878 | 0.1324935 | 0.1423128 | 0.1629683 | 0.1724551 | 0.1533259 | 0.11348 | 0.1092192 | 0.1236608 | 0.1185313 | 0.119625 | 0.1166877 | 0.1179664 | 0.114856 | 0.1141377 | 0.1252497 | 0.1196589 | 0.1309852
1129 | 0.1459761 | 0.1226495 | 0.111744 | 0.1553711 | 0.1829763 | 0.1585222 | 0.1472817 | 0.1322164 | 0.1419238 | 0.1630502 | 0.1720157 | 0.1532228 | 0.1135331 | 0.1091339 | 0.1237125 | 0.1183378 | 0.1195877 | 0.1164386 | 0.11802 | 0.1150009 | 0.1141656 | 0.1253628 | 0.1196887 | 0.1309117
1130 | 0.1460212 | 0.1221833 | 0.1116124 | 0.1547333 | 0.1834347 | 0.1579383 | 0.1473711 | 0.1321966 | 0.1419224 | 0.1632304 | 0.1719251 | 0.1534988 | 0.1135758 | 0.1090909 | 0.1237182 | 0.1182945 | 0.1193924 | 0.1165721 | 0.1179751 | 0.1152395 | 0.1142755 | 0.125253 | 0.1195643 | 0.1306962
1131 | 0.1454507 | 0.1221533 | 0.1113251 | 0.1547559 | 0.1830357 | 0.1580752 | 0.1472163 | 0.1321725 | 0.1418219 | 0.1633445 | 0.1717691 | 0.1538333 | 0.1135744 | 0.1090405 | 0.1237636 | 0.1181351 | 0.1192151 | 0.1163776 | 0.1179595 | 0.1153007 | 0.1143688 | 0.1252627 | 0.119961 | 0.130579
1132 | 0.1456526 | 0.1223446 | 0.1114354 | 0.1548892 | 0.1826109 | 0.1580137 | 0.147416 | 0.1322111 | 0.1419872 | 0.1632609 | 0.171302 | 0.1539756 | 0.1137511 | 0.1090408 | 0.1237442 | 0.1180873 | 0.1191886 | 0.1163916 | 0.117809 | 0.1153017 | 0.114276 | 0.1251758 | 0.1199869 | 0.1305656
1133 | 0.1457047 | 0.1226051 | 0.1113701 | 0.1547918 | 0.1821971 | 0.1585039 | 0.1473356 | 0.1319575 | 0.1423953 | 0.1632086 | 0.1714973 | 0.1543345 | 0.1137433 | 0.1091484 | 0.1238133 | 0.1181296 | 0.1191707 | 0.1161972 | 0.1178316 | 0.1152338 | 0.1140771 | 0.1253389 | 0.1197226 | 0.130873
1134 | 0.1451398 | 0.1224773 | 0.1110002 | 0.1549293 | 0.1820698 | 0.1586506 | 0.1471973 | 0.1317725 | 0.1427089 | 0.1630115 | 0.1712199 | 0.1547274 | 0.1136519 | 0.1092839 | 0.1239549 | 0.1181017 | 0.1191645 | 0.1163921 | 0.117862 | 0.1151205 | 0.1140971 | 0.1252678 | 0.1198422 | 0.1306421
1135 | 0.1452665 | 0.1227745 | 0.1109608 | 0.1547963 | 0.1829616 | 0.158337 | 0.1471543 | 0.1316752 | 0.1427567 | 0.1626518 | 0.1712991 | 0.1549592 | 0.1135766 | 0.1092048 | 0.1241715 | 0.1183065 | 0.1188657 | 0.1161333 | 0.1177389 | 0.1149752 | 0.1138147 | 0.1251955 | 0.1199313 | 0.1306392
1136 | 0.145184 | 0.1232806 | 0.1112808 | 0.1541422 | 0.1834241 | 0.1580652 | 0.1471624 | 0.1314109 | 0.1424426 | 0.1624229 | 0.1714901 | 0.1547455 | 0.1135697 | 0.1090336 | 0.1240875 | 0.118435 | 0.1186113 | 0.115937 | 0.1176937 | 0.1149022 | 0.1136022 | 0.1252284 | 0.1201642 | 0.1308718
1137 | 0.1453946 | 0.1230541 | 0.1103907 | 0.1543769 | 0.1837527 | 0.1588394 | 0.1471203 | 0.1312404 | 0.1423172 | 0.1623467 | 0.1715154 | 0.1548479 | 0.1136041 | 0.1090795 | 0.1241469 | 0.1179943 | 0.1185675 | 0.116022 | 0.117551 | 0.1151173 | 0.1136235 | 0.1251108 | 0.1200562 | 0.1305301
1138 | 0.1447989 | 0.122732 | 0.1102332 | 0.1539844 | 0.183785 | 0.1587526 | 0.1471542 | 0.1309604 | 0.1419834 | 0.1622103 | 0.1711117 | 0.1548994 | 0.113776 | 0.1092348 | 0.1241686 | 0.1176778 | 0.1184157 | 0.1157387 | 0.1176759 | 0.1152184 | 0.1134972 | 0.1250069 | 0.1202298 | 0.1304884
1139 | 0.1454643 | 0.1223874 | 0.1105078 | 0.1541457 | 0.1840362 | 0.1592435 | 0.1471535 | 0.130934 | 0.1418342 | 0.1622952 | 0.1708943 | 0.155071 | 0.1137815 | 0.1092559 | 0.1243083 | 0.1176659 | 0.118459 | 0.115683 | 0.1176526 | 0.1153954 | 0.1133664 | 0.1248334 | 0.1200924 | 0.1303684
1140 | 0.1449693 | 0.1221504 | 0.1101794 | 0.1544029 | 0.1840571 | 0.1587035 | 0.1471454 | 0.1307444 | 0.1418992 | 0.1626788 | 0.1706874 | 0.1551376 | 0.1138102 | 0.1093423 | 0.1245237 | 0.1174554 | 0.1185619 | 0.1158554 | 0.1176103 | 0.1152426 | 0.1131709 | 0.1247047 | 0.1201893 | 0.1302745
1141 | 0.1449114 | 0.1221394 | 0.1102133 | 0.1543662 | 0.1838226 | 0.1587904 | 0.1470178 | 0.1306687 | 0.1419955 | 0.1627908 | 0.1713726 | 0.1549362 | 0.114192 | 0.1091665 | 0.1245489 | 0.1176009 | 0.1187943 | 0.1158045 | 0.1174928 | 0.1151938 | 0.113379 | 0.1246674 | 0.1201991 | 0.1305207
1142 | 0.1449543 | 0.1220065 | 0.109934 | 0.1543317 | 0.1839208 | 0.1590881 | 0.1465779 | 0.1305072 | 0.1417695 | 0.1627819 | 0.1718366 | 0.1547548 | 0.1142045 | 0.1090772 | 0.124465 | 0.1176644 | 0.1186565 | 0.1156551 | 0.1174515 | 0.1153338 | 0.1133748 | 0.1248152 | 0.1203163 | 0.1306768
1143 | 0.1453032 | 0.121966 | 0.1100928 | 0.154263 | 0.1834295 | 0.1588467 | 0.1467564 | 0.1305935 | 0.1419595 | 0.1623555 | 0.1716869 | 0.1546255 | 0.1141166 | 0.1091967 | 0.1243795 | 0.1176653 | 0.1187239 | 0.115895 | 0.1174142 | 0.1156075 | 0.1132482 | 0.1247713 | 0.1202131 | 0.130714
1144 | 0.1450754 | 0.122175 | 0.1096205 | 0.1550012 | 0.1833935 | 0.1589967 | 0.1466028 | 0.1305591 | 0.1421992 | 0.1621613 | 0.1716684 | 0.1547213 | 0.1142857 | 0.109296 | 0.1244917 | 0.1173138 | 0.1186657 | 0.1158259 | 0.1173936 | 0.11581 | 0.1130204 | 0.1246888 | 0.12008 | 0.1308498
1145 | 0.1453072 | 0.1217856 | 0.1096765 | 0.1550025 | 0.1833126 | 0.1594342 | 0.1463495 | 0.130362 | 0.1425232 | 0.1624766 | 0.1717719 | 0.1548914 | 0.1142158 | 0.1092817 | 0.1245329 | 0.1173438 | 0.1186742 | 0.1157444 | 0.1171858 | 0.1157801 | 0.1130962 | 0.1247563 | 0.1200761 | 0.1310296
1146 | 0.146159 | 0.1224567 | 0.1098029 | 0.1550742 | 0.1829612 | 0.1594931 | 0.1462467 | 0.1302792 | 0.1428055 | 0.1622872 | 0.1721593 | 0.1547281 | 0.1141238 | 0.1091232 | 0.1244257 | 0.1171461 | 0.118457 | 0.1158275 | 0.1170422 | 0.1156799 | 0.1128599 | 0.1245011 | 0.1199775 | 0.1309237
1147 | 0.1462586 | 0.1221209 | 0.1098377 | 0.1551528 | 0.1829927 | 0.1597816 | 0.1462446 | 0.1303645 | 0.1427943 | 0.162416 | 0.1722303 | 0.1544941 | 0.1141547 | 0.1091499 | 0.1241633 | 0.1170364 | 0.1182636 | 0.1160566 | 0.1169764 | 0.1156733 | 0.112865 | 0.1244792 | 0.1200062 | 0.1308217
1148 | 0.1461664 | 0.1224322 | 0.1094747 | 0.1556807 | 0.1831045 | 0.1593938 | 0.1461139 | 0.1304069 | 0.1426592 | 0.1621663 | 0.1718613 | 0.1542487 | 0.1141639 | 0.1091161 | 0.1242041 | 0.1168415 | 0.1185479 | 0.1158705 | 0.1170314 | 0.1159495 | 0.1130923 | 0.1247827 | 0.1201272 | 0.1304958
1149 | 0.1467346 | 0.1229986 | 0.1090179 | 0.1563849 | 0.1829809 | 0.1601043 | 0.1460981 | 0.1303401 | 0.1427567 | 0.1620736 | 0.1717144 | 0.1543667 | 0.1141537 | 0.1092357 | 0.1246008 | 0.11675 | 0.1185405 | 0.1160471 | 0.1171891 | 0.1162761 | 0.1129554 | 0.1248173 | 0.1200112 | 0.1303673
1150 | 0.1461274 | 0.1232759 | 0.109123 | 0.1568273 | 0.1832935 | 0.1595476 | 0.1462119 | 0.1303807 | 0.142707 | 0.1618332 | 0.1715157 | 0.154533 | 0.1141619 | 0.1092452 | 0.1246617 | 0.1165181 | 0.1184582 | 0.1162844 | 0.1174127 | 0.1165093 | 0.1127399 | 0.1247735 | 0.1202237 | 0.1303672
1151 | 0.1462539 | 0.1234893 | 0.1087611 | 0.1569588 | 0.1835403 | 0.1591297 | 0.1461669 | 0.1303797 | 0.1423205 | 0.1618367 | 0.17132 | 0.1543627 | 0.1140626 | 0.1093306 | 0.1247954 | 0.1163748 | 0.1185593 | 0.1162528 | 0.1175486 | 0.11653 | 0.1128831 | 0.1246978 | 0.1202697 | 0.1304199
1152 | 0.1464424 | 0.1234613 | 0.1082001 | 0.1575147 | 0.1832335 | 0.1582954 | 0.1459862 | 0.1303964 | 0.1421352 | 0.1620923 | 0.1714835 | 0.154132 | 0.1141075 | 0.1095266 | 0.1246599 | 0.1162298 | 0.1184767 | 0.1163527 | 0.1175399 | 0.1166437 | 0.1124562 | 0.1245311 | 0.120324 | 0.1302421
1153 | 0.1463165 | 0.1237527 | 0.1082749 | 0.1583239 | 0.1831882 | 0.1580501 | 0.1460088 | 0.1302541 | 0.1422092 | 0.1619596 | 0.1710502 | 0.1540299 | 0.1141156 | 0.1096083 | 0.1249176 | 0.1161961 | 0.118525 | 0.1164065 | 0.1176038 | 0.1164386 | 0.1124414 | 0.1244248 | 0.120241 | 0.1303616
1154 | 0.1465393 | 0.1237778 | 0.1079841 | 0.1586384 | 0.1837901 | 0.1575927 | 0.1460912 | 0.1304156 | 0.1419838 | 0.1623474 | 0.1712598 | 0.1538288 | 0.114222 | 0.1099156 | 0.1247324 | 0.1162283 | 0.118501 | 0.1161736 | 0.1177087 | 0.1166517 | 0.1123792 | 0.1244354 | 0.1200813 | 0.1301541
1155 | 0.1469397 | 0.1235454 | 0.1073527 | 0.1589949 | 0.1838538 | 0.1573837 | 0.1461152 | 0.1302542 | 0.1422513 | 0.16221 | 0.1709303 | 0.1539907 | 0.1140219 | 0.1098931 | 0.1248045 | 0.1161707 | 0.1186028 | 0.1163283 | 0.117461 | 0.1166001 | 0.1126236 | 0.1244705 | 0.1201766 | 0.1299457
1156 | 0.1461403 | 0.1229691 | 0.1075515 | 0.1596325 | 0.1836082 | 0.1565351 | 0.1462475 | 0.1305527 | 0.1423276 | 0.1624089 | 0.1709602 | 0.1539351 | 0.1140422 | 0.1099191 | 0.1248981 | 0.1163696 | 0.1185577 | 0.1165989 | 0.1174744 | 0.1168651 | 0.1127501 | 0.1245192 | 0.1200877 | 0.1298662
1157 | 0.1463259 | 0.1232569 | 0.1075819 | 0.159964 | 0.1841942 | 0.1568267 | 0.1463043 | 0.1304232 | 0.1427433 | 0.1622274 | 0.1712306 | 0.1539597 | 0.1140825 | 0.1099534 | 0.1249049 | 0.1162429 | 0.1185866 | 0.1169114 | 0.1175996 | 0.1169665 | 0.1128965 | 0.1248315 | 0.1200658 | 0.1299141
1158 | 0.1462759 | 0.1235196 | 0.1076456 | 0.1596248 | 0.1846028 | 0.1562278 | 0.1462581 | 0.1303525 | 0.1431344 | 0.1624076 | 0.1711884 | 0.1536418 | 0.1138123 | 0.1100418 | 0.1248151 | 0.1161297 | 0.1187092 | 0.1174043 | 0.1174714 | 0.1172676 | 0.1129372 | 0.125229 | 0.1199933 | 0.130043
1159 | 0.1466163 | 0.1234301 | 0.1079988 | 0.1592962 | 0.1848334 | 0.155436 | 0.146348 | 0.1303383 | 0.1429198 | 0.1623985 | 0.171208 | 0.1534955 | 0.1137967 | 0.1100369 | 0.1247086 | 0.1163421 | 0.1187208 | 0.1173304 | 0.1176768 | 0.1172936 | 0.1127287 | 0.1254673 | 0.1201225 | 0.1301888
1160 | 0.1467045 | 0.1235224 | 0.1083731 | 0.1588808 | 0.1849824 | 0.1547411 | 0.1460642 | 0.1302927 | 0.1431121 | 0.1626476 | 0.1708744 | 0.1535973 | 0.1139454 | 0.110293 | 0.1249925 | 0.1164182 | 0.1187758 | 0.1172693 | 0.1177734 | 0.1172073 | 0.1128939 | 0.1254426 | 0.1200934 | 0.1303113
1161 | 0.1470064 | 0.1233647 | 0.1092734 | 0.1595829 | 0.1848378 | 0.1543189 | 0.1458334 | 0.1303978 | 0.1435124 | 0.1628548 | 0.1706644 | 0.1533477 | 0.1140761 | 0.1105829 | 0.1246536 | 0.1162977 | 0.1185504 | 0.1176999 | 0.1180937 | 0.1170042 | 0.1128553 | 0.125377 | 0.1200508 | 0.130547
1162 | 0.1473276 | 0.1233149 | 0.108851 | 0.1593797 | 0.1852802 | 0.1544202 | 0.1458142 | 0.1305703 | 0.1436591 | 0.162556 | 0.1705536 | 0.1537057 | 0.1141672 | 0.1106434 | 0.1246966 | 0.1162672 | 0.1184821 | 0.1181676 | 0.1182669 | 0.1174411 | 0.1128827 | 0.1252451 | 0.120092 | 0.1304474
1163 | 0.1476223 | 0.1227379 | 0.1086065 | 0.1598291 | 0.184719 | 0.1540564 | 0.1458825 | 0.1304327 | 0.1437126 | 0.1626487 | 0.1705082 | 0.1531531 | 0.1142043 | 0.1104637 | 0.1246628 | 0.1160735 | 0.1184793 | 0.1182134 | 0.1181728 | 0.1174488 | 0.1129789 | 0.1254432 | 0.1202395 | 0.1309242
1164 | 0.1472521 | 0.122609 | 0.1084163 | 0.1596155 | 0.1851069 | 0.1534439 | 0.1460081 | 0.1304301 | 0.144209 | 0.1624092 | 0.1702415 | 0.1529081 | 0.1143469 | 0.1105712 | 0.124665 | 0.1159857 | 0.1183953 | 0.1184357 | 0.1180209 | 0.1172905 | 0.1129858 | 0.1253987 | 0.1201423 | 0.1309309
1165 | 0.1473098 | 0.1217025 | 0.1080588 | 0.1594468 | 0.1849986 | 0.1535515 | 0.1460546 | 0.130429 | 0.1443158 | 0.1625088 | 0.170245 | 0.1528819 | 0.1145768 | 0.1106955 | 0.1246195 | 0.1163416 | 0.1185994 | 0.1187006 | 0.1181324 | 0.1170631 | 0.1130833 | 0.1254856 | 0.120083 | 0.1312005
1166 | 0.1470761 | 0.12193 | 0.1081742 | 0.1601919 | 0.1855118 | 0.1536083 | 0.1461605 | 0.1306188 | 0.1445913 | 0.1626305 | 0.1700776 | 0.1527912 | 0.1145457 | 0.1107447 | 0.12437 | 0.1164346 | 0.1183504 | 0.1186943 | 0.1181226 | 0.1167395 | 0.1133924 | 0.1255296 | 0.1200211 | 0.1309879
1167 | 0.1464993 | 0.1221894 | 0.1081424 | 0.1603757 | 0.1855023 | 0.1537576 | 0.1459761 | 0.1304492 | 0.1447461 | 0.1625286 | 0.1704168 | 0.152667 | 0.1147498 | 0.1105496 | 0.1242465 | 0.1164956 | 0.1183611 | 0.1190563 | 0.1178583 | 0.1169621 | 0.1132572 | 0.125727 | 0.1201742 | 0.1310482
1168 | 0.1457562 | 0.1221575 | 0.1084221 | 0.159856 | 0.1855938 | 0.153388 | 0.1460829 | 0.1301625 | 0.1446761 | 0.1628328 | 0.1700511 | 0.1528113 | 0.1148227 | 0.1105271 | 0.1241943 | 0.1164963 | 0.1182859 | 0.1190441 | 0.118023 | 0.1169429 | 0.1130255 | 0.1260045 | 0.1199877 | 0.1310102
1169 | 0.1460922 | 0.1224819 | 0.1083754 | 0.1596429 | 0.1854155 | 0.1533668 | 0.1460735 | 0.1300019 | 0.1449429 | 0.163058 | 0.1702047 | 0.1532862 | 0.1147406 | 0.1106974 | 0.124093 | 0.1163778 | 0.118303 | 0.1190357 | 0.1179468 | 0.1169834 | 0.1130753 | 0.1260944 | 0.1200522 | 0.130965
1170 | 0.1461008 | 0.1227932 | 0.1077894 | 0.1600563 | 0.1853415 | 0.1529136 | 0.1460537 | 0.1300492 | 0.1450372 | 0.1628483 | 0.1698426 | 0.1530388 | 0.1148639 | 0.1109252 | 0.1238716 | 0.1163366 | 0.1180802 | 0.1190796 | 0.1180108 | 0.1171831 | 0.1131419 | 0.1261947 | 0.1200877 | 0.1308394
1171 | 0.1457575 | 0.1228116 | 0.1071682 | 0.1594548 | 0.1855072 | 0.1530647 | 0.1462103 | 0.1300296 | 0.145154 | 0.1628642 | 0.1700071 | 0.1529721 | 0.1150631 | 0.1109752 | 0.1238234 | 0.1163288 | 0.1180943 | 0.1193179 | 0.1180468 | 0.1169282 | 0.1134003 | 0.1263271 | 0.1201053 | 0.1306303
1172 | 0.1461383 | 0.1226195 | 0.1072653 | 0.1591509 | 0.1856196 | 0.15268 | 0.1461713 | 0.1300976 | 0.1449126 | 0.162804 | 0.1701413 | 0.152992 | 0.1151669 | 0.1108059 | 0.1239457 | 0.1163039 | 0.1186031 | 0.1196187 | 0.1183255 | 0.1169758 | 0.1134792 | 0.1262569 | 0.1200194 | 0.1304221
1173 | 0.1459347 | 0.1228018 | 0.1064066 | 0.1581526 | 0.1848944 | 0.1524543 | 0.1464199 | 0.1300096 | 0.1449261 | 0.162864 | 0.1700661 | 0.1531196 | 0.1151451 | 0.1109035 | 0.1238837 | 0.1162231 | 0.1184027 | 0.119671 | 0.118341 | 0.1170287 | 0.113666 | 0.1262228 | 0.12017 | 0.1305701
1174 | 0.14651 | 0.1227154 | 0.1066179 | 0.15776 | 0.184397 | 0.1523805 | 0.1462714 | 0.1299195 | 0.1452273 | 0.1630319 | 0.1699134 | 0.1526958 | 0.1152582 | 0.1108974 | 0.1238614 | 0.1161629 | 0.1184593 | 0.1194452 | 0.1184582 | 0.1169431 | 0.1137924 | 0.1264991 | 0.119888 | 0.1305347
1175 | 0.1467672 | 0.1230712 | 0.1060201 | 0.1574288 | 0.1843426 | 0.1521525 | 0.1463097 | 0.1298555 | 0.1453847 | 0.163062 | 0.1699239 | 0.1527107 | 0.115029 | 0.1109668 | 0.1237245 | 0.1163881 | 0.1184434 | 0.1197822 | 0.1185625 | 0.1167289 | 0.1139744 | 0.1262633 | 0.1198817 | 0.130656
1176 | 0.1468368 | 0.1229599 | 0.1064396 | 0.1579473 | 0.1848811 | 0.1521776 | 0.1462333 | 0.1297363 | 0.145253 | 0.1631082 | 0.1695785 | 0.1523968 | 0.1149229 | 0.1108889 | 0.123605 | 0.116391 | 0.1187694 | 0.119413 | 0.1187501 | 0.1167549 | 0.1141626 | 0.1266067 | 0.1196813 | 0.1304304
1177 | 0.1476174 | 0.1230684 | 0.1057589 | 0.1579282 | 0.1841685 | 0.1521114 | 0.1462435 | 0.1295757 | 0.145388 | 0.1632207 | 0.1695308 | 0.1521321 | 0.1149128 | 0.1110244 | 0.1236088 | 0.1167134 | 0.1188648 | 0.1195342 | 0.1186666 | 0.1166069 | 0.1146823 | 0.1267814 | 0.1193772 | 0.1303149
1178 | 0.1473853 | 0.1238493 | 0.105937 | 0.157952 | 0.1843634 | 0.1521801 | 0.1461956 | 0.1296155 | 0.1459004 | 0.162859 | 0.1693007 | 0.1521518 | 0.1145506 | 0.1108271 | 0.1235353 | 0.1167218 | 0.118812 | 0.1194928 | 0.1189088 | 0.1169152 | 0.1147925 | 0.1267335 | 0.119368 | 0.1301448
1179 | 0.1471767 | 0.1234571 | 0.1059615 | 0.1570015 | 0.1840807 | 0.152099 | 0.1461105 | 0.1295416 | 0.1460543 | 0.1623926 | 0.1690692 | 0.1522763 | 0.1145277 | 0.1109731 | 0.1233585 | 0.1168495 | 0.1188148 | 0.1198061 | 0.1190143 | 0.1166308 | 0.1147859 | 0.1267452 | 0.1194131 | 0.1299937
1180 | 0.1471983 | 0.1233588 | 0.1060099 | 0.1575098 | 0.1845628 | 0.1519193 | 0.1461367 | 0.1295553 | 0.1461204 | 0.162388 | 0.1688815 | 0.1524256 | 0.1145768 | 0.1111023 | 0.1230599 | 0.1166229 | 0.1190287 | 0.1200256 | 0.1190095 | 0.1165421 | 0.1146411 | 0.1266147 | 0.1193418 | 0.1300261
1181 | 0.1475296 | 0.1233364 | 0.1057579 | 0.1571073 | 0.1847458 | 0.1521606 | 0.1460144 | 0.1293787 | 0.1457779 | 0.1623697 | 0.1686957 | 0.1520651 | 0.1145463 | 0.1111283 | 0.1230774 | 0.1166423 | 0.1191226 | 0.1202913 | 0.1192159 | 0.116445 | 0.1149032 | 0.1265969 | 0.1194829 | 0.1296497
1182 | 0.1479627 | 0.1233571 | 0.1061511 | 0.1572745 | 0.1850057 | 0.152776 | 0.1457706 | 0.1294074 | 0.1455533 | 0.1624661 | 0.1688474 | 0.1514454 | 0.1144441 | 0.1112494 | 0.1230196 | 0.1165018 | 0.1191274 | 0.1204878 | 0.1194974 | 0.1164084 | 0.1148656 | 0.1265835 | 0.1195668 | 0.1296667
1183 | 0.1482153 | 0.1228235 | 0.1061692 | 0.1573607 | 0.1852486 | 0.1520699 | 0.1459109 | 0.1293034 | 0.1458155 | 0.162555 | 0.1691442 | 0.1514954 | 0.1143775 | 0.1113207 | 0.1232001 | 0.116383 | 0.1192882 | 0.1202322 | 0.1193769 | 0.1164763 | 0.1147595 | 0.1267414 | 0.1194548 | 0.1294675
1184 | 0.1486616 | 0.1220986 | 0.1065114 | 0.1570237 | 0.1853049 | 0.1518242 | 0.1457169 | 0.1292759 | 0.146018 | 0.1622111 | 0.1691319 | 0.1520604 | 0.1142431 | 0.1113125 | 0.1232986 | 0.1162608 | 0.1192291 | 0.1204121 | 0.1193941 | 0.1165408 | 0.1146109 | 0.1266812 | 0.1193646 | 0.1292989
1185 | 0.1485186 | 0.1216241 | 0.1068186 | 0.1570466 | 0.1852681 | 0.1523309 | 0.1457869 | 0.1293798 | 0.1462584 | 0.16213 | 0.1687623 | 0.1519953 | 0.1142089 | 0.1113065 | 0.1231845 | 0.1160803 | 0.119289 | 0.1209302 | 0.119665 | 0.1162787 | 0.1146223 | 0.1266262 | 0.1192139 | 0.1295305
1186 | 0.1489324 | 0.1219261 | 0.1064926 | 0.1564207 | 0.1848538 | 0.152221 | 0.1458009 | 0.1295569 | 0.1461164 | 0.1623521 | 0.1687198 | 0.1521242 | 0.1143679 | 0.1112867 | 0.1231014 | 0.1161758 | 0.1195222 | 0.1209269 | 0.1197539 | 0.1163478 | 0.1143723 | 0.1267798 | 0.1192638 | 0.1293111
1187 | 0.1490175 | 0.1222024 | 0.1066363 | 0.1564678 | 0.1853753 | 0.1521507 | 0.1457718 | 0.1296716 | 0.146198 | 0.1624659 | 0.1684477 | 0.1525984 | 0.114423 | 0.1110598 | 0.1232192 | 0.1161007 | 0.1196582 | 0.121013 | 0.1198406 | 0.1156964 | 0.1141718 | 0.1268036 | 0.1192113 | 0.1292329
1188 | 0.1487429 | 0.1224818 | 0.1064885 | 0.1562625 | 0.1850413 | 0.1521614 | 0.1459025 | 0.1298659 | 0.1461951 | 0.1625985 | 0.1683412 | 0.1525204 | 0.1143495 | 0.1109532 | 0.1229403 | 0.1162567 | 0.1197841 | 0.1212753 | 0.1198398 | 0.1156864 | 0.1139924 | 0.1269684 | 0.1190912 | 0.129546
1189 | 0.148558 | 0.1225261 | 0.1064192 | 0.156077 | 0.1852039 | 0.1530464 | 0.1460638 | 0.1298007 | 0.1462081 | 0.162853 | 0.1683016 | 0.1526507 | 0.1143027 | 0.1110819 | 0.1227903 | 0.1163491 | 0.1197681 | 0.1215358 | 0.1198905 | 0.1159189 | 0.1139366 | 0.1273216 | 0.1189092 | 0.1296301
1190 | 0.1483088 | 0.1222789 | 0.1062016 | 0.1570342 | 0.1849558 | 0.1525382 | 0.1458299 | 0.1299291 | 0.146477 | 0.162919 | 0.1682809 | 0.1527341 | 0.1142652 | 0.1112603 | 0.1227124 | 0.1164208 | 0.1198313 | 0.1217156 | 0.119811 | 0.1157615 | 0.1138103 | 0.1276396 | 0.1189124 | 0.1295504
1191 | 0.148558 | 0.1219029 | 0.1058812 | 0.1573009 | 0.1845903 | 0.152324 | 0.1456613 | 0.130037 | 0.1462886 | 0.1634466 | 0.1680946 | 0.1526871 | 0.1142262 | 0.111161 | 0.1225445 | 0.1169499 | 0.1199142 | 0.1217276 | 0.1198739 | 0.1157235 | 0.1136985 | 0.1276321 | 0.1187471 | 0.1292371
1192 | 0.1490826 | 0.122396 | 0.1057864 | 0.1570252 | 0.1849482 | 0.1520272 | 0.1456012 | 0.130072 | 0.1462634 | 0.1635182 | 0.1682046 | 0.1525016 | 0.1141954 | 0.1112066 | 0.1225555 | 0.1171387 | 0.1198146 | 0.1217868 | 0.1198542 | 0.1157414 | 0.1136783 | 0.1276144 | 0.118779 | 0.1291798
1193 | 0.1494165 | 0.122254 | 0.1060341 | 0.1572857 | 0.184478 | 0.1517998 | 0.1457844 | 0.1299285 | 0.1461223 | 0.1637337 | 0.1679911 | 0.1523756 | 0.1142207 | 0.1111545 | 0.122477 | 0.1169697 | 0.1197111 | 0.1218133 | 0.1198245 | 0.1157366 | 0.1135147 | 0.1277095 | 0.1188049 | 0.1290522
1194 | 0.149321 | 0.1219353 | 0.1054985 | 0.157269 | 0.1849168 | 0.1518763 | 0.1456929 | 0.1298867 | 0.1464098 | 0.1636653 | 0.1680663 | 0.1527442 | 0.1141389 | 0.1110461 | 0.1224724 | 0.1168038 | 0.1199667 | 0.1219761 | 0.1200125 | 0.1156126 | 0.113194 | 0.1277626 | 0.1187936 | 0.1289609
1195 | 0.1495266 | 0.1225805 | 0.1057501 | 0.1569491 | 0.1849764 | 0.1522183 | 0.1457696 | 0.1297432 | 0.1465309 | 0.1636489 | 0.1680901 | 0.1527942 | 0.1140738 | 0.1110561 | 0.1223909 | 0.1168219 | 0.120096 | 0.1219595 | 0.1202625 | 0.1156182 | 0.1132218 | 0.1277253 | 0.1186293 | 0.1292651
1196 | 0.1497301 | 0.1225198 | 0.1055352 | 0.1573772 | 0.1854416 | 0.1528297 | 0.1457255 | 0.1298103 | 0.1465052 | 0.163551 | 0.168002 | 0.1526454 | 0.1141311 | 0.111359 | 0.1222673 | 0.1169656 | 0.1200933 | 0.1219404 | 0.1202833 | 0.1160391 | 0.1130859 | 0.1277031 | 0.1187265 | 0.1293787
1197 | 0.1497945 | 0.1227012 | 0.105552 | 0.1569236 | 0.1854488 | 0.1530178 | 0.1461949 | 0.1299285 | 0.1469767 | 0.1635418 | 0.1683085 | 0.1526638 | 0.1142707 | 0.1113466 | 0.1222177 | 0.117247 | 0.120027 | 0.1220786 | 0.1202129 | 0.1159414 | 0.1126366 | 0.127805 | 0.1188161 | 0.1294347
1198 | 0.1501813 | 0.1228605 | 0.105406 | 0.1570895 | 0.1848329 | 0.1528541 | 0.1462015 | 0.1298789 | 0.1468869 | 0.1633863 | 0.1682635 | 0.15283 | 0.1141742 | 0.1110713 | 0.1220674 | 0.1174167 | 0.1198088 | 0.1224084 | 0.1204872 | 0.1158828 | 0.1123907 | 0.1278755 | 0.1189665 | 0.1295487
1199 | 0.1500308 | 0.1223399 | 0.1056228 | 0.1566531 | 0.1846877 | 0.1528137 | 0.146004 | 0.1296822 | 0.1469192 | 0.1634471 | 0.1683145 | 0.1530288 | 0.1141795 | 0.1110859 | 0.1221329 | 0.1176942 | 0.1199655 | 0.1224804 | 0.1206939 | 0.1160757 | 0.1122846 | 0.1278399 | 0.1188379 | 0.1293847
1200 | 0.1500666 | 0.1222875 | 0.1054918 | 0.1564857 | 0.1847753 | 0.1532141 | 0.1461015 | 0.1299298 | 0.1470537 | 0.1634494 | 0.1683993 | 0.1529832 | 0.1141601 | 0.1107074 | 0.121946 | 0.1176058 | 0.1200713 | 0.1224199 | 0.1206837 | 0.1159007 | 0.1121943 | 0.1280337 | 0.1189414 | 0.1292199
1201 | 0.1507146 | 0.1220076 | 0.1057275 | 0.1562324 | 0.1848546 | 0.1528444 | 0.1460527 | 0.1297925 | 0.1471454 | 0.1636952 | 0.1686464 | 0.1531104 | 0.1142384 | 0.1104507 | 0.1219843 | 0.1178502 | 0.1201965 | 0.1222994 | 0.1207485 | 0.1158731 | 0.1120339 | 0.1281494 | 0.1190265 | 0.128955
1202 | 0.1508739 | 0.1221797 | 0.1060547 | 0.1558254 | 0.1848507 | 0.1525767 | 0.1461201 | 0.1298896 | 0.1474667 | 0.1631476 | 0.1687387 | 0.1530342 | 0.114383 | 0.1102657 | 0.1217889 | 0.1178003 | 0.1203136 | 0.1224948 | 0.1207931 | 0.1159818 | 0.1118775 | 0.1283613 | 0.1189478 | 0.1288877
1203 | 0.1514724 | 0.1227306 | 0.1061081 | 0.155998 | 0.1848715 | 0.1527963 | 0.1460876 | 0.1299766 | 0.1475403 | 0.1629778 | 0.1691179 | 0.1528176 | 0.1143506 | 0.1099087 | 0.1217083 | 0.1180837 | 0.120271 | 0.1225778 | 0.1208277 | 0.1157765 | 0.1117085 | 0.1284742 | 0.1189139 | 0.1288595
1204 | 0.1512661 | 0.1232634 | 0.1068423 | 0.1552883 | 0.1850809 | 0.1530518 | 0.1460148 | 0.1298864 | 0.1473364 | 0.1628403 | 0.1694612 | 0.1526421 | 0.1144414 | 0.1097563 | 0.1216247 | 0.1181145 | 0.1202267 | 0.1227189 | 0.1208819 | 0.1157917 | 0.1115884 | 0.1287426 | 0.1189244 | 0.1291681
1205 | 0.1508545 | 0.1229524 | 0.1067133 | 0.1552915 | 0.1846732 | 0.1532443 | 0.1462458 | 0.1298135 | 0.1473117 | 0.1629528 | 0.1692797 | 0.152512 | 0.1143771 | 0.1097451 | 0.1214942 | 0.1181835 | 0.1205127 | 0.1226564 | 0.1207612 | 0.1156585 | 0.1114165 | 0.1289138 | 0.118724 | 0.1293568
1206 | 0.1514364 | 0.1231842 | 0.1065932 | 0.1557156 | 0.1846136 | 0.1535274 | 0.146311 | 0.1300508 | 0.1471615 | 0.1631597 | 0.1694335 | 0.152509 | 0.1143817 | 0.1094736 | 0.1212702 | 0.1180119 | 0.1205567 | 0.1227687 | 0.120683 | 0.1155336 | 0.1113506 | 0.1289722 | 0.1187336 | 0.129584
1207 | 0.150756 | 0.1234964 | 0.106577 | 0.1555629 | 0.1846233 | 0.1538782 | 0.1462245 | 0.1301141 | 0.1471996 | 0.1630456 | 0.1694073 | 0.1528037 | 0.114479 | 0.1092042 | 0.121196 | 0.1181649 | 0.1205616 | 0.1225402 | 0.1207478 | 0.1155941 | 0.1115705 | 0.1289747 | 0.1186835 | 0.1291482
1208 | 0.1505517 | 0.1232769 | 0.1061551 | 0.1559437 | 0.184985 | 0.1536897 | 0.1463512 | 0.1301078 | 0.1472894 | 0.1634275 | 0.1694938 | 0.1528793 | 0.1145169 | 0.1093693 | 0.1211218 | 0.1181172 | 0.1204857 | 0.1223424 | 0.1206782 | 0.1155301 | 0.1115488 | 0.1292022 | 0.1188309 | 0.1291641
1209 | 0.150573 | 0.1231665 | 0.1061509 | 0.1560432 | 0.184837 | 0.1535899 | 0.1464624 | 0.1301518 | 0.1470795 | 0.1636936 | 0.169592 | 0.1529218 | 0.1147614 | 0.1092625 | 0.1210908 | 0.1184646 | 0.1205184 | 0.1224966 | 0.120667 | 0.1155303 | 0.1114767 | 0.1292631 | 0.1188705 | 0.1292086
1210 | 0.1506312 | 0.1235526 | 0.1067338 | 0.15645 | 0.1846258 | 0.1535891 | 0.1464812 | 0.1302693 | 0.1465606 | 0.1636271 | 0.1699221 | 0.1527929 | 0.1146848 | 0.1091616 | 0.1211809 | 0.118533 | 0.1205221 | 0.1227817 | 0.1205027 | 0.1153987 | 0.1114327 | 0.1293891 | 0.1189528 | 0.1291988
1211 | 0.1505279 | 0.1233544 | 0.107403 | 0.1562425 | 0.1847776 | 0.154167 | 0.1464377 | 0.1302034 | 0.146563 | 0.1636084 | 0.1701852 | 0.1529413 | 0.114425 | 0.1089925 | 0.121172 | 0.1184343 | 0.1204018 | 0.1226946 | 0.1204709 | 0.1154831 | 0.1114151 | 0.1296063 | 0.1189005 | 0.1292733
1212 | 0.1502391 | 0.1233298 | 0.1070754 | 0.1556077 | 0.1841984 | 0.1537481 | 0.1466642 | 0.1299348 | 0.1462667 | 0.1631848 | 0.1700104 | 0.1532872 | 0.1142526 | 0.1087954 | 0.1213852 | 0.1185963 | 0.1204868 | 0.1226998 | 0.1206696 | 0.1154811 | 0.1112113 | 0.129462 | 0.1188948 | 0.1292129
1213 | 0.1501829 | 0.1232228 | 0.1067593 | 0.1556272 | 0.1841062 | 0.1533573 | 0.1468057 | 0.1298734 | 0.14636 | 0.1634675 | 0.1702796 | 0.1536409 | 0.1142076 | 0.1087508 | 0.1214849 | 0.1185027 | 0.1205635 | 0.1228181 | 0.1207535 | 0.1156156 | 0.1108476 | 0.1292196 | 0.11902 | 0.1289656
1214 | 0.150588 | 0.1231934 | 0.1067519 | 0.1557864 | 0.1841972 | 0.1532989 | 0.1467153 | 0.1299369 | 0.145955 | 0.1635696 | 0.1705854 | 0.1536232 | 0.114273 | 0.1086206 | 0.1215971 | 0.1187557 | 0.1205835 | 0.1227624 | 0.1206939 | 0.1156437 | 0.1110879 | 0.128933 | 0.119094 | 0.129067
1215 | 0.1500874 | 0.1230272 | 0.107228 | 0.1556539 | 0.1846022 | 0.1528912 | 0.1470879 | 0.1299359 | 0.1460443 | 0.1633836 | 0.1702987 | 0.1541325 | 0.1142938 | 0.1085924 | 0.1215964 | 0.1186883 | 0.1205347 | 0.1227355 | 0.1206176 | 0.1159547 | 0.110872 | 0.1288293 | 0.1192132 | 0.1290609
1216 | 0.1505729 | 0.1227968 | 0.1078479 | 0.1559041 | 0.1841525 | 0.1532221 | 0.1471135 | 0.1299009 | 0.145861 | 0.1632862 | 0.1707444 | 0.1540867 | 0.1140135 | 0.1085862 | 0.1218115 | 0.1186776 | 0.1205195 | 0.1226908 | 0.1205896 | 0.1158643 | 0.110944 | 0.1286704 | 0.1192407 | 0.1292287
1217 | 0.1503391 | 0.1228022 | 0.1085675 | 0.1558104 | 0.1845357 | 0.1537914 | 0.1474345 | 0.1298153 | 0.1457707 | 0.1629684 | 0.1709542 | 0.1541506 | 0.1139739 | 0.1088039 | 0.122001 | 0.1187001 | 0.1203791 | 0.1227022 | 0.1207917 | 0.1156784 | 0.1107625 | 0.1287108 | 0.1194407 | 0.1294276
1218 | 0.1507188 | 0.1220677 | 0.1088569 | 0.1560699 | 0.1842583 | 0.1539041 | 0.1474352 | 0.1298999 | 0.1454885 | 0.1625996 | 0.1711669 | 0.1543306 | 0.1140309 | 0.1089918 | 0.121916 | 0.1188956 | 0.1203981 | 0.1226273 | 0.1206174 | 0.1156209 | 0.1107394 | 0.1285578 | 0.1194242 | 0.1291805
1219 | 0.1510696 | 0.1217453 | 0.1088622 | 0.1563195 | 0.1844358 | 0.1542105 | 0.1474404 | 0.1300353 | 0.1455514 | 0.1625134 | 0.171036 | 0.154623 | 0.114038 | 0.1091106 | 0.1219385 | 0.1190116 | 0.1206468 | 0.1222618 | 0.1205779 | 0.1155547 | 0.1107439 | 0.1284572 | 0.1194007 | 0.1292243
1220 | 0.1511788 | 0.1217452 | 0.1088546 | 0.1562654 | 0.1836699 | 0.1539294 | 0.1471767 | 0.1298606 | 0.1458548 | 0.1625226 | 0.1713652 | 0.154667 | 0.1141185 | 0.1092612 | 0.1218435 | 0.1191604 | 0.121096 | 0.1220108 | 0.1206036 | 0.1156358 | 0.1105373 | 0.128437 | 0.1194173 | 0.1290819
1221 | 0.1513942 | 0.1215743 | 0.1095784 | 0.1565625 | 0.1849481 | 0.1541556 | 0.147209 | 0.129664 | 0.1457731 | 0.1624759 | 0.1715211 | 0.1544002 | 0.114147 | 0.1092394 | 0.1218436 | 0.1190383 | 0.1213082 | 0.1220181 | 0.1205678 | 0.1157035 | 0.1102987 | 0.1287176 | 0.119616 | 0.1292775
1222 | 0.1514096 | 0.1212416 | 0.1100639 | 0.1563027 | 0.1843438 | 0.1549307 | 0.1469482 | 0.1294986 | 0.1460117 | 0.1621128 | 0.1714189 | 0.1544112 | 0.1143292 | 0.1090545 | 0.1219181 | 0.1190365 | 0.1214934 | 0.1220017 | 0.120809 | 0.1156995 | 0.1099948 | 0.1285934 | 0.119582 | 0.1292246
1223 | 0.1514926 | 0.121203 | 0.1107116 | 0.1563371 | 0.1836961 | 0.1548959 | 0.1467995 | 0.1294971 | 0.1457082 | 0.1622054 | 0.1716662 | 0.1541198 | 0.1142904 | 0.1090661 | 0.1219063 | 0.1192753 | 0.1217631 | 0.1219548 | 0.120708 | 0.1154107 | 0.1099418 | 0.1287791 | 0.1196096 | 0.12946
1224 | 0.1509307 | 0.1212517 | 0.1107141 | 0.15624 | 0.18384 | 0.1548071 | 0.146909 | 0.1292679 | 0.1455773 | 0.162429 | 0.1716898 | 0.1542667 | 0.1143541 | 0.1089769 | 0.1218153 | 0.1192438 | 0.1216964 | 0.1218683 | 0.1202905 | 0.1154429 | 0.1099395 | 0.1289124 | 0.1196471 | 0.1295133
1225 | 0.1510383 | 0.1217335 | 0.1103629 | 0.1560734 | 0.1833509 | 0.1548973 | 0.1469985 | 0.1294482 | 0.1454801 | 0.16249 | 0.1715684 | 0.1537548 | 0.1145529 | 0.1089338 | 0.1216771 | 0.1193382 | 0.1217606 | 0.121664 | 0.1201514 | 0.1157827 | 0.1100436 | 0.1291166 | 0.119547 | 0.1296581
1226 | 0.1511216 | 0.1220366 | 0.1105849 | 0.156249 | 0.1833427 | 0.1553162 | 0.1469635 | 0.1294352 | 0.1453075 | 0.1625126 | 0.1715725 | 0.154017 | 0.1146409 | 0.1088502 | 0.1215703 | 0.119222 | 0.1219902 | 0.1216024 | 0.1199782 | 0.1158215 | 0.1098243 | 0.1288597 | 0.1195529 | 0.1295432
1227 | 0.151028 | 0.1219187 | 0.1104599 | 0.1562802 | 0.1832756 | 0.1549531 | 0.1469801 | 0.1295389 | 0.1446956 | 0.1627892 | 0.1714441 | 0.1540991 | 0.1145903 | 0.1086891 | 0.1215939 | 0.1193829 | 0.1219835 | 0.1214378 | 0.1198642 | 0.1159502 | 0.1095155 | 0.1286674 | 0.1194234 | 0.1297808
1228 | 0.1509883 | 0.1221726 | 0.1111702 | 0.1569259 | 0.1834253 | 0.1547979 | 0.1468994 | 0.1296121 | 0.144365 | 0.162912 | 0.1719056 | 0.1542084 | 0.1143077 | 0.1085276 | 0.1218202 | 0.1194667 | 0.1220973 | 0.1209468 | 0.1198075 | 0.1158876 | 0.109021 | 0.1285358 | 0.1194832 | 0.1299799
1229 | 0.1510172 | 0.1219118 | 0.1113001 | 0.1575144 | 0.1829543 | 0.1548852 | 0.1468877 | 0.1299378 | 0.1445021 | 0.1628347 | 0.1722359 | 0.1537946 | 0.1144053 | 0.1085551 | 0.1216838 | 0.1197211 | 0.1221442 | 0.1210526 | 0.119728 | 0.1159958 | 0.1087273 | 0.1283877 | 0.1195551 | 0.1300258
1230 | 0.1508639 | 0.1222912 | 0.1116084 | 0.1586069 | 0.1825611 | 0.1549592 | 0.1467231 | 0.1299613 | 0.1443296 | 0.1626249 | 0.1722863 | 0.1535778 | 0.1144441 | 0.108514 | 0.1219408 | 0.1199033 | 0.1223251 | 0.121109 | 0.1198189 | 0.1156949 | 0.1086049 | 0.128529 | 0.119442 | 0.1300614
1231 | 0.1505992 | 0.1219123 | 0.1115997 | 0.1590618 | 0.1828595 | 0.154654 | 0.146993 | 0.1300746 | 0.1444244 | 0.1626554 | 0.1725484 | 0.1532338 | 0.1146431 | 0.1083676 | 0.1219848 | 0.1200823 | 0.1224626 | 0.1209484 | 0.1197386 | 0.1157522 | 0.1084216 | 0.128468 | 0.119192 | 0.1302001
1232 | 0.1504736 | 0.1216306 | 0.1118295 | 0.1595002 | 0.1830728 | 0.1549583 | 0.1469454 | 0.1299488 | 0.1443696 | 0.1627545 | 0.1730866 | 0.1532978 | 0.1146805 | 0.1082333 | 0.1221153 | 0.1200094 | 0.122503 | 0.1211003 | 0.1200236 | 0.1158446 | 0.1084647 | 0.1282144 | 0.1193788 | 0.1305353
1233 | 0.1503049 | 0.1211244 | 0.1118875 | 0.1590094 | 0.1838396 | 0.1551187 | 0.14703 | 0.1299948 | 0.1437369 | 0.1627341 | 0.1730397 | 0.1529343 | 0.1146299 | 0.1081442 | 0.1221686 | 0.1198794 | 0.1223465 | 0.1212674 | 0.1199733 | 0.1157103 | 0.1085288 | 0.1279077 | 0.1193807 | 0.1301948
1234 | 0.1505121 | 0.1208246 | 0.1122952 | 0.1591808 | 0.1844268 | 0.1552092 | 0.1468321 | 0.1300995 | 0.1431584 | 0.1627474 | 0.1731688 | 0.1528027 | 0.1148326 | 0.1079691 | 0.1222404 | 0.1199027 | 0.1222119 | 0.1210641 | 0.1197895 | 0.115746 | 0.1084464 | 0.1280628 | 0.1194184 | 0.1306912
1235 | 0.1506904 | 0.1207351 | 0.1129845 | 0.1594211 | 0.1830012 | 0.155381 | 0.1467815 | 0.1303305 | 0.143163 | 0.1627055 | 0.1733551 | 0.1524805 | 0.114795 | 0.1080245 | 0.1222467 | 0.1195019 | 0.1222903 | 0.1211967 | 0.1196659 | 0.1158111 | 0.1087719 | 0.1280624 | 0.1192154 | 0.1308349
1236 | 0.1504938 | 0.1204116 | 0.1125526 | 0.1598372 | 0.182676 | 0.1553314 | 0.1469608 | 0.1304442 | 0.1431596 | 0.16301 | 0.1735345 | 0.1518318 | 0.1148237 | 0.1080665 | 0.1224216 | 0.1194177 | 0.1225193 | 0.1209342 | 0.1197093 | 0.1161688 | 0.1088479 | 0.1279472 | 0.1192433 | 0.1307498
1237 | 0.1507862 | 0.1208018 | 0.1127849 | 0.1597308 | 0.1820286 | 0.1551414 | 0.1469492 | 0.1305127 | 0.1431026 | 0.1628419 | 0.1732386 | 0.1517121 | 0.1149093 | 0.1080905 | 0.122623 | 0.1194619 | 0.1225469 | 0.1207048 | 0.120045 | 0.1160153 | 0.108781 | 0.1276334 | 0.1193213 | 0.1308969
1238 | 0.1509859 | 0.1206025 | 0.1132 | 0.1603718 | 0.1818072 | 0.155228 | 0.1467753 | 0.1308131 | 0.1430906 | 0.1626225 | 0.1736725 | 0.1513169 | 0.1149569 | 0.1078646 | 0.1226398 | 0.1198549 | 0.1224744 | 0.1209896 | 0.1199958 | 0.1161562 | 0.1087431 | 0.1272236 | 0.119428 | 0.1307345
1239 | 0.1507248 | 0.1208173 | 0.1131184 | 0.1604931 | 0.1820923 | 0.1549892 | 0.1466653 | 0.130817 | 0.1432295 | 0.1622122 | 0.1739184 | 0.150743 | 0.1151249 | 0.1076431 | 0.1228048 | 0.1197695 | 0.1225415 | 0.1211546 | 0.1199013 | 0.1158299 | 0.1086027 | 0.1273367 | 0.1193649 | 0.1308783
1240 | 0.1507542 | 0.1207267 | 0.1133441 | 0.1608232 | 0.1820278 | 0.1550079 | 0.1464782 | 0.1309256 | 0.1427315 | 0.1620084 | 0.1744207 | 0.1507474 | 0.1152153 | 0.1073846 | 0.1228404 | 0.1196462 | 0.1225859 | 0.1210959 | 0.1197106 | 0.1158571 | 0.1089827 | 0.1274316 | 0.1191047 | 0.1308921
1241 | 0.1506654 | 0.120656 | 0.1131074 | 0.161249 | 0.1822501 | 0.1550691 | 0.1464714 | 0.1311663 | 0.142296 | 0.1618227 | 0.1744007 | 0.151079 | 0.1150711 | 0.1071835 | 0.1225905 | 0.1195037 | 0.1226475 | 0.1211861 | 0.1197224 | 0.1159663 | 0.109077 | 0.1274743 | 0.118788 | 0.130918
1242 | 0.1507069 | 0.1208966 | 0.1132319 | 0.161545 | 0.182464 | 0.1547108 | 0.1466434 | 0.131218 | 0.1426728 | 0.162006 | 0.1741562 | 0.1509708 | 0.1150582 | 0.1069746 | 0.1226789 | 0.1193568 | 0.1229832 | 0.1210188 | 0.1196718 | 0.1159476 | 0.1089358 | 0.127246 | 0.1185677 | 0.1307667
1243 | 0.1506714 | 0.1209706 | 0.1134073 | 0.1617584 | 0.1834748 | 0.1549222 | 0.1463456 | 0.1312077 | 0.1427369 | 0.1617137 | 0.1741372 | 0.1509346 | 0.1149958 | 0.1069193 | 0.1225735 | 0.1191969 | 0.1229124 | 0.1208666 | 0.1195305 | 0.1159178 | 0.1092475 | 0.1272423 | 0.1185472 | 0.130725
1244 | 0.1514962 | 0.1204675 | 0.1134076 | 0.1621417 | 0.1829126 | 0.1543633 | 0.1461526 | 0.1314347 | 0.1426996 | 0.1617255 | 0.1743668 | 0.1507283 | 0.1150753 | 0.1068726 | 0.1224957 | 0.1196128 | 0.1228241 | 0.1207742 | 0.1195137 | 0.1160074 | 0.1094349 | 0.1271832 | 0.1185644 | 0.1307931
1245 | 0.1515154 | 0.1205264 | 0.1133929 | 0.1623605 | 0.1829117 | 0.1537398 | 0.1461854 | 0.1316097 | 0.1424292 | 0.161475 | 0.1744579 | 0.15082 | 0.1151931 | 0.1069168 | 0.1225027 | 0.1196023 | 0.1227161 | 0.1206457 | 0.1196889 | 0.1161436 | 0.1092489 | 0.1270788 | 0.1184707 | 0.1310502
1246 | 0.1513393 | 0.1202405 | 0.1133364 | 0.1626902 | 0.1825432 | 0.1536209 | 0.1462634 | 0.1316627 | 0.1422359 | 0.1614466 | 0.1745482 | 0.1505614 | 0.1152228 | 0.1066881 | 0.1226447 | 0.1198784 | 0.1226987 | 0.1202762 | 0.1196089 | 0.1162441 | 0.1094297 | 0.1272135 | 0.1187638 | 0.1310528
1247 | 0.151192 | 0.1199082 | 0.113345 | 0.1629652 | 0.1828081 | 0.1525547 | 0.146021 | 0.1316619 | 0.1420159 | 0.1614404 | 0.1744065 | 0.1504239 | 0.1151847 | 0.1066639 | 0.1229495 | 0.1196557 | 0.1229168 | 0.1202725 | 0.1196517 | 0.1163931 | 0.1097507 | 0.127116 | 0.1188382 | 0.1309526
1248 | 0.1511856 | 0.1199152 | 0.1134715 | 0.1626176 | 0.1830917 | 0.1523642 | 0.1459638 | 0.1317556 | 0.1416571 | 0.1612958 | 0.1748938 | 0.150919 | 0.1151122 | 0.1066771 | 0.1230449 | 0.1195029 | 0.1224999 | 0.1203947 | 0.119741 | 0.1164126 | 0.1094277 | 0.1270272 | 0.1188688 | 0.1308624
1249 | 0.1507636 | 0.1200354 | 0.1138783 | 0.1627257 | 0.1827547 | 0.1518028 | 0.1459862 | 0.1317819 | 0.1415377 | 0.1614383 | 0.1747723 | 0.1505459 | 0.1151037 | 0.1066246 | 0.1228991 | 0.1196188 | 0.1225006 | 0.1202653 | 0.1197026 | 0.1162074 | 0.1092474 | 0.1269674 | 0.1190208 | 0.1312583
1250 | 0.1513712 | 0.1202773 | 0.1144222 | 0.163097 | 0.183083 | 0.1517107 | 0.145853 | 0.1317563 | 0.1413934 | 0.1615395 | 0.1749463 | 0.1505698 | 0.114986 | 0.1067791 | 0.1229907 | 0.1198676 | 0.1227631 | 0.1201501 | 0.1196901 | 0.1160078 | 0.1095321 | 0.1270329 | 0.1188015 | 0.1311243
1251 | 0.1509848 | 0.1199211 | 0.1148515 | 0.1632602 | 0.1830381 | 0.151826 | 0.1459605 | 0.1316537 | 0.1415244 | 0.1614232 | 0.1752739 | 0.1503874 | 0.1149066 | 0.1064735 | 0.1229231 | 0.1198612 | 0.1227919 | 0.1202207 | 0.1198445 | 0.1162789 | 0.1096886 | 0.1269937 | 0.1188296 | 0.1311371
1252 | 0.1502761 | 0.1200975 | 0.1154971 | 0.1632811 | 0.1837819 | 0.1519072 | 0.1459837 | 0.1318276 | 0.1416966 | 0.1612131 | 0.1752897 | 0.150473 | 0.1147444 | 0.1061422 | 0.1229576 | 0.1197746 | 0.1230429 | 0.1202184 | 0.1199174 | 0.1165141 | 0.1099692 | 0.1271278 | 0.1187136 | 0.1310244
1253 | 0.1502131 | 0.1200787 | 0.1159028 | 0.1627744 | 0.1841411 | 0.1517768 | 0.1459484 | 0.1319336 | 0.1419168 | 0.1612471 | 0.1757 | 0.1503634 | 0.1147741 | 0.106072 | 0.1228711 | 0.1195569 | 0.1230686 | 0.1201888 | 0.1195214 | 0.1168104 | 0.1102655 | 0.1274536 | 0.1188253 | 0.1311567
1254 | 0.1500362 | 0.1201685 | 0.1156975 | 0.1624953 | 0.1836644 | 0.1515695 | 0.1460063 | 0.1319176 | 0.1421703 | 0.1611292 | 0.175688 | 0.150653 | 0.1147441 | 0.1057722 | 0.1229506 | 0.1192649 | 0.1230752 | 0.1201778 | 0.1192935 | 0.1168247 | 0.1101571 | 0.1274326 | 0.1190722 | 0.1312462
1255 | 0.1499172 | 0.1203296 | 0.1158987 | 0.1623081 | 0.1839757 | 0.1508451 | 0.1460262 | 0.1323868 | 0.1421877 | 0.1613016 | 0.1755981 | 0.1503895 | 0.1147872 | 0.1057378 | 0.1228839 | 0.1194447 | 0.1230886 | 0.1198943 | 0.1195135 | 0.1169536 | 0.1102251 | 0.127518 | 0.1192344 | 0.1315461
1256 | 0.1499518 | 0.1208161 | 0.115549 | 0.1621473 | 0.1848112 | 0.1511523 | 0.1457949 | 0.1323306 | 0.1423629 | 0.1610306 | 0.1754857 | 0.1501906 | 0.1146604 | 0.105661 | 0.1225599 | 0.1193485 | 0.1232609 | 0.1195988 | 0.1197344 | 0.116882 | 0.1102183 | 0.1276612 | 0.1193472 | 0.1315754
1257 | 0.149803 | 0.1202369 | 0.1154136 | 0.1624425 | 0.1841682 | 0.1507653 | 0.1454296 | 0.1324096 | 0.1422083 | 0.1612994 | 0.1751706 | 0.1500047 | 0.1145715 | 0.1055546 | 0.1224282 | 0.1193882 | 0.1230572 | 0.1194698 | 0.11979 | 0.1169506 | 0.1102521 | 0.127497 | 0.1191717 | 0.131758
1258 | 0.1498748 | 0.1200798 | 0.1153294 | 0.1624354 | 0.1849137 | 0.1506049 | 0.1452936 | 0.1323953 | 0.1421051 | 0.161279 | 0.1755045 | 0.1498772 | 0.1145741 | 0.1055389 | 0.1224045 | 0.1193163 | 0.122933 | 0.1190032 | 0.1201254 | 0.1168965 | 0.1103222 | 0.1273663 | 0.1192193 | 0.1315511
1259 | 0.1491495 | 0.1201965 | 0.1152768 | 0.162539 | 0.184836 | 0.1506379 | 0.1451774 | 0.1324397 | 0.1425477 | 0.1614791 | 0.1754033 | 0.1496812 | 0.1147227 | 0.1056796 | 0.1222276 | 0.1190908 | 0.1228208 | 0.1187228 | 0.1199659 | 0.1166958 | 0.1104672 | 0.127242 | 0.1190698 | 0.1317204
1260 | 0.1487297 | 0.1203065 | 0.115347 | 0.163028 | 0.1849043 | 0.1509248 | 0.1453285 | 0.1322168 | 0.1427946 | 0.1613543 | 0.1756641 | 0.1494894 | 0.1147318 | 0.1054299 | 0.1220996 | 0.1190831 | 0.1227632 | 0.1189187 | 0.1198366 | 0.1168116 | 0.1104028 | 0.127443 | 0.1191652 | 0.1317555
1261 | 0.1483252 | 0.1209799 | 0.1144911 | 0.1624327 | 0.1844344 | 0.1507808 | 0.1455904 | 0.1316678 | 0.1426754 | 0.1614563 | 0.1758641 | 0.1496428 | 0.1146409 | 0.1053105 | 0.1223702 | 0.118902 | 0.1228552 | 0.1186914 | 0.1197045 | 0.1170907 | 0.1106696 | 0.1276126 | 0.119188 | 0.1316334
1262 | 0.1480506 | 0.1210884 | 0.1146059 | 0.1622586 | 0.1842594 | 0.1507565 | 0.1453222 | 0.1313925 | 0.1427672 | 0.1616837 | 0.1759574 | 0.1492829 | 0.1146585 | 0.105223 | 0.1222841 | 0.1187596 | 0.1226542 | 0.1185231 | 0.1194954 | 0.1166953 | 0.1108954 | 0.1277067 | 0.1189165 | 0.1316661
1263 | 0.1478729 | 0.1216786 | 0.1144195 | 0.1614858 | 0.1845564 | 0.1511273 | 0.1453448 | 0.1315562 | 0.1426111 | 0.1613998 | 0.1756611 | 0.1493651 | 0.114824 | 0.1053464 | 0.1221387 | 0.1191282 | 0.1227312 | 0.1185875 | 0.1197265 | 0.1164993 | 0.111009 | 0.1276844 | 0.1187862 | 0.1314176
1264 | 0.1477742 | 0.1213394 | 0.1139655 | 0.161353 | 0.1843832 | 0.1514241 | 0.1450153 | 0.1315844 | 0.1426738 | 0.1613498 | 0.1758084 | 0.1499047 | 0.1146758 | 0.1054279 | 0.1220236 | 0.1191967 | 0.1227188 | 0.1184226 | 0.119736 | 0.1164412 | 0.1109895 | 0.127538 | 0.1187264 | 0.1312095
1265 | 0.1481251 | 0.1218934 | 0.1138382 | 0.1604122 | 0.1841259 | 0.1507201 | 0.1449255 | 0.1314394 | 0.1427568 | 0.1609682 | 0.1759094 | 0.1502671 | 0.1146096 | 0.1056107 | 0.1220751 | 0.1192121 | 0.1226648 | 0.1186174 | 0.11933 | 0.1166744 | 0.1108097 | 0.1276098 | 0.1187211 | 0.1309725
1266 | 0.1480541 | 0.1217559 | 0.1128498 | 0.159437 | 0.1838294 | 0.1504542 | 0.1447403 | 0.1311638 | 0.1425593 | 0.1609404 | 0.1760223 | 0.1501513 | 0.114741 | 0.1058561 | 0.1222825 | 0.11892 | 0.1231276 | 0.1186317 | 0.119251 | 0.1169391 | 0.1107742 | 0.1274755 | 0.1187827 | 0.1313413
1267 | 0.1482274 | 0.1213749 | 0.1127419 | 0.1593658 | 0.1836753 | 0.1505425 | 0.1450157 | 0.131369 | 0.1427395 | 0.1610049 | 0.175807 | 0.1502255 | 0.1145292 | 0.105988 | 0.1221415 | 0.1187669 | 0.1231209 | 0.1184509 | 0.1195866 | 0.1168378 | 0.1109512 | 0.1273782 | 0.1187871 | 0.1311329
1268 | 0.1489788 | 0.1212397 | 0.1124896 | 0.1596879 | 0.1842869 | 0.1508211 | 0.1448359 | 0.1314264 | 0.1426719 | 0.1604345 | 0.1758234 | 0.1502921 | 0.1143894 | 0.1060676 | 0.1220241 | 0.1187759 | 0.1231927 | 0.1185156 | 0.1196098 | 0.1168444 | 0.1111939 | 0.1271694 | 0.1186209 | 0.1311195
1269 | 0.148248 | 0.1211373 | 0.1123598 | 0.1592041 | 0.1844009 | 0.1505578 | 0.1445675 | 0.1316031 | 0.1425277 | 0.160688 | 0.1754615 | 0.1500609 | 0.1143337 | 0.1061382 | 0.1218482 | 0.1187219 | 0.1231526 | 0.1184638 | 0.1196577 | 0.1163938 | 0.1113267 | 0.1271361 | 0.1184945 | 0.1311018
1270 | 0.148457 | 0.1208228 | 0.1128313 | 0.1585619 | 0.1839153 | 0.1513376 | 0.1447903 | 0.1313501 | 0.1425269 | 0.1611195 | 0.1759313 | 0.1500297 | 0.1141932 | 0.1060178 | 0.1219298 | 0.1189796 | 0.1231793 | 0.1183759 | 0.1195897 | 0.1161885 | 0.1115067 | 0.1270965 | 0.1184874 | 0.1313127
1271 | 0.148939 | 0.1208602 | 0.1127575 | 0.1584033 | 0.183766 | 0.1509918 | 0.1446338 | 0.1315768 | 0.1423991 | 0.160893 | 0.1757611 | 0.1504837 | 0.1139397 | 0.1064199 | 0.1218791 | 0.1189461 | 0.1233031 | 0.1181614 | 0.1195654 | 0.1161898 | 0.1113962 | 0.1268854 | 0.1181747 | 0.131385
1272 | 0.1486634 | 0.1216947 | 0.1123612 | 0.1585023 | 0.1837613 | 0.1508102 | 0.1443956 | 0.1311742 | 0.1425589 | 0.1610418 | 0.1756495 | 0.150308 | 0.1137125 | 0.1065447 | 0.1217406 | 0.1189423 | 0.1231614 | 0.1178661 | 0.119558 | 0.1161856 | 0.1115034 | 0.1268118 | 0.1181622 | 0.1311955
1273 | 0.1487954 | 0.1216308 | 0.1124794 | 0.1588896 | 0.1839159 | 0.1512057 | 0.1443334 | 0.1311069 | 0.1424112 | 0.1608548 | 0.1754169 | 0.1502482 | 0.1136281 | 0.1067659 | 0.1214824 | 0.1189862 | 0.1231281 | 0.1178868 | 0.1196226 | 0.1161014 | 0.1115632 | 0.1267828 | 0.1180975 | 0.1310529
1274 | 0.1485234 | 0.1215922 | 0.1122267 | 0.1585677 | 0.1842075 | 0.1516007 | 0.1444503 | 0.1310799 | 0.1422804 | 0.1608959 | 0.1750101 | 0.1502335 | 0.1135538 | 0.1068061 | 0.1214273 | 0.1189835 | 0.1231136 | 0.118104 | 0.1195234 | 0.1160334 | 0.111861 | 0.1264998 | 0.1182071 | 0.1309396
1275 | 0.1482712 | 0.1212414 | 0.1128942 | 0.1587045 | 0.1843764 | 0.1523333 | 0.1443675 | 0.1311283 | 0.1420304 | 0.1610871 | 0.1747045 | 0.1499287 | 0.1135149 | 0.1069783 | 0.1214258 | 0.1186517 | 0.1232271 | 0.1177002 | 0.1195762 | 0.1162923 | 0.1117721 | 0.1267513 | 0.1181345 | 0.1308989
1276 | 0.1488232 | 0.1212429 | 0.1125149 | 0.1579401 | 0.1841777 | 0.1520192 | 0.1443678 | 0.131261 | 0.1422922 | 0.1609825 | 0.1746572 | 0.1499611 | 0.1134214 | 0.1069965 | 0.1211941 | 0.1185469 | 0.1232304 | 0.117675 | 0.1197251 | 0.1160874 | 0.1117565 | 0.1263692 | 0.1180901 | 0.1310709
1277 | 0.1486095 | 0.120573 | 0.1130458 | 0.1577407 | 0.1839008 | 0.1518255 | 0.1443528 | 0.1312655 | 0.1424087 | 0.1608877 | 0.1747302 | 0.1501432 | 0.1134286 | 0.1071563 | 0.1213886 | 0.1183209 | 0.1232464 | 0.1175497 | 0.1199275 | 0.1161235 | 0.111674 | 0.1261606 | 0.1183928 | 0.1310385
1278 | 0.1490396 | 0.119936 | 0.1122933 | 0.1566697 | 0.1844266 | 0.1520055 | 0.144468 | 0.131384 | 0.142325 | 0.1608043 | 0.1743956 | 0.1500118 | 0.1134293 | 0.1073918 | 0.1213121 | 0.1182344 | 0.1235156 | 0.1177387 | 0.1198873 | 0.1160766 | 0.111507 | 0.12597 | 0.1185709 | 0.1310089
1279 | 0.1496652 | 0.1202711 | 0.1126006 | 0.1575899 | 0.1845884 | 0.1518894 | 0.1443232 | 0.1314802 | 0.1425385 | 0.16139 | 0.1741417 | 0.1499237 | 0.1133018 | 0.1075827 | 0.121185 | 0.1181704 | 0.123749 | 0.1177059 | 0.1198941 | 0.1163055 | 0.1115197 | 0.126034 | 0.1185368 | 0.1311228
1280 | 0.1498446 | 0.1199255 | 0.1121898 | 0.1574494 | 0.1841189 | 0.1521749 | 0.1444443 | 0.1312516 | 0.1425901 | 0.1616855 | 0.1742049 | 0.1501217 | 0.1131017 | 0.1075536 | 0.1214387 | 0.1180483 | 0.1236198 | 0.117576 | 0.1200553 | 0.1164728 | 0.1113551 | 0.1262233 | 0.118714 | 0.1308028
1281 | 0.1496902 | 0.1199794 | 0.1121993 | 0.1577238 | 0.1841868 | 0.1520577 | 0.1445342 | 0.1313338 | 0.1429063 | 0.1617782 | 0.1741947 | 0.1504173 | 0.1131461 | 0.1075631 | 0.1212897 | 0.1182567 | 0.1237133 | 0.1174807 | 0.1200682 | 0.1166487 | 0.1112644 | 0.1261975 | 0.1187551 | 0.1306902
1282 | 0.1503936 | 0.1195638 | 0.1121357 | 0.1572207 | 0.1838979 | 0.1517252 | 0.1444846 | 0.1314929 | 0.1431818 | 0.1616492 | 0.1740215 | 0.1507704 | 0.1131262 | 0.1077016 | 0.1214053 | 0.1183642 | 0.1236961 | 0.1174504 | 0.1200953 | 0.1166193 | 0.1110921 | 0.1262613 | 0.1187846 | 0.1305317
1283 | 0.1505395 | 0.1192716 | 0.111821 | 0.1569353 | 0.18379 | 0.1518958 | 0.1443472 | 0.1314028 | 0.1432486 | 0.1614146 | 0.1733441 | 0.1507077 | 0.1129945 | 0.1079904 | 0.1213872 | 0.1184378 | 0.1237258 | 0.1176163 | 0.1202061 | 0.1164712 | 0.1110493 | 0.1264612 | 0.1188308 | 0.1305176
1284 | 0.1503873 | 0.1193796 | 0.1117283 | 0.1574845 | 0.1838856 | 0.1523571 | 0.1443592 | 0.1315107 | 0.143092 | 0.1619894 | 0.1729738 | 0.1499321 | 0.1128762 | 0.1080588 | 0.1214358 | 0.1183258 | 0.1237041 | 0.1176736 | 0.1201977 | 0.1165669 | 0.110909 | 0.1265928 | 0.1188455 | 0.1301915
1285 | 0.150943 | 0.119786 | 0.1116048 | 0.1571457 | 0.1836467 | 0.152507 | 0.1443998 | 0.1314782 | 0.1429669 | 0.162132 | 0.1727876 | 0.1497677 | 0.1128605 | 0.1080524 | 0.1214061 | 0.1184335 | 0.1235755 | 0.1172266 | 0.119935 | 0.1168756 | 0.1108026 | 0.1268112 | 0.1188153 | 0.1300699
1286 | 0.1507346 | 0.1194986 | 0.111765 | 0.1571332 | 0.1841208 | 0.1525345 | 0.1445535 | 0.1311069 | 0.1427935 | 0.161988 | 0.1724974 | 0.149929 | 0.1128424 | 0.1082369 | 0.1214529 | 0.1184762 | 0.1233938 | 0.1171667 | 0.1199705 | 0.1170968 | 0.1106682 | 0.1268595 | 0.1187305 | 0.1304009
1287 | 0.1505981 | 0.1191999 | 0.1116825 | 0.1575506 | 0.184012 | 0.1525291 | 0.1444199 | 0.1309013 | 0.1428986 | 0.1621802 | 0.172704 | 0.1496818 | 0.1126529 | 0.1083493 | 0.1212447 | 0.1183465 | 0.1232405 | 0.1172134 | 0.1195692 | 0.117543 | 0.1104728 | 0.1268232 | 0.1186273 | 0.1301873
1288 | 0.1504565 | 0.1192065 | 0.1111018 | 0.1576573 | 0.1836208 | 0.1522903 | 0.1445865 | 0.1308984 | 0.1428199 | 0.1623924 | 0.1727295 | 0.1498418 | 0.1128168 | 0.1085167 | 0.1212227 | 0.11822 | 0.1232158 | 0.117161 | 0.1195816 | 0.1175428 | 0.1104777 | 0.1269195 | 0.1185035 | 0.1302655
1289 | 0.1505919 | 0.1190746 | 0.1108044 | 0.1580133 | 0.1834273 | 0.1520806 | 0.1445243 | 0.1311784 | 0.1429238 | 0.1623961 | 0.1725 | 0.1500431 | 0.1128499 | 0.1087484 | 0.1212977 | 0.1180226 | 0.1231319 | 0.1171638 | 0.1195145 | 0.1171778 | 0.11012 | 0.1265914 | 0.1185835 | 0.1303313
1290 | 0.1515018 | 0.120079 | 0.1111376 | 0.1568177 | 0.1838368 | 0.1523745 | 0.1447829 | 0.131042 | 0.1428895 | 0.1626133 | 0.1726404 | 0.1499467 | 0.1129161 | 0.108706 | 0.1212064 | 0.1181812 | 0.1231054 | 0.1171983 | 0.1195095 | 0.117147 | 0.1103262 | 0.1264007 | 0.1187549 | 0.130466
1291 | 0.1517756 | 0.1196775 | 0.111114 | 0.1567786 | 0.1846059 | 0.1527175 | 0.1447469 | 0.1308507 | 0.1431257 | 0.1627497 | 0.1723781 | 0.1502198 | 0.1129711 | 0.1086149 | 0.1211892 | 0.11811 | 0.1230156 | 0.1172483 | 0.1198267 | 0.1173454 | 0.1102211 | 0.1264482 | 0.1187349 | 0.1306284
1292 | 0.1517819 | 0.1198087 | 0.1116463 | 0.1566822 | 0.1844987 | 0.1529076 | 0.144851 | 0.1309369 | 0.1431453 | 0.1627522 | 0.1722364 | 0.1507273 | 0.1129657 | 0.1085885 | 0.1211774 | 0.1177895 | 0.1230932 | 0.1174636 | 0.1197482 | 0.1173412 | 0.1101452 | 0.1265841 | 0.1187191 | 0.1306366
1293 | 0.15184 | 0.1190663 | 0.1114347 | 0.1565037 | 0.1836372 | 0.1532558 | 0.1447953 | 0.1310308 | 0.1432951 | 0.1627591 | 0.172311 | 0.1511219 | 0.1130131 | 0.1086906 | 0.1211854 | 0.1178407 | 0.1229262 | 0.1175803 | 0.1199196 | 0.1171538 | 0.1100046 | 0.1266961 | 0.118682 | 0.1308581
1294 | 0.1518511 | 0.118933 | 0.1116597 | 0.1562008 | 0.1831468 | 0.1533675 | 0.1449233 | 0.1308959 | 0.1432634 | 0.1628831 | 0.1721143 | 0.1511935 | 0.1131052 | 0.1086001 | 0.1213551 | 0.1179577 | 0.1225689 | 0.1172879 | 0.1199142 | 0.1173097 | 0.1099833 | 0.1268399 | 0.1189908 | 0.131043
1295 | 0.1524224 | 0.1185951 | 0.1114893 | 0.1559627 | 0.1830109 | 0.1527949 | 0.1449936 | 0.131024 | 0.143205 | 0.1627272 | 0.1717677 | 0.1510072 | 0.1132647 | 0.1085298 | 0.1211734 | 0.1179853 | 0.1225136 | 0.1172052 | 0.1195194 | 0.1173202 | 0.1097935 | 0.1270781 | 0.119031 | 0.1309869
1296 | 0.1524529 | 0.1187785 | 0.1119223 | 0.1551667 | 0.1816647 | 0.1526081 | 0.1451982 | 0.1311423 | 0.1432537 | 0.1626107 | 0.1716773 | 0.1512208 | 0.1132638 | 0.1084088 | 0.1212706 | 0.1181555 | 0.1225092 | 0.1173426 | 0.1193386 | 0.1170176 | 0.1095701 | 0.1272435 | 0.1189496 | 0.131174
1297 | 0.1523718 | 0.1188699 | 0.1121739 | 0.1550857 | 0.1819784 | 0.1525879 | 0.1447802 | 0.1308978 | 0.142856 | 0.1627106 | 0.1717382 | 0.1512125 | 0.1132494 | 0.1081821 | 0.1213565 | 0.1178395 | 0.1225539 | 0.1174867 | 0.1192854 | 0.1168069 | 0.1093199 | 0.1273053 | 0.1187847 | 0.1309004
1298 | 0.1523802 | 0.1189818 | 0.1121192 | 0.1550123 | 0.1822508 | 0.1527927 | 0.1446664 | 0.130954 | 0.142869 | 0.1627974 | 0.1711351 | 0.1510218 | 0.1133258 | 0.1082564 | 0.1211937 | 0.1177804 | 0.1226791 | 0.1174218 | 0.119004 | 0.1166435 | 0.1091895 | 0.1273973 | 0.1185244 | 0.1304955
1299 | 0.1529372 | 0.1195883 | 0.1123765 | 0.1554778 | 0.1824292 | 0.1534309 | 0.1446564 | 0.1309629 | 0.1429768 | 0.1628184 | 0.1709934 | 0.1510081 | 0.1133626 | 0.1081617 | 0.1214056 | 0.1178592 | 0.1224845 | 0.1175878 | 0.1187249 | 0.1163092 | 0.1090796 | 0.1275926 | 0.1186912 | 0.1303664
1300 | 0.1527871 | 0.1196099 | 0.1122228 | 0.1551828 | 0.1817873 | 0.15277 | 0.1446843 | 0.1309667 | 0.1429468 | 0.1629121 | 0.171287 | 0.1514628 | 0.1134756 | 0.1081178 | 0.1216013 | 0.1178122 | 0.1223302 | 0.1175807 | 0.1186734 | 0.1163201 | 0.109006 | 0.1276645 | 0.1185755 | 0.1301369
1301 | 0.152673 | 0.1196107 | 0.112076 | 0.1555209 | 0.1815775 | 0.1532927 | 0.1448299 | 0.1310509 | 0.1428113 | 0.1629377 | 0.1713951 | 0.1514529 | 0.1135731 | 0.1083611 | 0.1215391 | 0.1179735 | 0.1223534 | 0.117823 | 0.1186128 | 0.1161716 | 0.1091303 | 0.1277756 | 0.118548 | 0.1301728
1302 | 0.1525761 | 0.1197362 | 0.112408 | 0.1554661 | 0.1811609 | 0.1534187 | 0.1447718 | 0.1310345 | 0.1425798 | 0.1633541 | 0.1714365 | 0.1514531 | 0.1135767 | 0.108394 | 0.1215067 | 0.1181262 | 0.122515 | 0.1178585 | 0.118482 | 0.1159276 | 0.1092888 | 0.1279597 | 0.1188038 | 0.1300553
1303 | 0.1521728 | 0.1199206 | 0.1119166 | 0.1549735 | 0.1811005 | 0.153573 | 0.1446797 | 0.1309832 | 0.1426641 | 0.1634155 | 0.1709825 | 0.1515535 | 0.1136711 | 0.1086931 | 0.1215413 | 0.1179818 | 0.1223082 | 0.1178054 | 0.1185179 | 0.1161152 | 0.1090761 | 0.1282033 | 0.1189559 | 0.1298988
1304 | 0.1524959 | 0.1199003 | 0.1110705 | 0.1550294 | 0.1804296 | 0.1536048 | 0.1449002 | 0.1310916 | 0.1425247 | 0.1633396 | 0.1707018 | 0.151703 | 0.113506 | 0.1086917 | 0.1217422 | 0.1178611 | 0.1222052 | 0.1176694 | 0.1183504 | 0.1161637 | 0.1086296 | 0.1283181 | 0.11904 | 0.1296917
1305 | 0.1528967 | 0.1201988 | 0.1111187 | 0.1554775 | 0.1804276 | 0.1539249 | 0.1449473 | 0.1312455 | 0.1424679 | 0.1631367 | 0.1706217 | 0.1518257 | 0.1136802 | 0.1087038 | 0.1219215 | 0.1178984 | 0.1221251 | 0.117946 | 0.1183035 | 0.1163455 | 0.1086091 | 0.1280227 | 0.1191616 | 0.129553
1306 | 0.1526536 | 0.1198267 | 0.1116173 | 0.1553129 | 0.1799316 | 0.1539044 | 0.145117 | 0.1312698 | 0.1426385 | 0.1629982 | 0.1706346 | 0.1520912 | 0.1136816 | 0.1089773 | 0.1219929 | 0.1180003 | 0.1220296 | 0.1179828 | 0.118079 | 0.116496 | 0.1083939 | 0.1280784 | 0.1192955 | 0.1294515
1307 | 0.1531504 | 0.1198353 | 0.1112892 | 0.1551342 | 0.179634 | 0.1538012 | 0.1452251 | 0.1312762 | 0.1426563 | 0.1632033 | 0.1705239 | 0.1519319 | 0.1136272 | 0.1090875 | 0.1220532 | 0.1180811 | 0.1217664 | 0.1181587 | 0.1180407 | 0.1162686 | 0.1079808 | 0.1279742 | 0.1192789 | 0.1297537
1308 | 0.1534588 | 0.1194289 | 0.1116678 | 0.1551546 | 0.178923 | 0.1543732 | 0.1451759 | 0.1310856 | 0.1424622 | 0.1631508 | 0.1702592 | 0.1517053 | 0.113717 | 0.1092502 | 0.1221671 | 0.1181968 | 0.121642 | 0.118309 | 0.1178279 | 0.1163869 | 0.1076022 | 0.1278375 | 0.1191824 | 0.1296875
1309 | 0.1535032 | 0.1197894 | 0.1115052 | 0.1549247 | 0.1789178 | 0.1552487 | 0.1450022 | 0.1310093 | 0.1425004 | 0.1632847 | 0.1703807 | 0.1521928 | 0.1136922 | 0.1092519 | 0.1222096 | 0.117903 | 0.1216014 | 0.118108 | 0.1176905 | 0.1164534 | 0.1075449 | 0.1278977 | 0.1191864 | 0.1296768
1310 | 0.15326 | 0.1197202 | 0.1110238 | 0.155291 | 0.1790385 | 0.1557389 | 0.1451433 | 0.1308289 | 0.1425974 | 0.1631551 | 0.1703473 | 0.1526318 | 0.1137255 | 0.1093319 | 0.1223397 | 0.1179639 | 0.1215411 | 0.1181061 | 0.1177276 | 0.1164807 | 0.107467 | 0.1278865 | 0.1191602 | 0.1296319
1311 | 0.1535639 | 0.1200865 | 0.1109029 | 0.1553366 | 0.1784456 | 0.1559033 | 0.1451008 | 0.1307798 | 0.1422259 | 0.1629665 | 0.1705066 | 0.1524767 | 0.113778 | 0.1095218 | 0.122188 | 0.1180799 | 0.1214013 | 0.1184381 | 0.1176029 | 0.116125 | 0.1073246 | 0.1277018 | 0.1192246 | 0.1297407
1312 | 0.1533309 | 0.1199312 | 0.1111833 | 0.1556202 | 0.1788766 | 0.15615 | 0.1449302 | 0.1309078 | 0.1424011 | 0.1630375 | 0.1708941 | 0.1524413 | 0.1139524 | 0.1095941 | 0.1221554 | 0.1182431 | 0.1213039 | 0.1185201 | 0.1174285 | 0.1158798 | 0.1071993 | 0.127843 | 0.119079 | 0.12986
1313 | 0.1530021 | 0.1200035 | 0.1111058 | 0.1554526 | 0.1785074 | 0.1566398 | 0.1448192 | 0.1308011 | 0.1421093 | 0.1626988 | 0.1708396 | 0.1524317 | 0.1138334 | 0.109791 | 0.1220546 | 0.1183854 | 0.1212402 | 0.1183404 | 0.1172562 | 0.1156444 | 0.1071316 | 0.1281199 | 0.1189136 | 0.1300053
1314 | 0.1526934 | 0.1203537 | 0.1113177 | 0.1555241 | 0.1788647 | 0.1571122 | 0.1448782 | 0.1307222 | 0.1422766 | 0.1627716 | 0.1710524 | 0.1524435 | 0.1139051 | 0.1102122 | 0.1220297 | 0.1182477 | 0.121274 | 0.1186704 | 0.1171138 | 0.1157104 | 0.1069067 | 0.1283035 | 0.1187813 | 0.1301192
1315 | 0.1530048 | 0.1199753 | 0.1116052 | 0.1552763 | 0.178505 | 0.1578865 | 0.1446739 | 0.1306795 | 0.1421459 | 0.1625533 | 0.1711923 | 0.1522667 | 0.113791 | 0.1104299 | 0.12211 | 0.1186651 | 0.1215288 | 0.1187677 | 0.1173975 | 0.1155759 | 0.1069179 | 0.1284754 | 0.1187682 | 0.1301611
1316 | 0.1528831 | 0.1198683 | 0.1114566 | 0.1555541 | 0.1785881 | 0.157887 | 0.1448345 | 0.13058 | 0.142222 | 0.1624814 | 0.1705896 | 0.1526774 | 0.1137159 | 0.1105496 | 0.1221504 | 0.1187861 | 0.121722 | 0.1185912 | 0.1174474 | 0.1155546 | 0.1065951 | 0.1286905 | 0.1187262 | 0.1304653
1317 | 0.1530657 | 0.1196764 | 0.111339 | 0.1556827 | 0.1777377 | 0.157788 | 0.1448705 | 0.1306305 | 0.1424054 | 0.1620923 | 0.1704048 | 0.1526895 | 0.1137571 | 0.1108199 | 0.1219395 | 0.1186999 | 0.1217722 | 0.118494 | 0.1173967 | 0.1156591 | 0.1067867 | 0.1286706 | 0.1186613 | 0.1303397
1318 | 0.153127 | 0.1198999 | 0.1114555 | 0.1561208 | 0.1781408 | 0.1579367 | 0.144793 | 0.1305653 | 0.1423176 | 0.1623166 | 0.1704262 | 0.1526073 | 0.1138526 | 0.1109209 | 0.1220111 | 0.118588 | 0.1218405 | 0.1185152 | 0.1177254 | 0.1155211 | 0.1066367 | 0.1288484 | 0.1187577 | 0.1304334
1319 | 0.152839 | 0.1202287 | 0.1110803 | 0.1562304 | 0.1780502 | 0.1573519 | 0.1448631 | 0.1304088 | 0.1423969 | 0.1625542 | 0.1705516 | 0.1525249 | 0.1139382 | 0.1110767 | 0.1219865 | 0.1188389 | 0.1217923 | 0.1187079 | 0.117793 | 0.1155746 | 0.1065649 | 0.1291134 | 0.1187756 | 0.1303477
1320 | 0.1524776 | 0.1201622 | 0.1105886 | 0.1564026 | 0.1786714 | 0.157532 | 0.1451066 | 0.130534 | 0.1418436 | 0.1627866 | 0.1703089 | 0.1527906 | 0.1139194 | 0.1109701 | 0.1220614 | 0.1188621 | 0.121408 | 0.1186816 | 0.1174827 | 0.1156511 | 0.1063297 | 0.1292539 | 0.1188448 | 0.1306104
1321 | 0.1525458 | 0.1198631 | 0.1101237 | 0.1564211 | 0.1780916 | 0.1572799 | 0.1449879 | 0.1308239 | 0.1417916 | 0.1626472 | 0.1704044 | 0.1528804 | 0.1139921 | 0.1108961 | 0.1219835 | 0.1189336 | 0.1212448 | 0.1186093 | 0.1174491 | 0.1156144 | 0.1063946 | 0.1291201 | 0.1186948 | 0.1305471
1322 | 0.1524438 | 0.1194801 | 0.1102913 | 0.1566656 | 0.1782127 | 0.1572047 | 0.145225 | 0.1310185 | 0.1416025 | 0.1630186 | 0.1709503 | 0.1529013 | 0.113922 | 0.1108318 | 0.1219849 | 0.1190003 | 0.1212968 | 0.1185624 | 0.1174366 | 0.1156125 | 0.1064206 | 0.1291499 | 0.1188994 | 0.1305314
1323 | 0.1516649 | 0.1194498 | 0.1100255 | 0.1570062 | 0.1788108 | 0.1569573 | 0.1453647 | 0.1310324 | 0.1415446 | 0.1628201 | 0.1708622 | 0.1529972 | 0.1139223 | 0.1108929 | 0.1218332 | 0.118988 | 0.1213599 | 0.1189044 | 0.1175027 | 0.1158049 | 0.1062621 | 0.1291755 | 0.1190071 | 0.1307375
1324 | 0.1513824 | 0.1195381 | 0.1098826 | 0.1575469 | 0.1784138 | 0.1571785 | 0.1453237 | 0.1313131 | 0.1414419 | 0.1629678 | 0.1706173 | 0.1528129 | 0.1138198 | 0.1106845 | 0.1219505 | 0.1189977 | 0.1215346 | 0.1189579 | 0.1177044 | 0.1157716 | 0.1062359 | 0.1291821 | 0.1190912 | 0.1309221
1325 | 0.1515151 | 0.1189444 | 0.1103832 | 0.1579824 | 0.1787014 | 0.1571023 | 0.145309 | 0.1312665 | 0.1413579 | 0.1630004 | 0.1706098 | 0.1530227 | 0.1137064 | 0.1107486 | 0.1221063 | 0.1193278 | 0.1215583 | 0.1187594 | 0.1177208 | 0.1157332 | 0.1059411 | 0.1290862 | 0.1192035 | 0.1309998
1326 | 0.1515378 | 0.1185021 | 0.1103522 | 0.1584688 | 0.1784177 | 0.1569761 | 0.1454248 | 0.1311697 | 0.1411835 | 0.1631027 | 0.1708195 | 0.152981 | 0.1138773 | 0.1103494 | 0.1222866 | 0.1193154 | 0.1213999 | 0.1187933 | 0.1179736 | 0.115817 | 0.1058626 | 0.1289981 | 0.1193177 | 0.1311774
1327 | 0.1514609 | 0.1182301 | 0.1110658 | 0.1585295 | 0.1779838 | 0.1570034 | 0.1453612 | 0.1313689 | 0.1414558 | 0.1628748 | 0.1708465 | 0.1526606 | 0.1139404 | 0.1102625 | 0.1224121 | 0.1193948 | 0.1213593 | 0.1189493 | 0.1178252 | 0.1156388 | 0.1058894 | 0.1289012 | 0.1192331 | 0.1312331
1328 | 0.1515001 | 0.1182793 | 0.1108748 | 0.1588658 | 0.1780224 | 0.1568744 | 0.145428 | 0.131324 | 0.1414175 | 0.1630071 | 0.1704682 | 0.1525069 | 0.114139 | 0.1103414 | 0.1223672 | 0.1194615 | 0.1212057 | 0.1193374 | 0.1178061 | 0.1156545 | 0.1062296 | 0.1288907 | 0.1190433 | 0.1311862
1329 | 0.151418 | 0.1177744 | 0.1108637 | 0.1590068 | 0.1782234 | 0.1565476 | 0.1454689 | 0.1313458 | 0.1416 | 0.1627029 | 0.1701242 | 0.1528091 | 0.1142924 | 0.1100411 | 0.1225396 | 0.1196951 | 0.1210861 | 0.1195122 | 0.1178359 | 0.1154083 | 0.106102 | 0.1290756 | 0.1190655 | 0.1312601
1330 | 0.1513371 | 0.1177277 | 0.1110012 | 0.158525 | 0.1788339 | 0.1566854 | 0.1455558 | 0.1314648 | 0.1417571 | 0.1628708 | 0.1701063 | 0.1522373 | 0.1144626 | 0.1097529 | 0.1225092 | 0.1196129 | 0.12096 | 0.1195275 | 0.1176085 | 0.115506 | 0.1062315 | 0.1291803 | 0.119233 | 0.1313487
1331 | 0.1514023 | 0.117921 | 0.1107015 | 0.1587528 | 0.1787556 | 0.1570056 | 0.145589 | 0.1314683 | 0.1415704 | 0.1626578 | 0.1699725 | 0.1521734 | 0.1144482 | 0.1097012 | 0.1223578 | 0.1193432 | 0.1208243 | 0.1197432 | 0.1175784 | 0.1152943 | 0.1063413 | 0.1292202 | 0.1192695 | 0.13135
1332 | 0.1515712 | 0.117688 | 0.1105869 | 0.1585971 | 0.1789357 | 0.1572689 | 0.1455483 | 0.131381 | 0.1414817 | 0.1627551 | 0.1700236 | 0.1517968 | 0.1143628 | 0.1097222 | 0.1223667 | 0.1192155 | 0.1208729 | 0.1197875 | 0.1175089 | 0.1153 | 0.1064719 | 0.129406 | 0.1191854 | 0.131213
1333 | 0.151653 | 0.1175785 | 0.1103507 | 0.1589889 | 0.1785683 | 0.1574133 | 0.1456341 | 0.1312795 | 0.141651 | 0.1628646 | 0.1699891 | 0.1517448 | 0.1145588 | 0.1097303 | 0.1224272 | 0.1193421 | 0.1208193 | 0.11965 | 0.1173817 | 0.1153818 | 0.1063645 | 0.1293453 | 0.1189896 | 0.1314106
1334 | 0.1517362 | 0.1175373 | 0.1102901 | 0.1588532 | 0.1785764 | 0.1566119 | 0.145934 | 0.1315407 | 0.1417047 | 0.1627723 | 0.1702917 | 0.151748 | 0.1146223 | 0.1097482 | 0.1225416 | 0.1193432 | 0.1209775 | 0.1195293 | 0.1177441 | 0.1155119 | 0.1066115 | 0.1293524 | 0.1189101 | 0.1312118
1335 | 0.1516078 | 0.1177028 | 0.1100119 | 0.158634 | 0.1795224 | 0.1566289 | 0.1458976 | 0.131376 | 0.1416913 | 0.162966 | 0.1703523 | 0.151599 | 0.1147913 | 0.1096438 | 0.1225415 | 0.1195111 | 0.1208486 | 0.1193433 | 0.1178617 | 0.1155968 | 0.1064788 | 0.1292274 | 0.1189128 | 0.1309698
1336 | 0.1512758 | 0.1174787 | 0.1097107 | 0.1587354 | 0.1794967 | 0.1562111 | 0.1458902 | 0.1314329 | 0.1416494 | 0.1627789 | 0.1702327 | 0.152319 | 0.1148952 | 0.1096542 | 0.1224669 | 0.1193225 | 0.1209994 | 0.1193748 | 0.1178374 | 0.1153135 | 0.1064186 | 0.129073 | 0.1190155 | 0.1309485
1337 | 0.1508876 | 0.1169154 | 0.1101685 | 0.1585257 | 0.1795629 | 0.1563704 | 0.1458013 | 0.1314354 | 0.141652 | 0.1627851 | 0.170504 | 0.1527207 | 0.1149343 | 0.1095596 | 0.1223938 | 0.1193711 | 0.1208241 | 0.1195083 | 0.117588 | 0.1153137 | 0.1066355 | 0.1289993 | 0.1190241 | 0.131373
1338 | 0.1508071 | 0.1169805 | 0.1101502 | 0.1582004 | 0.1794587 | 0.1561809 | 0.1458673 | 0.1312692 | 0.1416014 | 0.1626314 | 0.1707822 | 0.1529378 | 0.1149765 | 0.1095197 | 0.1223427 | 0.1193504 | 0.1209803 | 0.1194229 | 0.1173657 | 0.1153075 | 0.1068706 | 0.1290599 | 0.1188163 | 0.1314126
1339 | 0.1505516 | 0.1168657 | 0.1100183 | 0.1585698 | 0.1791946 | 0.1560191 | 0.1458472 | 0.1313204 | 0.1414645 | 0.1630568 | 0.1706968 | 0.153452 | 0.1149644 | 0.1095692 | 0.1223267 | 0.119556 | 0.1210237 | 0.1192538 | 0.1173232 | 0.1155179 | 0.1067687 | 0.1289003 | 0.1187868 | 0.1312426
1340 | 0.15033 | 0.1171649 | 0.1097648 | 0.1584374 | 0.1785214 | 0.1561313 | 0.1461011 | 0.1312666 | 0.1418641 | 0.1628061 | 0.1703995 | 0.1538253 | 0.1150645 | 0.109473 | 0.1222319 | 0.1198844 | 0.1210951 | 0.1191221 | 0.1172379 | 0.1157111 | 0.1069372 | 0.1287463 | 0.1189778 | 0.1314644
1341 | 0.1504384 | 0.1174906 | 0.1100806 | 0.1583814 | 0.1787584 | 0.1557081 | 0.1462176 | 0.1310954 | 0.1420932 | 0.1628126 | 0.1704433 | 0.1538168 | 0.1149633 | 0.1094157 | 0.1226112 | 0.1199609 | 0.1208543 | 0.1190209 | 0.1172211 | 0.1157705 | 0.1067501 | 0.1287276 | 0.1192609 | 0.1314363
1342 | 0.1503982 | 0.1175888 | 0.1101878 | 0.1585466 | 0.1779931 | 0.1555767 | 0.1463045 | 0.1310476 | 0.1420462 | 0.1624997 | 0.1708237 | 0.1538354 | 0.114945 | 0.1094561 | 0.122774 | 0.1198225 | 0.1207181 | 0.1192463 | 0.1173142 | 0.1159257 | 0.1070367 | 0.1287888 | 0.1194775 | 0.1314544
1343 | 0.150898 | 0.1176592 | 0.1099338 | 0.1589787 | 0.1781403 | 0.1551058 | 0.1464446 | 0.131088 | 0.1419932 | 0.1626387 | 0.1708097 | 0.1538369 | 0.1150108 | 0.1093203 | 0.1228556 | 0.1200255 | 0.1206266 | 0.1188406 | 0.1176075 | 0.1161081 | 0.1068363 | 0.1287777 | 0.119696 | 0.1313561
1344 | 0.1500673 | 0.1181736 | 0.1102534 | 0.1587869 | 0.1785604 | 0.154906 | 0.1465276 | 0.1309772 | 0.1419591 | 0.1626636 | 0.1706365 | 0.1533613 | 0.1149039 | 0.1092192 | 0.1228651 | 0.119725 | 0.1206641 | 0.1187865 | 0.1177844 | 0.1161433 | 0.1068335 | 0.1287323 | 0.1199601 | 0.1310955
1345 | 0.1503413 | 0.1186111 | 0.1104197 | 0.1587854 | 0.1787617 | 0.1550751 | 0.1464241 | 0.1309074 | 0.1418909 | 0.1626479 | 0.1706455 | 0.1530748 | 0.1148449 | 0.10917 | 0.1228387 | 0.119545 | 0.1207091 | 0.1186535 | 0.117889 | 0.1161144 | 0.1069653 | 0.1290121 | 0.1199645 | 0.1310221
1346 | 0.1497891 | 0.1192622 | 0.1100952 | 0.1586224 | 0.1796608 | 0.1549543 | 0.146383 | 0.1310237 | 0.1417913 | 0.1625585 | 0.170585 | 0.153393 | 0.1148758 | 0.1092413 | 0.1229388 | 0.119542 | 0.1208041 | 0.118744 | 0.1180174 | 0.1161026 | 0.107006 | 0.1291181 | 0.1200701 | 0.1310954
1347 | 0.1497303 | 0.1198381 | 0.1103032 | 0.1588931 | 0.1800313 | 0.1546969 | 0.1465009 | 0.1308935 | 0.1421339 | 0.162494 | 0.1706344 | 0.1533112 | 0.1148929 | 0.1090552 | 0.1227623 | 0.1195417 | 0.1206893 | 0.1184493 | 0.1181348 | 0.1159794 | 0.1067833 | 0.1292487 | 0.1201918 | 0.131157
1348 | 0.1494857 | 0.1194139 | 0.1104426 | 0.1592184 | 0.1796438 | 0.1547891 | 0.1466414 | 0.1306909 | 0.1427321 | 0.1623451 | 0.1705689 | 0.1533532 | 0.1149118 | 0.1089578 | 0.1227012 | 0.1193086 | 0.1208125 | 0.1184831 | 0.1182394 | 0.1159562 | 0.1068609 | 0.1293169 | 0.1199846 | 0.1314067
1349 | 0.1494011 | 0.1195352 | 0.1105151 | 0.1594108 | 0.180545 | 0.154212 | 0.1465156 | 0.130756 | 0.1428425 | 0.1622967 | 0.1707262 | 0.1537206 | 0.1148083 | 0.1088546 | 0.1228616 | 0.119146 | 0.1208832 | 0.1182394 | 0.118484 | 0.1160973 | 0.1069571 | 0.12951 | 0.1200573 | 0.131258
1350 | 0.1481564 | 0.1191101 | 0.1103751 | 0.1590134 | 0.1810979 | 0.1539894 | 0.1465159 | 0.1307756 | 0.1429437 | 0.1622932 | 0.1707023 | 0.1534869 | 0.1147631 | 0.1087186 | 0.1227632 | 0.1189613 | 0.12081 | 0.1179283 | 0.1184876 | 0.11629 | 0.1070072 | 0.1296824 | 0.1201111 | 0.1315051
1351 | 0.1482269 | 0.119472 | 0.1100066 | 0.1586546 | 0.1812918 | 0.1537257 | 0.146409 | 0.1309134 | 0.1432183 | 0.1624116 | 0.1710192 | 0.1531355 | 0.1148365 | 0.108582 | 0.1227686 | 0.1188884 | 0.120998 | 0.1178738 | 0.1184766 | 0.1161883 | 0.1069581 | 0.1297976 | 0.1200414 | 0.1315114
1352 | 0.1483023 | 0.1192173 | 0.1101377 | 0.1588479 | 0.1814138 | 0.1542463 | 0.1464282 | 0.1307541 | 0.1435256 | 0.1625328 | 0.1712224 | 0.1528948 | 0.1151137 | 0.1085997 | 0.1227774 | 0.1187305 | 0.1210623 | 0.1179227 | 0.1187277 | 0.11622 | 0.1070677 | 0.1298583 | 0.120138 | 0.1318114
1353 | 0.1481235 | 0.1192359 | 0.1097149 | 0.1586434 | 0.1813451 | 0.1545977 | 0.1466683 | 0.1308519 | 0.143825 | 0.1627734 | 0.1712221 | 0.1529801 | 0.1151753 | 0.1085724 | 0.1226429 | 0.118733 | 0.1210141 | 0.117849 | 0.119248 | 0.1161085 | 0.1069911 | 0.1298183 | 0.1201896 | 0.1319888
1354 | 0.1482495 | 0.1189074 | 0.1097961 | 0.1590995 | 0.1820622 | 0.1545773 | 0.1464186 | 0.1308802 | 0.1441121 | 0.1630018 | 0.1713084 | 0.1525803 | 0.1151414 | 0.1085248 | 0.1223767 | 0.1188529 | 0.1212281 | 0.1175233 | 0.119554 | 0.1158054 | 0.1066948 | 0.129805 | 0.1200308 | 0.1319207
1355 | 0.1479257 | 0.1192236 | 0.1096553 | 0.1599718 | 0.1822693 | 0.1546932 | 0.1464582 | 0.1304751 | 0.1441883 | 0.1631248 | 0.1715754 | 0.1528994 | 0.1149901 | 0.1085329 | 0.1222062 | 0.1190113 | 0.1210385 | 0.1175998 | 0.1195993 | 0.1157439 | 0.1065614 | 0.1297381 | 0.1196909 | 0.1319579
1356 | 0.1478415 | 0.1193855 | 0.1097067 | 0.1598508 | 0.1823724 | 0.1541506 | 0.1465464 | 0.1304128 | 0.1441899 | 0.1633352 | 0.1721088 | 0.153041 | 0.1151588 | 0.1085459 | 0.1222599 | 0.1189676 | 0.1209752 | 0.1177814 | 0.1194494 | 0.1157633 | 0.1066852 | 0.1295998 | 0.1195441 | 0.1317365
1357 | 0.1478652 | 0.1194622 | 0.1097689 | 0.1597078 | 0.1827286 | 0.1545459 | 0.1467829 | 0.1302175 | 0.1443804 | 0.1632289 | 0.1724399 | 0.1529569 | 0.1153056 | 0.1085883 | 0.1223453 | 0.1188254 | 0.121202 | 0.1178463 | 0.1194189 | 0.115626 | 0.1065348 | 0.129767 | 0.1196769 | 0.1316726
1358 | 0.1483306 | 0.119672 | 0.109581 | 0.1595259 | 0.1823883 | 0.1547483 | 0.1468407 | 0.1301731 | 0.1445066 | 0.1630559 | 0.1724399 | 0.1529122 | 0.1151842 | 0.108446 | 0.1223053 | 0.1189393 | 0.1212391 | 0.1179757 | 0.1192849 | 0.1155805 | 0.1064679 | 0.1294766 | 0.1196747 | 0.1319244
1359 | 0.1482249 | 0.1199136 | 0.1094699 | 0.1595087 | 0.1822259 | 0.1547213 | 0.1467739 | 0.1300323 | 0.1444262 | 0.1624842 | 0.1723034 | 0.1528349 | 0.1150147 | 0.1084391 | 0.1224421 | 0.1192495 | 0.1213463 | 0.1182428 | 0.1197206 | 0.1156859 | 0.1063531 | 0.1292078 | 0.1196824 | 0.1316905
1360 | 0.1483843 | 0.1196283 | 0.1095599 | 0.1588323 | 0.1822399 | 0.1547833 | 0.1466096 | 0.130092 | 0.1444366 | 0.1624581 | 0.1725037 | 0.1530564 | 0.1148913 | 0.1087381 | 0.1222455 | 0.1191834 | 0.1213796 | 0.1180477 | 0.1197984 | 0.1157648 | 0.106431 | 0.1288061 | 0.1196608 | 0.1316716
1361 | 0.1485184 | 0.1194232 | 0.1101418 | 0.1586607 | 0.182599 | 0.1545898 | 0.1461202 | 0.1302528 | 0.1442405 | 0.1621897 | 0.1726525 | 0.1529923 | 0.1148651 | 0.1087793 | 0.1220811 | 0.1193817 | 0.1214979 | 0.1179791 | 0.1200431 | 0.1156494 | 0.1062872 | 0.1285605 | 0.1199008 | 0.1316114
1362 | 0.1485565 | 0.1193548 | 0.1094945 | 0.1587058 | 0.1826465 | 0.1550462 | 0.1463378 | 0.1302352 | 0.144304 | 0.1621322 | 0.1724921 | 0.1528367 | 0.1150754 | 0.1088168 | 0.122009 | 0.119301 | 0.1216987 | 0.1180038 | 0.1202284 | 0.1158857 | 0.1061061 | 0.1286099 | 0.119902 | 0.1317716
1363 | 0.1483527 | 0.119274 | 0.1095027 | 0.1584074 | 0.1828895 | 0.1549999 | 0.1462106 | 0.1301916 | 0.144325 | 0.162157 | 0.1730646 | 0.1529512 | 0.1148595 | 0.1088216 | 0.1221033 | 0.1192325 | 0.1217878 | 0.1180788 | 0.1202349 | 0.1159972 | 0.1062824 | 0.1284131 | 0.1198931 | 0.1317914
1364 | 0.1482097 | 0.1196914 | 0.1098072 | 0.1581549 | 0.1834407 | 0.1548694 | 0.1463157 | 0.1301633 | 0.144241 | 0.1617748 | 0.172868 | 0.1526334 | 0.1148747 | 0.1088053 | 0.1221183 | 0.1193156 | 0.1218982 | 0.1180757 | 0.120573 | 0.1161044 | 0.106492 | 0.1282437 | 0.1198548 | 0.1320938
1365 | 0.1476113 | 0.1199846 | 0.1094523 | 0.1582603 | 0.183744 | 0.1552656 | 0.1462094 | 0.1302681 | 0.1443956 | 0.1618525 | 0.1727864 | 0.152482 | 0.1147661 | 0.1086436 | 0.1221258 | 0.1190983 | 0.1219796 | 0.1177416 | 0.1210085 | 0.1160433 | 0.1066664 | 0.1281472 | 0.1197855 | 0.1321948
1366 | 0.1473305 | 0.1201888 | 0.1098876 | 0.1582789 | 0.1842214 | 0.1551497 | 0.1463537 | 0.1303069 | 0.1445255 | 0.1615461 | 0.1730745 | 0.1522608 | 0.1145929 | 0.1085648 | 0.1219038 | 0.1189208 | 0.1217595 | 0.117505 | 0.121167 | 0.1160593 | 0.1068129 | 0.1282176 | 0.1197995 | 0.1320058
1367 | 0.1475078 | 0.1203968 | 0.1101435 | 0.1581147 | 0.1837165 | 0.1549424 | 0.145982 | 0.1301672 | 0.144315 | 0.1615126 | 0.1731681 | 0.1523799 | 0.1145943 | 0.1085235 | 0.1220377 | 0.1190033 | 0.1217993 | 0.117388 | 0.1210957 | 0.1161133 | 0.1066342 | 0.1283086 | 0.11971 | 0.1323273
1368 | 0.1470886 | 0.120667 | 0.1106083 | 0.157318 | 0.1827403 | 0.1548697 | 0.1460883 | 0.1303018 | 0.1443791 | 0.1617531 | 0.1733325 | 0.1523361 | 0.1144756 | 0.1084249 | 0.1219639 | 0.1190546 | 0.1219414 | 0.117137 | 0.1213111 | 0.1161005 | 0.1064088 | 0.1282475 | 0.1197506 | 0.1322856
1369 | 0.1469474 | 0.1204936 | 0.1105373 | 0.1575361 | 0.182612 | 0.1548473 | 0.1460136 | 0.1302358 | 0.1445009 | 0.1616572 | 0.1736937 | 0.1523696 | 0.11437 | 0.1084876 | 0.122194 | 0.1190654 | 0.1221027 | 0.1168332 | 0.1215579 | 0.1162362 | 0.1064842 | 0.1280278 | 0.1197046 | 0.1322858
1370 | 0.1465423 | 0.1209623 | 0.1104874 | 0.1580031 | 0.1828564 | 0.1545535 | 0.1458385 | 0.1302537 | 0.1446315 | 0.161575 | 0.1733082 | 0.152154 | 0.1142085 | 0.1087373 | 0.1221735 | 0.1189262 | 0.1222612 | 0.1167829 | 0.1215033 | 0.1163821 | 0.1063519 | 0.1279161 | 0.1195018 | 0.132056
1371 | 0.1463731 | 0.1207918 | 0.1104838 | 0.1583342 | 0.1827523 | 0.1546178 | 0.1459228 | 0.1299504 | 0.1446264 | 0.1617505 | 0.173435 | 0.151807 | 0.1141575 | 0.1085933 | 0.1222559 | 0.118692 | 0.1223702 | 0.1166927 | 0.1217255 | 0.1164884 | 0.1064215 | 0.1278528 | 0.1198325 | 0.1318915
1372 | 0.1466382 | 0.1200905 | 0.111146 | 0.1577941 | 0.1829344 | 0.1546681 | 0.1459864 | 0.1302037 | 0.1446327 | 0.1617471 | 0.1735378 | 0.1517005 | 0.1142547 | 0.1086001 | 0.1220774 | 0.1188179 | 0.1223767 | 0.116675 | 0.1217345 | 0.1165345 | 0.1065054 | 0.1278712 | 0.1200325 | 0.132034
1373 | 0.1465836 | 0.1196534 | 0.1111802 | 0.1571898 | 0.1835398 | 0.1545435 | 0.1460293 | 0.1303954 | 0.1450743 | 0.1619444 | 0.1731993 | 0.1514114 | 0.114157 | 0.108516 | 0.1220792 | 0.1187482 | 0.122499 | 0.1167687 | 0.1217589 | 0.1164945 | 0.1065565 | 0.1277408 | 0.1198293 | 0.1321166
1374 | 0.1466018 | 0.1194105 | 0.1113379 | 0.1575567 | 0.1833621 | 0.154234 | 0.1458656 | 0.1301983 | 0.1452346 | 0.1617389 | 0.173218 | 0.1515592 | 0.113997 | 0.1085832 | 0.1219578 | 0.1187217 | 0.1225758 | 0.1164283 | 0.1219774 | 0.1168762 | 0.106314 | 0.1279093 | 0.1198444 | 0.1322078
1375 | 0.14675 | 0.1196374 | 0.1111013 | 0.1573892 | 0.1829218 | 0.1537367 | 0.1456563 | 0.1301032 | 0.1454882 | 0.1616754 | 0.1734647 | 0.1516657 | 0.1139002 | 0.1084112 | 0.1218767 | 0.1187731 | 0.1228544 | 0.1165893 | 0.1220564 | 0.1168393 | 0.1064224 | 0.1276926 | 0.1199545 | 0.1323853
1376 | 0.1463396 | 0.1195564 | 0.1110953 | 0.1577731 | 0.1826246 | 0.1542896 | 0.1455799 | 0.1299614 | 0.1455813 | 0.1617204 | 0.1733016 | 0.1518771 | 0.1139561 | 0.1086351 | 0.122121 | 0.1188526 | 0.1229247 | 0.1166734 | 0.1220153 | 0.116885 | 0.1062826 | 0.1278972 | 0.1199986 | 0.1324267
1377 | 0.1460474 | 0.1198048 | 0.1106218 | 0.1577157 | 0.1825374 | 0.1549164 | 0.1454514 | 0.1299502 | 0.145617 | 0.1616921 | 0.1729637 | 0.1517051 | 0.1138338 | 0.1086054 | 0.1219711 | 0.1187244 | 0.123015 | 0.1166502 | 0.1221016 | 0.1170393 | 0.1060279 | 0.1280914 | 0.1199647 | 0.1323446
1378 | 0.146628 | 0.120206 | 0.1107197 | 0.1587055 | 0.1821007 | 0.1547497 | 0.1451554 | 0.1298741 | 0.1456213 | 0.1618905 | 0.1726722 | 0.1516768 | 0.1138922 | 0.1084783 | 0.1221687 | 0.118766 | 0.1229951 | 0.116546 | 0.1222102 | 0.1168378 | 0.105899 | 0.1285418 | 0.1201532 | 0.1323815
1379 | 0.1461394 | 0.1207186 | 0.1105493 | 0.158214 | 0.1822523 | 0.1548019 | 0.1451317 | 0.1297909 | 0.1454508 | 0.1616923 | 0.1728429 | 0.1514602 | 0.1138453 | 0.1083481 | 0.1223422 | 0.1185688 | 0.1231099 | 0.1165125 | 0.1222404 | 0.1168516 | 0.105696 | 0.1285695 | 0.1201444 | 0.1320779
1380 | 0.14594 | 0.1208301 | 0.1112591 | 0.158188 | 0.1826107 | 0.1546122 | 0.1449749 | 0.1300939 | 0.145547 | 0.1616426 | 0.1725829 | 0.1509701 | 0.1139006 | 0.1085526 | 0.1220996 | 0.118657 | 0.1230246 | 0.1166196 | 0.1220716 | 0.116755 | 0.1058443 | 0.1285159 | 0.1200832 | 0.1324311
1381 | 0.1456486 | 0.1207107 | 0.1112699 | 0.1582327 | 0.1818947 | 0.1545787 | 0.1447199 | 0.1301618 | 0.1455292 | 0.161356 | 0.172276 | 0.1509042 | 0.1138001 | 0.1085819 | 0.1222703 | 0.1183045 | 0.1232327 | 0.1168529 | 0.1220728 | 0.1167893 | 0.1056751 | 0.1285594 | 0.1200469 | 0.1326012
1382 | 0.1453113 | 0.1208319 | 0.1111701 | 0.158201 | 0.1818195 | 0.1541683 | 0.1446181 | 0.1300155 | 0.145359 | 0.1616494 | 0.1720082 | 0.1506833 | 0.1138474 | 0.1083603 | 0.1220763 | 0.1184684 | 0.1232252 | 0.1170553 | 0.1218085 | 0.1168605 | 0.1057585 | 0.1286462 | 0.1199566 | 0.132403
1383 | 0.1454077 | 0.1213297 | 0.1113942 | 0.1585968 | 0.1813946 | 0.1545205 | 0.1446477 | 0.1302356 | 0.1453909 | 0.1619056 | 0.172507 | 0.1508478 | 0.1138067 | 0.1082525 | 0.1221347 | 0.1182783 | 0.1231227 | 0.1171861 | 0.1218509 | 0.1169704 | 0.1054845 | 0.1285942 | 0.1197484 | 0.1323536
1384 | 0.1460208 | 0.1212174 | 0.1116283 | 0.1584029 | 0.1811161 | 0.1542261 | 0.1446582 | 0.1301291 | 0.1454621 | 0.1617895 | 0.1726007 | 0.1512762 | 0.113855 | 0.1082058 | 0.1218821 | 0.1183244 | 0.1230928 | 0.1170336 | 0.1218355 | 0.1169093 | 0.105504 | 0.1285637 | 0.1198146 | 0.1323133
1385 | 0.1455863 | 0.1211388 | 0.1115243 | 0.1587376 | 0.1809767 | 0.1539519 | 0.1445972 | 0.1300629 | 0.1456711 | 0.1617708 | 0.172916 | 0.1514712 | 0.1139177 | 0.108364 | 0.1220232 | 0.1180334 | 0.1230371 | 0.1172846 | 0.121921 | 0.116827 | 0.1054329 | 0.1284262 | 0.1196218 | 0.1320197
1386 | 0.145243 | 0.1214319 | 0.1109003 | 0.1590908 | 0.180536 | 0.1541363 | 0.1445007 | 0.1303734 | 0.1458113 | 0.1619618 | 0.1731481 | 0.1513935 | 0.1138304 | 0.1081873 | 0.1220481 | 0.1179467 | 0.1231141 | 0.1172213 | 0.1217908 | 0.1165185 | 0.1055388 | 0.128377 | 0.1196589 | 0.1317051
1387 | 0.1460757 | 0.1214325 | 0.1107247 | 0.159037 | 0.1802543 | 0.1544684 | 0.1445224 | 0.130403 | 0.1455706 | 0.1618755 | 0.1730978 | 0.1512681 | 0.1139282 | 0.1083225 | 0.1220878 | 0.1180729 | 0.1231494 | 0.1172451 | 0.1220864 | 0.1162182 | 0.1054909 | 0.1282861 | 0.1198556 | 0.1315589
1388 | 0.1466823 | 0.1211285 | 0.1116289 | 0.1592349 | 0.1808317 | 0.1544204 | 0.1444689 | 0.1304001 | 0.1456599 | 0.1619097 | 0.1728041 | 0.1518313 | 0.1138549 | 0.1081989 | 0.1219901 | 0.1178947 | 0.1230914 | 0.1174281 | 0.1220873 | 0.1160732 | 0.1054549 | 0.1282679 | 0.1198915 | 0.1311506
1389 | 0.1466505 | 0.1213014 | 0.1124406 | 0.1590517 | 0.1811645 | 0.1545807 | 0.1445111 | 0.1302706 | 0.145683 | 0.1618989 | 0.1726282 | 0.1519494 | 0.1139046 | 0.1080475 | 0.1219607 | 0.118066 | 0.1229855 | 0.117203 | 0.122325 | 0.1160952 | 0.1054496 | 0.1287179 | 0.119887 | 0.1309317
1390 | 0.1457691 | 0.1204558 | 0.1120853 | 0.1595341 | 0.1810403 | 0.1549447 | 0.144275 | 0.130426 | 0.1459331 | 0.16154 | 0.1724973 | 0.1521 | 0.1139001 | 0.1080569 | 0.1219612 | 0.1179447 | 0.1229406 | 0.1172022 | 0.1225333 | 0.1161936 | 0.1053118 | 0.1287917 | 0.1197382 | 0.1306166
1391 | 0.1454824 | 0.1207903 | 0.1120378 | 0.1597498 | 0.1806991 | 0.1545567 | 0.1441449 | 0.1304977 | 0.1460762 | 0.1613041 | 0.1726141 | 0.1517541 | 0.1138675 | 0.1081816 | 0.1219932 | 0.1177243 | 0.1227696 | 0.1173411 | 0.1223835 | 0.1158237 | 0.1052115 | 0.1289273 | 0.1198369 | 0.1306944
1392 | 0.1452187 | 0.1209817 | 0.1117103 | 0.1597313 | 0.180173 | 0.1548134 | 0.1439686 | 0.1303871 | 0.1460368 | 0.16122 | 0.1727794 | 0.1515074 | 0.113857 | 0.1082736 | 0.1220197 | 0.1178638 | 0.1225085 | 0.1170866 | 0.1223376 | 0.1155646 | 0.1050469 | 0.1290493 | 0.1199063 | 0.1306711
1393 | 0.1448844 | 0.1217266 | 0.1117426 | 0.1598589 | 0.1805434 | 0.155044 | 0.1437679 | 0.1301516 | 0.1461714 | 0.1608136 | 0.1724361 | 0.1513638 | 0.1137833 | 0.1079193 | 0.1221111 | 0.1179207 | 0.1226452 | 0.1173497 | 0.1224212 | 0.1154959 | 0.1050652 | 0.1290201 | 0.1200677 | 0.1304741
1394 | 0.1452787 | 0.1220002 | 0.1119529 | 0.1600392 | 0.1807426 | 0.1551689 | 0.1435553 | 0.1303682 | 0.1460773 | 0.16054 | 0.1724456 | 0.1513806 | 0.1138164 | 0.1079531 | 0.1219344 | 0.118082 | 0.1228474 | 0.1176507 | 0.1223834 | 0.115333 | 0.105005 | 0.1289408 | 0.119742 | 0.1303922
1395 | 0.1448853 | 0.1219659 | 0.1121887 | 0.1601573 | 0.1808905 | 0.1559754 | 0.1435148 | 0.1303578 | 0.1461781 | 0.160729 | 0.1725526 | 0.1514954 | 0.1138465 | 0.1081406 | 0.1221095 | 0.1177788 | 0.1227717 | 0.1178685 | 0.1224224 | 0.1152851 | 0.1050456 | 0.128799 | 0.1198828 | 0.1302512
1396 | 0.144985 | 0.1220547 | 0.1123138 | 0.1605378 | 0.1808687 | 0.156169 | 0.1432567 | 0.1301409 | 0.1461742 | 0.1605607 | 0.1724397 | 0.151698 | 0.1137078 | 0.1081612 | 0.1220852 | 0.1176791 | 0.1226688 | 0.1179146 | 0.1224923 | 0.115286 | 0.1050346 | 0.1288441 | 0.1199225 | 0.1298998
1397 | 0.1451708 | 0.1220216 | 0.1121036 | 0.1606328 | 0.1802253 | 0.1562849 | 0.1433503 | 0.1302673 | 0.1464633 | 0.1605375 | 0.1722855 | 0.151983 | 0.1138318 | 0.1081744 | 0.1221569 | 0.1176502 | 0.1228722 | 0.1174735 | 0.1225303 | 0.1150753 | 0.1051608 | 0.1288778 | 0.1201193 | 0.1297636
1398 | 0.1449022 | 0.1219067 | 0.1121157 | 0.1605093 | 0.180482 | 0.1562161 | 0.1433606 | 0.130209 | 0.1467446 | 0.1602617 | 0.1728117 | 0.1519862 | 0.1139077 | 0.1083149 | 0.1224358 | 0.1174754 | 0.1228829 | 0.1173355 | 0.1225745 | 0.1153139 | 0.1052486 | 0.1287736 | 0.1201392 | 0.1295808
1399 | 0.1452457 | 0.12169 | 0.1115847 | 0.1606782 | 0.1801888 | 0.1560623 | 0.1433872 | 0.1304418 | 0.1466846 | 0.160157 | 0.1729916 | 0.1523866 | 0.1138684 | 0.1083825 | 0.1221481 | 0.1174611 | 0.1230768 | 0.117371 | 0.1225137 | 0.1157157 | 0.1053736 | 0.1287101 | 0.1199411 | 0.129752
1400 | 0.1455281 | 0.1215572 | 0.1112541 | 0.1604443 | 0.1801161 | 0.1562811 | 0.1432683 | 0.130239 | 0.1470159 | 0.1599915 | 0.1730185 | 0.1521614 | 0.113739 | 0.1085106 | 0.122114 | 0.1175414 | 0.123297 | 0.1174257 | 0.1223823 | 0.1156638 | 0.105265 | 0.1287495 | 0.1200879 | 0.1298171
1401 | 0.1452013 | 0.1216497 | 0.1112186 | 0.1603187 | 0.1794543 | 0.1562891 | 0.143405 | 0.1302147 | 0.1471773 | 0.1597716 | 0.1728709 | 0.1520223 | 0.1136315 | 0.1084748 | 0.122062 | 0.117641 | 0.1231862 | 0.1171813 | 0.1223288 | 0.1157219 | 0.1048852 | 0.1286368 | 0.1201099 | 0.12987
1402 | 0.1451141 | 0.1213164 | 0.1112326 | 0.1606235 | 0.1797481 | 0.1559724 | 0.1434035 | 0.1300024 | 0.1471806 | 0.1597914 | 0.1723954 | 0.1518573 | 0.1135855 | 0.1086473 | 0.1220956 | 0.1177228 | 0.122958 | 0.117083 | 0.1225666 | 0.115796 | 0.1046974 | 0.1285867 | 0.1200757 | 0.1300568
1403 | 0.1450306 | 0.1206581 | 0.1110962 | 0.1611477 | 0.1792698 | 0.1559525 | 0.1436212 | 0.129853 | 0.1471043 | 0.1596084 | 0.1725899 | 0.1519421 | 0.1134441 | 0.1086501 | 0.1218929 | 0.1177198 | 0.1231016 | 0.1172992 | 0.12249 | 0.115885 | 0.1047674 | 0.1284297 | 0.1199455 | 0.1301442
1404 | 0.1447246 | 0.1199969 | 0.1113979 | 0.1614234 | 0.1792745 | 0.1558318 | 0.1436625 | 0.1296637 | 0.1472872 | 0.1593984 | 0.1727491 | 0.152291 | 0.1135781 | 0.108896 | 0.1218291 | 0.1179247 | 0.1231647 | 0.11748 | 0.1225391 | 0.1157154 | 0.1050239 | 0.1283917 | 0.1198987 | 0.1303138
1405 | 0.144571 | 0.1196313 | 0.1115851 | 0.1608703 | 0.1788979 | 0.1557145 | 0.1434614 | 0.1293642 | 0.1473828 | 0.1596679 | 0.1727327 | 0.1524883 | 0.113366 | 0.1088742 | 0.1218687 | 0.1177729 | 0.1231952 | 0.1171593 | 0.1225927 | 0.1154979 | 0.1050281 | 0.1286735 | 0.1198364 | 0.1304091
1406 | 0.1446733 | 0.1199377 | 0.111549 | 0.1604681 | 0.1785848 | 0.1563333 | 0.143329 | 0.1291898 | 0.1472712 | 0.1600341 | 0.1725127 | 0.1524323 | 0.1134111 | 0.1089022 | 0.1217976 | 0.1179452 | 0.1233199 | 0.1169198 | 0.1227818 | 0.1152527 | 0.1051588 | 0.1287022 | 0.1198252 | 0.1303951
1407 | 0.1438642 | 0.1197718 | 0.1119008 | 0.1605347 | 0.1788492 | 0.156202 | 0.1435445 | 0.1290417 | 0.1472291 | 0.1601156 | 0.1726588 | 0.1524855 | 0.113416 | 0.1090077 | 0.1217821 | 0.1177816 | 0.1234619 | 0.1168954 | 0.1227662 | 0.1152063 | 0.1053384 | 0.1286178 | 0.1200711 | 0.1303136
1408 | 0.1437349 | 0.1197871 | 0.1119624 | 0.1604308 | 0.1790023 | 0.1563601 | 0.1433743 | 0.1289406 | 0.1471934 | 0.1599306 | 0.1729116 | 0.1525786 | 0.113106 | 0.1088884 | 0.1215807 | 0.1178744 | 0.1234889 | 0.1165955 | 0.1227977 | 0.1150766 | 0.1055551 | 0.1286965 | 0.1201938 | 0.1306706
1409 | 0.1439456 | 0.1192943 | 0.1123293 | 0.1604202 | 0.1786214 | 0.1562782 | 0.1435715 | 0.1287815 | 0.1470889 | 0.1595442 | 0.1728395 | 0.1523906 | 0.1129602 | 0.1091245 | 0.1214924 | 0.1181173 | 0.1234276 | 0.1166719 | 0.1229161 | 0.1148583 | 0.1052616 | 0.1286704 | 0.1201625 | 0.1306237
1410 | 0.1444314 | 0.1191274 | 0.1128803 | 0.1596609 | 0.1784719 | 0.156357 | 0.1434109 | 0.12892 | 0.1471583 | 0.1595051 | 0.1726704 | 0.1523867 | 0.1130351 | 0.1090873 | 0.1214516 | 0.1177989 | 0.1233551 | 0.1167803 | 0.122978 | 0.1148343 | 0.1052492 | 0.1287961 | 0.1201022 | 0.1305794
1411 | 0.1444596 | 0.1186393 | 0.1124108 | 0.1596143 | 0.1783382 | 0.1560854 | 0.1435448 | 0.1288593 | 0.1471969 | 0.1594466 | 0.1725404 | 0.1523451 | 0.1130372 | 0.1092045 | 0.121621 | 0.1177091 | 0.1236307 | 0.1166571 | 0.1233057 | 0.1149789 | 0.1053308 | 0.1287162 | 0.1202416 | 0.1303671
1412 | 0.1450777 | 0.1189593 | 0.1119474 | 0.1591837 | 0.1782277 | 0.1564827 | 0.1434629 | 0.1287661 | 0.1470739 | 0.1592582 | 0.1724033 | 0.152328 | 0.112891 | 0.1093291 | 0.121622 | 0.1177345 | 0.1236547 | 0.1168257 | 0.12335 | 0.1153288 | 0.1054333 | 0.1286429 | 0.120346 | 0.1301173
1413 | 0.1452645 | 0.1183049 | 0.1120969 | 0.1590842 | 0.1785397 | 0.1558468 | 0.1434999 | 0.128504 | 0.1471262 | 0.1594733 | 0.1725141 | 0.15241 | 0.1128629 | 0.1091169 | 0.1217203 | 0.1175493 | 0.1233988 | 0.1169251 | 0.1233822 | 0.1153497 | 0.1054341 | 0.128362 | 0.1206313 | 0.1299778
1414 | 0.1454879 | 0.1182056 | 0.1123695 | 0.158923 | 0.1780212 | 0.1553842 | 0.1437729 | 0.1285606 | 0.147146 | 0.1592508 | 0.17256 | 0.1524613 | 0.112624 | 0.109065 | 0.121745 | 0.1175853 | 0.1234777 | 0.1169404 | 0.1235451 | 0.1152886 | 0.1054033 | 0.1283046 | 0.1209997 | 0.1296352
1415 | 0.1454155 | 0.1181742 | 0.1120483 | 0.1589597 | 0.1778472 | 0.1552966 | 0.1437653 | 0.1284879 | 0.1472037 | 0.1594294 | 0.1725363 | 0.1526164 | 0.1128546 | 0.1090134 | 0.1214894 | 0.1173539 | 0.1234617 | 0.1169892 | 0.1235196 | 0.1152205 | 0.1052823 | 0.1284618 | 0.1210516 | 0.1297647
1416 | 0.1449602 | 0.1177882 | 0.1122676 | 0.1589327 | 0.1780281 | 0.1552348 | 0.1438822 | 0.1286424 | 0.1471867 | 0.1594776 | 0.1728201 | 0.1522632 | 0.1129728 | 0.1092134 | 0.1213825 | 0.1172017 | 0.1233905 | 0.1170599 | 0.1234596 | 0.1151835 | 0.1053531 | 0.1283686 | 0.1213492 | 0.1296034
1417 | 0.1445407 | 0.1173302 | 0.1122973 | 0.1587492 | 0.1780004 | 0.1551155 | 0.1437167 | 0.1287374 | 0.1469618 | 0.1595487 | 0.1729806 | 0.1525192 | 0.1130925 | 0.1091602 | 0.1215413 | 0.1172075 | 0.1233355 | 0.1170964 | 0.1235599 | 0.1152173 | 0.1053319 | 0.1281866 | 0.1213919 | 0.1297132
1418 | 0.1438625 | 0.1173248 | 0.1125481 | 0.1585775 | 0.1778842 | 0.1549814 | 0.143648 | 0.128722 | 0.147171 | 0.159463 | 0.172406 | 0.1526375 | 0.1131339 | 0.1090435 | 0.1214531 | 0.117422 | 0.1233651 | 0.1171907 | 0.1233962 | 0.1153153 | 0.1054105 | 0.1282632 | 0.1214488 | 0.1299319
1419 | 0.1437473 | 0.1169227 | 0.1127918 | 0.1586217 | 0.1782594 | 0.1553888 | 0.1436837 | 0.1284559 | 0.1469714 | 0.1592628 | 0.172051 | 0.1524772 | 0.1131759 | 0.108972 | 0.1215597 | 0.117544 | 0.1233106 | 0.1171546 | 0.1231186 | 0.1154702 | 0.1053409 | 0.1282728 | 0.1215386 | 0.1302761
1420 | 0.1438581 | 0.1162343 | 0.1130068 | 0.158918 | 0.1782344 | 0.1559213 | 0.1436101 | 0.1282275 | 0.1473696 | 0.15906 | 0.1722573 | 0.1523899 | 0.1133243 | 0.1087881 | 0.1216667 | 0.1175491 | 0.1235384 | 0.1171477 | 0.1233083 | 0.1154785 | 0.105771 | 0.1284576 | 0.1216468 | 0.1302766
1421 | 0.1435987 | 0.1166076 | 0.1133302 | 0.1590411 | 0.1782718 | 0.1562055 | 0.1437389 | 0.1279749 | 0.1471976 | 0.159013 | 0.1720735 | 0.1527576 | 0.1133511 | 0.1088865 | 0.1218264 | 0.1175721 | 0.1235247 | 0.1173205 | 0.1234077 | 0.115493 | 0.1058428 | 0.1285749 | 0.1218574 | 0.1304834
1422 | 0.1438563 | 0.1166715 | 0.1131835 | 0.1587911 | 0.1792806 | 0.1557712 | 0.1436652 | 0.1278304 | 0.1471336 | 0.1588882 | 0.171793 | 0.1527704 | 0.1133654 | 0.1089567 | 0.1219268 | 0.1173869 | 0.1234399 | 0.1173669 | 0.1232353 | 0.1154279 | 0.1060685 | 0.1286246 | 0.1219171 | 0.1304994
1423 | 0.1446639 | 0.1165039 | 0.113534 | 0.1593267 | 0.1790038 | 0.1553288 | 0.1436359 | 0.127679 | 0.1472398 | 0.1588252 | 0.1716556 | 0.152581 | 0.1135679 | 0.1089845 | 0.1220494 | 0.1173741 | 0.1231687 | 0.1173336 | 0.1232472 | 0.1154587 | 0.1061974 | 0.128678 | 0.1218312 | 0.1303134
1424 | 0.1453577 | 0.1164423 | 0.1137891 | 0.1586553 | 0.1788808 | 0.1547428 | 0.1436644 | 0.1274537 | 0.1472562 | 0.1588261 | 0.1716278 | 0.1526348 | 0.1137647 | 0.1090159 | 0.1220632 | 0.1174471 | 0.1228155 | 0.1172099 | 0.123312 | 0.1154615 | 0.1063794 | 0.1286559 | 0.1217973 | 0.1301551
1425 | 0.1453283 | 0.1166926 | 0.1137458 | 0.1583358 | 0.1797983 | 0.1547271 | 0.1437236 | 0.1273416 | 0.1473028 | 0.1586835 | 0.1719284 | 0.152615 | 0.1137327 | 0.1088906 | 0.1220494 | 0.1175338 | 0.1229439 | 0.1175858 | 0.1231784 | 0.1153982 | 0.1068167 | 0.1286124 | 0.121821 | 0.1300226
1426 | 0.1451289 | 0.1164551 | 0.1137549 | 0.1577599 | 0.1805735 | 0.1548611 | 0.1436488 | 0.1273821 | 0.1472895 | 0.1585851 | 0.1714842 | 0.1525828 | 0.1138188 | 0.1090283 | 0.1218575 | 0.1176427 | 0.1228688 | 0.1175867 | 0.1229828 | 0.1152957 | 0.107013 | 0.1289114 | 0.1220242 | 0.1300993
1427 | 0.1454556 | 0.1165596 | 0.1137193 | 0.1578388 | 0.1814156 | 0.1549041 | 0.1436522 | 0.127154 | 0.1472517 | 0.1587323 | 0.1713946 | 0.1531743 | 0.1139989 | 0.1091869 | 0.1217244 | 0.1179048 | 0.122783 | 0.1177132 | 0.1230987 | 0.1153127 | 0.1075232 | 0.1290674 | 0.1222842 | 0.129739
1428 | 0.1451507 | 0.1163731 | 0.1135172 | 0.157055 | 0.1815774 | 0.1549664 | 0.1436854 | 0.126994 | 0.1475432 | 0.1585902 | 0.1714745 | 0.1526702 | 0.1140364 | 0.1092222 | 0.1216034 | 0.1180437 | 0.1226468 | 0.1175942 | 0.1231415 | 0.1154003 | 0.1074729 | 0.1291177 | 0.1224936 | 0.1298076
1429 | 0.1457887 | 0.1166681 | 0.1137271 | 0.1566797 | 0.1823946 | 0.1549664 | 0.1436619 | 0.1267506 | 0.147134 | 0.1589059 | 0.1716348 | 0.1525233 | 0.1140052 | 0.1093797 | 0.1215298 | 0.1179908 | 0.1227933 | 0.1176782 | 0.1231382 | 0.1153656 | 0.1078461 | 0.1289994 | 0.1224655 | 0.1297846
1430 | 0.1461057 | 0.1164099 | 0.1137117 | 0.1569963 | 0.1819623 | 0.1546154 | 0.1437841 | 0.1267656 | 0.1470339 | 0.1587844 | 0.1714244 | 0.1531072 | 0.1139697 | 0.1094421 | 0.1214135 | 0.1178965 | 0.1228405 | 0.11784 | 0.1232564 | 0.1156184 | 0.1079254 | 0.1287658 | 0.1224219 | 0.1295875
1431 | 0.1467942 | 0.1167388 | 0.1137726 | 0.1566278 | 0.1819796 | 0.1539301 | 0.143718 | 0.1264163 | 0.1471511 | 0.1586174 | 0.1713529 | 0.1529827 | 0.1142285 | 0.1093818 | 0.1215616 | 0.118108 | 0.1226511 | 0.117689 | 0.1230183 | 0.1157133 | 0.1081156 | 0.1290573 | 0.1222931 | 0.1297532
1432 | 0.1468865 | 0.1170178 | 0.1133273 | 0.1557789 | 0.182001 | 0.1530995 | 0.1436792 | 0.1262849 | 0.1469864 | 0.1582593 | 0.1712249 | 0.1534328 | 0.1145081 | 0.1094208 | 0.121531 | 0.1184462 | 0.1226517 | 0.1176476 | 0.1228178 | 0.1159195 | 0.1077826 | 0.1291234 | 0.1222056 | 0.1299281
1433 | 0.146854 | 0.1169559 | 0.1135593 | 0.1555644 | 0.181732 | 0.1525196 | 0.1436804 | 0.1263195 | 0.1466806 | 0.1583223 | 0.171037 | 0.1534015 | 0.1145078 | 0.1092912 | 0.1215107 | 0.1182981 | 0.1228777 | 0.1176298 | 0.1228978 | 0.1162849 | 0.1080248 | 0.1293644 | 0.1226615 | 0.1300199
1434 | 0.1464658 | 0.1172652 | 0.1134325 | 0.1557325 | 0.1817749 | 0.152454 | 0.1435456 | 0.1260218 | 0.1469268 | 0.1584354 | 0.1707931 | 0.153234 | 0.1143833 | 0.1091307 | 0.1215051 | 0.118594 | 0.1227571 | 0.1175951 | 0.1226725 | 0.1160913 | 0.1077515 | 0.1292289 | 0.122697 | 0.1301961
1435 | 0.146239 | 0.1171257 | 0.1135488 | 0.1553584 | 0.1811079 | 0.1522869 | 0.1437147 | 0.1258778 | 0.1470774 | 0.1581986 | 0.1705572 | 0.1531405 | 0.1143759 | 0.1091117 | 0.1215271 | 0.1184894 | 0.1226815 | 0.1180336 | 0.1225998 | 0.1162741 | 0.1078634 | 0.1291964 | 0.1227509 | 0.1303062
1436 | 0.1468983 | 0.1174499 | 0.1142683 | 0.155187 | 0.1812511 | 0.1523234 | 0.1437925 | 0.1256922 | 0.1470381 | 0.1582324 | 0.1707628 | 0.1531535 | 0.1144533 | 0.1089632 | 0.1218504 | 0.1188328 | 0.1226073 | 0.1181439 | 0.1225823 | 0.1164786 | 0.1078073 | 0.1291267 | 0.122723 | 0.1303524
1437 | 0.1473742 | 0.1174372 | 0.1144605 | 0.1549711 | 0.1817201 | 0.1520329 | 0.1438379 | 0.125619 | 0.1469343 | 0.1584351 | 0.1706487 | 0.1530341 | 0.114433 | 0.1087582 | 0.1219735 | 0.1190525 | 0.1227239 | 0.1180517 | 0.1226744 | 0.1164142 | 0.1077675 | 0.1293223 | 0.1226293 | 0.1300412
1438 | 0.1479107 | 0.1179715 | 0.1144188 | 0.1557468 | 0.1816768 | 0.1519342 | 0.143802 | 0.1255019 | 0.1468281 | 0.1586066 | 0.1706525 | 0.1527373 | 0.1145017 | 0.1086596 | 0.1220828 | 0.1189066 | 0.1225687 | 0.1179593 | 0.1228031 | 0.1164596 | 0.1076434 | 0.1294599 | 0.1225654 | 0.130076
1439 | 0.1487089 | 0.1182352 | 0.1148288 | 0.1557378 | 0.1824774 | 0.1519347 | 0.1438623 | 0.1255604 | 0.146816 | 0.1582983 | 0.1707967 | 0.152571 | 0.1145438 | 0.1085502 | 0.1220492 | 0.1186601 | 0.1223681 | 0.1180179 | 0.1228521 | 0.116475 | 0.1079549 | 0.1297708 | 0.1225992 | 0.1302576
1440 | 0.1490145 | 0.1180436 | 0.1147802 | 0.156288 | 0.1836174 | 0.1515608 | 0.1439562 | 0.1254173 | 0.1466114 | 0.1582954 | 0.1709461 | 0.1523387 | 0.1146421 | 0.1085142 | 0.1221311 | 0.1185276 | 0.1222441 | 0.1180468 | 0.1229876 | 0.1164821 | 0.107834 | 0.1299519 | 0.1225122 | 0.1299729
1441 | 0.1494451 | 0.1180679 | 0.1143201 | 0.1558108 | 0.1833238 | 0.151294 | 0.1438202 | 0.1251769 | 0.1465596 | 0.1582969 | 0.1708415 | 0.1521744 | 0.1148292 | 0.1087474 | 0.1221278 | 0.1186188 | 0.1222326 | 0.1180328 | 0.1231266 | 0.1165395 | 0.1079299 | 0.1301667 | 0.1224252 | 0.1302608
1442 | 0.149269 | 0.1182825 | 0.1146477 | 0.1554752 | 0.1841647 | 0.1509781 | 0.1437913 | 0.125046 | 0.1462734 | 0.1583064 | 0.1705009 | 0.1518589 | 0.1151077 | 0.108702 | 0.1221361 | 0.1190058 | 0.1221536 | 0.117978 | 0.1231255 | 0.1167589 | 0.1078787 | 0.1303095 | 0.1222829 | 0.13043
1443 | 0.148551 | 0.1187523 | 0.1145309 | 0.1556135 | 0.1837457 | 0.1507635 | 0.1437272 | 0.1250537 | 0.1461421 | 0.1583522 | 0.1706105 | 0.1519084 | 0.1151932 | 0.1085543 | 0.1222502 | 0.1187922 | 0.1224203 | 0.1181843 | 0.1230269 | 0.1167048 | 0.1077462 | 0.13058 | 0.1221799 | 0.130482
1444 | 0.1485921 | 0.1189749 | 0.1142741 | 0.1559771 | 0.1840954 | 0.1510068 | 0.1439885 | 0.1250333 | 0.1462476 | 0.1581095 | 0.170624 | 0.1520311 | 0.1155086 | 0.1086202 | 0.1223616 | 0.1191431 | 0.1225012 | 0.1183644 | 0.1230595 | 0.116931 | 0.1078422 | 0.1305359 | 0.121892 | 0.1309767
1445 | 0.1483738 | 0.1192626 | 0.1140331 | 0.1565509 | 0.1841869 | 0.1508478 | 0.1441324 | 0.1249753 | 0.1463838 | 0.1583228 | 0.170449 | 0.1524569 | 0.1153967 | 0.1084897 | 0.1224178 | 0.119114 | 0.1225071 | 0.1184733 | 0.122973 | 0.1170298 | 0.1077952 | 0.1303774 | 0.1218103 | 0.1308516
1446 | 0.1483468 | 0.1188139 | 0.1147045 | 0.1569662 | 0.1842096 | 0.1506433 | 0.144257 | 0.1248464 | 0.1465952 | 0.1583892 | 0.1699773 | 0.151917 | 0.1152927 | 0.1084551 | 0.1223497 | 0.1190692 | 0.1225799 | 0.1186176 | 0.1231482 | 0.1170587 | 0.1078676 | 0.1305039 | 0.1216606 | 0.1307489
1447 | 0.1486343 | 0.118722 | 0.1143198 | 0.1570251 | 0.184002 | 0.1510985 | 0.1444794 | 0.1248667 | 0.1463754 | 0.1586038 | 0.1700653 | 0.1520632 | 0.1153025 | 0.1083677 | 0.122299 | 0.1190071 | 0.1229043 | 0.1187912 | 0.1232043 | 0.1170769 | 0.1078895 | 0.130594 | 0.1216502 | 0.1309022
1448 | 0.1483544 | 0.1195362 | 0.1144054 | 0.1566238 | 0.1841004 | 0.1505819 | 0.1444208 | 0.124851 | 0.1463175 | 0.1588756 | 0.1697986 | 0.151819 | 0.1153601 | 0.1084038 | 0.1224172 | 0.1193384 | 0.1230505 | 0.1186619 | 0.1231758 | 0.1171189 | 0.1080401 | 0.1306775 | 0.1217395 | 0.1310074
1449 | 0.1484836 | 0.119649 | 0.114567 | 0.1561593 | 0.1842327 | 0.1506359 | 0.1446011 | 0.1248101 | 0.1462997 | 0.1591353 | 0.1702742 | 0.1513838 | 0.1153874 | 0.1083283 | 0.1223567 | 0.1195346 | 0.1231809 | 0.118729 | 0.1232659 | 0.1171234 | 0.1082999 | 0.130634 | 0.1215138 | 0.1310239
1450 | 0.1486404 | 0.1200894 | 0.1145075 | 0.156044 | 0.1845587 | 0.151011 | 0.1444351 | 0.1246579 | 0.1465278 | 0.1592865 | 0.170564 | 0.1510218 | 0.1153882 | 0.1082827 | 0.1223358 | 0.119685 | 0.1232506 | 0.1189605 | 0.1234826 | 0.1171365 | 0.1082085 | 0.1307328 | 0.1216427 | 0.1309556
1451 | 0.1490734 | 0.1199798 | 0.114806 | 0.1560676 | 0.184563 | 0.1508142 | 0.1443826 | 0.1245712 | 0.1463661 | 0.1591745 | 0.1702903 | 0.1516313 | 0.1154101 | 0.1083708 | 0.1222628 | 0.1198403 | 0.123054 | 0.1191022 | 0.1235445 | 0.117337 | 0.1080646 | 0.1307232 | 0.1214565 | 0.1308596
1452 | 0.1497367 | 0.1202827 | 0.114838 | 0.155727 | 0.1843185 | 0.1497929 | 0.1444765 | 0.1245631 | 0.146052 | 0.1590896 | 0.1703549 | 0.1520405 | 0.1154306 | 0.1081798 | 0.1221788 | 0.1199481 | 0.1231364 | 0.1189786 | 0.1234419 | 0.1172627 | 0.107886 | 0.1307908 | 0.1212004 | 0.13075
1453 | 0.1501543 | 0.1204719 | 0.1148211 | 0.1557328 | 0.184676 | 0.14899 | 0.1443172 | 0.124539 | 0.145813 | 0.1587742 | 0.1704969 | 0.1521174 | 0.1154962 | 0.1079503 | 0.1221853 | 0.1202475 | 0.1231418 | 0.118509 | 0.1233539 | 0.1170925 | 0.1076076 | 0.1306421 | 0.1211519 | 0.1306455
1454 | 0.1504009 | 0.1211171 | 0.1148282 | 0.1552208 | 0.1848665 | 0.1487298 | 0.1444155 | 0.1245987 | 0.1457034 | 0.1585952 | 0.1704772 | 0.1524455 | 0.1156095 | 0.1078509 | 0.1222813 | 0.1205571 | 0.1229368 | 0.1188815 | 0.1233167 | 0.1172937 | 0.107948 | 0.1306625 | 0.1211691 | 0.1307318
1455 | 0.150942 | 0.1210478 | 0.1146304 | 0.1539955 | 0.1840369 | 0.1492121 | 0.1441542 | 0.1246024 | 0.1457662 | 0.1584091 | 0.1708485 | 0.1522122 | 0.1156127 | 0.1078585 | 0.1224411 | 0.1205801 | 0.1232472 | 0.1189936 | 0.1234257 | 0.1173508 | 0.1078022 | 0.1308358 | 0.1213486 | 0.1305213
1456 | 0.1510605 | 0.1211381 | 0.1144898 | 0.1538719 | 0.1837246 | 0.1498336 | 0.1439917 | 0.1243826 | 0.1456492 | 0.1581293 | 0.1707684 | 0.1519044 | 0.1154075 | 0.107761 | 0.122645 | 0.1206817 | 0.1231289 | 0.1189689 | 0.1234711 | 0.1174542 | 0.107588 | 0.130746 | 0.1213619 | 0.1309687
1457 | 0.1511154 | 0.1212185 | 0.114456 | 0.1536195 | 0.1842873 | 0.149662 | 0.1438717 | 0.1244469 | 0.1458086 | 0.1580924 | 0.170617 | 0.15201 | 0.1153344 | 0.1077957 | 0.1226976 | 0.1208099 | 0.1231481 | 0.1187128 | 0.1234633 | 0.1175334 | 0.1077284 | 0.13058 | 0.1213985 | 0.1308539
1458 | 0.1506358 | 0.1210892 | 0.1140751 | 0.1529146 | 0.184229 | 0.1500774 | 0.1437631 | 0.1245855 | 0.1457478 | 0.1578634 | 0.1706394 | 0.1520458 | 0.1153425 | 0.1079903 | 0.1228209 | 0.1209518 | 0.1230887 | 0.1188181 | 0.1236611 | 0.1173964 | 0.1078184 | 0.130604 | 0.1214338 | 0.1309474
1459 | 0.1507631 | 0.121315 | 0.1140392 | 0.1527072 | 0.1846358 | 0.1503887 | 0.1437385 | 0.1243453 | 0.1457382 | 0.1582814 | 0.1710208 | 0.1519415 | 0.1153415 | 0.1080604 | 0.1228275 | 0.1208289 | 0.1230098 | 0.1189681 | 0.1236518 | 0.1175868 | 0.1080575 | 0.1307652 | 0.1214136 | 0.1308155
1460 | 0.1505843 | 0.1215979 | 0.1138761 | 0.1523765 | 0.1844197 | 0.1502104 | 0.1439748 | 0.1242587 | 0.1458102 | 0.1578945 | 0.1712597 | 0.1519133 | 0.1153197 | 0.1079447 | 0.1230823 | 0.1205303 | 0.123064 | 0.1190412 | 0.1237646 | 0.1176622 | 0.1079127 | 0.1311638 | 0.1212547 | 0.1308607
1461 | 0.1502841 | 0.1213972 | 0.113578 | 0.1517169 | 0.1845358 | 0.1500348 | 0.1442014 | 0.1245341 | 0.1458265 | 0.1578359 | 0.1710504 | 0.1519404 | 0.1153827 | 0.1076674 | 0.1231077 | 0.1204969 | 0.1231274 | 0.1190217 | 0.1235771 | 0.117825 | 0.1077274 | 0.1311711 | 0.1209279 | 0.1309166
1462 | 0.1502181 | 0.1214561 | 0.1139946 | 0.1509552 | 0.1839634 | 0.1493129 | 0.144032 | 0.1247645 | 0.145439 | 0.1574933 | 0.1710663 | 0.1520988 | 0.115192 | 0.1077794 | 0.1230062 | 0.1205407 | 0.1232415 | 0.1188588 | 0.1236301 | 0.1180009 | 0.1076498 | 0.1309533 | 0.1209274 | 0.1308098
1463 | 0.1499403 | 0.1214686 | 0.1141031 | 0.1505148 | 0.1839445 | 0.149178 | 0.1439159 | 0.1248203 | 0.1457273 | 0.1572499 | 0.1708853 | 0.1522589 | 0.1151945 | 0.1078465 | 0.1228208 | 0.1203822 | 0.1233547 | 0.1185635 | 0.1237475 | 0.1182727 | 0.1077167 | 0.130976 | 0.1210591 | 0.1310503
1464 | 0.1500939 | 0.1216173 | 0.1134009 | 0.1500622 | 0.1835748 | 0.1493946 | 0.1437372 | 0.124925 | 0.1458164 | 0.1575668 | 0.1711888 | 0.152667 | 0.1151573 | 0.1077316 | 0.122928 | 0.1202665 | 0.1234379 | 0.1184899 | 0.1235731 | 0.1184457 | 0.1076051 | 0.1313911 | 0.1210999 | 0.1310869
1465 | 0.1502287 | 0.1213004 | 0.1137393 | 0.1501949 | 0.1828766 | 0.1495761 | 0.1437313 | 0.1249842 | 0.145783 | 0.157459 | 0.1711984 | 0.152988 | 0.11529 | 0.1075825 | 0.1229653 | 0.1204327 | 0.1235686 | 0.1184135 | 0.1235377 | 0.1184343 | 0.1075331 | 0.1312503 | 0.1211409 | 0.1310274
1466 | 0.1506559 | 0.1212933 | 0.1134597 | 0.150404 | 0.1822458 | 0.1493439 | 0.1437246 | 0.1253023 | 0.1458023 | 0.1577438 | 0.1709404 | 0.1535279 | 0.1153198 | 0.1073995 | 0.1229732 | 0.1207485 | 0.1235817 | 0.1186797 | 0.1233859 | 0.1184229 | 0.1074118 | 0.1313723 | 0.1210098 | 0.1311207
1467 | 0.1501308 | 0.1214049 | 0.1134615 | 0.1498058 | 0.1830102 | 0.1493273 | 0.1438135 | 0.1253443 | 0.1459068 | 0.1577179 | 0.170896 | 0.1538392 | 0.1150984 | 0.1075982 | 0.1229043 | 0.1208534 | 0.1238099 | 0.1186349 | 0.1235646 | 0.1182787 | 0.1076101 | 0.1313572 | 0.1208956 | 0.1308893
1468 | 0.1499476 | 0.1216081 | 0.1129833 | 0.1502634 | 0.1831592 | 0.149161 | 0.1438262 | 0.1253976 | 0.1458629 | 0.1578751 | 0.1707711 | 0.1537637 | 0.1151155 | 0.1076467 | 0.1229457 | 0.1209887 | 0.1237684 | 0.1186824 | 0.1234435 | 0.1180156 | 0.1076971 | 0.1313514 | 0.121134 | 0.1307635
1469 | 0.1501206 | 0.1219982 | 0.113264 | 0.1502902 | 0.1828889 | 0.1491913 | 0.1441226 | 0.1256685 | 0.1459649 | 0.1577562 | 0.1704565 | 0.153695 | 0.1150565 | 0.1074962 | 0.1229366 | 0.1210372 | 0.1239584 | 0.11919 | 0.1234152 | 0.1182413 | 0.1076726 | 0.1316954 | 0.1211926 | 0.1308092
1470 | 0.1504438 | 0.1220095 | 0.11319 | 0.1496572 | 0.1826467 | 0.1493397 | 0.1440461 | 0.1257696 | 0.1457544 | 0.157919 | 0.1706758 | 0.1539467 | 0.1149291 | 0.1072066 | 0.1227393 | 0.1210944 | 0.1239723 | 0.119168 | 0.1235254 | 0.1183448 | 0.1077245 | 0.1319689 | 0.1212932 | 0.1309042
1471 | 0.1501182 | 0.1221838 | 0.1128768 | 0.1492806 | 0.1823207 | 0.1495139 | 0.1439819 | 0.1261433 | 0.1458988 | 0.1577597 | 0.1708827 | 0.1537949 | 0.1148543 | 0.107223 | 0.1227723 | 0.1212834 | 0.1240078 | 0.119239 | 0.1233773 | 0.1182538 | 0.1076931 | 0.1320339 | 0.1210824 | 0.1308876
1472 | 0.1503864 | 0.1224298 | 0.1119863 | 0.1493492 | 0.18196 | 0.1497913 | 0.1440342 | 0.1262128 | 0.1461032 | 0.1580328 | 0.1706087 | 0.153263 | 0.1147922 | 0.1071466 | 0.122821 | 0.1212902 | 0.1239585 | 0.1191097 | 0.1233947 | 0.1180696 | 0.1074973 | 0.1318279 | 0.1210245 | 0.1308196
1473 | 0.1506678 | 0.1228425 | 0.1118657 | 0.1497212 | 0.1808473 | 0.1499835 | 0.1439615 | 0.1262992 | 0.1459166 | 0.1579248 | 0.1708312 | 0.153449 | 0.1147021 | 0.1069705 | 0.1229214 | 0.121288 | 0.1240296 | 0.1189899 | 0.1233241 | 0.1181366 | 0.1074363 | 0.1320351 | 0.1212075 | 0.1308015
1474 | 0.1510383 | 0.1235379 | 0.1122101 | 0.149421 | 0.1803038 | 0.1502558 | 0.1440394 | 0.1267068 | 0.1458791 | 0.1580264 | 0.1710906 | 0.1531699 | 0.1146937 | 0.1070792 | 0.1230246 | 0.1211398 | 0.1242199 | 0.1194058 | 0.1233268 | 0.1180723 | 0.1075302 | 0.1321363 | 0.1212859 | 0.1307395
1475 | 0.1507697 | 0.1236901 | 0.1123433 | 0.149645 | 0.1800074 | 0.1499611 | 0.1440202 | 0.1268686 | 0.145497 | 0.1580702 | 0.1706811 | 0.1528978 | 0.1146731 | 0.1072401 | 0.1233273 | 0.1209865 | 0.123923 | 0.1194996 | 0.123371 | 0.118059 | 0.107569 | 0.1324274 | 0.1212241 | 0.1303517
1476 | 0.150493 | 0.1236461 | 0.1120528 | 0.1494091 | 0.1794405 | 0.1493247 | 0.1441276 | 0.1270766 | 0.14544 | 0.1581826 | 0.1707953 | 0.1527175 | 0.1147116 | 0.10706 | 0.1232048 | 0.1208868 | 0.1239682 | 0.119519 | 0.1232662 | 0.1179839 | 0.1077583 | 0.1326213 | 0.121184 | 0.1301453
1477 | 0.1507963 | 0.1239621 | 0.1120046 | 0.1493593 | 0.1797396 | 0.1486885 | 0.144126 | 0.1272637 | 0.1455612 | 0.1584176 | 0.1709654 | 0.1525491 | 0.1147128 | 0.1071459 | 0.1232218 | 0.1211912 | 0.1241239 | 0.1195223 | 0.1231845 | 0.1178843 | 0.1076873 | 0.1326824 | 0.1213106 | 0.1301907
1478 | 0.1500956 | 0.1236802 | 0.1124685 | 0.149032 | 0.1797551 | 0.1485365 | 0.1442856 | 0.1274248 | 0.1456334 | 0.1586338 | 0.1713215 | 0.1529381 | 0.1148397 | 0.1073485 | 0.1229629 | 0.1212179 | 0.1242497 | 0.1196377 | 0.1230694 | 0.1179672 | 0.1077338 | 0.1324214 | 0.1209675 | 0.1301308
1479 | 0.1503714 | 0.1235413 | 0.1118767 | 0.1493057 | 0.1796134 | 0.148375 | 0.1443686 | 0.1275833 | 0.1457169 | 0.1585022 | 0.1712084 | 0.1531747 | 0.1149717 | 0.1073593 | 0.1228837 | 0.1213568 | 0.124155 | 0.1198285 | 0.1230483 | 0.1177673 | 0.1079137 | 0.1326024 | 0.1210088 | 0.1301408
1480 | 0.1505285 | 0.1236815 | 0.1118246 | 0.1495845 | 0.1797582 | 0.148307 | 0.1441859 | 0.1277027 | 0.1455289 | 0.1585911 | 0.1715418 | 0.1531965 | 0.1150221 | 0.1071224 | 0.1232041 | 0.1213067 | 0.1243917 | 0.1197497 | 0.1230714 | 0.1178578 | 0.1078541 | 0.1325266 | 0.1209538 | 0.1298763
1481 | 0.1513706 | 0.1238152 | 0.1120447 | 0.1493378 | 0.1797992 | 0.1482809 | 0.1443174 | 0.1277587 | 0.1456287 | 0.1590206 | 0.1719898 | 0.1530842 | 0.115021 | 0.1072402 | 0.1233066 | 0.1214319 | 0.1243867 | 0.1197794 | 0.1229879 | 0.1177452 | 0.1077006 | 0.132727 | 0.1209011 | 0.1295696
1482 | 0.1516323 | 0.124017 | 0.1119847 | 0.1497939 | 0.1794451 | 0.1489389 | 0.1442774 | 0.1280557 | 0.1458373 | 0.1590209 | 0.1723331 | 0.1532235 | 0.1146637 | 0.1072899 | 0.1233635 | 0.1212228 | 0.1242875 | 0.1198333 | 0.1230569 | 0.1177203 | 0.107501 | 0.1327816 | 0.1208348 | 0.1294679
1483 | 0.1516096 | 0.1238005 | 0.1119018 | 0.1496385 | 0.1796568 | 0.1480972 | 0.1441471 | 0.1281494 | 0.1456138 | 0.1590217 | 0.1721731 | 0.1530816 | 0.1145806 | 0.1072829 | 0.1233288 | 0.1212906 | 0.1241146 | 0.1196556 | 0.1230247 | 0.1177209 | 0.1075516 | 0.1327912 | 0.1209975 | 0.1290517
1484 | 0.1509417 | 0.1242981 | 0.1114156 | 0.1495358 | 0.1801977 | 0.1482216 | 0.1441557 | 0.1282773 | 0.1457876 | 0.1588225 | 0.1723121 | 0.1532297 | 0.1145736 | 0.1072559 | 0.1234845 | 0.1213516 | 0.1241887 | 0.1197612 | 0.1230664 | 0.1176993 | 0.1075559 | 0.1327911 | 0.1210203 | 0.1290324
1485 | 0.1515438 | 0.1241988 | 0.1110965 | 0.1492272 | 0.180067 | 0.1484594 | 0.1440868 | 0.1283092 | 0.1457595 | 0.1588604 | 0.1720967 | 0.1534481 | 0.1145794 | 0.1069508 | 0.1232784 | 0.1216756 | 0.1242475 | 0.119494 | 0.1230601 | 0.1174849 | 0.1075075 | 0.1330933 | 0.121315 | 0.1289775
1486 | 0.1516321 | 0.1241278 | 0.1114488 | 0.149707 | 0.1804214 | 0.1484697 | 0.144097 | 0.1284481 | 0.1458323 | 0.158627 | 0.1719064 | 0.1535308 | 0.1146005 | 0.1070768 | 0.1233431 | 0.1217136 | 0.1243191 | 0.1195592 | 0.1232961 | 0.117447 | 0.1073508 | 0.1332639 | 0.1214809 | 0.1291138
1487 | 0.151482 | 0.124254 | 0.1114466 | 0.149506 | 0.180966 | 0.1480183 | 0.1442625 | 0.128804 | 0.145969 | 0.1583842 | 0.17203 | 0.1537591 | 0.1144592 | 0.1070503 | 0.123403 | 0.1215837 | 0.1242746 | 0.1197936 | 0.1233261 | 0.1174526 | 0.1074162 | 0.133638 | 0.1214379 | 0.1291765
1488 | 0.1516852 | 0.1243362 | 0.1113212 | 0.1496616 | 0.1805246 | 0.1479536 | 0.1441952 | 0.1289865 | 0.1459203 | 0.1581661 | 0.1722549 | 0.1532066 | 0.1142768 | 0.107263 | 0.1235483 | 0.1215814 | 0.1241597 | 0.1195606 | 0.1233294 | 0.1174186 | 0.10715 | 0.1338882 | 0.1217102 | 0.1290633
1489 | 0.1517568 | 0.1240677 | 0.1108695 | 0.1502382 | 0.1800564 | 0.147831 | 0.1441491 | 0.129045 | 0.1459834 | 0.1580392 | 0.1726398 | 0.1531702 | 0.1141502 | 0.1072321 | 0.1233954 | 0.1214563 | 0.1241264 | 0.1195937 | 0.1232677 | 0.1172603 | 0.1073453 | 0.1338082 | 0.1217419 | 0.1289101
1490 | 0.1522316 | 0.1243551 | 0.1109076 | 0.150912 | 0.179601 | 0.1474471 | 0.1443537 | 0.1290781 | 0.1456218 | 0.1583983 | 0.1723505 | 0.153063 | 0.1139394 | 0.1072364 | 0.123416 | 0.1213622 | 0.1244543 | 0.1191956 | 0.1229516 | 0.1169142 | 0.1071368 | 0.1339217 | 0.1218418 | 0.1290222
1491 | 0.1523007 | 0.1245578 | 0.1113592 | 0.1507126 | 0.1792124 | 0.1474813 | 0.1444231 | 0.1290918 | 0.1456354 | 0.1584882 | 0.1724934 | 0.1538717 | 0.1137082 | 0.1072856 | 0.1233275 | 0.1214504 | 0.1243426 | 0.1191015 | 0.1228976 | 0.1168766 | 0.1071112 | 0.1338891 | 0.1219742 | 0.1290541
1492 | 0.1526389 | 0.1238845 | 0.1106695 | 0.1511488 | 0.1787959 | 0.1478949 | 0.1443397 | 0.1290987 | 0.145628 | 0.158465 | 0.172479 | 0.1539743 | 0.1136371 | 0.1069742 | 0.1232762 | 0.1212693 | 0.1246204 | 0.1190679 | 0.1229887 | 0.1166339 | 0.10723 | 0.1337469 | 0.1218894 | 0.1289998
1493 | 0.1527067 | 0.1237952 | 0.1105419 | 0.1516611 | 0.1794349 | 0.1475711 | 0.1445089 | 0.1295643 | 0.1455401 | 0.1582528 | 0.1729358 | 0.1539283 | 0.1135096 | 0.1070671 | 0.123168 | 0.1214106 | 0.1245006 | 0.1185833 | 0.122803 | 0.1166803 | 0.1072252 | 0.1335605 | 0.1220247 | 0.1289418
1494 | 0.1528789 | 0.1235083 | 0.1098889 | 0.151755 | 0.1793557 | 0.1476573 | 0.1446811 | 0.1297028 | 0.1456182 | 0.1584073 | 0.1733536 | 0.1541647 | 0.1132768 | 0.107142 | 0.1231363 | 0.1213191 | 0.1243276 | 0.1185697 | 0.1228507 | 0.1166428 | 0.1071346 | 0.133532 | 0.1222503 | 0.129014
1495 | 0.1533229 | 0.1236419 | 0.1098828 | 0.1519433 | 0.1788075 | 0.1475586 | 0.1445373 | 0.1298826 | 0.1456831 | 0.1584777 | 0.1736487 | 0.1542893 | 0.1131786 | 0.1068275 | 0.1232463 | 0.1214263 | 0.1243442 | 0.1183044 | 0.1230875 | 0.116629 | 0.1067035 | 0.1337079 | 0.1222051 | 0.1288865
1496 | 0.1537429 | 0.1236487 | 0.109339 | 0.151657 | 0.1788904 | 0.1472253 | 0.144377 | 0.1299152 | 0.1457277 | 0.1586078 | 0.1739504 | 0.1539767 | 0.1132606 | 0.1068708 | 0.1231981 | 0.1214006 | 0.1243131 | 0.1180474 | 0.1231233 | 0.1163466 | 0.1065924 | 0.1336541 | 0.1224445 | 0.1290818
1497 | 0.1538853 | 0.123225 | 0.1090058 | 0.1519531 | 0.1792396 | 0.1471635 | 0.1442996 | 0.1300011 | 0.1458242 | 0.1585864 | 0.1737811 | 0.1536892 | 0.1130209 | 0.1069297 | 0.1230208 | 0.1213537 | 0.1242046 | 0.1182484 | 0.1232645 | 0.1163658 | 0.1066506 | 0.1336278 | 0.1223433 | 0.1291734
1498 | 0.1544618 | 0.1232153 | 0.1085346 | 0.1525857 | 0.1789134 | 0.146798 | 0.1443615 | 0.1300481 | 0.145776 | 0.1587636 | 0.1735041 | 0.1537701 | 0.1126224 | 0.1067835 | 0.1228355 | 0.1213899 | 0.1242734 | 0.118321 | 0.1234202 | 0.116259 | 0.1066771 | 0.1336404 | 0.1225681 | 0.1296901
1499 | 0.1542441 | 0.1229494 | 0.1085793 | 0.1522734 | 0.1783179 | 0.1461968 | 0.1445188 | 0.1299606 | 0.1458068 | 0.1586802 | 0.1735595 | 0.1536664 | 0.1124595 | 0.1067868 | 0.1229811 | 0.1213844 | 0.1243262 | 0.1182378 | 0.1234022 | 0.1159659 | 0.1065892 | 0.1337172 | 0.1225737 | 0.1297251
1500 | 0.1541591 | 0.1224473 | 0.1088393 | 0.1526028 | 0.1786141 | 0.1463965 | 0.1445798 | 0.1299922 | 0.1454555 | 0.1589155 | 0.1732445 | 0.1534709 | 0.1124351 | 0.1069977 | 0.1229263 | 0.1212315 | 0.124147 | 0.1183402 | 0.1237017 | 0.1157804 | 0.1066088 | 0.1336323 | 0.1226661 | 0.1296067
1501 | 0.1539156 | 0.1220588 | 0.1090392 | 0.1523284 | 0.17871 | 0.1464349 | 0.1445746 | 0.1299522 | 0.1453467 | 0.1588848 | 0.1731241 | 0.1533859 | 0.1122216 | 0.106995 | 0.1228436 | 0.1210484 | 0.1240474 | 0.1183794 | 0.1238793 | 0.1157038 | 0.1067165 | 0.1335664 | 0.1228384 | 0.1294789
1502 | 0.1540339 | 0.1224679 | 0.1087051 | 0.1522417 | 0.1785165 | 0.1470242 | 0.144567 | 0.1300654 | 0.1454162 | 0.1588536 | 0.173437 | 0.1537071 | 0.1121903 | 0.1068977 | 0.1227256 | 0.1210529 | 0.1239891 | 0.1181748 | 0.1237763 | 0.1156519 | 0.1067472 | 0.1335662 | 0.1230794 | 0.129448
1503 | 0.1544519 | 0.1226638 | 0.1090697 | 0.1516464 | 0.178203 | 0.1474489 | 0.1444558 | 0.1302017 | 0.1453982 | 0.1590192 | 0.1737731 | 0.1537131 | 0.1120974 | 0.1067373 | 0.1228487 | 0.1207482 | 0.1237973 | 0.118064 | 0.1237389 | 0.115346 | 0.1068573 | 0.1337753 | 0.123192 | 0.1294683
1504 | 0.1545319 | 0.1231841 | 0.1089867 | 0.1515548 | 0.1776821 | 0.1475671 | 0.1444555 | 0.1303851 | 0.1454378 | 0.1591391 | 0.1739666 | 0.1533981 | 0.1119729 | 0.1066011 | 0.1226843 | 0.1207046 | 0.1237113 | 0.118066 | 0.1237862 | 0.1153135 | 0.1069691 | 0.1338543 | 0.1234389 | 0.129354
1505 | 0.154349 | 0.1236805 | 0.1086356 | 0.1519933 | 0.1774628 | 0.1473958 | 0.1446309 | 0.1307642 | 0.1451249 | 0.1590037 | 0.1740663 | 0.1531395 | 0.1119571 | 0.1066518 | 0.1225682 | 0.1206323 | 0.1233544 | 0.1183531 | 0.1239319 | 0.1153202 | 0.1071445 | 0.1337698 | 0.1234335 | 0.1294573
1506 | 0.1539815 | 0.1235831 | 0.108192 | 0.152768 | 0.1775063 | 0.1475852 | 0.1446366 | 0.1311275 | 0.1450573 | 0.1588124 | 0.1739236 | 0.1530981 | 0.111939 | 0.106707 | 0.1226401 | 0.1204232 | 0.1231206 | 0.118506 | 0.1237888 | 0.1153505 | 0.1069601 | 0.1339508 | 0.1233974 | 0.1293687
1507 | 0.1549231 | 0.1235757 | 0.1081246 | 0.1525071 | 0.1775011 | 0.148176 | 0.1443993 | 0.1311577 | 0.1452047 | 0.1587607 | 0.1739164 | 0.1530243 | 0.1118052 | 0.1066552 | 0.1225554 | 0.1203516 | 0.1229969 | 0.1186086 | 0.1238034 | 0.1156225 | 0.1068826 | 0.1343629 | 0.1235283 | 0.1294727
1508 | 0.1551903 | 0.1237876 | 0.1079146 | 0.1522918 | 0.1772645 | 0.148266 | 0.1443074 | 0.1314571 | 0.1451022 | 0.1587584 | 0.1736407 | 0.1532213 | 0.1117906 | 0.1066393 | 0.1226678 | 0.1201299 | 0.1228233 | 0.1187726 | 0.1238995 | 0.1154099 | 0.1068179 | 0.134294 | 0.1236403 | 0.1289979
1509 | 0.1551499 | 0.1234834 | 0.1075399 | 0.1528476 | 0.1778525 | 0.1486094 | 0.1441302 | 0.1317435 | 0.1450626 | 0.158426 | 0.1739021 | 0.1530738 | 0.1118045 | 0.1065831 | 0.1227412 | 0.11997 | 0.122668 | 0.1189244 | 0.1239019 | 0.1157262 | 0.1067665 | 0.1342507 | 0.1238161 | 0.1289084
1510 | 0.1551442 | 0.1236094 | 0.1073239 | 0.1536392 | 0.1775774 | 0.148284 | 0.1443033 | 0.131592 | 0.1447011 | 0.1583763 | 0.1741254 | 0.1522556 | 0.1115792 | 0.1064777 | 0.122434 | 0.120061 | 0.1226363 | 0.1188103 | 0.123842 | 0.1155199 | 0.1066268 | 0.1343642 | 0.1240494 | 0.1291084
1511 | 0.1545668 | 0.1236171 | 0.1079372 | 0.154275 | 0.1775407 | 0.1484358 | 0.1441235 | 0.1316137 | 0.1446227 | 0.1588094 | 0.1742325 | 0.152313 | 0.1115717 | 0.1065452 | 0.1223054 | 0.1200158 | 0.1223321 | 0.1185448 | 0.1237462 | 0.1157853 | 0.1062841 | 0.1348762 | 0.1241273 | 0.1292719
1512 | 0.154186 | 0.1231799 | 0.108437 | 0.1545227 | 0.1776861 | 0.14828 | 0.1442339 | 0.1316421 | 0.1445542 | 0.1588019 | 0.1741537 | 0.152533 | 0.1115016 | 0.1066926 | 0.122299 | 0.1198989 | 0.1223237 | 0.1183689 | 0.1238465 | 0.1157932 | 0.1063591 | 0.1350007 | 0.1242204 | 0.1291609
1513 | 0.153609 | 0.1238947 | 0.1087597 | 0.154901 | 0.1776923 | 0.1488369 | 0.1442262 | 0.1319143 | 0.1443781 | 0.1589543 | 0.1741179 | 0.1522235 | 0.1114679 | 0.1068309 | 0.1219943 | 0.1197953 | 0.1223121 | 0.1182032 | 0.1237226 | 0.1159062 | 0.106595 | 0.1353895 | 0.1243147 | 0.1294439
1514 | 0.1534813 | 0.1239048 | 0.1085088 | 0.1554006 | 0.1776562 | 0.1494359 | 0.1440767 | 0.1316793 | 0.1443578 | 0.1588504 | 0.1740821 | 0.1523244 | 0.1116348 | 0.1065371 | 0.1219897 | 0.1197348 | 0.1222351 | 0.1179926 | 0.1236131 | 0.1158529 | 0.1064202 | 0.1356643 | 0.1243931 | 0.1299674
1515 | 0.1533287 | 0.1233283 | 0.1087706 | 0.1556391 | 0.1776184 | 0.1492673 | 0.1440216 | 0.1317413 | 0.1443953 | 0.1588944 | 0.1740729 | 0.1523065 | 0.1114862 | 0.1065437 | 0.1220651 | 0.119804 | 0.122029 | 0.1178377 | 0.1234225 | 0.1159611 | 0.1067978 | 0.1358857 | 0.1244283 | 0.1298183
1516 | 0.1534983 | 0.123142 | 0.1084432 | 0.1560251 | 0.177299 | 0.1497211 | 0.1439029 | 0.1317717 | 0.1445539 | 0.1587542 | 0.1740734 | 0.1525515 | 0.1115994 | 0.1065819 | 0.1219329 | 0.1199628 | 0.1220098 | 0.1178179 | 0.1235475 | 0.1160719 | 0.1067623 | 0.135917 | 0.1244656 | 0.1298968
1517 | 0.1541024 | 0.1231028 | 0.1087 | 0.1565576 | 0.1782791 | 0.1500439 | 0.1437962 | 0.1316882 | 0.1446578 | 0.1587871 | 0.1740687 | 0.1526228 | 0.1117161 | 0.1064575 | 0.1218388 | 0.1198887 | 0.1219825 | 0.1175519 | 0.1233798 | 0.1161725 | 0.1067381 | 0.1362195 | 0.124631 | 0.1301423
1518 | 0.1546977 | 0.1229186 | 0.1084525 | 0.1562523 | 0.1782586 | 0.1499737 | 0.1437962 | 0.1314533 | 0.1446391 | 0.1587135 | 0.1742576 | 0.1528136 | 0.1117858 | 0.1065869 | 0.1219097 | 0.1198379 | 0.1217739 | 0.1171857 | 0.1234315 | 0.1161903 | 0.1068383 | 0.1362385 | 0.1246609 | 0.1302322
1519 | 0.1552534 | 0.123201 | 0.108544 | 0.1564668 | 0.1783066 | 0.149429 | 0.1437198 | 0.1315414 | 0.1445202 | 0.1588929 | 0.1745418 | 0.152801 | 0.1118705 | 0.1065655 | 0.121901 | 0.1195441 | 0.121734 | 0.1171539 | 0.1236149 | 0.1160978 | 0.1068753 | 0.1364842 | 0.1249547 | 0.1298916
1520 | 0.1550686 | 0.1233998 | 0.1088933 | 0.156204 | 0.1783407 | 0.1492968 | 0.1437099 | 0.1315574 | 0.1444527 | 0.1588975 | 0.1744613 | 0.152572 | 0.1117658 | 0.1065361 | 0.1218433 | 0.1194629 | 0.1216224 | 0.1173019 | 0.1234975 | 0.1159472 | 0.1068739 | 0.1366674 | 0.1249957 | 0.1297466
1521 | 0.1553948 | 0.1232738 | 0.1085911 | 0.1562951 | 0.178602 | 0.1492372 | 0.1436331 | 0.1316786 | 0.1446689 | 0.1589427 | 0.1746777 | 0.1523933 | 0.1116985 | 0.106434 | 0.1217287 | 0.1194303 | 0.1215618 | 0.1172204 | 0.1232746 | 0.1159173 | 0.1067729 | 0.1366768 | 0.1249343 | 0.1298735
1522 | 0.1553113 | 0.123166 | 0.1090483 | 0.156369 | 0.1783506 | 0.1495473 | 0.1437314 | 0.1316103 | 0.144546 | 0.1590979 | 0.1744282 | 0.1522219 | 0.1116862 | 0.1064532 | 0.1216122 | 0.1197856 | 0.1215169 | 0.1173044 | 0.1232808 | 0.1160148 | 0.1066127 | 0.1369819 | 0.1247696 | 0.1299022
1523 | 0.1552803 | 0.1234581 | 0.1088732 | 0.1560103 | 0.1784158 | 0.1500125 | 0.1438362 | 0.1317006 | 0.1444177 | 0.1592205 | 0.1744857 | 0.1522046 | 0.1116776 | 0.1063868 | 0.1214849 | 0.1199232 | 0.1217304 | 0.1171843 | 0.1231078 | 0.1159124 | 0.106693 | 0.1370532 | 0.1250833 | 0.1300797
1524 | 0.1552918 | 0.1237131 | 0.1089604 | 0.1565963 | 0.1788142 | 0.1505612 | 0.1439959 | 0.1315902 | 0.144336 | 0.1590765 | 0.1742663 | 0.1521576 | 0.1116617 | 0.1062509 | 0.1214068 | 0.1198271 | 0.1218041 | 0.1172504 | 0.1231536 | 0.1160244 | 0.1069181 | 0.1371267 | 0.1250989 | 0.1302017
1525 | 0.1553989 | 0.1234469 | 0.1088636 | 0.1566988 | 0.1787295 | 0.1507394 | 0.1437391 | 0.131704 | 0.1442425 | 0.159304 | 0.1740765 | 0.1521114 | 0.1119008 | 0.1063677 | 0.1212617 | 0.1193983 | 0.1215844 | 0.1170934 | 0.1231146 | 0.116092 | 0.1067182 | 0.1372904 | 0.1249609 | 0.1303579
1526 | 0.1562824 | 0.1240221 | 0.1089604 | 0.1571449 | 0.1789714 | 0.1508326 | 0.1435525 | 0.1317096 | 0.1441988 | 0.1593264 | 0.1742971 | 0.1519858 | 0.1120377 | 0.1065085 | 0.1213802 | 0.1194479 | 0.1216009 | 0.1172308 | 0.1230141 | 0.1162073 | 0.1066013 | 0.1372246 | 0.1246665 | 0.1303638
1527 | 0.1559011 | 0.1245462 | 0.1087313 | 0.1574723 | 0.1792233 | 0.1507099 | 0.143662 | 0.1315277 | 0.1438711 | 0.1596401 | 0.1744085 | 0.1513123 | 0.1122679 | 0.1066432 | 0.1213936 | 0.1193029 | 0.1216267 | 0.1170775 | 0.1229541 | 0.1161567 | 0.1062785 | 0.1374056 | 0.1245179 | 0.1306773
1528 | 0.1563056 | 0.1245327 | 0.1097764 | 0.1583211 | 0.1788992 | 0.1510682 | 0.143716 | 0.1312235 | 0.1436244 | 0.1596357 | 0.1739247 | 0.1514121 | 0.1124836 | 0.1065365 | 0.1214848 | 0.1191624 | 0.1218083 | 0.1171584 | 0.1228859 | 0.1163288 | 0.1062132 | 0.1376352 | 0.1243778 | 0.1303435
1529 | 0.1558153 | 0.1245429 | 0.1099541 | 0.1584429 | 0.1785934 | 0.1511015 | 0.1437714 | 0.1312246 | 0.1436126 | 0.1598046 | 0.1737496 | 0.1513117 | 0.1125274 | 0.10644 | 0.1215248 | 0.1190556 | 0.1217609 | 0.1171256 | 0.1228062 | 0.1165546 | 0.1062769 | 0.137739 | 0.1242104 | 0.1303297
1530 | 0.1556665 | 0.1248642 | 0.1093875 | 0.1585616 | 0.1790923 | 0.1513195 | 0.1436796 | 0.1309924 | 0.1436565 | 0.159502 | 0.1742311 | 0.1510786 | 0.1127578 | 0.106742 | 0.121622 | 0.119137 | 0.1219086 | 0.116944 | 0.1225588 | 0.1165176 | 0.106007 | 0.1379949 | 0.1241669 | 0.1306585
1531 | 0.1549285 | 0.1250346 | 0.1097006 | 0.1588047 | 0.1792091 | 0.1510191 | 0.143628 | 0.1310267 | 0.1434911 | 0.1596082 | 0.1744455 | 0.1510914 | 0.1127206 | 0.1068314 | 0.1216118 | 0.1188621 | 0.1221614 | 0.1170232 | 0.1226491 | 0.1165745 | 0.1057768 | 0.1378991 | 0.1242428 | 0.1307566
1532 | 0.1547837 | 0.1253818 | 0.1103188 | 0.1598047 | 0.1791327 | 0.1515068 | 0.1436729 | 0.1311861 | 0.1435442 | 0.1598894 | 0.1748185 | 0.1509396 | 0.1127319 | 0.106703 | 0.1215921 | 0.118742 | 0.1220878 | 0.1168511 | 0.1226386 | 0.1166055 | 0.1060442 | 0.1376787 | 0.1242276 | 0.1307821
1533 | 0.1546089 | 0.1253541 | 0.1105245 | 0.1598937 | 0.1791576 | 0.1516439 | 0.1436796 | 0.1312489 | 0.1438326 | 0.159746 | 0.1751461 | 0.150991 | 0.1129678 | 0.106939 | 0.1218049 | 0.1188822 | 0.1220766 | 0.1168317 | 0.1227601 | 0.1163932 | 0.1061149 | 0.1376338 | 0.1239106 | 0.1310102
1534 | 0.1548394 | 0.1255369 | 0.1107573 | 0.1601957 | 0.1787923 | 0.151839 | 0.143705 | 0.131164 | 0.1436649 | 0.1594911 | 0.1750194 | 0.1510974 | 0.1129817 | 0.1068266 | 0.1218386 | 0.1185871 | 0.1221785 | 0.1168385 | 0.1226457 | 0.1164465 | 0.1063887 | 0.1374397 | 0.1239303 | 0.1311233
1535 | 0.1553766 | 0.1259635 | 0.1108284 | 0.1604155 | 0.1791699 | 0.1512111 | 0.1435741 | 0.1312453 | 0.1434367 | 0.1598362 | 0.1750789 | 0.1513398 | 0.113052 | 0.107198 | 0.1219072 | 0.118362 | 0.1223641 | 0.1167351 | 0.1225716 | 0.1162752 | 0.1063545 | 0.137278 | 0.1239532 | 0.1311325
1536 | 0.1547338 | 0.1260092 | 0.1105563 | 0.1608139 | 0.1790157 | 0.1513801 | 0.1433969 | 0.1312355 | 0.1433587 | 0.1597849 | 0.174737 | 0.1509955 | 0.1131361 | 0.1073983 | 0.1218365 | 0.1182565 | 0.1223165 | 0.1168569 | 0.1226757 | 0.116434 | 0.1063008 | 0.1372525 | 0.1236997 | 0.130926
1537 | 0.1543386 | 0.1266033 | 0.1104493 | 0.1614969 | 0.1791987 | 0.1515322 | 0.1434464 | 0.1308897 | 0.1431806 | 0.159695 | 0.1746575 | 0.1509851 | 0.1132972 | 0.1075464 | 0.1218708 | 0.1179281 | 0.12233 | 0.1168398 | 0.1223796 | 0.1164732 | 0.1063974 | 0.1372372 | 0.123802 | 0.131132
1538 | 0.1536527 | 0.1266787 | 0.1105493 | 0.1614205 | 0.1795233 | 0.1520403 | 0.1436302 | 0.1308382 | 0.1431605 | 0.159681 | 0.1745821 | 0.1509649 | 0.1135378 | 0.1074479 | 0.1220293 | 0.1179206 | 0.1224855 | 0.117254 | 0.1222175 | 0.1163564 | 0.1063315 | 0.1373284 | 0.1236285 | 0.1314186
1539 | 0.1531632 | 0.1266482 | 0.1102873 | 0.1612385 | 0.1789361 | 0.1519648 | 0.1437021 | 0.1308001 | 0.1431655 | 0.1597026 | 0.1747754 | 0.1509821 | 0.1139036 | 0.1076749 | 0.1220895 | 0.1178126 | 0.1226885 | 0.1174118 | 0.1222631 | 0.1163772 | 0.1061651 | 0.1372236 | 0.1235719 | 0.131386
1540 | 0.1527587 | 0.1266895 | 0.1104855 | 0.1606118 | 0.1786199 | 0.1520025 | 0.1434235 | 0.1308298 | 0.1432831 | 0.1598575 | 0.1745945 | 0.150828 | 0.1139958 | 0.1077548 | 0.1221441 | 0.1179513 | 0.1228185 | 0.1174489 | 0.1221617 | 0.1165161 | 0.1060397 | 0.13714 | 0.123452 | 0.131613
1541 | 0.1524863 | 0.1266282 | 0.1108683 | 0.160619 | 0.1788725 | 0.1520427 | 0.1434804 | 0.130788 | 0.1433353 | 0.1600841 | 0.1743956 | 0.1506551 | 0.1141071 | 0.1078089 | 0.1221947 | 0.1178618 | 0.1229825 | 0.1173279 | 0.1220344 | 0.1165365 | 0.1060612 | 0.137116 | 0.1233456 | 0.1312845
1542 | 0.1528726 | 0.1262213 | 0.1110306 | 0.1609001 | 0.1792544 | 0.1521515 | 0.1432602 | 0.1308854 | 0.1435463 | 0.1600971 | 0.174243 | 0.1508916 | 0.1141674 | 0.1077099 | 0.1221792 | 0.1176211 | 0.123128 | 0.1173332 | 0.1219251 | 0.1166596 | 0.1060082 | 0.1371517 | 0.123588 | 0.131033
1543 | 0.1529435 | 0.1265138 | 0.1113809 | 0.160997 | 0.1791076 | 0.1524617 | 0.1432759 | 0.1308074 | 0.143782 | 0.1600124 | 0.1740955 | 0.1508904 | 0.1140809 | 0.1079057 | 0.1222281 | 0.1176731 | 0.1231117 | 0.1174966 | 0.1220382 | 0.1167933 | 0.106014 | 0.1371207 | 0.123515 | 0.1313284
1544 | 0.1531035 | 0.1264075 | 0.1118673 | 0.1604543 | 0.1792706 | 0.1522397 | 0.1430098 | 0.1307983 | 0.1436874 | 0.160324 | 0.1740641 | 0.1511679 | 0.1139182 | 0.1078178 | 0.1222884 | 0.1173156 | 0.1231113 | 0.1173167 | 0.1218572 | 0.1165849 | 0.1061563 | 0.137541 | 0.1237212 | 0.1309643
1545 | 0.1532556 | 0.1258824 | 0.1127092 | 0.15946 | 0.178893 | 0.1523797 | 0.1427207 | 0.1307427 | 0.1436287 | 0.159863 | 0.1739551 | 0.1509157 | 0.1143505 | 0.1078583 | 0.1224183 | 0.1173482 | 0.1234653 | 0.1173346 | 0.1218988 | 0.1164407 | 0.1063618 | 0.1376309 | 0.1238511 | 0.1311521
1546 | 0.1543414 | 0.1254928 | 0.1122159 | 0.1587815 | 0.1791985 | 0.1523873 | 0.1424831 | 0.1305982 | 0.1436103 | 0.1598086 | 0.1744471 | 0.1512822 | 0.1144424 | 0.1078646 | 0.1222577 | 0.1172716 | 0.123681 | 0.1168795 | 0.1216756 | 0.1164198 | 0.1063021 | 0.1375299 | 0.1237796 | 0.1312431
1547 | 0.1548532 | 0.125531 | 0.112626 | 0.1587625 | 0.1789276 | 0.1517709 | 0.1420142 | 0.1304742 | 0.1436493 | 0.1597313 | 0.1744501 | 0.1511708 | 0.1145685 | 0.1080266 | 0.1225377 | 0.1174675 | 0.123572 | 0.116754 | 0.1217166 | 0.1164859 | 0.1064001 | 0.1376632 | 0.1237878 | 0.1311992
1548 | 0.1550416 | 0.1251454 | 0.1126067 | 0.1588417 | 0.1803692 | 0.1521149 | 0.1420657 | 0.1303994 | 0.1436625 | 0.1597612 | 0.1746082 | 0.1511815 | 0.1147172 | 0.1079837 | 0.1223796 | 0.1175319 | 0.1236103 | 0.1164777 | 0.1217724 | 0.116314 | 0.1064443 | 0.1379315 | 0.1237662 | 0.1312151
1549 | 0.1552084 | 0.1247955 | 0.1125328 | 0.1587102 | 0.1803922 | 0.1525331 | 0.1418924 | 0.1302426 | 0.1437579 | 0.1597116 | 0.174341 | 0.1516269 | 0.114979 | 0.1079055 | 0.1222331 | 0.1174579 | 0.1236976 | 0.1163683 | 0.1218983 | 0.1163809 | 0.1061637 | 0.1380028 | 0.1237951 | 0.131448
1550 | 0.1559413 | 0.1241471 | 0.1132604 | 0.1586989 | 0.1799896 | 0.1523983 | 0.1419625 | 0.1303093 | 0.143652 | 0.159482 | 0.1743781 | 0.1521072 | 0.1150209 | 0.1078037 | 0.1222765 | 0.117313 | 0.1239839 | 0.1161744 | 0.1218497 | 0.1162815 | 0.1062016 | 0.137995 | 0.1235406 | 0.1312458
1551 | 0.1554178 | 0.1238096 | 0.1134471 | 0.1589779 | 0.1797815 | 0.1526308 | 0.1418969 | 0.1302986 | 0.1438411 | 0.1595647 | 0.1747117 | 0.1520437 | 0.1151304 | 0.1076122 | 0.1222438 | 0.1172421 | 0.1242093 | 0.1161037 | 0.1218419 | 0.1162198 | 0.1062725 | 0.138071 | 0.1236217 | 0.1311059
1552 | 0.1550311 | 0.1231455 | 0.1131404 | 0.1586374 | 0.1802973 | 0.152725 | 0.1416367 | 0.1302388 | 0.1437787 | 0.1597669 | 0.1744169 | 0.1518456 | 0.115051 | 0.1078667 | 0.1224707 | 0.1172431 | 0.1240885 | 0.1160528 | 0.121778 | 0.1162484 | 0.1062573 | 0.1380622 | 0.1236117 | 0.1311875
1553 | 0.1546542 | 0.1235122 | 0.1129275 | 0.159017 | 0.1794901 | 0.153567 | 0.1415728 | 0.1302204 | 0.1437062 | 0.1599016 | 0.1741519 | 0.1519937 | 0.1150482 | 0.1080527 | 0.1225003 | 0.1171218 | 0.1240541 | 0.1163017 | 0.1218164 | 0.1163705 | 0.1062479 | 0.1380646 | 0.1237431 | 0.1312703
1554 | 0.1544524 | 0.1229849 | 0.1132688 | 0.1590325 | 0.1793233 | 0.1535646 | 0.1415169 | 0.1300731 | 0.1436291 | 0.1599933 | 0.1743593 | 0.1515385 | 0.1147656 | 0.1082452 | 0.1226401 | 0.116797 | 0.1241394 | 0.116199 | 0.1218753 | 0.1164316 | 0.1062063 | 0.1381994 | 0.1237054 | 0.1313105
1555 | 0.1536134 | 0.12285 | 0.1138482 | 0.159277 | 0.180295 | 0.153261 | 0.1415339 | 0.1300927 | 0.1435623 | 0.1596516 | 0.1738537 | 0.1516341 | 0.1148203 | 0.1080035 | 0.1227375 | 0.1167574 | 0.1241108 | 0.1159239 | 0.1217865 | 0.1161888 | 0.1063109 | 0.1381696 | 0.1235938 | 0.1312996
1556 | 0.153696 | 0.122882 | 0.1138969 | 0.1594785 | 0.180269 | 0.153161 | 0.1413874 | 0.1300056 | 0.1434633 | 0.1598666 | 0.1737267 | 0.1517687 | 0.1148019 | 0.1081669 | 0.1226747 | 0.1167508 | 0.1242648 | 0.1158967 | 0.1218556 | 0.1162511 | 0.1063099 | 0.1381695 | 0.1236772 | 0.1310062
1557 | 0.1534826 | 0.1226627 | 0.1143332 | 0.1590158 | 0.1798365 | 0.1532762 | 0.1412133 | 0.1298471 | 0.1430683 | 0.159582 | 0.1737974 | 0.1518226 | 0.1148816 | 0.1082184 | 0.1225435 | 0.1167785 | 0.1242177 | 0.1160287 | 0.1218806 | 0.1164539 | 0.1062497 | 0.1384803 | 0.1235009 | 0.1310294
1558 | 0.1533826 | 0.1230577 | 0.1152863 | 0.1592306 | 0.1796987 | 0.152592 | 0.1412002 | 0.1297106 | 0.1429562 | 0.1597639 | 0.1736418 | 0.1518606 | 0.1149111 | 0.1082572 | 0.1224598 | 0.1166472 | 0.1245206 | 0.1158697 | 0.1219013 | 0.1168672 | 0.10623 | 0.1385649 | 0.1235231 | 0.1309378
1559 | 0.1532784 | 0.122712 | 0.1154364 | 0.1585297 | 0.1794019 | 0.1524342 | 0.1411073 | 0.129862 | 0.1430343 | 0.159569 | 0.1736013 | 0.1521137 | 0.1150529 | 0.1081094 | 0.1224374 | 0.1164576 | 0.1245529 | 0.1159116 | 0.1217931 | 0.116848 | 0.1061877 | 0.1386095 | 0.1234517 | 0.1311816
1560 | 0.1531794 | 0.1225578 | 0.1153779 | 0.1581249 | 0.1789412 | 0.1523004 | 0.1408426 | 0.1298625 | 0.1427837 | 0.1598455 | 0.1734902 | 0.152051 | 0.1151173 | 0.1080201 | 0.1225134 | 0.1168382 | 0.1246317 | 0.1158947 | 0.1216871 | 0.116732 | 0.1060725 | 0.1383415 | 0.1236542 | 0.1312934
1561 | 0.153744 | 0.1226985 | 0.115476 | 0.1584057 | 0.1788432 | 0.1525574 | 0.1409384 | 0.1297811 | 0.1427152 | 0.1595428 | 0.1733489 | 0.1524183 | 0.1152528 | 0.1080528 | 0.1226147 | 0.116957 | 0.1247246 | 0.1160767 | 0.1218026 | 0.1168521 | 0.1063071 | 0.1384137 | 0.1236678 | 0.1312773
1562 | 0.1537521 | 0.1228599 | 0.1154905 | 0.1588518 | 0.1794422 | 0.1528496 | 0.1410349 | 0.1297162 | 0.1429385 | 0.1598502 | 0.1731773 | 0.1524624 | 0.115191 | 0.1079351 | 0.1227476 | 0.1171431 | 0.1245906 | 0.1164495 | 0.1216649 | 0.1167047 | 0.1063316 | 0.138384 | 0.1236232 | 0.1312261
1563 | 0.1541914 | 0.1227491 | 0.1156468 | 0.1590282 | 0.1787742 | 0.1526511 | 0.1410988 | 0.1297917 | 0.1429018 | 0.1600531 | 0.1734424 | 0.1522475 | 0.1151391 | 0.1079375 | 0.1228181 | 0.1173353 | 0.1245205 | 0.1166171 | 0.1216553 | 0.1162898 | 0.1061533 | 0.1386866 | 0.1234784 | 0.1309639
1564 | 0.1545577 | 0.1227244 | 0.1161218 | 0.1590784 | 0.1786603 | 0.1519776 | 0.1413243 | 0.129746 | 0.1426936 | 0.159619 | 0.1733737 | 0.1522304 | 0.1151232 | 0.1080711 | 0.1229187 | 0.117479 | 0.1245128 | 0.1168195 | 0.1215103 | 0.1159826 | 0.1063713 | 0.1385181 | 0.1234749 | 0.1308114
1565 | 0.1545548 | 0.1229948 | 0.1159962 | 0.1595373 | 0.1791914 | 0.1517297 | 0.1413759 | 0.1296855 | 0.1427355 | 0.1598939 | 0.173401 | 0.1521667 | 0.1148915 | 0.1080974 | 0.1229447 | 0.1174489 | 0.1245411 | 0.1170802 | 0.1217225 | 0.1160169 | 0.1066391 | 0.1385564 | 0.1231859 | 0.1307917
1566 | 0.1548139 | 0.1230911 | 0.1162706 | 0.159021 | 0.1796545 | 0.1519973 | 0.1411936 | 0.1295044 | 0.1427959 | 0.1599133 | 0.1734483 | 0.1519529 | 0.1147088 | 0.1082716 | 0.1229019 | 0.1175224 | 0.1248238 | 0.1171869 | 0.1219197 | 0.115909 | 0.1068445 | 0.138671 | 0.1230515 | 0.1303062
1567 | 0.1551422 | 0.1234493 | 0.1165544 | 0.1591354 | 0.1789871 | 0.1517112 | 0.1411232 | 0.1296942 | 0.1426643 | 0.1597416 | 0.1732335 | 0.1512334 | 0.1146917 | 0.1081914 | 0.1230104 | 0.1177393 | 0.1246583 | 0.1172484 | 0.1217636 | 0.1160352 | 0.1067039 | 0.1388212 | 0.1232032 | 0.1301068
1568 | 0.1552407 | 0.1234708 | 0.1167698 | 0.158746 | 0.1794354 | 0.151825 | 0.1409388 | 0.1295649 | 0.1427596 | 0.1595882 | 0.1731382 | 0.1512118 | 0.1146656 | 0.1081449 | 0.1230429 | 0.1177319 | 0.1249496 | 0.1173574 | 0.1217233 | 0.1163585 | 0.1064178 | 0.1388427 | 0.123105 | 0.1298392
1569 | 0.1555891 | 0.123216 | 0.1163267 | 0.158789 | 0.1794598 | 0.1515076 | 0.1406298 | 0.1292926 | 0.1425874 | 0.1594354 | 0.1734019 | 0.1508105 | 0.1146607 | 0.1082049 | 0.122887 | 0.117838 | 0.1247372 | 0.1172506 | 0.1216776 | 0.1161913 | 0.1065925 | 0.1388415 | 0.1230019 | 0.1295742
1570 | 0.1553469 | 0.122686 | 0.1164537 | 0.1591022 | 0.1791717 | 0.1510448 | 0.1406011 | 0.1293523 | 0.1425716 | 0.1593825 | 0.1733912 | 0.1505813 | 0.1147698 | 0.108487 | 0.1231618 | 0.1178672 | 0.1248045 | 0.1173154 | 0.1216386 | 0.1160806 | 0.1067062 | 0.1385956 | 0.1228088 | 0.1295285
1571 | 0.1555984 | 0.1225177 | 0.1169149 | 0.1589241 | 0.1790263 | 0.15061 | 0.1403406 | 0.1292608 | 0.1423664 | 0.1597144 | 0.1729695 | 0.1508241 | 0.1146414 | 0.1086272 | 0.1231498 | 0.1178916 | 0.1250491 | 0.1173904 | 0.1217742 | 0.1161602 | 0.1067835 | 0.1384722 | 0.1228337 | 0.1294804
1572 | 0.1555606 | 0.1222126 | 0.117244 | 0.1591232 | 0.1786575 | 0.1502182 | 0.1401999 | 0.1293117 | 0.1423358 | 0.1597524 | 0.1730017 | 0.1513566 | 0.1144926 | 0.1088669 | 0.1232209 | 0.1177448 | 0.1251727 | 0.1176039 | 0.121903 | 0.1160729 | 0.106837 | 0.1388926 | 0.1227331 | 0.1292615
1573 | 0.1549876 | 0.1221147 | 0.1175782 | 0.1589973 | 0.1793993 | 0.1497165 | 0.1403337 | 0.1291418 | 0.142379 | 0.1595926 | 0.1728146 | 0.1510215 | 0.1144541 | 0.1092105 | 0.1230978 | 0.1180655 | 0.1252509 | 0.1178649 | 0.122273 | 0.1162328 | 0.1068453 | 0.1390975 | 0.1226708 | 0.1290056
1574 | 0.1551288 | 0.1217808 | 0.1174671 | 0.1585321 | 0.1803428 | 0.149389 | 0.139998 | 0.1289646 | 0.1422726 | 0.159871 | 0.1723197 | 0.150963 | 0.1144347 | 0.1092778 | 0.1230711 | 0.1180694 | 0.1250493 | 0.1177677 | 0.1220908 | 0.1161847 | 0.1068439 | 0.1390047 | 0.1225744 | 0.1290159
1575 | 0.1557512 | 0.1218366 | 0.1175217 | 0.1584612 | 0.1806326 | 0.1498382 | 0.139884 | 0.128915 | 0.1426792 | 0.1600513 | 0.1724877 | 0.1510608 | 0.1144634 | 0.1093363 | 0.122804 | 0.1182852 | 0.1253993 | 0.1176488 | 0.1220847 | 0.1161875 | 0.1069137 | 0.1391183 | 0.1227869 | 0.1292509
1576 | 0.1562764 | 0.1215544 | 0.1179055 | 0.1584237 | 0.1811494 | 0.1497972 | 0.1399172 | 0.1288059 | 0.1426203 | 0.1601762 | 0.172505 | 0.1509802 | 0.114575 | 0.1093856 | 0.1230004 | 0.1185973 | 0.1253028 | 0.1178059 | 0.1222064 | 0.1161748 | 0.1069227 | 0.1390941 | 0.1228295 | 0.1292976
1577 | 0.1564578 | 0.1211016 | 0.1182559 | 0.1581573 | 0.1815651 | 0.1500486 | 0.1398688 | 0.1287078 | 0.1424795 | 0.1601321 | 0.1724907 | 0.1514254 | 0.1145836 | 0.1093803 | 0.1232077 | 0.1186808 | 0.1250982 | 0.1180042 | 0.1224184 | 0.1161162 | 0.1072192 | 0.1390005 | 0.1226902 | 0.1291939
1578 | 0.1568884 | 0.1212985 | 0.1178963 | 0.1581733 | 0.1815469 | 0.1504073 | 0.1398537 | 0.1284851 | 0.1422839 | 0.1599139 | 0.1723633 | 0.1513861 | 0.1141334 | 0.1093429 | 0.1232673 | 0.1186473 | 0.1251556 | 0.1182496 | 0.1225717 | 0.1161519 | 0.1073955 | 0.1391439 | 0.1228026 | 0.1286753
1579 | 0.1566128 | 0.1214181 | 0.1182597 | 0.1581827 | 0.1821893 | 0.150391 | 0.1397657 | 0.1285427 | 0.1422814 | 0.1601829 | 0.1722213 | 0.1512148 | 0.1138702 | 0.1094204 | 0.123227 | 0.1188194 | 0.1250723 | 0.1180875 | 0.1225408 | 0.1163493 | 0.1073757 | 0.1392247 | 0.122646 | 0.1285583
1580 | 0.1566907 | 0.1213851 | 0.1182133 | 0.1580071 | 0.1815606 | 0.1501278 | 0.1398321 | 0.1284562 | 0.1422552 | 0.1599649 | 0.1720148 | 0.1513186 | 0.1135208 | 0.1093365 | 0.1231317 | 0.1190097 | 0.1247811 | 0.1180163 | 0.1225783 | 0.1163866 | 0.1071644 | 0.1392863 | 0.122414 | 0.1284793
1581 | 0.1565591 | 0.1214676 | 0.1180234 | 0.1586044 | 0.1816351 | 0.1499452 | 0.1397532 | 0.1285078 | 0.1422385 | 0.1597836 | 0.1719657 | 0.1514104 | 0.1134772 | 0.1093703 | 0.1229213 | 0.1193618 | 0.1243426 | 0.1180826 | 0.122534 | 0.1162403 | 0.1072957 | 0.1391774 | 0.1225773 | 0.1283856
1582 | 0.1570474 | 0.120913 | 0.1173362 | 0.1586316 | 0.1819444 | 0.1494427 | 0.140206 | 0.1282209 | 0.1421144 | 0.1597256 | 0.1716327 | 0.1517978 | 0.1134705 | 0.1093634 | 0.1229925 | 0.1194747 | 0.1242182 | 0.1179237 | 0.1225631 | 0.1164024 | 0.1073816 | 0.1390129 | 0.1228476 | 0.1282669
1583 | 0.156997 | 0.1207307 | 0.117083 | 0.1586539 | 0.1826971 | 0.1499163 | 0.1405328 | 0.1279588 | 0.1419804 | 0.1595756 | 0.1714746 | 0.1517074 | 0.1135106 | 0.1094273 | 0.1229178 | 0.1197336 | 0.1242809 | 0.1180411 | 0.1226153 | 0.1163352 | 0.1073357 | 0.138971 | 0.1227657 | 0.1282568
1584 | 0.1573899 | 0.1207634 | 0.1172916 | 0.1594901 | 0.1825897 | 0.1497536 | 0.1406923 | 0.1279031 | 0.14197 | 0.1597143 | 0.1709777 | 0.1514907 | 0.1133673 | 0.1095372 | 0.122836 | 0.1197401 | 0.1241358 | 0.1182233 | 0.1228319 | 0.1159921 | 0.1073904 | 0.1389966 | 0.1227513 | 0.1283096
1585 | 0.1574011 | 0.1205476 | 0.1172555 | 0.1593924 | 0.1835623 | 0.1497802 | 0.1407594 | 0.1279596 | 0.1418286 | 0.1592582 | 0.1712471 | 0.1512785 | 0.11299 | 0.1096741 | 0.1228379 | 0.1197386 | 0.1241174 | 0.1182155 | 0.1229873 | 0.1159351 | 0.1073004 | 0.1388237 | 0.1226064 | 0.128173
1586 | 0.1579475 | 0.120614 | 0.1172466 | 0.1599577 | 0.1833742 | 0.1498292 | 0.1406808 | 0.1277696 | 0.1419798 | 0.1592739 | 0.1713301 | 0.1515184 | 0.1129036 | 0.1096817 | 0.1227831 | 0.1198429 | 0.1240194 | 0.1183288 | 0.1228119 | 0.1158718 | 0.1074148 | 0.1387447 | 0.1224702 | 0.127935
1587 | 0.1579874 | 0.1198462 | 0.11744 | 0.1604552 | 0.1823685 | 0.1497327 | 0.1404197 | 0.1277313 | 0.1419416 | 0.1595315 | 0.1716274 | 0.1517883 | 0.1127485 | 0.1096147 | 0.1225792 | 0.1199309 | 0.1238869 | 0.1181672 | 0.1228905 | 0.1159356 | 0.1074374 | 0.1384832 | 0.1223963 | 0.1278405
1588 | 0.1577699 | 0.119884 | 0.1175612 | 0.1602379 | 0.1835624 | 0.1495113 | 0.1405389 | 0.1275791 | 0.1418632 | 0.1595738 | 0.1714323 | 0.1519731 | 0.1125616 | 0.1095488 | 0.122399 | 0.1200959 | 0.1237864 | 0.1179682 | 0.123141 | 0.1159763 | 0.1076431 | 0.13815 | 0.1221881 | 0.1279622
1589 | 0.1578069 | 0.120146 | 0.1169632 | 0.160716 | 0.1837116 | 0.148863 | 0.1403651 | 0.1275781 | 0.1415542 | 0.15983 | 0.1710293 | 0.1518108 | 0.112385 | 0.1093159 | 0.1225052 | 0.1201058 | 0.1237248 | 0.118262 | 0.1231657 | 0.1160244 | 0.1075293 | 0.1380126 | 0.1223562 | 0.1282358
1590 | 0.1579936 | 0.1199365 | 0.1170774 | 0.1603769 | 0.184256 | 0.1492235 | 0.1402927 | 0.1277785 | 0.1416191 | 0.1597229 | 0.1713149 | 0.151761 | 0.112342 | 0.1091203 | 0.1224875 | 0.120122 | 0.123327 | 0.1183947 | 0.1233087 | 0.1160462 | 0.1077158 | 0.137665 | 0.1223053 | 0.1281371
1591 | 0.1584357 | 0.1199419 | 0.1165238 | 0.1605773 | 0.184401 | 0.1494294 | 0.1402979 | 0.1277224 | 0.1414263 | 0.1596664 | 0.1713894 | 0.1514981 | 0.1121715 | 0.1089461 | 0.1225153 | 0.1201062 | 0.1233054 | 0.1184542 | 0.1234325 | 0.1163756 | 0.1078249 | 0.1376047 | 0.122318 | 0.1279643
1592 | 0.1582144 | 0.1203062 | 0.1166022 | 0.1607966 | 0.1849743 | 0.1488593 | 0.1403679 | 0.1279377 | 0.1417737 | 0.1598302 | 0.171207 | 0.1513887 | 0.1120369 | 0.108958 | 0.1226322 | 0.1203758 | 0.122925 | 0.1184195 | 0.1235885 | 0.1164655 | 0.1077855 | 0.1376767 | 0.1223744 | 0.1281239
1593 | 0.1586065 | 0.1202578 | 0.1166258 | 0.160246 | 0.1849266 | 0.1487083 | 0.1403866 | 0.1278122 | 0.1419196 | 0.1602351 | 0.1711728 | 0.1515882 | 0.1120774 | 0.1090412 | 0.1224326 | 0.1202324 | 0.1226867 | 0.1186559 | 0.1238623 | 0.1163947 | 0.1078489 | 0.1378658 | 0.1223056 | 0.1282025
1594 | 0.1582867 | 0.1201781 | 0.116134 | 0.1601707 | 0.1848359 | 0.1488222 | 0.1404761 | 0.1276388 | 0.1421711 | 0.1601868 | 0.1711796 | 0.1515298 | 0.1120434 | 0.1088592 | 0.1224038 | 0.1205246 | 0.1226626 | 0.1184637 | 0.1240435 | 0.1163316 | 0.1080316 | 0.1381998 | 0.1221368 | 0.1280815
1595 | 0.1579551 | 0.1200021 | 0.1159131 | 0.1601943 | 0.1847956 | 0.1484675 | 0.1405903 | 0.1274526 | 0.1424149 | 0.1598122 | 0.170907 | 0.1514062 | 0.1117819 | 0.1089914 | 0.1223272 | 0.1205639 | 0.1225712 | 0.1185579 | 0.1242056 | 0.1166266 | 0.1083724 | 0.1381675 | 0.1222264 | 0.1282274
1596 | 0.1575409 | 0.1195826 | 0.1156178 | 0.1607568 | 0.1847283 | 0.1480344 | 0.1408587 | 0.1275639 | 0.1422167 | 0.1596301 | 0.170583 | 0.1514628 | 0.1116947 | 0.1088868 | 0.1224049 | 0.1205943 | 0.1224046 | 0.1187928 | 0.124234 | 0.1166843 | 0.1085258 | 0.1380937 | 0.1222265 | 0.1279876
1597 | 0.1574305 | 0.1199219 | 0.1155597 | 0.1602019 | 0.1844391 | 0.1478885 | 0.1409665 | 0.1276726 | 0.1421965 | 0.1598665 | 0.1706043 | 0.1515933 | 0.1115667 | 0.1089376 | 0.1223756 | 0.1206027 | 0.1224691 | 0.1189108 | 0.1241153 | 0.1168998 | 0.1085816 | 0.1379488 | 0.1223834 | 0.1281628
1598 | 0.1573305 | 0.1200886 | 0.1159931 | 0.1600149 | 0.1847001 | 0.1482509 | 0.1412197 | 0.1278405 | 0.1422328 | 0.1599397 | 0.1707347 | 0.1515073 | 0.1115584 | 0.108955 | 0.1223914 | 0.1209533 | 0.1221417 | 0.1191921 | 0.1241712 | 0.1165559 | 0.1084886 | 0.1378821 | 0.1223948 | 0.128148
1599 | 0.1568768 | 0.119962 | 0.1157216 | 0.1601194 | 0.1842872 | 0.1488643 | 0.1412287 | 0.127796 | 0.142228 | 0.1599284 | 0.1706147 | 0.1516125 | 0.1113799 | 0.1088416 | 0.1223035 | 0.1211012 | 0.1217957 | 0.1195252 | 0.1242578 | 0.1166613 | 0.1085057 | 0.1377241 | 0.1225125 | 0.1279475
1600 | 0.1572132 | 0.1204912 | 0.1156614 | 0.160478 | 0.1841162 | 0.1490162 | 0.1413194 | 0.1280337 | 0.1420898 | 0.1598671 | 0.1704787 | 0.1521264 | 0.1115072 | 0.1086932 | 0.1223548 | 0.1212452 | 0.1216661 | 0.1194695 | 0.1240927 | 0.117083 | 0.1085306 | 0.1377545 | 0.122463 | 0.1281931
1601 | 0.1570986 | 0.1209432 | 0.1154362 | 0.1604146 | 0.1837712 | 0.1492817 | 0.1413078 | 0.1283302 | 0.1421967 | 0.15996 | 0.1705932 | 0.1519846 | 0.1114867 | 0.1085185 | 0.1223879 | 0.1214239 | 0.1214421 | 0.1194766 | 0.1238412 | 0.1173531 | 0.1084731 | 0.138143 | 0.1224891 | 0.1283827
1602 | 0.1573998 | 0.1207564 | 0.1148792 | 0.1598862 | 0.1838774 | 0.1489669 | 0.1414211 | 0.1287321 | 0.1421245 | 0.1597547 | 0.1709509 | 0.1519013 | 0.1113366 | 0.1082869 | 0.1224759 | 0.121269 | 0.1212873 | 0.119621 | 0.123841 | 0.1172657 | 0.1082998 | 0.1380831 | 0.1222536 | 0.1283533
1603 | 0.1572842 | 0.1208596 | 0.1144189 | 0.1604196 | 0.1842274 | 0.1481366 | 0.1417331 | 0.1290097 | 0.1419783 | 0.1598212 | 0.170764 | 0.1519428 | 0.1113604 | 0.1082058 | 0.122256 | 0.1215998 | 0.121212 | 0.119512 | 0.1241906 | 0.1173441 | 0.1081274 | 0.1380649 | 0.1222929 | 0.1281925
1604 | 0.1571359 | 0.1204589 | 0.1144059 | 0.1605512 | 0.1846023 | 0.1480159 | 0.141708 | 0.1289881 | 0.1418781 | 0.159985 | 0.1705511 | 0.1518112 | 0.1112186 | 0.1081155 | 0.1223838 | 0.1213568 | 0.1209523 | 0.1195704 | 0.1242118 | 0.1172978 | 0.1081473 | 0.1378385 | 0.1220419 | 0.128381
1605 | 0.1574013 | 0.1206441 | 0.1140492 | 0.1602371 | 0.1844955 | 0.1489163 | 0.1415916 | 0.1291459 | 0.1421555 | 0.1600768 | 0.1706368 | 0.151684 | 0.1112101 | 0.1079163 | 0.12221 | 0.1214968 | 0.1210113 | 0.1192334 | 0.1240594 | 0.1174109 | 0.1078123 | 0.1377444 | 0.122167 | 0.1281587
1606 | 0.1576901 | 0.1201723 | 0.1143015 | 0.1603648 | 0.1844713 | 0.148555 | 0.1415248 | 0.1290037 | 0.1424534 | 0.1599384 | 0.1707751 | 0.1515368 | 0.1110769 | 0.1078795 | 0.1221714 | 0.1215527 | 0.1208055 | 0.1190797 | 0.1241526 | 0.1172904 | 0.1077686 | 0.1376815 | 0.1223549 | 0.1283217
1607 | 0.1572537 | 0.1198672 | 0.1143285 | 0.1605111 | 0.1843929 | 0.1484191 | 0.1415931 | 0.1291611 | 0.1421987 | 0.1597353 | 0.1706986 | 0.1516992 | 0.1111919 | 0.1077756 | 0.1220056 | 0.1215816 | 0.1206607 | 0.1190665 | 0.1241785 | 0.1172197 | 0.1075322 | 0.1374927 | 0.1222825 | 0.1282589
1608 | 0.1566826 | 0.120022 | 0.1138482 | 0.1613059 | 0.1846843 | 0.1482438 | 0.1417081 | 0.1291233 | 0.1423467 | 0.1597859 | 0.1709899 | 0.1513742 | 0.1111971 | 0.1076187 | 0.1219319 | 0.1216436 | 0.1206599 | 0.1190368 | 0.1242466 | 0.1175405 | 0.107231 | 0.1375184 | 0.1223597 | 0.1286672
1609 | 0.1566831 | 0.1203158 | 0.1138005 | 0.1612638 | 0.18429 | 0.1478725 | 0.1418626 | 0.1291678 | 0.1422635 | 0.1601887 | 0.1708333 | 0.1514178 | 0.1113314 | 0.1073044 | 0.1219531 | 0.1215684 | 0.1204954 | 0.1189637 | 0.1244514 | 0.1175729 | 0.1072593 | 0.1376153 | 0.1222707 | 0.1288959
1610 | 0.1559938 | 0.1196221 | 0.113655 | 0.1612059 | 0.1838803 | 0.1482603 | 0.1420253 | 0.1293414 | 0.1423521 | 0.1603086 | 0.1708606 | 0.1519474 | 0.1114243 | 0.1072182 | 0.1221466 | 0.1216576 | 0.1202836 | 0.1187693 | 0.1246023 | 0.1179073 | 0.1072538 | 0.1375159 | 0.1224244 | 0.1291869
1611 | 0.1561446 | 0.1198602 | 0.113311 | 0.1605152 | 0.1835126 | 0.1483278 | 0.1422486 | 0.1294822 | 0.1423606 | 0.1600605 | 0.1707994 | 0.1522481 | 0.1113399 | 0.1069698 | 0.122189 | 0.1214375 | 0.1202411 | 0.1189054 | 0.1242886 | 0.1176955 | 0.1073278 | 0.137176 | 0.1223825 | 0.129192
1612 | 0.1559151 | 0.1200368 | 0.1131344 | 0.1607883 | 0.1833712 | 0.1483994 | 0.1422348 | 0.1296222 | 0.1424392 | 0.160199 | 0.1710742 | 0.1522061 | 0.1115707 | 0.1070198 | 0.122237 | 0.1214001 | 0.1200478 | 0.1188978 | 0.1241864 | 0.1177781 | 0.1070283 | 0.1369878 | 0.1224577 | 0.1293087
1613 | 0.1565441 | 0.1193366 | 0.1128248 | 0.1608169 | 0.1836123 | 0.1480778 | 0.1423695 | 0.1295457 | 0.1427144 | 0.1602295 | 0.1714241 | 0.1524816 | 0.1116804 | 0.1069189 | 0.1224382 | 0.1214932 | 0.1199695 | 0.1189664 | 0.1242566 | 0.1175749 | 0.1068763 | 0.1367579 | 0.1224059 | 0.1293292
1614 | 0.1562617 | 0.1190972 | 0.112348 | 0.1606716 | 0.1837489 | 0.1480083 | 0.1424333 | 0.1297099 | 0.1427164 | 0.1604254 | 0.1715644 | 0.1521293 | 0.1116488 | 0.1071204 | 0.1223831 | 0.1213496 | 0.1197946 | 0.1189565 | 0.1242405 | 0.1174804 | 0.1070705 | 0.1364809 | 0.1222 | 0.1291695
1615 | 0.1560699 | 0.1195833 | 0.1119492 | 0.161174 | 0.1840593 | 0.1482793 | 0.142621 | 0.1297062 | 0.1428818 | 0.1602176 | 0.1719395 | 0.1524692 | 0.1118187 | 0.1072077 | 0.1223297 | 0.1211806 | 0.1195803 | 0.1191265 | 0.1242355 | 0.1175538 | 0.1068516 | 0.1361239 | 0.1221422 | 0.1294951
1616 | 0.1559686 | 0.1200809 | 0.112029 | 0.1613038 | 0.18461 | 0.1479904 | 0.1427589 | 0.1296831 | 0.1426885 | 0.1602662 | 0.1721365 | 0.1525336 | 0.1116398 | 0.1070419 | 0.1224029 | 0.1208752 | 0.119288 | 0.1190272 | 0.1243418 | 0.1173975 | 0.1071484 | 0.1362533 | 0.122228 | 0.1295664
1617 | 0.1561254 | 0.1208973 | 0.1113931 | 0.1609419 | 0.1846714 | 0.1477726 | 0.1429374 | 0.1298124 | 0.1427527 | 0.1602283 | 0.1724874 | 0.1522405 | 0.1114226 | 0.1070807 | 0.1225024 | 0.1207249 | 0.1191068 | 0.1193681 | 0.1242453 | 0.1174177 | 0.1071061 | 0.1360297 | 0.1219259 | 0.1294321
1618 | 0.1557378 | 0.1209846 | 0.1111165 | 0.1613468 | 0.1849614 | 0.1471277 | 0.1434086 | 0.1300272 | 0.1426324 | 0.160363 | 0.1728836 | 0.1520395 | 0.1115052 | 0.1070181 | 0.1226575 | 0.1204087 | 0.1191337 | 0.1195937 | 0.1239194 | 0.1173272 | 0.1070248 | 0.1359926 | 0.1219823 | 0.1295003
1619 | 0.1551026 | 0.1210214 | 0.1107867 | 0.1616705 | 0.1848215 | 0.1473973 | 0.1437766 | 0.1302244 | 0.1424204 | 0.1601598 | 0.1730261 | 0.1522129 | 0.1113358 | 0.1070869 | 0.1226664 | 0.1204284 | 0.1192286 | 0.1196157 | 0.1239508 | 0.1171822 | 0.1071933 | 0.1356923 | 0.1218574 | 0.1296507
1620 | 0.1553301 | 0.1211282 | 0.110809 | 0.1615782 | 0.1849234 | 0.1473473 | 0.1438782 | 0.1301952 | 0.1422423 | 0.1603653 | 0.1734718 | 0.1525921 | 0.1114448 | 0.1070342 | 0.1226975 | 0.1204109 | 0.1192554 | 0.119734 | 0.1238849 | 0.1173735 | 0.106994 | 0.135346 | 0.1219682 | 0.1299873
1621 | 0.154878 | 0.1212121 | 0.1110305 | 0.1611644 | 0.1848623 | 0.1472053 | 0.1438324 | 0.1300822 | 0.1420873 | 0.1603547 | 0.173674 | 0.152692 | 0.1116824 | 0.1069349 | 0.1225736 | 0.1202043 | 0.1191567 | 0.1198399 | 0.124058 | 0.1175486 | 0.1070338 | 0.1352948 | 0.1220243 | 0.1297312
1622 | 0.1551305 | 0.1216064 | 0.1104756 | 0.1613123 | 0.1849778 | 0.146504 | 0.1438998 | 0.1300774 | 0.1422546 | 0.1604492 | 0.173772 | 0.1526348 | 0.1120255 | 0.1070049 | 0.1226941 | 0.1200761 | 0.1192691 | 0.1197531 | 0.1239224 | 0.1174434 | 0.1072054 | 0.1350595 | 0.1221194 | 0.1296136
1623 | 0.1548773 | 0.1217807 | 0.1100944 | 0.1613369 | 0.1859141 | 0.1459821 | 0.1439967 | 0.1298933 | 0.1421689 | 0.1607143 | 0.1733411 | 0.1528472 | 0.1121848 | 0.1069807 | 0.1228047 | 0.1199154 | 0.1191679 | 0.1200253 | 0.1240456 | 0.1177028 | 0.1069956 | 0.1347924 | 0.1217988 | 0.1295349
1624 | 0.1547486 | 0.1217935 | 0.1100379 | 0.1612251 | 0.1866676 | 0.1461624 | 0.1437172 | 0.1299675 | 0.1424085 | 0.1608172 | 0.1737942 | 0.152878 | 0.1123535 | 0.1070116 | 0.1227415 | 0.1199386 | 0.1191696 | 0.1199192 | 0.1238249 | 0.1176445 | 0.1068074 | 0.1348803 | 0.1217576 | 0.1294719
1625 | 0.1545348 | 0.1220086 | 0.1099304 | 0.1617305 | 0.1865818 | 0.1459564 | 0.1436146 | 0.1299087 | 0.142578 | 0.1607087 | 0.1740148 | 0.1526603 | 0.1123796 | 0.1070148 | 0.1228768 | 0.1201036 | 0.119164 | 0.1200788 | 0.1236835 | 0.1175585 | 0.1068004 | 0.1346923 | 0.1218234 | 0.1294462
1626 | 0.153644 | 0.1220685 | 0.109837 | 0.1615122 | 0.1864989 | 0.146022 | 0.1440636 | 0.1297511 | 0.1426822 | 0.160618 | 0.1740837 | 0.1530008 | 0.1124889 | 0.1068211 | 0.1228828 | 0.1198749 | 0.1190959 | 0.1199719 | 0.1239207 | 0.1172344 | 0.1070112 | 0.1345064 | 0.1220272 | 0.1294742
1627 | 0.1540189 | 0.1216842 | 0.109547 | 0.1616244 | 0.1865546 | 0.1461488 | 0.1441648 | 0.1298322 | 0.1429561 | 0.1602269 | 0.174219 | 0.1528311 | 0.11224 | 0.1064916 | 0.1230656 | 0.1198129 | 0.1191862 | 0.1199141 | 0.1239887 | 0.1173375 | 0.1070073 | 0.1344402 | 0.1218448 | 0.129553
1628 | 0.153863 | 0.1224903 | 0.1091255 | 0.1615856 | 0.1869568 | 0.1460766 | 0.1442706 | 0.1300912 | 0.1432437 | 0.1601747 | 0.174787 | 0.1529837 | 0.1123533 | 0.1065661 | 0.1231855 | 0.1197383 | 0.1191675 | 0.1200902 | 0.1238824 | 0.1174143 | 0.1071155 | 0.13405 | 0.1218121 | 0.1297374
1629 | 0.1538666 | 0.1228452 | 0.1084339 | 0.1617502 | 0.1869723 | 0.1456428 | 0.144307 | 0.1299404 | 0.143358 | 0.1598864 | 0.1747171 | 0.1527675 | 0.1125194 | 0.1068167 | 0.1232178 | 0.1194457 | 0.1192752 | 0.120146 | 0.1238295 | 0.1174552 | 0.1068692 | 0.1339526 | 0.1220704 | 0.1300499
1630 | 0.1540611 | 0.122573 | 0.1086157 | 0.1614466 | 0.1869911 | 0.145571 | 0.1443403 | 0.129954 | 0.1434889 | 0.1601614 | 0.1745593 | 0.152473 | 0.1124844 | 0.106483 | 0.1233381 | 0.1193232 | 0.1194604 | 0.1204565 | 0.1237199 | 0.1171497 | 0.1070458 | 0.1337144 | 0.1220823 | 0.1303638
1631 | 0.1542692 | 0.1225162 | 0.1086542 | 0.1613243 | 0.187111 | 0.1460708 | 0.1445395 | 0.1301273 | 0.1437415 | 0.1601697 | 0.1746513 | 0.1526018 | 0.1124666 | 0.1063562 | 0.1232509 | 0.1195458 | 0.1195493 | 0.1205028 | 0.1235298 | 0.1171606 | 0.1071454 | 0.1332717 | 0.1221006 | 0.1303094
1632 | 0.1542291 | 0.1222688 | 0.1082808 | 0.1610747 | 0.1873493 | 0.1459489 | 0.1445334 | 0.1301381 | 0.1436356 | 0.1598238 | 0.1741024 | 0.1526252 | 0.1123925 | 0.106441 | 0.1235352 | 0.119397 | 0.1194664 | 0.1204882 | 0.1234894 | 0.1171487 | 0.1070721 | 0.1332565 | 0.1221194 | 0.1303521
1633 | 0.1541182 | 0.1226678 | 0.1079816 | 0.1613916 | 0.1870495 | 0.1459965 | 0.1443712 | 0.1300891 | 0.1439306 | 0.1597821 | 0.1737197 | 0.1525579 | 0.1124182 | 0.106106 | 0.1235037 | 0.1191536 | 0.1194831 | 0.1207571 | 0.1233445 | 0.1172674 | 0.1067803 | 0.1329743 | 0.1221139 | 0.1302356
1634 | 0.1544035 | 0.122655 | 0.1076909 | 0.1607397 | 0.187856 | 0.1464602 | 0.1444887 | 0.1300209 | 0.1441512 | 0.1597046 | 0.1737599 | 0.1525511 | 0.1125613 | 0.1062638 | 0.1234763 | 0.1190949 | 0.1195165 | 0.1208719 | 0.1232918 | 0.117221 | 0.1066763 | 0.132852 | 0.1222068 | 0.1302625
1635 | 0.1539706 | 0.1222446 | 0.1076005 | 0.161017 | 0.1878317 | 0.1467523 | 0.1445181 | 0.1298116 | 0.1441844 | 0.1591923 | 0.1737794 | 0.1526898 | 0.1128226 | 0.1059136 | 0.1235794 | 0.1191373 | 0.1195077 | 0.1209788 | 0.1234356 | 0.1173332 | 0.106291 | 0.1328214 | 0.1222741 | 0.1304288
1636 | 0.1542261 | 0.1218113 | 0.1077462 | 0.1603826 | 0.1876993 | 0.1468161 | 0.1448449 | 0.1298273 | 0.1445608 | 0.159177 | 0.1741084 | 0.1528098 | 0.1130012 | 0.1058575 | 0.1236563 | 0.119073 | 0.1193191 | 0.1208634 | 0.1233329 | 0.1171175 | 0.1064346 | 0.1328159 | 0.1224831 | 0.1307133
1637 | 0.1543974 | 0.1218038 | 0.1081067 | 0.160477 | 0.1876929 | 0.1468125 | 0.1447795 | 0.1300165 | 0.1446369 | 0.159229 | 0.1743056 | 0.152839 | 0.1131332 | 0.1057696 | 0.1236003 | 0.1189911 | 0.1197736 | 0.1210304 | 0.1234891 | 0.1173045 | 0.1063046 | 0.1329193 | 0.12281 | 0.1305772
1638 | 0.1547936 | 0.1215848 | 0.1086846 | 0.1602225 | 0.1873294 | 0.1465398 | 0.144595 | 0.1299811 | 0.1447346 | 0.1593928 | 0.1745979 | 0.1527948 | 0.1131347 | 0.1058493 | 0.1235713 | 0.1190824 | 0.1198568 | 0.1208209 | 0.1231864 | 0.1173204 | 0.1062563 | 0.1332091 | 0.1232919 | 0.130516
1639 | 0.1545644 | 0.1217436 | 0.1087562 | 0.1599884 | 0.1874511 | 0.146375 | 0.1444443 | 0.1299609 | 0.1447678 | 0.1593733 | 0.1742953 | 0.1525154 | 0.1130937 | 0.105671 | 0.1234625 | 0.1192871 | 0.1199317 | 0.1207534 | 0.122812 | 0.1175675 | 0.106278 | 0.1332889 | 0.1235523 | 0.1306072
1640 | 0.1550945 | 0.1219107 | 0.1087287 | 0.1602171 | 0.1873476 | 0.1464695 | 0.1445383 | 0.1301212 | 0.1446974 | 0.1595848 | 0.1744693 | 0.1524591 | 0.1131003 | 0.1058079 | 0.1234576 | 0.1191386 | 0.1199786 | 0.1206665 | 0.1228251 | 0.1175332 | 0.1061923 | 0.1335231 | 0.123601 | 0.1304245
1641 | 0.1553881 | 0.1220887 | 0.1089748 | 0.1606589 | 0.1870514 | 0.1463844 | 0.1445449 | 0.1302023 | 0.1446808 | 0.1592198 | 0.1747583 | 0.1523524 | 0.113247 | 0.1056638 | 0.1232516 | 0.1191724 | 0.1200051 | 0.1207825 | 0.1226584 | 0.1175581 | 0.1061294 | 0.133578 | 0.1238116 | 0.1306061
1642 | 0.1550128 | 0.1223855 | 0.1092506 | 0.1607003 | 0.1862291 | 0.1466024 | 0.1445289 | 0.1301163 | 0.1447589 | 0.159273 | 0.1747049 | 0.1521965 | 0.1133852 | 0.1058881 | 0.1231091 | 0.1191385 | 0.1203419 | 0.1207359 | 0.1225703 | 0.1172244 | 0.106228 | 0.133882 | 0.1237491 | 0.130821
1643 | 0.1550985 | 0.1220682 | 0.1090749 | 0.1604966 | 0.1862974 | 0.1464107 | 0.1444803 | 0.1302383 | 0.1448735 | 0.1593266 | 0.1746497 | 0.1523306 | 0.1137263 | 0.1058991 | 0.1230238 | 0.1190428 | 0.1203181 | 0.1204456 | 0.1223709 | 0.1172059 | 0.1063923 | 0.133799 | 0.1238345 | 0.1307774
1644 | 0.1551324 | 0.1220242 | 0.1085178 | 0.1607271 | 0.186494 | 0.1467718 | 0.1445057 | 0.1302126 | 0.1448312 | 0.1591547 | 0.1746538 | 0.1522783 | 0.1136996 | 0.1059077 | 0.1229049 | 0.1191212 | 0.1203224 | 0.1202794 | 0.1221334 | 0.117049 | 0.1060862 | 0.1335953 | 0.1237913 | 0.1310657
1645 | 0.1550854 | 0.1223204 | 0.1085648 | 0.1613837 | 0.1872777 | 0.1466268 | 0.144721 | 0.1300806 | 0.1447747 | 0.1592929 | 0.1748404 | 0.1523514 | 0.1133953 | 0.1059869 | 0.1226788 | 0.1189276 | 0.1200942 | 0.1199341 | 0.1218393 | 0.1171389 | 0.1058629 | 0.1337843 | 0.1238617 | 0.1311441
1646 | 0.1548054 | 0.1222249 | 0.1092708 | 0.1617567 | 0.1866697 | 0.1467501 | 0.1447845 | 0.1301309 | 0.1447906 | 0.1593463 | 0.1747273 | 0.152197 | 0.1135428 | 0.1059502 | 0.1228949 | 0.1187453 | 0.1199634 | 0.120136 | 0.1219376 | 0.1170501 | 0.1056906 | 0.1339493 | 0.1239429 | 0.1310464
1647 | 0.1544374 | 0.1216029 | 0.1094946 | 0.1614321 | 0.1868036 | 0.1472423 | 0.1450661 | 0.1302545 | 0.1451499 | 0.1593801 | 0.1747532 | 0.1522851 | 0.1135914 | 0.1059707 | 0.1226651 | 0.1187252 | 0.1201146 | 0.1200993 | 0.1220361 | 0.1168305 | 0.105421 | 0.1341155 | 0.1237259 | 0.1311467
1648 | 0.1543707 | 0.1213952 | 0.1098429 | 0.1618125 | 0.1859066 | 0.1473543 | 0.1448926 | 0.1304389 | 0.1451448 | 0.1594188 | 0.174909 | 0.1526067 | 0.1134189 | 0.1061489 | 0.1226774 | 0.1183799 | 0.1201163 | 0.1201775 | 0.1217976 | 0.116865 | 0.1052139 | 0.1338718 | 0.1237655 | 0.1312358
1649 | 0.1543345 | 0.1213001 | 0.1105209 | 0.1617648 | 0.1862357 | 0.1472884 | 0.1448833 | 0.130428 | 0.1450636 | 0.159003 | 0.1750199 | 0.1525784 | 0.1132856 | 0.1061922 | 0.1227641 | 0.1183603 | 0.1200791 | 0.1204372 | 0.1215147 | 0.1170795 | 0.105175 | 0.1340519 | 0.1239719 | 0.1311043
1650 | 0.1540118 | 0.1217488 | 0.1104421 | 0.1617188 | 0.1857084 | 0.1473311 | 0.1449725 | 0.1301632 | 0.1450292 | 0.1593405 | 0.1746671 | 0.1523957 | 0.1133755 | 0.1061058 | 0.1226282 | 0.1183305 | 0.1197644 | 0.1204522 | 0.121329 | 0.1171805 | 0.1050822 | 0.1341456 | 0.1239573 | 0.1313487
1651 | 0.154348 | 0.1217798 | 0.1104176 | 0.1614806 | 0.1852771 | 0.1473904 | 0.1449191 | 0.129871 | 0.145024 | 0.1592978 | 0.1747516 | 0.152385 | 0.1134311 | 0.1062486 | 0.1228302 | 0.1182026 | 0.1196568 | 0.1203588 | 0.1210642 | 0.1167708 | 0.1050525 | 0.134118 | 0.1241903 | 0.1315416
1652 | 0.1540679 | 0.1219878 | 0.1109567 | 0.1621473 | 0.1847244 | 0.1476899 | 0.1451028 | 0.1297951 | 0.1453293 | 0.1589714 | 0.1744984 | 0.1525765 | 0.1132504 | 0.1063788 | 0.1225423 | 0.1181037 | 0.1195984 | 0.1202756 | 0.1211774 | 0.116569 | 0.1050157 | 0.1340897 | 0.1243856 | 0.1314451
1653 | 0.1542215 | 0.1209707 | 0.1111865 | 0.1616452 | 0.1846894 | 0.1474752 | 0.1448935 | 0.1298939 | 0.1454085 | 0.1588536 | 0.1748082 | 0.1524858 | 0.1129146 | 0.1064466 | 0.1226922 | 0.1181481 | 0.1196476 | 0.1202852 | 0.1208411 | 0.1166138 | 0.1051345 | 0.1343416 | 0.1243614 | 0.1313659
1654 | 0.1539676 | 0.1211077 | 0.111179 | 0.1618412 | 0.1845338 | 0.1476039 | 0.1448469 | 0.1296926 | 0.1454484 | 0.1583633 | 0.1748659 | 0.1527154 | 0.1130367 | 0.1067236 | 0.1227766 | 0.1184247 | 0.119624 | 0.1203753 | 0.1208608 | 0.1165458 | 0.1050038 | 0.1343835 | 0.1244759 | 0.1311884
1655 | 0.1543767 | 0.1213603 | 0.1110322 | 0.1615387 | 0.184684 | 0.14778 | 0.1449387 | 0.1294879 | 0.1453787 | 0.1585721 | 0.1750281 | 0.1522804 | 0.1129155 | 0.1070386 | 0.1225499 | 0.1183317 | 0.1197467 | 0.1205806 | 0.1207189 | 0.116676 | 0.1049272 | 0.1347318 | 0.1245862 | 0.1307897
1656 | 0.154464 | 0.121279 | 0.1117981 | 0.1609143 | 0.1846546 | 0.1481077 | 0.1453854 | 0.1296105 | 0.1454859 | 0.1583846 | 0.1749303 | 0.1526802 | 0.1129807 | 0.1071463 | 0.1224821 | 0.1182679 | 0.1197115 | 0.1206849 | 0.1207129 | 0.1166109 | 0.1047809 | 0.1349593 | 0.1244362 | 0.1304869
1657 | 0.1546081 | 0.1218526 | 0.1116037 | 0.1605079 | 0.1839412 | 0.1479438 | 0.1454322 | 0.1295757 | 0.1457502 | 0.1583041 | 0.1749195 | 0.1528375 | 0.1129061 | 0.1072922 | 0.122458 | 0.1182467 | 0.1199179 | 0.1206059 | 0.1210019 | 0.1163795 | 0.1046321 | 0.1347897 | 0.1246008 | 0.1304769
1658 | 0.1545176 | 0.1216843 | 0.1113123 | 0.1601757 | 0.183648 | 0.1479186 | 0.1454456 | 0.1295154 | 0.146211 | 0.1582001 | 0.1749733 | 0.1530138 | 0.1129502 | 0.1072572 | 0.1227085 | 0.1181957 | 0.1199436 | 0.1208229 | 0.1209185 | 0.1163147 | 0.104499 | 0.1348586 | 0.1243779 | 0.1302635
1659 | 0.155122 | 0.1215368 | 0.1120753 | 0.1604169 | 0.1830998 | 0.147456 | 0.1454787 | 0.1293257 | 0.1460448 | 0.1579507 | 0.1746296 | 0.1528286 | 0.1129251 | 0.1073648 | 0.1227959 | 0.1181402 | 0.1200171 | 0.1208352 | 0.1209485 | 0.1160072 | 0.1043698 | 0.135169 | 0.1244228 | 0.1302028
1660 | 0.1553913 | 0.1215753 | 0.112143 | 0.1604566 | 0.183718 | 0.1471103 | 0.1455039 | 0.1293446 | 0.1462651 | 0.1579335 | 0.1743527 | 0.1532295 | 0.1127549 | 0.1073603 | 0.1226472 | 0.1178439 | 0.1201179 | 0.1208308 | 0.1210902 | 0.1159648 | 0.1045834 | 0.1353447 | 0.1244184 | 0.129872
1661 | 0.1554283 | 0.1219588 | 0.1120361 | 0.1605341 | 0.1835978 | 0.1470593 | 0.1453408 | 0.1293047 | 0.1465282 | 0.1578986 | 0.1746132 | 0.1532442 | 0.1127513 | 0.1075502 | 0.1226688 | 0.1178881 | 0.1200656 | 0.1205786 | 0.1210737 | 0.1158375 | 0.1046693 | 0.1354113 | 0.1242311 | 0.1295387
1662 | 0.1550959 | 0.1220222 | 0.1124286 | 0.1605325 | 0.1827668 | 0.1464413 | 0.1453043 | 0.1295048 | 0.146431 | 0.1574683 | 0.1747544 | 0.1529918 | 0.1126041 | 0.1075448 | 0.122607 | 0.1178898 | 0.1201878 | 0.1202618 | 0.1213071 | 0.1157789 | 0.1047809 | 0.1356522 | 0.1242206 | 0.1295044
1663 | 0.155082 | 0.1220208 | 0.1126878 | 0.1604335 | 0.1830632 | 0.1467276 | 0.1453254 | 0.1291344 | 0.1466377 | 0.1571937 | 0.1744512 | 0.153218 | 0.1127876 | 0.1076771 | 0.122776 | 0.1178216 | 0.1204172 | 0.1203152 | 0.1212698 | 0.1160858 | 0.1046437 | 0.1355766 | 0.1243459 | 0.1292045
1664 | 0.1545343 | 0.1212368 | 0.113065 | 0.1603685 | 0.182528 | 0.1477202 | 0.1452272 | 0.1291543 | 0.1468045 | 0.1573412 | 0.1742827 | 0.1530969 | 0.1127561 | 0.1076452 | 0.1225738 | 0.1174711 | 0.1205724 | 0.1202242 | 0.1214503 | 0.1162844 | 0.1046928 | 0.1355386 | 0.124439 | 0.1287702
1665 | 0.1546053 | 0.1210601 | 0.1134517 | 0.1593987 | 0.1824453 | 0.1478424 | 0.1450912 | 0.1292845 | 0.1467346 | 0.1569636 | 0.1740806 | 0.1529938 | 0.1127686 | 0.1079158 | 0.122511 | 0.1173712 | 0.1204817 | 0.1201173 | 0.1211903 | 0.1161828 | 0.1047102 | 0.1358127 | 0.1246366 | 0.128493
1666 | 0.1545881 | 0.1207902 | 0.1135726 | 0.159942 | 0.1824145 | 0.1479204 | 0.1451544 | 0.1293183 | 0.146766 | 0.1570543 | 0.1739864 | 0.1531439 | 0.1128766 | 0.1078661 | 0.1226965 | 0.1171779 | 0.120416 | 0.1200658 | 0.1212246 | 0.1161775 | 0.1047244 | 0.1358467 | 0.1247999 | 0.1283249
1667 | 0.154792 | 0.120477 | 0.1130043 | 0.1596933 | 0.1823439 | 0.1483283 | 0.1451777 | 0.1289142 | 0.1469722 | 0.1571433 | 0.1739911 | 0.1534897 | 0.112781 | 0.1078675 | 0.1226017 | 0.1170059 | 0.1206369 | 0.1199067 | 0.1214473 | 0.1159489 | 0.1047458 | 0.1359038 | 0.1248167 | 0.128202
1668 | 0.1545566 | 0.119873 | 0.1133361 | 0.1595849 | 0.1820917 | 0.1481341 | 0.1451068 | 0.1288274 | 0.1468923 | 0.157386 | 0.1740007 | 0.1533604 | 0.1126952 | 0.1082058 | 0.122574 | 0.1169259 | 0.1205742 | 0.1199216 | 0.1216332 | 0.1157981 | 0.1051074 | 0.1361343 | 0.1247578 | 0.1282039
1669 | 0.1543694 | 0.1196144 | 0.1140405 | 0.1593461 | 0.181579 | 0.1483613 | 0.145146 | 0.1288151 | 0.1470766 | 0.1577864 | 0.1738488 | 0.1537828 | 0.1125471 | 0.1082924 | 0.1225129 | 0.1166197 | 0.1206561 | 0.1198746 | 0.1220287 | 0.1159941 | 0.1050212 | 0.1361411 | 0.1248319 | 0.1281856
1670 | 0.1541295 | 0.1199909 | 0.1140484 | 0.1587378 | 0.1821423 | 0.1488577 | 0.1451067 | 0.1286581 | 0.1471617 | 0.1577829 | 0.1735716 | 0.1537663 | 0.1125095 | 0.1083658 | 0.1222657 | 0.1166123 | 0.1207312 | 0.1198546 | 0.1219426 | 0.1159468 | 0.1048935 | 0.1365153 | 0.1252017 | 0.1281665
1671 | 0.1542611 | 0.1199284 | 0.1142137 | 0.1587648 | 0.1827507 | 0.1497223 | 0.1453244 | 0.1287581 | 0.147469 | 0.1577773 | 0.1734688 | 0.1535925 | 0.1126039 | 0.1083698 | 0.1220775 | 0.1167114 | 0.1204616 | 0.1194645 | 0.1221053 | 0.1162759 | 0.1050937 | 0.1368356 | 0.125317 | 0.1282436
1672 | 0.1535685 | 0.1204612 | 0.1144692 | 0.1585037 | 0.1827117 | 0.1495311 | 0.1455188 | 0.1285826 | 0.1475254 | 0.1575625 | 0.1733601 | 0.1537188 | 0.1126101 | 0.1084865 | 0.1219225 | 0.1166108 | 0.1204143 | 0.1192139 | 0.1220373 | 0.1163297 | 0.105352 | 0.1369247 | 0.1255017 | 0.1282555
1673 | 0.1541062 | 0.1201114 | 0.1146985 | 0.1585703 | 0.1822913 | 0.1502124 | 0.1454723 | 0.1285854 | 0.1473061 | 0.1575686 | 0.1733934 | 0.1537958 | 0.1127058 | 0.1082705 | 0.1221218 | 0.1163442 | 0.1203888 | 0.1190734 | 0.1217528 | 0.1159037 | 0.1055781 | 0.1367206 | 0.1255648 | 0.1281884
1674 | 0.1542743 | 0.1198478 | 0.114215 | 0.1587318 | 0.181897 | 0.149783 | 0.1457393 | 0.1286682 | 0.1473276 | 0.1575973 | 0.1736098 | 0.1541259 | 0.1128424 | 0.1085029 | 0.1219801 | 0.1163327 | 0.120506 | 0.1189542 | 0.1218489 | 0.1156192 | 0.1058354 | 0.1365641 | 0.125626 | 0.1280026
1675 | 0.1539648 | 0.119266 | 0.1143753 | 0.1587847 | 0.1817561 | 0.1499526 | 0.1461229 | 0.128516 | 0.1473022 | 0.1575163 | 0.1734982 | 0.1543582 | 0.1129842 | 0.1085047 | 0.1220892 | 0.1164613 | 0.1203269 | 0.1186926 | 0.1220919 | 0.1152963 | 0.1056486 | 0.1362819 | 0.125344 | 0.1279394
1676 | 0.1538525 | 0.1193383 | 0.1145359 | 0.1591426 | 0.1820655 | 0.1504482 | 0.1459217 | 0.1285431 | 0.1474186 | 0.15751 | 0.1736018 | 0.1542331 | 0.1128972 | 0.1085642 | 0.1219665 | 0.1162195 | 0.1203612 | 0.1186549 | 0.1221742 | 0.1153346 | 0.1055929 | 0.136167 | 0.1252093 | 0.1277781
1677 | 0.1535867 | 0.1196537 | 0.1147817 | 0.159098 | 0.1816594 | 0.1510195 | 0.1457954 | 0.1285817 | 0.1475481 | 0.1575534 | 0.1733627 | 0.1539712 | 0.1127486 | 0.1084117 | 0.1216928 | 0.1159304 | 0.1204106 | 0.1185676 | 0.1219631 | 0.115441 | 0.1053561 | 0.1360552 | 0.1252193 | 0.1274523
1678 | 0.153164 | 0.1197335 | 0.1142566 | 0.1590993 | 0.1817988 | 0.1509912 | 0.1456155 | 0.1285706 | 0.1477583 | 0.1575019 | 0.1733983 | 0.1540488 | 0.1127164 | 0.1084206 | 0.1217321 | 0.1161845 | 0.1202273 | 0.1185967 | 0.1220854 | 0.1155438 | 0.1053136 | 0.1360734 | 0.125411 | 0.1277832
1679 | 0.1536624 | 0.1194198 | 0.1143878 | 0.1597088 | 0.1807795 | 0.1513007 | 0.1456343 | 0.1285501 | 0.1480637 | 0.1577693 | 0.1735234 | 0.1538106 | 0.1127314 | 0.1083619 | 0.1219378 | 0.1160904 | 0.1201536 | 0.1187334 | 0.1222309 | 0.1154016 | 0.1050973 | 0.1359046 | 0.1256035 | 0.1277808
1680 | 0.1538283 | 0.1196831 | 0.1141693 | 0.1600574 | 0.1804261 | 0.1517117 | 0.1457283 | 0.1285839 | 0.1483164 | 0.1579936 | 0.1735664 | 0.1540878 | 0.112847 | 0.1083856 | 0.1218944 | 0.116006 | 0.1204274 | 0.1188183 | 0.1223166 | 0.1152184 | 0.1052752 | 0.1359208 | 0.1258319 | 0.1274696
1681 | 0.1543572 | 0.1196953 | 0.1135229 | 0.1596161 | 0.180059 | 0.1518263 | 0.1459204 | 0.128628 | 0.1483441 | 0.1581578 | 0.1731634 | 0.1542538 | 0.1126109 | 0.1083482 | 0.1218861 | 0.1157388 | 0.1205437 | 0.1187634 | 0.1226565 | 0.1154209 | 0.105168 | 0.1359542 | 0.1258932 | 0.1274149
1682 | 0.154031 | 0.1199551 | 0.114184 | 0.159693 | 0.1806083 | 0.1520362 | 0.1457213 | 0.12879 | 0.1486052 | 0.1581309 | 0.1734135 | 0.153723 | 0.1126854 | 0.1082883 | 0.1220541 | 0.1158065 | 0.1206821 | 0.1188895 | 0.1228977 | 0.1153054 | 0.1049337 | 0.1362075 | 0.1258954 | 0.1273825
1683 | 0.154169 | 0.1199656 | 0.1144589 | 0.1600776 | 0.1801032 | 0.1521338 | 0.1454817 | 0.1286984 | 0.1490343 | 0.1583478 | 0.1733516 | 0.1536577 | 0.1125906 | 0.1083214 | 0.1220689 | 0.115592 | 0.1210214 | 0.1190809 | 0.1229555 | 0.1153446 | 0.1048991 | 0.1362888 | 0.1260137 | 0.1271059
1684 | 0.1539312 | 0.1195739 | 0.113886 | 0.1593027 | 0.1800714 | 0.1521943 | 0.1453556 | 0.1287496 | 0.1488369 | 0.1583292 | 0.1739031 | 0.1536319 | 0.1124942 | 0.1081854 | 0.1221229 | 0.115561 | 0.1211589 | 0.118541 | 0.1228749 | 0.1155197 | 0.1048518 | 0.1364811 | 0.1260394 | 0.1268437
1685 | 0.1537153 | 0.1195906 | 0.1142766 | 0.1598146 | 0.1797223 | 0.1520444 | 0.1454914 | 0.1290292 | 0.1488249 | 0.1584946 | 0.1740348 | 0.1538749 | 0.112584 | 0.108072 | 0.122214 | 0.1156996 | 0.121368 | 0.1186593 | 0.1227551 | 0.1155315 | 0.1050153 | 0.1364913 | 0.1261345 | 0.1269101
1686 | 0.1535106 | 0.1189591 | 0.1144826 | 0.1592578 | 0.1794243 | 0.1522244 | 0.1454697 | 0.1291415 | 0.1488543 | 0.1586209 | 0.1736715 | 0.1535815 | 0.1125396 | 0.1079975 | 0.1220782 | 0.1156566 | 0.121172 | 0.118687 | 0.1230295 | 0.1157526 | 0.1049559 | 0.1365672 | 0.1259824 | 0.1270054
1687 | 0.1531829 | 0.1195939 | 0.1140239 | 0.1591053 | 0.1801281 | 0.1523825 | 0.1456812 | 0.1291652 | 0.1489485 | 0.1583039 | 0.1733542 | 0.1535093 | 0.1124706 | 0.1078192 | 0.1221636 | 0.115747 | 0.1213135 | 0.1184505 | 0.123176 | 0.1156474 | 0.1049145 | 0.1367349 | 0.1259859 | 0.1270914
1688 | 0.153003 | 0.1197201 | 0.1132942 | 0.1591796 | 0.179482 | 0.1524975 | 0.1454625 | 0.1294196 | 0.1491137 | 0.1584405 | 0.1735188 | 0.1538741 | 0.1125294 | 0.1077647 | 0.1221339 | 0.1157367 | 0.1213938 | 0.1185816 | 0.1231079 | 0.1155049 | 0.1049251 | 0.1368972 | 0.1262185 | 0.1270119
1689 | 0.1532381 | 0.1192268 | 0.1134339 | 0.1585044 | 0.1794946 | 0.153374 | 0.1455273 | 0.1293444 | 0.1494214 | 0.158378 | 0.1736427 | 0.1540042 | 0.1126472 | 0.1076679 | 0.1220614 | 0.1160115 | 0.1214088 | 0.1183645 | 0.1231683 | 0.1158458 | 0.1050413 | 0.1368376 | 0.1260548 | 0.1268769
1690 | 0.1530996 | 0.1196832 | 0.113285 | 0.1583435 | 0.1791123 | 0.1531396 | 0.1453421 | 0.1294031 | 0.1495382 | 0.1583213 | 0.173547 | 0.1540973 | 0.1127734 | 0.1077378 | 0.1221673 | 0.116316 | 0.1213778 | 0.1183485 | 0.1233954 | 0.1158938 | 0.1049528 | 0.1371124 | 0.126041 | 0.1272627
1691 | 0.1528186 | 0.1192305 | 0.1132318 | 0.1582299 | 0.1789951 | 0.1532254 | 0.1452793 | 0.1295588 | 0.1499156 | 0.1583428 | 0.1733762 | 0.1538951 | 0.1127197 | 0.1077299 | 0.1221705 | 0.1164708 | 0.1213199 | 0.1183994 | 0.1233093 | 0.1157137 | 0.1047473 | 0.1370355 | 0.1260208 | 0.1276143
1692 | 0.1523969 | 0.1190297 | 0.1129786 | 0.1574484 | 0.1786215 | 0.1533366 | 0.1454205 | 0.1296875 | 0.1495932 | 0.1581222 | 0.1735311 | 0.1537491 | 0.1127236 | 0.1078235 | 0.122031 | 0.1164661 | 0.1213938 | 0.1186259 | 0.1234249 | 0.1159772 | 0.1046467 | 0.1367975 | 0.1260634 | 0.1277316
1693 | 0.1521929 | 0.1186154 | 0.1129678 | 0.1575995 | 0.178015 | 0.1530258 | 0.1453696 | 0.1294543 | 0.1493285 | 0.158155 | 0.173627 | 0.1535691 | 0.1125807 | 0.1079394 | 0.1222391 | 0.1168583 | 0.1213894 | 0.1186536 | 0.123419 | 0.1157467 | 0.1045033 | 0.1367037 | 0.125925 | 0.1277898
1694 | 0.1517606 | 0.1184881 | 0.1133108 | 0.1571599 | 0.1783075 | 0.1528638 | 0.1455555 | 0.1293524 | 0.1491597 | 0.1580706 | 0.1732392 | 0.1534864 | 0.1124847 | 0.1078883 | 0.122262 | 0.11676 | 0.1213473 | 0.1187634 | 0.1234112 | 0.1158261 | 0.1046113 | 0.1364027 | 0.1260712 | 0.127793
1695 | 0.1523426 | 0.1180744 | 0.1133957 | 0.1569562 | 0.1788441 | 0.1529089 | 0.145581 | 0.1295559 | 0.1488709 | 0.1579386 | 0.1729594 | 0.1534685 | 0.1126322 | 0.1076709 | 0.1221719 | 0.1168965 | 0.1214381 | 0.1188517 | 0.1232739 | 0.1157726 | 0.1043455 | 0.1362046 | 0.1260475 | 0.1280311
1696 | 0.1522401 | 0.1181343 | 0.1135328 | 0.1566524 | 0.1791494 | 0.1532061 | 0.1455538 | 0.1297431 | 0.1489457 | 0.158132 | 0.1728355 | 0.1532483 | 0.1125074 | 0.1075904 | 0.122047 | 0.1171326 | 0.1215377 | 0.1190603 | 0.1232872 | 0.1158664 | 0.1043434 | 0.136172 | 0.125831 | 0.1283967
1697 | 0.1522654 | 0.1178843 | 0.1132835 | 0.156952 | 0.1787359 | 0.1531259 | 0.1454733 | 0.1299136 | 0.148677 | 0.1581378 | 0.1728889 | 0.1531628 | 0.1124772 | 0.1075477 | 0.1220001 | 0.1174404 | 0.1212443 | 0.1190152 | 0.1235016 | 0.1158922 | 0.1043017 | 0.1360979 | 0.1258431 | 0.1284279
1698 | 0.1523199 | 0.117651 | 0.1126264 | 0.157109 | 0.1785105 | 0.1528914 | 0.145369 | 0.1300756 | 0.1485382 | 0.1583087 | 0.172632 | 0.1532029 | 0.1124697 | 0.1074405 | 0.1220936 | 0.1172232 | 0.1211548 | 0.118983 | 0.1237088 | 0.116416 | 0.1040847 | 0.1361863 | 0.1255396 | 0.1284541
1699 | 0.1525939 | 0.1184612 | 0.1128578 | 0.1572234 | 0.1791008 | 0.1524063 | 0.1452197 | 0.1301233 | 0.1486126 | 0.1585695 | 0.1725019 | 0.1528862 | 0.1127377 | 0.1072192 | 0.1221411 | 0.1171475 | 0.1209982 | 0.1187545 | 0.1238614 | 0.1163926 | 0.103855 | 0.136342 | 0.1257073 | 0.1285165
1700 | 0.15179 | 0.1187814 | 0.113052 | 0.1567578 | 0.1788999 | 0.1518051 | 0.1452379 | 0.1300346 | 0.1488536 | 0.1586816 | 0.1728854 | 0.1523658 | 0.1126121 | 0.1070445 | 0.1220949 | 0.1171237 | 0.1208843 | 0.1187863 | 0.1239207 | 0.1161943 | 0.1038767 | 0.1364063 | 0.1255864 | 0.1284464
1701 | 0.1517121 | 0.1187648 | 0.113036 | 0.157014 | 0.1792821 | 0.151185 | 0.1452707 | 0.1299575 | 0.1487765 | 0.1586339 | 0.1728791 | 0.1524979 | 0.1126524 | 0.1070289 | 0.1220606 | 0.1170531 | 0.1209037 | 0.1189772 | 0.1242456 | 0.1161568 | 0.1037445 | 0.135945 | 0.1254914 | 0.1284306
1702 | 0.1512163 | 0.1185108 | 0.1135539 | 0.1569836 | 0.179644 | 0.1513469 | 0.1453689 | 0.1299981 | 0.1488381 | 0.1587718 | 0.1722921 | 0.1524886 | 0.1126479 | 0.1068417 | 0.1220078 | 0.1170827 | 0.1209916 | 0.1190835 | 0.1242913 | 0.1159252 | 0.1039132 | 0.1360613 | 0.125365 | 0.1286396
1703 | 0.1506746 | 0.1186702 | 0.1131715 | 0.1569211 | 0.1791068 | 0.1514609 | 0.1450936 | 0.1301178 | 0.1486611 | 0.1584205 | 0.1723297 | 0.1524939 | 0.112659 | 0.1070565 | 0.122014 | 0.1171131 | 0.1209928 | 0.1190371 | 0.1241762 | 0.1163094 | 0.1037625 | 0.1359079 | 0.1252752 | 0.1289179
1704 | 0.1508576 | 0.1188105 | 0.1128492 | 0.1577176 | 0.1793935 | 0.1516717 | 0.1449075 | 0.1304388 | 0.148782 | 0.1583629 | 0.1723367 | 0.1523517 | 0.112689 | 0.1070497 | 0.1219578 | 0.1173307 | 0.1211624 | 0.1188647 | 0.1240092 | 0.1164974 | 0.1033443 | 0.1359539 | 0.125455 | 0.1288951
1705 | 0.1503755 | 0.1180225 | 0.1131397 | 0.1585793 | 0.1797462 | 0.1511993 | 0.1450197 | 0.1301991 | 0.14882 | 0.158445 | 0.1722907 | 0.1524781 | 0.1126509 | 0.1070735 | 0.1221786 | 0.1173842 | 0.1210363 | 0.1188085 | 0.1242431 | 0.1165166 | 0.1032779 | 0.1360202 | 0.1254035 | 0.1290063
1706 | 0.1500443 | 0.1180706 | 0.1127389 | 0.1578908 | 0.1797976 | 0.1507828 | 0.1451935 | 0.130445 | 0.1485253 | 0.1585898 | 0.172445 | 0.1526072 | 0.112695 | 0.1067358 | 0.1222134 | 0.1174075 | 0.1210682 | 0.1187532 | 0.1244337 | 0.1169394 | 0.103144 | 0.1358402 | 0.1251888 | 0.1292279
1707 | 0.1499047 | 0.1178033 | 0.1121043 | 0.1581161 | 0.1796449 | 0.1506682 | 0.1452832 | 0.1305002 | 0.1483897 | 0.1587846 | 0.1725895 | 0.1526622 | 0.112624 | 0.1066981 | 0.1223462 | 0.1171376 | 0.121024 | 0.1185833 | 0.1243135 | 0.1169437 | 0.1032942 | 0.1356634 | 0.1251653 | 0.1294041
1708 | 0.1499107 | 0.1178987 | 0.1119469 | 0.1579502 | 0.1802136 | 0.1507574 | 0.1454028 | 0.1306436 | 0.1480491 | 0.1587633 | 0.1726622 | 0.1525533 | 0.1126701 | 0.1068044 | 0.1224798 | 0.1172209 | 0.1208885 | 0.1185382 | 0.1244004 | 0.116622 | 0.1035187 | 0.1354348 | 0.1250619 | 0.1294219
1709 | 0.1492747 | 0.1179258 | 0.1117005 | 0.157691 | 0.1798477 | 0.1505449 | 0.1452848 | 0.1306068 | 0.1478988 | 0.158756 | 0.1728081 | 0.1526307 | 0.112568 | 0.106719 | 0.122326 | 0.1172399 | 0.1206711 | 0.1183294 | 0.1241786 | 0.1165621 | 0.1035477 | 0.1353873 | 0.1252534 | 0.1292144
1710 | 0.149094 | 0.1185571 | 0.1119088 | 0.1576383 | 0.1808354 | 0.1501043 | 0.1451201 | 0.130605 | 0.147799 | 0.1589072 | 0.1729652 | 0.1525151 | 0.1127276 | 0.1068614 | 0.1223544 | 0.1172444 | 0.12078 | 0.1185585 | 0.1241536 | 0.1163591 | 0.1035503 | 0.1351223 | 0.1249306 | 0.1288624
1711 | 0.1494677 | 0.1182694 | 0.1116653 | 0.1574967 | 0.1814133 | 0.1500523 | 0.1451615 | 0.1304997 | 0.1478728 | 0.1589008 | 0.1731313 | 0.1524928 | 0.1126366 | 0.1067546 | 0.1223364 | 0.1173795 | 0.1205717 | 0.1185764 | 0.1245295 | 0.1163497 | 0.1037 | 0.1351407 | 0.1247613 | 0.1290399
1712 | 0.1492685 | 0.1180892 | 0.1112648 | 0.1571389 | 0.1815685 | 0.1502062 | 0.1451684 | 0.1305093 | 0.1477358 | 0.1590541 | 0.1732332 | 0.1522752 | 0.1126033 | 0.1064339 | 0.1221688 | 0.1172483 | 0.1203866 | 0.1182923 | 0.1242563 | 0.1160346 | 0.1038466 | 0.1350159 | 0.1244432 | 0.1292977
1713 | 0.1489825 | 0.1190385 | 0.110946 | 0.1569912 | 0.182262 | 0.1499294 | 0.1449766 | 0.1307003 | 0.1475684 | 0.1590083 | 0.1730047 | 0.152351 | 0.1126592 | 0.1063935 | 0.122194 | 0.1172929 | 0.1204835 | 0.1180667 | 0.1242791 | 0.1161821 | 0.1039829 | 0.1349522 | 0.1243563 | 0.1291289
1714 | 0.1485957 | 0.1189937 | 0.1114676 | 0.1571385 | 0.1820422 | 0.1499029 | 0.1449489 | 0.1306473 | 0.1476721 | 0.1589672 | 0.1728322 | 0.1524351 | 0.1126431 | 0.1065652 | 0.1221624 | 0.1174492 | 0.1204016 | 0.1182363 | 0.1243616 | 0.1165752 | 0.1040422 | 0.1348725 | 0.1244414 | 0.1292455
1715 | 0.1486707 | 0.1191158 | 0.111461 | 0.1562299 | 0.1816987 | 0.1499387 | 0.1447811 | 0.1305776 | 0.1475602 | 0.1590653 | 0.1726741 | 0.1521041 | 0.1124775 | 0.1065268 | 0.122444 | 0.117624 | 0.1205604 | 0.1180584 | 0.1244375 | 0.1166498 | 0.1040802 | 0.1348503 | 0.1246067 | 0.1291376
1716 | 0.1484864 | 0.1193264 | 0.1112365 | 0.1551918 | 0.1822854 | 0.1494744 | 0.1447981 | 0.1307229 | 0.1475202 | 0.15909 | 0.1725806 | 0.1517641 | 0.1127516 | 0.1064245 | 0.1225721 | 0.1178906 | 0.1207943 | 0.118162 | 0.1242069 | 0.1167764 | 0.1039587 | 0.1347408 | 0.1242737 | 0.1288958
1717 | 0.1475026 | 0.1191945 | 0.1113301 | 0.1554646 | 0.1822294 | 0.1495749 | 0.1449349 | 0.1305439 | 0.1473056 | 0.159307 | 0.172069 | 0.1515487 | 0.1129349 | 0.1062417 | 0.122653 | 0.1182436 | 0.1210209 | 0.1180096 | 0.124487 | 0.1165756 | 0.1038377 | 0.1350437 | 0.12443 | 0.1288613
1718 | 0.1472497 | 0.1194228 | 0.1112344 | 0.1552275 | 0.1826155 | 0.1501637 | 0.1444867 | 0.130467 | 0.147208 | 0.1593917 | 0.1718964 | 0.1514655 | 0.1128111 | 0.1059656 | 0.1225758 | 0.1185352 | 0.1212986 | 0.1176824 | 0.1245764 | 0.1166799 | 0.1039839 | 0.1348216 | 0.1243759 | 0.1288361
1719 | 0.1473523 | 0.1194979 | 0.1111157 | 0.1547741 | 0.1829996 | 0.1499386 | 0.1442536 | 0.1304423 | 0.1473307 | 0.1592901 | 0.1713249 | 0.1516257 | 0.1129673 | 0.1055564 | 0.1226339 | 0.1185509 | 0.1212511 | 0.1176432 | 0.1247093 | 0.1168807 | 0.1038304 | 0.1350513 | 0.1243393 | 0.1287021
1720 | 0.1470127 | 0.1198739 | 0.1104721 | 0.1554449 | 0.1833839 | 0.1493613 | 0.144221 | 0.1303926 | 0.1473009 | 0.1590075 | 0.1709325 | 0.1512216 | 0.1129559 | 0.1056001 | 0.122512 | 0.1186353 | 0.1212815 | 0.1175771 | 0.1249812 | 0.116671 | 0.1039537 | 0.134997 | 0.1241558 | 0.1288172
1721 | 0.1477377 | 0.120327 | 0.1098123 | 0.1556348 | 0.1839896 | 0.1490146 | 0.1445455 | 0.1304954 | 0.1471064 | 0.1589426 | 0.1703255 | 0.1508966 | 0.1128905 | 0.1056475 | 0.1225904 | 0.1188257 | 0.1213314 | 0.1175517 | 0.1249695 | 0.1165412 | 0.1042022 | 0.1348879 | 0.1240337 | 0.1285725
1722 | 0.1478634 | 0.1203841 | 0.1099207 | 0.1562242 | 0.1845805 | 0.1494539 | 0.1444775 | 0.1305905 | 0.1469923 | 0.1588421 | 0.1700055 | 0.1509613 | 0.1125169 | 0.1054818 | 0.1225364 | 0.1189079 | 0.1212778 | 0.1176433 | 0.1248784 | 0.116539 | 0.1042205 | 0.1349325 | 0.1239539 | 0.1287946
1723 | 0.1476774 | 0.1202898 | 0.1100027 | 0.1560979 | 0.1848773 | 0.1500083 | 0.1441998 | 0.1305407 | 0.1470952 | 0.1585511 | 0.1699484 | 0.150582 | 0.1122595 | 0.1052251 | 0.1225208 | 0.1189655 | 0.1214626 | 0.1174401 | 0.1246882 | 0.116347 | 0.1045427 | 0.1348454 | 0.1240266 | 0.1289742
1724 | 0.1477682 | 0.1208174 | 0.1100006 | 0.156141 | 0.1844311 | 0.1500063 | 0.1440936 | 0.130531 | 0.1470845 | 0.1586248 | 0.1695267 | 0.1503319 | 0.1121733 | 0.1054048 | 0.122614 | 0.1189812 | 0.1215237 | 0.1176962 | 0.1245844 | 0.1161901 | 0.1044103 | 0.1346292 | 0.1239068 | 0.1286832
1725 | 0.1480635 | 0.1213985 | 0.1102839 | 0.1561949 | 0.1844547 | 0.1500393 | 0.1444523 | 0.1304195 | 0.1465126 | 0.1589207 | 0.1692148 | 0.1502868 | 0.1120937 | 0.1053108 | 0.1224571 | 0.1189986 | 0.1215846 | 0.1178182 | 0.1246893 | 0.1161771 | 0.1046388 | 0.1342365 | 0.1238843 | 0.1288698
1726 | 0.1480207 | 0.1216764 | 0.1103459 | 0.156697 | 0.1847475 | 0.1498391 | 0.1443525 | 0.1303924 | 0.1461614 | 0.1590969 | 0.1690686 | 0.1494161 | 0.1118372 | 0.1053909 | 0.122321 | 0.1191108 | 0.1217404 | 0.1178479 | 0.124462 | 0.116484 | 0.1045895 | 0.1343053 | 0.1238031 | 0.1290778
1727 | 0.147274 | 0.122201 | 0.1112103 | 0.1570066 | 0.1848849 | 0.149688 | 0.1443977 | 0.1301543 | 0.1460018 | 0.1590273 | 0.168646 | 0.1493994 | 0.112129 | 0.1053073 | 0.1220285 | 0.1193041 | 0.1216694 | 0.117919 | 0.12424 | 0.1166044 | 0.1046609 | 0.1342411 | 0.1240594 | 0.1291151
1728 | 0.1474358 | 0.1215219 | 0.1112499 | 0.1567616 | 0.1849627 | 0.1492589 | 0.1441636 | 0.1302617 | 0.145978 | 0.1590916 | 0.1685004 | 0.1494233 | 0.1119419 | 0.1050024 | 0.1221258 | 0.1194096 | 0.1217542 | 0.1177843 | 0.1242525 | 0.116247 | 0.1046188 | 0.1343337 | 0.1240836 | 0.1294846
1729 | 0.1467082 | 0.1218337 | 0.1113033 | 0.1567022 | 0.1846416 | 0.149966 | 0.144035 | 0.1302134 | 0.1455926 | 0.1590794 | 0.1686961 | 0.1493769 | 0.1117955 | 0.1046884 | 0.1219591 | 0.1198257 | 0.1217309 | 0.1178283 | 0.1242651 | 0.1160823 | 0.1047383 | 0.1339979 | 0.1240656 | 0.1293211
1730 | 0.1460284 | 0.1221016 | 0.1114933 | 0.1569065 | 0.1845746 | 0.1498888 | 0.1440676 | 0.1302225 | 0.1454523 | 0.1591312 | 0.168701 | 0.1498275 | 0.1115513 | 0.104748 | 0.1219379 | 0.1199889 | 0.1214494 | 0.1176981 | 0.1241968 | 0.11645 | 0.1046957 | 0.1341106 | 0.1241665 | 0.1290055
1731 | 0.1462452 | 0.1219705 | 0.1114954 | 0.157281 | 0.184301 | 0.1498255 | 0.1440075 | 0.1300236 | 0.145255 | 0.1589531 | 0.1687944 | 0.149614 | 0.1116515 | 0.1045931 | 0.1220526 | 0.1198982 | 0.1214441 | 0.1179993 | 0.1242873 | 0.1164862 | 0.1045725 | 0.1340728 | 0.1241252 | 0.1292247
1732 | 0.1465128 | 0.1214575 | 0.1118155 | 0.1571628 | 0.1841646 | 0.1497422 | 0.1440877 | 0.1299676 | 0.1451787 | 0.1592216 | 0.1687791 | 0.1496424 | 0.111774 | 0.1044801 | 0.1218538 | 0.1199946 | 0.121558 | 0.1183149 | 0.1241651 | 0.1163179 | 0.1044221 | 0.1339309 | 0.1241938 | 0.1290964
1733 | 0.1467628 | 0.1216441 | 0.1123573 | 0.1570515 | 0.1847856 | 0.1495466 | 0.1440135 | 0.1298159 | 0.144566 | 0.1593163 | 0.168888 | 0.1496086 | 0.1116798 | 0.1047404 | 0.1217321 | 0.1203276 | 0.1216897 | 0.1181585 | 0.1240608 | 0.1162826 | 0.1042904 | 0.1338082 | 0.1243794 | 0.1292431
1734 | 0.1463793 | 0.1216292 | 0.1132542 | 0.1566298 | 0.184196 | 0.1491616 | 0.143995 | 0.1297758 | 0.144267 | 0.1595546 | 0.1689497 | 0.1495647 | 0.1116818 | 0.1048527 | 0.1217019 | 0.1202307 | 0.1215532 | 0.1181912 | 0.1238997 | 0.1163645 | 0.1042606 | 0.1340661 | 0.1244205 | 0.1289272
1735 | 0.1464902 | 0.1222757 | 0.1130699 | 0.156326 | 0.1841801 | 0.1493984 | 0.1440508 | 0.129831 | 0.1445233 | 0.1601106 | 0.1691806 | 0.1496406 | 0.1115866 | 0.1049092 | 0.1216178 | 0.1203722 | 0.1214653 | 0.1178783 | 0.1236743 | 0.1162162 | 0.1044542 | 0.1341269 | 0.1243032 | 0.1289194
1736 | 0.146398 | 0.1222962 | 0.1131484 | 0.1568061 | 0.1845793 | 0.1495685 | 0.1438205 | 0.1295756 | 0.1442739 | 0.160351 | 0.1687962 | 0.1494339 | 0.1117143 | 0.1048368 | 0.1216854 | 0.1203457 | 0.1216007 | 0.1177785 | 0.1233765 | 0.1162058 | 0.1044168 | 0.1343964 | 0.1242975 | 0.1286399
1737 | 0.146126 | 0.1223323 | 0.1129119 | 0.156545 | 0.1846986 | 0.1495163 | 0.1435799 | 0.1298429 | 0.144392 | 0.1602431 | 0.168576 | 0.1493192 | 0.1115835 | 0.1050858 | 0.1217039 | 0.1203394 | 0.1213163 | 0.1180316 | 0.1230821 | 0.1161457 | 0.1044153 | 0.1342078 | 0.1239471 | 0.1287098
1738 | 0.1459525 | 0.1223827 | 0.1128212 | 0.1560258 | 0.1850835 | 0.1496359 | 0.143736 | 0.1299595 | 0.1444653 | 0.1601436 | 0.1682467 | 0.1495586 | 0.1116995 | 0.1051356 | 0.1216509 | 0.1201201 | 0.1212614 | 0.1180151 | 0.1230911 | 0.1160362 | 0.104462 | 0.133917 | 0.1235992 | 0.1285941
1739 | 0.1462652 | 0.1222096 | 0.1129992 | 0.1564177 | 0.1852575 | 0.1494784 | 0.1438653 | 0.1298318 | 0.1442169 | 0.160254 | 0.1683198 | 0.1498308 | 0.11163 | 0.1052017 | 0.1218877 | 0.1198171 | 0.1209659 | 0.1180376 | 0.1231053 | 0.115704 | 0.1045884 | 0.1340117 | 0.1234213 | 0.1287633
1740 | 0.1462419 | 0.1217817 | 0.1136132 | 0.1563108 | 0.1852095 | 0.1493725 | 0.1438832 | 0.1296252 | 0.1441627 | 0.160097 | 0.1683156 | 0.1500403 | 0.111547 | 0.1051921 | 0.1218185 | 0.1197096 | 0.1209376 | 0.1178715 | 0.1229262 | 0.1155378 | 0.1047127 | 0.1338495 | 0.1234776 | 0.1286187
1741 | 0.1454608 | 0.1213823 | 0.1135859 | 0.156545 | 0.1850409 | 0.1500272 | 0.1438439 | 0.1296323 | 0.1441488 | 0.1603146 | 0.1681369 | 0.1504161 | 0.1113889 | 0.1052162 | 0.121926 | 0.1195653 | 0.1210596 | 0.1176825 | 0.1230274 | 0.1153802 | 0.1047192 | 0.1339327 | 0.1233331 | 0.128611
1742 | 0.1459253 | 0.1212859 | 0.113104 | 0.1565399 | 0.1856018 | 0.1501513 | 0.1438161 | 0.1296544 | 0.1441569 | 0.1600897 | 0.1685884 | 0.1503419 | 0.1110196 | 0.1051008 | 0.1219304 | 0.1193811 | 0.1210353 | 0.1175217 | 0.1231408 | 0.1153466 | 0.1045767 | 0.1337036 | 0.1229419 | 0.1285124
1743 | 0.1461248 | 0.1211906 | 0.1135391 | 0.1566074 | 0.1856305 | 0.1504805 | 0.1438358 | 0.1292227 | 0.1438868 | 0.1603402 | 0.1685972 | 0.1501401 | 0.1107736 | 0.1050464 | 0.1218275 | 0.1193854 | 0.1211383 | 0.1176058 | 0.1230519 | 0.1151471 | 0.104529 | 0.1336141 | 0.1230337 | 0.1284612
1744 | 0.1465584 | 0.120903 | 0.1143935 | 0.1562185 | 0.1857655 | 0.1502948 | 0.1437188 | 0.1290517 | 0.1435497 | 0.1600798 | 0.1684979 | 0.1499498 | 0.1108448 | 0.1050326 | 0.1217704 | 0.1193069 | 0.1210121 | 0.1175769 | 0.1230633 | 0.1151466 | 0.1045635 | 0.133699 | 0.1227881 | 0.1284608
1745 | 0.1460608 | 0.1206736 | 0.1141215 | 0.156432 | 0.1851347 | 0.150453 | 0.1437848 | 0.1290154 | 0.1435888 | 0.1601296 | 0.1683505 | 0.1498288 | 0.1109504 | 0.1050776 | 0.1218121 | 0.1191453 | 0.1210225 | 0.1176947 | 0.1232066 | 0.1147231 | 0.1047507 | 0.1336832 | 0.1227233 | 0.1283137
1746 | 0.145607 | 0.1208952 | 0.114321 | 0.156703 | 0.185434 | 0.1506431 | 0.1437364 | 0.1286396 | 0.1435776 | 0.160076 | 0.1684008 | 0.1501155 | 0.1108895 | 0.1049482 | 0.1216336 | 0.1192429 | 0.1210355 | 0.1177362 | 0.1231182 | 0.1149232 | 0.1048553 | 0.1336102 | 0.1227983 | 0.1286642
1747 | 0.1454711 | 0.1211427 | 0.1146075 | 0.1566426 | 0.1856038 | 0.1501021 | 0.1437866 | 0.1282027 | 0.1432026 | 0.1598202 | 0.1684711 | 0.1500975 | 0.1107508 | 0.1049842 | 0.1216342 | 0.119075 | 0.1209241 | 0.1177925 | 0.1229164 | 0.1149995 | 0.1051129 | 0.1334638 | 0.122997 | 0.1283888
1748 | 0.1454982 | 0.1210353 | 0.1147335 | 0.1566671 | 0.1852291 | 0.1502077 | 0.1439336 | 0.1278388 | 0.1429857 | 0.1596192 | 0.1684915 | 0.1498115 | 0.1107282 | 0.1049614 | 0.1217162 | 0.1190818 | 0.1208939 | 0.1177312 | 0.123094 | 0.1149068 | 0.1053934 | 0.1336914 | 0.1228251 | 0.128083
1749 | 0.1454575 | 0.1214875 | 0.1144632 | 0.1568551 | 0.1847095 | 0.1503596 | 0.143996 | 0.127714 | 0.1428701 | 0.1596526 | 0.1680366 | 0.150144 | 0.1107167 | 0.1050705 | 0.1216664 | 0.1190013 | 0.1209484 | 0.117583 | 0.1231965 | 0.1142864 | 0.1056353 | 0.1333909 | 0.122688 | 0.1276035
1750 | 0.1456435 | 0.1209801 | 0.1138713 | 0.1569814 | 0.1847022 | 0.1500591 | 0.1441089 | 0.1276884 | 0.1428572 | 0.1590797 | 0.168181 | 0.1504704 | 0.110637 | 0.1052267 | 0.1216829 | 0.1188566 | 0.1211282 | 0.1176255 | 0.1231865 | 0.1142752 | 0.1056152 | 0.1333689 | 0.1226493 | 0.127372
1751 | 0.1455532 | 0.1209233 | 0.1142753 | 0.1570906 | 0.1846716 | 0.1501495 | 0.1442208 | 0.1279499 | 0.1427982 | 0.1588167 | 0.1680864 | 0.1506459 | 0.1106176 | 0.1052566 | 0.1216207 | 0.1188076 | 0.12121 | 0.1176486 | 0.1234791 | 0.1146993 | 0.1055185 | 0.133458 | 0.1224865 | 0.1269149
1752 | 0.1454638 | 0.1209927 | 0.114092 | 0.1571712 | 0.1847584 | 0.1503544 | 0.1442024 | 0.1278026 | 0.142631 | 0.1587732 | 0.1685185 | 0.1505419 | 0.1109508 | 0.1051854 | 0.1216411 | 0.1189535 | 0.1212864 | 0.1177619 | 0.1234051 | 0.1146066 | 0.1054219 | 0.1335049 | 0.1221847 | 0.1268093
1753 | 0.1458777 | 0.1215691 | 0.1146564 | 0.157518 | 0.184959 | 0.1503651 | 0.1443578 | 0.1276575 | 0.1425668 | 0.1586515 | 0.1682067 | 0.1506597 | 0.1111569 | 0.1050938 | 0.1216197 | 0.1187759 | 0.1213111 | 0.1179893 | 0.1235724 | 0.1145149 | 0.105416 | 0.1332375 | 0.1221919 | 0.1263947
1754 | 0.1462507 | 0.1215849 | 0.1145019 | 0.1569668 | 0.1844875 | 0.1507087 | 0.1444287 | 0.1276979 | 0.1426235 | 0.1587821 | 0.1679827 | 0.1506828 | 0.1111111 | 0.1048519 | 0.1214388 | 0.1187287 | 0.1216132 | 0.1180834 | 0.1234932 | 0.1142439 | 0.1054011 | 0.1331378 | 0.1220569 | 0.1262285
1755 | 0.1472292 | 0.1215 | 0.1149456 | 0.157578 | 0.1840533 | 0.1507125 | 0.1444249 | 0.127722 | 0.1424985 | 0.158575 | 0.1679532 | 0.1510063 | 0.1114414 | 0.1047646 | 0.1216002 | 0.1186828 | 0.1216745 | 0.1180566 | 0.123828 | 0.1141495 | 0.1054788 | 0.1331104 | 0.1222209 | 0.1265217
1756 | 0.14735 | 0.1211405 | 0.1143761 | 0.1582531 | 0.1840223 | 0.1505923 | 0.1440295 | 0.1275582 | 0.1425887 | 0.1584157 | 0.1678585 | 0.1508505 | 0.1114124 | 0.1048129 | 0.1217247 | 0.1187093 | 0.1217937 | 0.1179943 | 0.1238957 | 0.114081 | 0.1056046 | 0.133037 | 0.1223077 | 0.12653
1757 | 0.1475134 | 0.1206829 | 0.1148489 | 0.1581915 | 0.1842015 | 0.1503213 | 0.1441781 | 0.1272935 | 0.1425651 | 0.1581372 | 0.1675641 | 0.1505806 | 0.1113183 | 0.1045703 | 0.1218613 | 0.1187038 | 0.1218165 | 0.1179405 | 0.1238688 | 0.1141296 | 0.1057779 | 0.1331312 | 0.1222294 | 0.1262685
1758 | 0.1482622 | 0.120449 | 0.1151327 | 0.1586024 | 0.184529 | 0.1505886 | 0.1441303 | 0.1272638 | 0.1423057 | 0.1578831 | 0.1674919 | 0.1505909 | 0.1114588 | 0.1044571 | 0.1217889 | 0.1184772 | 0.1218323 | 0.1176585 | 0.1239589 | 0.1140619 | 0.1058556 | 0.1331589 | 0.1225338 | 0.1263429
1759 | 0.1481911 | 0.1206103 | 0.1148637 | 0.1586647 | 0.1846109 | 0.1505787 | 0.1442082 | 0.1271823 | 0.1424934 | 0.1580292 | 0.1676444 | 0.15082 | 0.1114176 | 0.1045904 | 0.1216903 | 0.1184059 | 0.1219327 | 0.1173354 | 0.1240722 | 0.1144873 | 0.1060641 | 0.1326793 | 0.1225699 | 0.1259886
1760 | 0.1481384 | 0.1208498 | 0.1146412 | 0.1589827 | 0.1841912 | 0.1505525 | 0.1443351 | 0.1270977 | 0.1423071 | 0.158053 | 0.1678733 | 0.1504723 | 0.1115994 | 0.1047307 | 0.1216296 | 0.1182103 | 0.1219554 | 0.1173096 | 0.1240068 | 0.1148031 | 0.1059415 | 0.1326511 | 0.1226262 | 0.1261263
1761 | 0.1484772 | 0.1205192 | 0.1148077 | 0.1586473 | 0.1843787 | 0.1506641 | 0.1442885 | 0.1270798 | 0.1420004 | 0.1583669 | 0.1679508 | 0.1500569 | 0.1115284 | 0.1047097 | 0.1214444 | 0.1178114 | 0.1220962 | 0.1176301 | 0.1241797 | 0.1149007 | 0.1060537 | 0.1327816 | 0.1228845 | 0.1262853
1762 | 0.1491432 | 0.1201974 | 0.114753 | 0.1582606 | 0.184539 | 0.151302 | 0.1442581 | 0.126795 | 0.1423672 | 0.1584761 | 0.1679075 | 0.1503089 | 0.1116708 | 0.1049174 | 0.1213219 | 0.1177274 | 0.1221785 | 0.1176442 | 0.1243572 | 0.1148868 | 0.1060194 | 0.1329803 | 0.1229596 | 0.1262347
1763 | 0.1489958 | 0.1203276 | 0.1141199 | 0.1581746 | 0.1847526 | 0.1513961 | 0.1442057 | 0.1269996 | 0.1422216 | 0.1584829 | 0.1677917 | 0.1502871 | 0.1115221 | 0.1049796 | 0.1212104 | 0.1172957 | 0.1220739 | 0.1175286 | 0.1244681 | 0.1145895 | 0.1061451 | 0.1330502 | 0.1228779 | 0.1263249
1764 | 0.149914 | 0.121101 | 0.1131729 | 0.1581663 | 0.1847316 | 0.1507843 | 0.1442569 | 0.1268114 | 0.1423411 | 0.1586038 | 0.1678095 | 0.1507003 | 0.11145 | 0.1050528 | 0.1213369 | 0.1172166 | 0.1220317 | 0.1175526 | 0.1246427 | 0.1145441 | 0.1059843 | 0.1335035 | 0.1226883 | 0.126468
1765 | 0.1500261 | 0.1213234 | 0.1128247 | 0.1583349 | 0.1844991 | 0.1506539 | 0.1444973 | 0.1264802 | 0.1422459 | 0.1587204 | 0.1679801 | 0.1507037 | 0.111312 | 0.1049439 | 0.1214407 | 0.1172404 | 0.122156 | 0.1178308 | 0.1248216 | 0.1146262 | 0.1059447 | 0.1336318 | 0.1228563 | 0.1263071
1766 | 0.1499683 | 0.1212092 | 0.1127673 | 0.1583386 | 0.1839872 | 0.1504152 | 0.1444366 | 0.1264205 | 0.1423776 | 0.1587322 | 0.1676997 | 0.1504883 | 0.1111166 | 0.1052355 | 0.1212266 | 0.1171067 | 0.1221085 | 0.1178083 | 0.1249044 | 0.1143701 | 0.105631 | 0.1335481 | 0.1227063 | 0.1262738
1767 | 0.1499922 | 0.1209661 | 0.11336 | 0.1584124 | 0.1836243 | 0.1502499 | 0.1443579 | 0.1265865 | 0.1422056 | 0.1590445 | 0.1676908 | 0.1502462 | 0.1112615 | 0.1053261 | 0.1210979 | 0.1168865 | 0.1222761 | 0.1180234 | 0.1247096 | 0.1143822 | 0.105705 | 0.133376 | 0.1226547 | 0.1261944
1768 | 0.1505832 | 0.1211985 | 0.1132014 | 0.1583271 | 0.1829251 | 0.1501447 | 0.1443339 | 0.1266649 | 0.1424027 | 0.1592292 | 0.1676035 | 0.1507077 | 0.1111831 | 0.1052595 | 0.1211648 | 0.1167265 | 0.1223723 | 0.1177407 | 0.1248095 | 0.1143244 | 0.1055643 | 0.1330996 | 0.1226205 | 0.1263927
1769 | 0.1509852 | 0.1213657 | 0.1134117 | 0.1584453 | 0.1829979 | 0.1506026 | 0.1444387 | 0.1266282 | 0.1424873 | 0.1591129 | 0.1678164 | 0.1502704 | 0.1113637 | 0.1053814 | 0.121278 | 0.1168045 | 0.1223624 | 0.1175892 | 0.1245878 | 0.1142598 | 0.1054247 | 0.1332191 | 0.1226075 | 0.1264277
1770 | 0.1513454 | 0.1212744 | 0.1129714 | 0.1591497 | 0.1832043 | 0.1507727 | 0.1443748 | 0.1266032 | 0.1425604 | 0.1590943 | 0.1680776 | 0.1500613 | 0.11133 | 0.1054463 | 0.1213913 | 0.1165839 | 0.1223704 | 0.1177337 | 0.1248248 | 0.1143977 | 0.1055488 | 0.1328874 | 0.1223433 | 0.1262476
1771 | 0.1513529 | 0.1212771 | 0.1127812 | 0.1597804 | 0.1830461 | 0.1504913 | 0.1445145 | 0.1263384 | 0.1427348 | 0.1593223 | 0.1683018 | 0.1502455 | 0.1112211 | 0.1054371 | 0.1213495 | 0.1164035 | 0.1224883 | 0.1182255 | 0.1246273 | 0.1140076 | 0.1056107 | 0.132655 | 0.1224643 | 0.1259143
1772 | 0.151645 | 0.1209625 | 0.1126328 | 0.1595219 | 0.1832474 | 0.1506817 | 0.144497 | 0.1263775 | 0.1427516 | 0.1593858 | 0.1687195 | 0.1502588 | 0.1112679 | 0.1053197 | 0.1214069 | 0.1164596 | 0.1225845 | 0.1184586 | 0.1248267 | 0.1138529 | 0.1055729 | 0.1323838 | 0.1224054 | 0.1261037
1773 | 0.1518439 | 0.1211055 | 0.1121852 | 0.1596783 | 0.1831327 | 0.1508632 | 0.1444594 | 0.1262412 | 0.1431299 | 0.159656 | 0.1686466 | 0.150241 | 0.1113287 | 0.1053761 | 0.1213656 | 0.1163472 | 0.1225091 | 0.118501 | 0.1249924 | 0.1143575 | 0.105333 | 0.1324353 | 0.122277 | 0.1262661
1774 | 0.1515384 | 0.12113 | 0.1121883 | 0.1600808 | 0.1828862 | 0.1520313 | 0.1446387 | 0.1261213 | 0.1433875 | 0.1597831 | 0.1687789 | 0.1501906 | 0.1112506 | 0.1051192 | 0.1215157 | 0.1163698 | 0.1226217 | 0.1184937 | 0.1251674 | 0.1144589 | 0.1049874 | 0.1326507 | 0.1222001 | 0.1260576
1775 | 0.1523534 | 0.1213548 | 0.1118309 | 0.159905 | 0.1826956 | 0.1521156 | 0.1444738 | 0.1262025 | 0.143615 | 0.1598921 | 0.1692112 | 0.1502616 | 0.1112249 | 0.105067 | 0.1215329 | 0.1161409 | 0.1229938 | 0.1188185 | 0.1250952 | 0.1149166 | 0.1050291 | 0.1325683 | 0.1222516 | 0.1258487
1776 | 0.1525064 | 0.1215356 | 0.1111322 | 0.1594439 | 0.182439 | 0.1520069 | 0.1446319 | 0.1261025 | 0.1433374 | 0.1596248 | 0.1688997 | 0.1503585 | 0.1109994 | 0.1051847 | 0.1216532 | 0.116229 | 0.1230028 | 0.1188608 | 0.1252075 | 0.1152205 | 0.1047832 | 0.1325753 | 0.1223498 | 0.1260691
1777 | 0.153375 | 0.121703 | 0.110562 | 0.1602468 | 0.1822086 | 0.1519865 | 0.1449876 | 0.1263131 | 0.1431317 | 0.1593879 | 0.1690652 | 0.1504333 | 0.1108881 | 0.1053109 | 0.1216918 | 0.1164031 | 0.123141 | 0.1189116 | 0.125325 | 0.1149754 | 0.1046999 | 0.1327635 | 0.1224095 | 0.1262671
1778 | 0.1533198 | 0.1217841 | 0.1111037 | 0.1602238 | 0.1820253 | 0.1522994 | 0.1452968 | 0.1263135 | 0.1428362 | 0.1595695 | 0.1691241 | 0.1501973 | 0.1110233 | 0.1053025 | 0.1218483 | 0.1163048 | 0.1232799 | 0.1186965 | 0.1253057 | 0.1147775 | 0.1045656 | 0.1328018 | 0.1221815 | 0.1260405
1779 | 0.153327 | 0.1218608 | 0.1108653 | 0.1598676 | 0.1819695 | 0.1522057 | 0.1454119 | 0.1264446 | 0.1426819 | 0.1591707 | 0.1691936 | 0.1504281 | 0.1109401 | 0.1051307 | 0.121717 | 0.1163278 | 0.1234389 | 0.119022 | 0.1251126 | 0.1147662 | 0.1046169 | 0.1328284 | 0.1223084 | 0.1260125
1780 | 0.1540284 | 0.1215684 | 0.1106219 | 0.1594966 | 0.1821835 | 0.1522979 | 0.1454908 | 0.12641 | 0.1425603 | 0.1589409 | 0.1691588 | 0.150278 | 0.1109064 | 0.1053588 | 0.1217471 | 0.1165186 | 0.1233979 | 0.1191531 | 0.1252217 | 0.1148124 | 0.1046013 | 0.132993 | 0.1223414 | 0.1261765
1781 | 0.1536205 | 0.1205477 | 0.1114418 | 0.1596018 | 0.1822522 | 0.152364 | 0.1453034 | 0.1260963 | 0.1425333 | 0.1588103 | 0.1690985 | 0.1502623 | 0.1109745 | 0.1054935 | 0.1218746 | 0.1165753 | 0.1234644 | 0.1190597 | 0.1249715 | 0.114765 | 0.1044392 | 0.13326 | 0.1223074 | 0.1262674
1782 | 0.1536986 | 0.1208581 | 0.1110047 | 0.1593898 | 0.1820377 | 0.1523363 | 0.145136 | 0.1260233 | 0.1426484 | 0.1589569 | 0.1690946 | 0.1504167 | 0.1107641 | 0.1056717 | 0.1215977 | 0.1167679 | 0.1235258 | 0.1189023 | 0.1249065 | 0.1149667 | 0.1044702 | 0.1332391 | 0.1222283 | 0.1263889
1783 | 0.1540372 | 0.1209661 | 0.1108437 | 0.158967 | 0.1818261 | 0.1525741 | 0.1454233 | 0.1263149 | 0.1425379 | 0.15887 | 0.1690688 | 0.1506696 | 0.1106032 | 0.1055619 | 0.1215803 | 0.1168697 | 0.1232214 | 0.1190068 | 0.125145 | 0.1152069 | 0.104367 | 0.133262 | 0.1223932 | 0.1269064
1784 | 0.154296 | 0.1208948 | 0.1112181 | 0.1591723 | 0.1821299 | 0.1530328 | 0.1454524 | 0.1264341 | 0.1427427 | 0.1590257 | 0.1690476 | 0.150513 | 0.1107098 | 0.1056362 | 0.1214662 | 0.1169377 | 0.1232154 | 0.1190176 | 0.1250352 | 0.11509 | 0.1043814 | 0.1331733 | 0.1225066 | 0.1271785
1785 | 0.1541778 | 0.1206736 | 0.1107766 | 0.1592679 | 0.1825203 | 0.1531141 | 0.1453272 | 0.1262658 | 0.1431684 | 0.1592043 | 0.1686872 | 0.150711 | 0.1106755 | 0.1057566 | 0.1216126 | 0.1168948 | 0.123027 | 0.1190763 | 0.125116 | 0.1152312 | 0.1040668 | 0.1332549 | 0.1224621 | 0.12709
1786 | 0.1538722 | 0.1202843 | 0.1103964 | 0.1595152 | 0.1826923 | 0.1525181 | 0.1453241 | 0.1262719 | 0.142831 | 0.1591487 | 0.1689667 | 0.1512866 | 0.1105847 | 0.1056639 | 0.1217581 | 0.1168801 | 0.1231202 | 0.1193769 | 0.1248348 | 0.1150854 | 0.103926 | 0.1330996 | 0.1225553 | 0.1272211
1787 | 0.1540996 | 0.1203465 | 0.1101462 | 0.1591129 | 0.1827863 | 0.1525117 | 0.1452621 | 0.1262059 | 0.1426934 | 0.159596 | 0.1692396 | 0.1511847 | 0.1107571 | 0.1059273 | 0.1216257 | 0.1168801 | 0.1230703 | 0.1197891 | 0.1246138 | 0.1152329 | 0.1039306 | 0.1329869 | 0.1226 | 0.1272213
1788 | 0.1546555 | 0.1200299 | 0.111036 | 0.1588812 | 0.1823858 | 0.1526242 | 0.1455571 | 0.1262926 | 0.1424496 | 0.159546 | 0.1691612 | 0.1508204 | 0.1108068 | 0.1058996 | 0.1216284 | 0.1167177 | 0.1230079 | 0.1200439 | 0.1245609 | 0.1154444 | 0.1038187 | 0.1331152 | 0.1225771 | 0.1276078
1789 | 0.1541114 | 0.1202516 | 0.1111796 | 0.158645 | 0.1820457 | 0.1521037 | 0.1455172 | 0.1264082 | 0.142144 | 0.1595325 | 0.1694762 | 0.1506729 | 0.1107334 | 0.1061042 | 0.121622 | 0.1166243 | 0.1230769 | 0.11987 | 0.1243752 | 0.1150419 | 0.1036923 | 0.1333488 | 0.1226917 | 0.1280044
1790 | 0.1540258 | 0.1197568 | 0.1109489 | 0.1582805 | 0.1824873 | 0.1524528 | 0.1455809 | 0.1262185 | 0.1421143 | 0.15977 | 0.169499 | 0.1508441 | 0.1106587 | 0.105955 | 0.1216378 | 0.1164459 | 0.123129 | 0.1201524 | 0.124235 | 0.115342 | 0.1038026 | 0.133196 | 0.1227268 | 0.1280758
1791 | 0.1533433 | 0.1197105 | 0.1107774 | 0.1580763 | 0.1828773 | 0.1523253 | 0.145801 | 0.126192 | 0.1423148 | 0.1596371 | 0.1695422 | 0.1508991 | 0.1107913 | 0.1059533 | 0.1216897 | 0.1163059 | 0.1232205 | 0.1202022 | 0.1243158 | 0.1154414 | 0.103788 | 0.1333765 | 0.1226301 | 0.1278371
1792 | 0.1536591 | 0.119772 | 0.1107057 | 0.1583478 | 0.1834561 | 0.152426 | 0.1459057 | 0.1260423 | 0.1425504 | 0.1596252 | 0.1696198 | 0.1509035 | 0.1107161 | 0.1059702 | 0.1218438 | 0.1165571 | 0.1232657 | 0.120204 | 0.1241803 | 0.1154137 | 0.1037335 | 0.1336121 | 0.1225745 | 0.1276387
1793 | 0.153914 | 0.1200399 | 0.1104763 | 0.1583206 | 0.1844503 | 0.1531718 | 0.1460751 | 0.1261157 | 0.1428397 | 0.1594855 | 0.1694994 | 0.1507831 | 0.1107741 | 0.1056802 | 0.1217997 | 0.116459 | 0.1234018 | 0.1204184 | 0.1240585 | 0.1157329 | 0.1039232 | 0.1334751 | 0.1227894 | 0.1276254
1794 | 0.1540979 | 0.1197223 | 0.1108778 | 0.1588818 | 0.1844079 | 0.1528411 | 0.1457229 | 0.1263582 | 0.1426823 | 0.159806 | 0.1694365 | 0.1507993 | 0.1109817 | 0.1057211 | 0.121909 | 0.1161498 | 0.1232995 | 0.1207047 | 0.1240975 | 0.1157373 | 0.1036951 | 0.1334378 | 0.1226782 | 0.1280162
1795 | 0.153674 | 0.1196805 | 0.1103846 | 0.1588961 | 0.184486 | 0.1521723 | 0.1454726 | 0.1264685 | 0.1424562 | 0.1602161 | 0.1694976 | 0.1507433 | 0.1109548 | 0.1058319 | 0.1219618 | 0.1163401 | 0.1231891 | 0.1208577 | 0.1239431 | 0.1158702 | 0.1040948 | 0.1332679 | 0.1226659 | 0.1281118
1796 | 0.1533299 | 0.1200742 | 0.1105861 | 0.1586523 | 0.1843202 | 0.1521409 | 0.1456049 | 0.1264925 | 0.1425453 | 0.1604949 | 0.1694395 | 0.1508873 | 0.1109414 | 0.1059028 | 0.1221006 | 0.1160097 | 0.1232154 | 0.1208236 | 0.1238358 | 0.1159598 | 0.1043138 | 0.1334657 | 0.1228039 | 0.1282291
1797 | 0.153107 | 0.120539 | 0.1110702 | 0.15874 | 0.1853546 | 0.152142 | 0.1456554 | 0.126449 | 0.1429065 | 0.1602266 | 0.1695242 | 0.1509729 | 0.1110839 | 0.1057262 | 0.1221158 | 0.1159648 | 0.1231969 | 0.1208561 | 0.1236348 | 0.1160136 | 0.104293 | 0.1334264 | 0.122671 | 0.1283725
1798 | 0.1527291 | 0.1207218 | 0.1110975 | 0.1584578 | 0.1850265 | 0.1520267 | 0.1453917 | 0.1266127 | 0.1432422 | 0.1601509 | 0.1697474 | 0.1511637 | 0.111177 | 0.1056968 | 0.1219522 | 0.1162938 | 0.1232817 | 0.1207839 | 0.1233749 | 0.1159372 | 0.1043844 | 0.1335119 | 0.1229445 | 0.1284747
1799 | 0.1525102 | 0.1202558 | 0.1107656 | 0.1580226 | 0.1851053 | 0.1516061 | 0.145604 | 0.1268439 | 0.1432669 | 0.1600791 | 0.1702657 | 0.1514617 | 0.1109915 | 0.1058285 | 0.1219345 | 0.11623 | 0.1233973 | 0.120754 | 0.123275 | 0.1162777 | 0.1046151 | 0.1333007 | 0.1228549 | 0.1284283
1800 | 0.1529947 | 0.119371 | 0.110641 | 0.1582309 | 0.1844648 | 0.1518462 | 0.145467 | 0.1271516 | 0.1434541 | 0.1599354 | 0.170247 | 0.1518896 | 0.1107488 | 0.1059178 | 0.1219506 | 0.1163231 | 0.1233992 | 0.1205157 | 0.123352 | 0.1164018 | 0.104458 | 0.1333186 | 0.1228833 | 0.128605
1801 | 0.1531127 | 0.1192745 | 0.1103761 | 0.1581399 | 0.1841848 | 0.1516333 | 0.1452557 | 0.127542 | 0.1435563 | 0.1599375 | 0.170474 | 0.1523031 | 0.1107959 | 0.1059628 | 0.1220362 | 0.1162637 | 0.1235434 | 0.1205188 | 0.1231066 | 0.1161147 | 0.1047307 | 0.1333068 | 0.1228746 | 0.1286102
1802 | 0.1530406 | 0.1193677 | 0.1102903 | 0.1584518 | 0.1837605 | 0.1513333 | 0.1451535 | 0.1277364 | 0.1435727 | 0.1598152 | 0.1710925 | 0.1524904 | 0.1107421 | 0.1062895 | 0.1220076 | 0.1163728 | 0.1234215 | 0.1205403 | 0.1232387 | 0.1164081 | 0.1046823 | 0.1331914 | 0.1230292 | 0.128553
1803 | 0.1531365 | 0.1191277 | 0.1099237 | 0.1584024 | 0.1836265 | 0.1516 | 0.1449795 | 0.1277304 | 0.1439458 | 0.1601482 | 0.1710805 | 0.1523315 | 0.11081 | 0.105954 | 0.1221254 | 0.1164686 | 0.1233662 | 0.1207299 | 0.1232882 | 0.1162402 | 0.1047347 | 0.1329104 | 0.1232445 | 0.1282832
1804 | 0.1524581 | 0.1193753 | 0.1097516 | 0.1580647 | 0.1835563 | 0.1516024 | 0.1449114 | 0.1277275 | 0.144064 | 0.1602064 | 0.1713689 | 0.1523393 | 0.1108008 | 0.1059101 | 0.1220568 | 0.1163907 | 0.1233343 | 0.1208221 | 0.1235481 | 0.116019 | 0.1050503 | 0.1330172 | 0.12315 | 0.1283443
1805 | 0.1525093 | 0.1193066 | 0.1094672 | 0.1572405 | 0.1833634 | 0.1517003 | 0.1448403 | 0.1280214 | 0.1437987 | 0.1601484 | 0.1713802 | 0.1522037 | 0.110894 | 0.106026 | 0.1219268 | 0.1163009 | 0.1233111 | 0.1209403 | 0.1234371 | 0.1159906 | 0.1052996 | 0.1330836 | 0.1232435 | 0.1281693
1806 | 0.152211 | 0.1199372 | 0.10958 | 0.1578669 | 0.1833371 | 0.1521605 | 0.1447614 | 0.1278226 | 0.1437074 | 0.1601743 | 0.1710242 | 0.1524447 | 0.110704 | 0.1061904 | 0.1218492 | 0.1163767 | 0.1232252 | 0.1207449 | 0.1232505 | 0.1156447 | 0.1054816 | 0.1333513 | 0.1234258 | 0.1278468
1807 | 0.1527738 | 0.1202972 | 0.1099571 | 0.1576746 | 0.1834101 | 0.152429 | 0.1445521 | 0.1279817 | 0.1440108 | 0.1604895 | 0.171055 | 0.1523536 | 0.1107988 | 0.1062658 | 0.1217795 | 0.1168233 | 0.1233122 | 0.1206603 | 0.1236639 | 0.1155861 | 0.1052452 | 0.1332648 | 0.1234478 | 0.1278393
1808 | 0.1527168 | 0.1199503 | 0.1104834 | 0.1571919 | 0.1831378 | 0.1528003 | 0.1444935 | 0.1279641 | 0.1442619 | 0.160765 | 0.1710897 | 0.1525841 | 0.1106827 | 0.1061275 | 0.1217468 | 0.1167552 | 0.1231197 | 0.1207692 | 0.123813 | 0.1156502 | 0.1052632 | 0.1333113 | 0.1235082 | 0.1277469
1809 | 0.1526423 | 0.1202318 | 0.110597 | 0.1573323 | 0.1828144 | 0.152949 | 0.1445524 | 0.127953 | 0.144077 | 0.1609932 | 0.171208 | 0.1526387 | 0.1107564 | 0.10624 | 0.1217733 | 0.116912 | 0.1232751 | 0.1206213 | 0.1240762 | 0.1155722 | 0.1055711 | 0.1331111 | 0.1236103 | 0.1276068
1810 | 0.1523227 | 0.1204699 | 0.1102772 | 0.1561262 | 0.1828385 | 0.1536189 | 0.1444511 | 0.1282029 | 0.1443688 | 0.1609821 | 0.1709451 | 0.1527413 | 0.1107754 | 0.1062994 | 0.1217701 | 0.1166381 | 0.1232841 | 0.1205596 | 0.1239937 | 0.1154926 | 0.1057911 | 0.1332905 | 0.1236168 | 0.1278415
1811 | 0.1515504 | 0.1209338 | 0.110155 | 0.1563793 | 0.1826789 | 0.1534689 | 0.1441607 | 0.1282152 | 0.1441957 | 0.1610928 | 0.1709374 | 0.152226 | 0.1107974 | 0.1063975 | 0.1219028 | 0.1165781 | 0.1233962 | 0.1205201 | 0.1239549 | 0.1155197 | 0.1057436 | 0.133102 | 0.1237695 | 0.1276584
1812 | 0.1512115 | 0.1209982 | 0.1100693 | 0.156472 | 0.1829095 | 0.1531331 | 0.1438456 | 0.1282095 | 0.144309 | 0.1610624 | 0.1706129 | 0.152281 | 0.1105587 | 0.1065197 | 0.122174 | 0.1167883 | 0.1235998 | 0.1210067 | 0.1240656 | 0.1158365 | 0.1058605 | 0.1330029 | 0.123934 | 0.1274931
1813 | 0.1505954 | 0.120756 | 0.1097398 | 0.1563614 | 0.181653 | 0.1536611 | 0.1437509 | 0.1278017 | 0.144217 | 0.1609253 | 0.1705248 | 0.1522722 | 0.1103474 | 0.1065305 | 0.1220475 | 0.1168051 | 0.1234696 | 0.1212084 | 0.1242806 | 0.1161854 | 0.1055597 | 0.1330854 | 0.1240022 | 0.1275578
1814 | 0.1505471 | 0.12057 | 0.1097294 | 0.1561034 | 0.1814474 | 0.1535911 | 0.143789 | 0.1280802 | 0.1439721 | 0.160922 | 0.1702807 | 0.1523944 | 0.1103614 | 0.1062769 | 0.1221449 | 0.1168128 | 0.1235551 | 0.1210942 | 0.1240521 | 0.1160578 | 0.1056362 | 0.1331067 | 0.1238822 | 0.1274465
1815 | 0.1505705 | 0.1202649 | 0.1100427 | 0.1564709 | 0.1817818 | 0.1536522 | 0.1438969 | 0.1282935 | 0.143986 | 0.1607351 | 0.1702377 | 0.1522465 | 0.1105276 | 0.1063351 | 0.1220899 | 0.1167555 | 0.1237057 | 0.1211051 | 0.1242381 | 0.1157071 | 0.1056181 | 0.1328338 | 0.1237913 | 0.1273956
1816 | 0.1504385 | 0.1206103 | 0.1098056 | 0.1569051 | 0.1815033 | 0.1541506 | 0.1439286 | 0.1284328 | 0.1441088 | 0.1607737 | 0.1700224 | 0.1529599 | 0.1103406 | 0.1061952 | 0.1219602 | 0.1168211 | 0.1236291 | 0.1210736 | 0.1245304 | 0.1157561 | 0.1055674 | 0.132676 | 0.1239644 | 0.1275142
1817 | 0.1511005 | 0.1205791 | 0.1104376 | 0.1566276 | 0.1817685 | 0.1540651 | 0.1437312 | 0.1284739 | 0.1439546 | 0.1607047 | 0.1701137 | 0.1532108 | 0.110378 | 0.1061865 | 0.1218797 | 0.1167627 | 0.1237091 | 0.1209674 | 0.1243843 | 0.1159531 | 0.1058172 | 0.1320816 | 0.1240551 | 0.1273604
1818 | 0.1513332 | 0.1204158 | 0.11014 | 0.1564599 | 0.1821115 | 0.1536408 | 0.1437445 | 0.1283991 | 0.1438285 | 0.160527 | 0.1699866 | 0.153257 | 0.1102519 | 0.1060816 | 0.1219404 | 0.1169376 | 0.1233224 | 0.1211314 | 0.1244255 | 0.116085 | 0.1057442 | 0.132431 | 0.1241274 | 0.1274623
1819 | 0.1512568 | 0.1206135 | 0.1106974 | 0.1567651 | 0.1821677 | 0.1544084 | 0.1436673 | 0.1283001 | 0.1435845 | 0.1607678 | 0.1702607 | 0.1533831 | 0.1100904 | 0.1062925 | 0.1218239 | 0.1170179 | 0.1231873 | 0.1212308 | 0.1242302 | 0.11604 | 0.1058931 | 0.1320692 | 0.124165 | 0.1273729
1820 | 0.1516858 | 0.1208367 | 0.11133 | 0.1562313 | 0.1823492 | 0.1547659 | 0.143617 | 0.128185 | 0.1437635 | 0.1607104 | 0.1700521 | 0.1538045 | 0.1100888 | 0.1062788 | 0.1220661 | 0.1170553 | 0.1230578 | 0.1213988 | 0.1243772 | 0.116141 | 0.1059203 | 0.1319598 | 0.1243281 | 0.1272376
1821 | 0.1507054 | 0.1208969 | 0.1120108 | 0.1568938 | 0.1824178 | 0.1551539 | 0.1434454 | 0.1280784 | 0.1440547 | 0.1609818 | 0.1702665 | 0.1540232 | 0.1099586 | 0.106224 | 0.122083 | 0.1170913 | 0.1231688 | 0.121281 | 0.1242999 | 0.1160416 | 0.105848 | 0.1320637 | 0.1243762 | 0.1273857
1822 | 0.1503194 | 0.1205418 | 0.1123265 | 0.1565107 | 0.182425 | 0.1557125 | 0.1433543 | 0.1280277 | 0.1439271 | 0.1610749 | 0.1705626 | 0.1539939 | 0.110031 | 0.1062651 | 0.1219656 | 0.1172027 | 0.1231308 | 0.1212904 | 0.1246325 | 0.1161208 | 0.1059474 | 0.1318994 | 0.124387 | 0.1273968
1823 | 0.1501231 | 0.1207528 | 0.1127254 | 0.1566351 | 0.1819734 | 0.1560549 | 0.143497 | 0.1281177 | 0.1439777 | 0.1613666 | 0.1706456 | 0.1541199 | 0.1099842 | 0.1064155 | 0.1218398 | 0.1170681 | 0.1230607 | 0.1213525 | 0.1244562 | 0.1161179 | 0.1060435 | 0.1317938 | 0.1243889 | 0.1271332
1824 | 0.1497855 | 0.1202729 | 0.1125714 | 0.1564647 | 0.1825049 | 0.1562836 | 0.1436462 | 0.127823 | 0.1439688 | 0.1614304 | 0.1709144 | 0.15392 | 0.109977 | 0.1062582 | 0.121799 | 0.1170888 | 0.1229891 | 0.1213648 | 0.1245931 | 0.1162943 | 0.1063241 | 0.1317064 | 0.1245709 | 0.1274714
1825 | 0.1494449 | 0.1193968 | 0.1130324 | 0.1559347 | 0.1828772 | 0.1566165 | 0.1435047 | 0.1278701 | 0.144073 | 0.1609283 | 0.1707336 | 0.154184 | 0.1098656 | 0.1060711 | 0.1217784 | 0.1172588 | 0.1230869 | 0.1214196 | 0.124462 | 0.1164163 | 0.1063723 | 0.1319682 | 0.1245194 | 0.1272755
1826 | 0.1496175 | 0.1188875 | 0.1131639 | 0.1555342 | 0.1834098 | 0.1567884 | 0.1434418 | 0.1278338 | 0.1443501 | 0.1606894 | 0.1705928 | 0.154569 | 0.1100078 | 0.1058987 | 0.1218999 | 0.1174154 | 0.1230033 | 0.1212466 | 0.1244807 | 0.1163166 | 0.1063185 | 0.1318566 | 0.1245283 | 0.1269291
1827 | 0.1502454 | 0.1184221 | 0.1127569 | 0.1548864 | 0.1833383 | 0.1570883 | 0.1434039 | 0.1281978 | 0.144371 | 0.1608059 | 0.1706112 | 0.1548723 | 0.1097223 | 0.1059199 | 0.1219852 | 0.1174221 | 0.1230815 | 0.1211925 | 0.1243424 | 0.1162237 | 0.106304 | 0.1317755 | 0.1246105 | 0.1271997
1828 | 0.1497195 | 0.1181471 | 0.1125475 | 0.1546301 | 0.1832325 | 0.1568352 | 0.1436502 | 0.1279116 | 0.1440979 | 0.1608469 | 0.1702871 | 0.1546563 | 0.1097469 | 0.1061216 | 0.1217568 | 0.1173901 | 0.1230202 | 0.1214346 | 0.1244149 | 0.1163414 | 0.1063992 | 0.1312781 | 0.1246606 | 0.1271036
1829 | 0.1504512 | 0.1179555 | 0.1129861 | 0.1542882 | 0.1835313 | 0.156269 | 0.1438862 | 0.1280814 | 0.1445087 | 0.1609476 | 0.1704485 | 0.154948 | 0.1097008 | 0.1062479 | 0.1219432 | 0.1172684 | 0.1228307 | 0.1214628 | 0.1243239 | 0.1165377 | 0.1064929 | 0.1316215 | 0.1246354 | 0.1270521
1830 | 0.1507445 | 0.1178429 | 0.1128612 | 0.1541542 | 0.1836506 | 0.1561954 | 0.1438355 | 0.1280568 | 0.1446816 | 0.1607815 | 0.1701394 | 0.1548439 | 0.1098432 | 0.1062298 | 0.1220189 | 0.1169176 | 0.1228553 | 0.1213574 | 0.1242215 | 0.1163462 | 0.1066598 | 0.1313909 | 0.1245065 | 0.1272368
1831 | 0.1503272 | 0.1181541 | 0.1127297 | 0.1543111 | 0.1840359 | 0.1567649 | 0.1438981 | 0.1280685 | 0.144476 | 0.1606732 | 0.1699251 | 0.1552723 | 0.1095912 | 0.1065047 | 0.1220304 | 0.1168362 | 0.1227387 | 0.1208002 | 0.1242189 | 0.1164433 | 0.1065103 | 0.1313323 | 0.1245959 | 0.12705
1832 | 0.1500225 | 0.1186349 | 0.1131285 | 0.1540951 | 0.1837678 | 0.1566854 | 0.1437526 | 0.1281092 | 0.1447804 | 0.1604661 | 0.1700049 | 0.1552166 | 0.1094784 | 0.1066769 | 0.1220679 | 0.1167465 | 0.1225863 | 0.1206239 | 0.1242164 | 0.1164615 | 0.1066866 | 0.1312544 | 0.1245253 | 0.1269913
1833 | 0.1497815 | 0.1185143 | 0.1129861 | 0.1537442 | 0.1832382 | 0.1570314 | 0.1439275 | 0.1283029 | 0.1452409 | 0.1603377 | 0.1701792 | 0.1552205 | 0.1095932 | 0.1064826 | 0.1220456 | 0.1164578 | 0.1224286 | 0.1207536 | 0.1240732 | 0.1165827 | 0.1070258 | 0.1312243 | 0.1244811 | 0.1267798
1834 | 0.1500154 | 0.1184547 | 0.1125068 | 0.1543299 | 0.1835056 | 0.1575805 | 0.1437743 | 0.1283249 | 0.1454399 | 0.1601626 | 0.1700612 | 0.155338 | 0.109615 | 0.1063204 | 0.1220416 | 0.116457 | 0.1223198 | 0.1208565 | 0.1242542 | 0.1164653 | 0.1069862 | 0.1310928 | 0.1243823 | 0.1267591
1835 | 0.1498485 | 0.1175616 | 0.1128141 | 0.1542726 | 0.183075 | 0.1579103 | 0.1438486 | 0.1281313 | 0.1449174 | 0.1598227 | 0.1700491 | 0.1552501 | 0.1096172 | 0.1062622 | 0.1221597 | 0.1164213 | 0.1223549 | 0.1212355 | 0.1242534 | 0.1164923 | 0.1070738 | 0.1311494 | 0.1245992 | 0.1267489
1836 | 0.1501181 | 0.1182005 | 0.1131688 | 0.1541278 | 0.1827076 | 0.1579863 | 0.1437091 | 0.1283387 | 0.1450625 | 0.1596772 | 0.1701301 | 0.1550735 | 0.1095196 | 0.1061854 | 0.1219831 | 0.1164047 | 0.1224444 | 0.1215779 | 0.1243627 | 0.1162613 | 0.1072059 | 0.1307684 | 0.1245753 | 0.1270104
1837 | 0.1505424 | 0.117757 | 0.1137212 | 0.154107 | 0.1826471 | 0.1584035 | 0.1437946 | 0.1279441 | 0.1450575 | 0.1593153 | 0.1704323 | 0.1547721 | 0.1094913 | 0.1061521 | 0.1219445 | 0.1165277 | 0.122383 | 0.1213633 | 0.1242552 | 0.116075 | 0.1072213 | 0.1307781 | 0.1245457 | 0.1268935
1838 | 0.1509976 | 0.1175011 | 0.1140686 | 0.1544554 | 0.1831341 | 0.1581877 | 0.1437082 | 0.1279356 | 0.1449697 | 0.1590603 | 0.170842 | 0.1545394 | 0.1092061 | 0.1062813 | 0.1218462 | 0.1165816 | 0.1221983 | 0.1212439 | 0.1242315 | 0.1159678 | 0.1073147 | 0.1307917 | 0.1246568 | 0.1268939
1839 | 0.1510418 | 0.1175323 | 0.1144702 | 0.1544493 | 0.1833721 | 0.1585546 | 0.1435881 | 0.1280397 | 0.144981 | 0.158886 | 0.170708 | 0.1543736 | 0.1093785 | 0.1062055 | 0.1217684 | 0.1166706 | 0.1223028 | 0.120845 | 0.1244074 | 0.1161482 | 0.1072204 | 0.1304895 | 0.1246035 | 0.1267491
1840 | 0.150707 | 0.1173234 | 0.114001 | 0.154947 | 0.1839744 | 0.1589635 | 0.1434468 | 0.1280207 | 0.1453898 | 0.1586121 | 0.1707026 | 0.1540803 | 0.1093762 | 0.1061184 | 0.1217051 | 0.1168486 | 0.1223557 | 0.1210553 | 0.1247415 | 0.1159134 | 0.1073373 | 0.1306469 | 0.1245192 | 0.1270355
1841 | 0.1515924 | 0.1174399 | 0.1141766 | 0.1547027 | 0.1851972 | 0.1587863 | 0.143394 | 0.1278411 | 0.145161 | 0.1582888 | 0.1706658 | 0.153894 | 0.1094796 | 0.1061923 | 0.1217044 | 0.1168214 | 0.1222918 | 0.1212359 | 0.1244175 | 0.1162177 | 0.1075558 | 0.130399 | 0.1246008 | 0.1271733
1842 | 0.1513451 | 0.1174891 | 0.1148615 | 0.1549196 | 0.18597 | 0.1590952 | 0.143583 | 0.1277945 | 0.1448908 | 0.1581153 | 0.1705454 | 0.1537859 | 0.1095581 | 0.1062022 | 0.1216578 | 0.1170583 | 0.122235 | 0.1214309 | 0.1244337 | 0.116021 | 0.1077681 | 0.1305523 | 0.1248638 | 0.1272221
1843 | 0.1513461 | 0.1174209 | 0.1148223 | 0.1545569 | 0.1862247 | 0.1589464 | 0.1437762 | 0.1280752 | 0.1449685 | 0.1575487 | 0.1702323 | 0.1534297 | 0.109654 | 0.1060888 | 0.1217103 | 0.1171392 | 0.1221064 | 0.121406 | 0.1244309 | 0.1162246 | 0.107912 | 0.1306291 | 0.1247074 | 0.1272202
1844 | 0.1508677 | 0.1171627 | 0.1149287 | 0.1552184 | 0.186142 | 0.1590659 | 0.1439008 | 0.1281291 | 0.1451557 | 0.1577371 | 0.1703685 | 0.1533357 | 0.109713 | 0.1060317 | 0.1217107 | 0.1172263 | 0.1222761 | 0.1214441 | 0.1246416 | 0.116331 | 0.1080136 | 0.130672 | 0.1248456 | 0.1272891
1845 | 0.151403 | 0.1168293 | 0.1149813 | 0.1549588 | 0.186148 | 0.1589893 | 0.1437108 | 0.1281085 | 0.1452706 | 0.1573315 | 0.1706534 | 0.1533263 | 0.1097595 | 0.1059735 | 0.1217157 | 0.1175424 | 0.1224767 | 0.1216808 | 0.1246307 | 0.1167007 | 0.1077249 | 0.1307141 | 0.1248305 | 0.1271659
1846 | 0.1514899 | 0.1170698 | 0.1149889 | 0.1549558 | 0.186103 | 0.1587548 | 0.1435743 | 0.1282212 | 0.1453266 | 0.1572062 | 0.1707842 | 0.1532926 | 0.1097894 | 0.106034 | 0.1219672 | 0.1176582 | 0.1228238 | 0.1216803 | 0.1245943 | 0.1164971 | 0.1076239 | 0.1306092 | 0.1246373 | 0.1267365
1847 | 0.1520081 | 0.1169688 | 0.1146311 | 0.1552899 | 0.1865704 | 0.159344 | 0.1435774 | 0.1282529 | 0.1454801 | 0.1571794 | 0.170821 | 0.1533971 | 0.1100793 | 0.1060623 | 0.1220286 | 0.1178766 | 0.1227605 | 0.1214707 | 0.1246875 | 0.1166366 | 0.1075284 | 0.13045 | 0.1246398 | 0.1269744
1848 | 0.1528343 | 0.1169038 | 0.1143388 | 0.1551681 | 0.1870324 | 0.1590655 | 0.1435841 | 0.1283354 | 0.145397 | 0.156964 | 0.1709839 | 0.1535018 | 0.1103215 | 0.1060118 | 0.1220891 | 0.118097 | 0.1228867 | 0.1214994 | 0.1245566 | 0.1167074 | 0.1073324 | 0.130269 | 0.124867 | 0.1270488
1849 | 0.1530011 | 0.1163995 | 0.1145717 | 0.1553425 | 0.1876235 | 0.1590227 | 0.1436188 | 0.1283144 | 0.1456118 | 0.1570345 | 0.1714175 | 0.1533399 | 0.1104184 | 0.1059258 | 0.1220283 | 0.1180075 | 0.1227227 | 0.1212282 | 0.12471 | 0.1173355 | 0.107167 | 0.1305932 | 0.1248384 | 0.1274531
1850 | 0.1532195 | 0.1167399 | 0.1152086 | 0.1561081 | 0.1878407 | 0.1592007 | 0.1435945 | 0.1283718 | 0.1457294 | 0.1572168 | 0.1715267 | 0.1528796 | 0.1106129 | 0.105923 | 0.1220579 | 0.1182261 | 0.1225931 | 0.1212813 | 0.1249764 | 0.1172971 | 0.1071517 | 0.1306559 | 0.1248514 | 0.1273924
1851 | 0.1537162 | 0.116782 | 0.115033 | 0.1560896 | 0.1879467 | 0.1585054 | 0.1436454 | 0.1283371 | 0.1454815 | 0.1571865 | 0.1712516 | 0.1524558 | 0.1104783 | 0.1058401 | 0.1219933 | 0.1184128 | 0.1224283 | 0.1214247 | 0.1248226 | 0.1169478 | 0.1069883 | 0.1307138 | 0.1247454 | 0.1274992
1852 | 0.1544724 | 0.1169437 | 0.115284 | 0.155561 | 0.187502 | 0.1581466 | 0.1437091 | 0.1283033 | 0.1454783 | 0.1569784 | 0.1711262 | 0.1524372 | 0.1102476 | 0.105886 | 0.1221707 | 0.1183051 | 0.1222352 | 0.1213591 | 0.1249086 | 0.1171376 | 0.1072422 | 0.1308342 | 0.1249911 | 0.1276112
1853 | 0.1543291 | 0.1165738 | 0.1150858 | 0.1551077 | 0.1877938 | 0.1579822 | 0.1440196 | 0.1280258 | 0.1456387 | 0.1569648 | 0.1712866 | 0.1520674 | 0.1102785 | 0.1060426 | 0.1220974 | 0.1184398 | 0.1222918 | 0.1209324 | 0.125188 | 0.1172231 | 0.1069329 | 0.1311943 | 0.1250137 | 0.1278953
1854 | 0.1549076 | 0.1167195 | 0.1157263 | 0.1559174 | 0.1884837 | 0.1572766 | 0.1440389 | 0.1279608 | 0.1455596 | 0.1568573 | 0.1713465 | 0.1521914 | 0.1103475 | 0.1060891 | 0.1222197 | 0.118364 | 0.122275 | 0.1208752 | 0.1253015 | 0.117249 | 0.1066709 | 0.1314781 | 0.1249463 | 0.1279877
1855 | 0.1542166 | 0.1166657 | 0.115617 | 0.1557207 | 0.1888147 | 0.1570469 | 0.1441382 | 0.1279058 | 0.1457477 | 0.1569853 | 0.1709769 | 0.1525453 | 0.1100296 | 0.1059497 | 0.1222628 | 0.1184244 | 0.122199 | 0.120794 | 0.1254638 | 0.1174986 | 0.1064805 | 0.1313975 | 0.1246606 | 0.1279638
1856 | 0.1541559 | 0.1169072 | 0.1161533 | 0.1553344 | 0.1889924 | 0.1566511 | 0.1442423 | 0.1277924 | 0.145851 | 0.1569146 | 0.1711196 | 0.1523664 | 0.110041 | 0.105961 | 0.1223591 | 0.1185316 | 0.1224024 | 0.1204723 | 0.1255789 | 0.1172554 | 0.1063887 | 0.1314001 | 0.1247794 | 0.1282808
1857 | 0.1545164 | 0.1172472 | 0.1156799 | 0.1558539 | 0.1895157 | 0.1564836 | 0.1442655 | 0.1278997 | 0.1459536 | 0.1572658 | 0.1712901 | 0.1525931 | 0.110168 | 0.1061031 | 0.1221758 | 0.1182982 | 0.122363 | 0.1203824 | 0.1258488 | 0.1174706 | 0.1064301 | 0.1313866 | 0.1247609 | 0.1285535
1858 | 0.1543944 | 0.1176362 | 0.1155131 | 0.1557945 | 0.1890296 | 0.1555077 | 0.144458 | 0.1278548 | 0.1459531 | 0.157378 | 0.171431 | 0.1521798 | 0.1101038 | 0.1061232 | 0.1222003 | 0.1183391 | 0.1222215 | 0.1202364 | 0.1258368 | 0.1175775 | 0.1063872 | 0.1315999 | 0.1246931 | 0.1283922
1859 | 0.1542776 | 0.1178872 | 0.1149359 | 0.1562679 | 0.1893823 | 0.1553323 | 0.1446566 | 0.1277848 | 0.1459382 | 0.157456 | 0.1717795 | 0.1518943 | 0.1100338 | 0.1059389 | 0.12223 | 0.1182863 | 0.1222757 | 0.1203249 | 0.1255825 | 0.1174607 | 0.1061556 | 0.1319908 | 0.1247145 | 0.1285907
1860 | 0.1547252 | 0.1180162 | 0.115087 | 0.156075 | 0.1894938 | 0.1557123 | 0.1446721 | 0.1278945 | 0.1459664 | 0.1571309 | 0.1716406 | 0.1518258 | 0.1099986 | 0.1059277 | 0.1223084 | 0.1183067 | 0.1221719 | 0.120421 | 0.1256718 | 0.1169476 | 0.1060283 | 0.1319261 | 0.1247348 | 0.1285341
1861 | 0.1546137 | 0.1178817 | 0.1150428 | 0.156107 | 0.1892793 | 0.1554769 | 0.144863 | 0.1276418 | 0.1463945 | 0.1570966 | 0.1713172 | 0.151898 | 0.1098802 | 0.1059071 | 0.1224958 | 0.1184284 | 0.1221676 | 0.1202355 | 0.1255103 | 0.1168125 | 0.1057927 | 0.131765 | 0.1247973 | 0.1284275
1862 | 0.1545006 | 0.1179393 | 0.1149147 | 0.1561988 | 0.1897688 | 0.1557347 | 0.1448434 | 0.1278065 | 0.146418 | 0.1571033 | 0.1715415 | 0.1521911 | 0.1098415 | 0.1059499 | 0.1227115 | 0.1182312 | 0.1221186 | 0.1203819 | 0.125442 | 0.1169743 | 0.1058117 | 0.1316239 | 0.1248132 | 0.1282163
1863 | 0.155459 | 0.1181631 | 0.1149587 | 0.1567914 | 0.1895539 | 0.1559186 | 0.1450647 | 0.1276415 | 0.1465849 | 0.157139 | 0.1712572 | 0.1522748 | 0.1099905 | 0.1057199 | 0.1228175 | 0.1183211 | 0.1221965 | 0.1203461 | 0.1255066 | 0.1170196 | 0.1058817 | 0.1316389 | 0.1246674 | 0.1282044
1864 | 0.1550539 | 0.1179913 | 0.1152142 | 0.1566724 | 0.1895255 | 0.1562893 | 0.1452348 | 0.1276389 | 0.1464709 | 0.156697 | 0.1712337 | 0.1515946 | 0.1100666 | 0.1057091 | 0.1228724 | 0.1186127 | 0.1222287 | 0.1203952 | 0.1255797 | 0.1168995 | 0.1059145 | 0.1313976 | 0.1246865 | 0.1282874
1865 | 0.1548239 | 0.1181935 | 0.1149099 | 0.1572746 | 0.1897213 | 0.1560413 | 0.145187 | 0.1278151 | 0.1467972 | 0.1568312 | 0.1713599 | 0.151048 | 0.1099546 | 0.1057143 | 0.1227147 | 0.1185986 | 0.1222231 | 0.1201254 | 0.1257138 | 0.1167948 | 0.1058195 | 0.1311355 | 0.1245533 | 0.1285033
1866 | 0.1549867 | 0.1184924 | 0.115375 | 0.1572059 | 0.1900569 | 0.1565555 | 0.145352 | 0.1276443 | 0.1468287 | 0.1565053 | 0.1718834 | 0.1510345 | 0.1101112 | 0.1054508 | 0.1227569 | 0.1186777 | 0.1222549 | 0.1199515 | 0.1255491 | 0.1172008 | 0.1060429 | 0.1310687 | 0.1245571 | 0.1283923
1867 | 0.1551219 | 0.1187376 | 0.1154508 | 0.1573288 | 0.1907263 | 0.1563665 | 0.1454231 | 0.1276859 | 0.1470171 | 0.1563727 | 0.1722443 | 0.1512297 | 0.1102039 | 0.1053658 | 0.1228344 | 0.118872 | 0.1220057 | 0.1199369 | 0.1256466 | 0.1173208 | 0.1058254 | 0.1312866 | 0.1244631 | 0.128534
1868 | 0.1550529 | 0.1188491 | 0.11536 | 0.1572056 | 0.1914605 | 0.1566714 | 0.1455495 | 0.1276249 | 0.1471665 | 0.1559895 | 0.1726311 | 0.1510509 | 0.1100928 | 0.1052544 | 0.1225961 | 0.1188424 | 0.1219474 | 0.1199755 | 0.1253474 | 0.1173878 | 0.1057372 | 0.1315867 | 0.1244098 | 0.128317
1869 | 0.1548102 | 0.1187568 | 0.1150165 | 0.1572242 | 0.1919263 | 0.1568118 | 0.1457495 | 0.1277392 | 0.1470062 | 0.1559426 | 0.1723735 | 0.1513394 | 0.1100137 | 0.1054228 | 0.1227055 | 0.1186881 | 0.1218442 | 0.1201792 | 0.1252976 | 0.1172881 | 0.1057989 | 0.1314953 | 0.1244794 | 0.1284229
1870 | 0.1554144 | 0.1188956 | 0.1157682 | 0.1573678 | 0.1914516 | 0.1565246 | 0.1461529 | 0.1278834 | 0.1471541 | 0.1559185 | 0.1723693 | 0.1514085 | 0.1100644 | 0.1052308 | 0.1227163 | 0.1187336 | 0.1218805 | 0.1201172 | 0.12539 | 0.1173871 | 0.1055646 | 0.1316139 | 0.1247442 | 0.1283309
1871 | 0.1553292 | 0.1188046 | 0.115597 | 0.1567448 | 0.1909466 | 0.1566474 | 0.1462308 | 0.1280072 | 0.146895 | 0.1555726 | 0.1723866 | 0.1514366 | 0.1101145 | 0.1050889 | 0.1227603 | 0.1188095 | 0.1220111 | 0.1201043 | 0.1253644 | 0.1173268 | 0.1052085 | 0.1317676 | 0.1245946 | 0.1285924
1872 | 0.1558416 | 0.119029 | 0.1151836 | 0.1572507 | 0.1910118 | 0.156742 | 0.1463832 | 0.1279928 | 0.1468235 | 0.1554163 | 0.1721253 | 0.1508691 | 0.1101615 | 0.1051299 | 0.1229343 | 0.1187641 | 0.1220284 | 0.1200827 | 0.1251406 | 0.1176157 | 0.1049441 | 0.1320754 | 0.124657 | 0.1286785
1873 | 0.1568865 | 0.1188717 | 0.1149515 | 0.1569575 | 0.1908014 | 0.1568026 | 0.1465942 | 0.1282568 | 0.1467515 | 0.1554536 | 0.1724777 | 0.1509952 | 0.1102101 | 0.1051492 | 0.1229164 | 0.1185789 | 0.122101 | 0.1198613 | 0.1250263 | 0.1173788 | 0.1051316 | 0.13235 | 0.1247125 | 0.1286828
1874 | 0.1572813 | 0.1188535 | 0.1154115 | 0.1569747 | 0.1910421 | 0.1561827 | 0.1465494 | 0.1282105 | 0.1463336 | 0.1553629 | 0.1727455 | 0.1504017 | 0.1101285 | 0.1051931 | 0.1230617 | 0.1186736 | 0.1221481 | 0.1201206 | 0.1249935 | 0.1174698 | 0.1052139 | 0.132261 | 0.1248904 | 0.1290778
1875 | 0.1566577 | 0.1188332 | 0.1148399 | 0.1570208 | 0.1911707 | 0.1561315 | 0.1463936 | 0.1281586 | 0.1461077 | 0.1552846 | 0.1725192 | 0.1504345 | 0.1100877 | 0.1052223 | 0.1230181 | 0.1186599 | 0.1219477 | 0.1201247 | 0.1249245 | 0.1171184 | 0.105062 | 0.1324501 | 0.1249397 | 0.1290519
1876 | 0.1571449 | 0.118997 | 0.1152294 | 0.1572011 | 0.1905135 | 0.1561775 | 0.1463289 | 0.1283219 | 0.1459794 | 0.1556048 | 0.1728239 | 0.1505523 | 0.1103345 | 0.1053674 | 0.122899 | 0.1185172 | 0.1219639 | 0.1202303 | 0.1250174 | 0.1169306 | 0.1051986 | 0.1327446 | 0.1248381 | 0.1288965
1877 | 0.1571731 | 0.1189644 | 0.115133 | 0.1566202 | 0.1908148 | 0.1561523 | 0.1462864 | 0.128136 | 0.1463079 | 0.1559608 | 0.1726524 | 0.15049 | 0.110453 | 0.1052619 | 0.12297 | 0.1185329 | 0.1220106 | 0.1201521 | 0.1249656 | 0.1170344 | 0.1054203 | 0.1330007 | 0.1248042 | 0.1286263
1878 | 0.1573177 | 0.1184102 | 0.1148267 | 0.1572704 | 0.1907132 | 0.1553894 | 0.1460778 | 0.1283445 | 0.1464328 | 0.1559776 | 0.1726247 | 0.150044 | 0.1103007 | 0.1051597 | 0.1227823 | 0.1184155 | 0.1219833 | 0.1202516 | 0.1252283 | 0.1170877 | 0.1054312 | 0.1332981 | 0.12489 | 0.1286202
1879 | 0.1569021 | 0.1186241 | 0.1144836 | 0.1577666 | 0.1916181 | 0.1553607 | 0.1459844 | 0.1280688 | 0.1463106 | 0.1561389 | 0.1726411 | 0.1500742 | 0.1103232 | 0.1053372 | 0.1227901 | 0.1185705 | 0.1220507 | 0.1199544 | 0.1255546 | 0.1171093 | 0.1055446 | 0.1334998 | 0.1248426 | 0.128577
1880 | 0.1563732 | 0.1185314 | 0.1145902 | 0.1581016 | 0.1922025 | 0.1551894 | 0.1458901 | 0.1280437 | 0.1464202 | 0.156428 | 0.1726958 | 0.1499213 | 0.1101381 | 0.1052612 | 0.1228876 | 0.1185631 | 0.1220103 | 0.1200978 | 0.125281 | 0.1172317 | 0.1052224 | 0.1335594 | 0.1249219 | 0.1284901
1881 | 0.1561831 | 0.1187306 | 0.1140888 | 0.1579063 | 0.192547 | 0.1554021 | 0.1459633 | 0.1280706 | 0.1461651 | 0.1566217 | 0.1728895 | 0.1496555 | 0.1101679 | 0.1051928 | 0.1229076 | 0.1186734 | 0.1221009 | 0.1199009 | 0.1251778 | 0.117416 | 0.1053113 | 0.1333077 | 0.1250307 | 0.1286626
1882 | 0.1559192 | 0.1186417 | 0.1140388 | 0.1582405 | 0.1927335 | 0.1551778 | 0.1460772 | 0.1279923 | 0.1459867 | 0.1566215 | 0.172926 | 0.149963 | 0.1103344 | 0.1051859 | 0.1230021 | 0.1183871 | 0.1220919 | 0.1201111 | 0.1252244 | 0.1172707 | 0.1055662 | 0.1333693 | 0.1248755 | 0.1285055
1883 | 0.1555425 | 0.1182321 | 0.1139345 | 0.1577966 | 0.1929855 | 0.1554733 | 0.1458865 | 0.1278551 | 0.1458721 | 0.1567593 | 0.1729725 | 0.1496787 | 0.1105427 | 0.1052168 | 0.1230032 | 0.1183161 | 0.1221207 | 0.119853 | 0.1248164 | 0.1170003 | 0.1057198 | 0.1333528 | 0.1248144 | 0.1282963
1884 | 0.1553591 | 0.1183078 | 0.113744 | 0.1577811 | 0.1923838 | 0.155238 | 0.1457976 | 0.1278904 | 0.1459859 | 0.1567146 | 0.1730588 | 0.1503575 | 0.1104855 | 0.1050657 | 0.123165 | 0.1182506 | 0.1219893 | 0.1202446 | 0.1249244 | 0.1174158 | 0.105744 | 0.1332021 | 0.124531 | 0.1282009
1885 | 0.1557516 | 0.1185707 | 0.1135848 | 0.1576318 | 0.1915607 | 0.1552885 | 0.1456599 | 0.1279359 | 0.145389 | 0.1568893 | 0.1732266 | 0.1501968 | 0.1105241 | 0.1050236 | 0.123071 | 0.1182384 | 0.1218695 | 0.1204868 | 0.1249029 | 0.1175273 | 0.1059521 | 0.1334628 | 0.1245246 | 0.1281974
1886 | 0.1558979 | 0.1192844 | 0.1132077 | 0.1573185 | 0.1914069 | 0.1553002 | 0.145405 | 0.1279153 | 0.1456824 | 0.1567534 | 0.1735755 | 0.1497143 | 0.1105982 | 0.1051158 | 0.1231197 | 0.1184211 | 0.1220256 | 0.120583 | 0.1249771 | 0.117718 | 0.1062568 | 0.1337152 | 0.1245935 | 0.1280013
1887 | 0.1553342 | 0.1190205 | 0.1134633 | 0.157866 | 0.1910334 | 0.1553651 | 0.1453524 | 0.1279181 | 0.1458564 | 0.1567808 | 0.1735136 | 0.1497738 | 0.1103563 | 0.1050371 | 0.1231487 | 0.1183364 | 0.1220402 | 0.1205153 | 0.1251 | 0.1176966 | 0.1062883 | 0.1338718 | 0.1244996 | 0.1281133
1888 | 0.1550729 | 0.1192463 | 0.1125418 | 0.1580687 | 0.1912448 | 0.1552527 | 0.1453919 | 0.1277726 | 0.1461151 | 0.1567339 | 0.1738479 | 0.1495717 | 0.1103187 | 0.1048807 | 0.1232362 | 0.1183971 | 0.1221241 | 0.1203928 | 0.1251943 | 0.1178415 | 0.1065075 | 0.1338498 | 0.1244233 | 0.1280091
1889 | 0.1558576 | 0.1191554 | 0.1123242 | 0.1587782 | 0.1915891 | 0.155571 | 0.1454503 | 0.127666 | 0.1463625 | 0.1567766 | 0.1735914 | 0.1496623 | 0.1102837 | 0.1047117 | 0.1232761 | 0.1184619 | 0.1221348 | 0.1206887 | 0.1251312 | 0.1179776 | 0.1065237 | 0.1335395 | 0.1244876 | 0.127804
1890 | 0.1558176 | 0.1196689 | 0.1122451 | 0.1592571 | 0.1917921 | 0.1547282 | 0.1457586 | 0.1277873 | 0.1467192 | 0.1566219 | 0.1738468 | 0.1493595 | 0.1102555 | 0.1048497 | 0.123229 | 0.1187018 | 0.1221108 | 0.1208031 | 0.1251775 | 0.1179533 | 0.1065645 | 0.1332932 | 0.1244854 | 0.127625
1891 | 0.1555437 | 0.1198918 | 0.1123043 | 0.159105 | 0.1912911 | 0.154368 | 0.1456633 | 0.1279437 | 0.1462865 | 0.1565917 | 0.1737811 | 0.149211 | 0.1103851 | 0.1048412 | 0.1230329 | 0.1187697 | 0.122041 | 0.1207698 | 0.1252624 | 0.118163 | 0.1065976 | 0.1330858 | 0.124518 | 0.1278192
1892 | 0.1554927 | 0.1199325 | 0.1129413 | 0.1590789 | 0.1910053 | 0.154407 | 0.1455031 | 0.1279781 | 0.1460525 | 0.156822 | 0.1738875 | 0.14945 | 0.1106008 | 0.104727 | 0.1229359 | 0.1188877 | 0.1220442 | 0.1209834 | 0.1253949 | 0.1181028 | 0.1069872 | 0.1327978 | 0.1246005 | 0.1281187
1893 | 0.1556875 | 0.119555 | 0.1129078 | 0.1596651 | 0.1905495 | 0.1540506 | 0.1453204 | 0.1282614 | 0.1458004 | 0.1568909 | 0.1738547 | 0.1496543 | 0.1106515 | 0.1049646 | 0.1229699 | 0.1187423 | 0.1220726 | 0.1204986 | 0.1252939 | 0.1182819 | 0.10703 | 0.1327854 | 0.1243009 | 0.128418
1894 | 0.1552129 | 0.1200999 | 0.1119728 | 0.1591342 | 0.1906313 | 0.1541418 | 0.145302 | 0.1284058 | 0.1458116 | 0.1568173 | 0.1740723 | 0.1494793 | 0.1106414 | 0.1050168 | 0.122894 | 0.1190515 | 0.1222349 | 0.1203788 | 0.1252437 | 0.1182987 | 0.107272 | 0.1328487 | 0.124637 | 0.1284251
1895 | 0.1553883 | 0.1208367 | 0.1119923 | 0.1591697 | 0.1901882 | 0.1538486 | 0.1456201 | 0.1282981 | 0.1460919 | 0.1566301 | 0.1741943 | 0.149455 | 0.1105291 | 0.1051399 | 0.1227792 | 0.1189019 | 0.1221665 | 0.1202582 | 0.1255022 | 0.118078 | 0.1072243 | 0.1329764 | 0.1246052 | 0.1282522
1896 | 0.1554796 | 0.1206512 | 0.111509 | 0.1594202 | 0.1896852 | 0.1541367 | 0.1452755 | 0.1285172 | 0.1462818 | 0.1565283 | 0.1742911 | 0.1493609 | 0.1104872 | 0.1050592 | 0.1227743 | 0.1189522 | 0.1221646 | 0.1201343 | 0.1256883 | 0.1182546 | 0.1070352 | 0.132818 | 0.1245736 | 0.1281929
1897 | 0.1552005 | 0.1204612 | 0.1113434 | 0.1596292 | 0.1888191 | 0.1540844 | 0.1451904 | 0.1288156 | 0.1461952 | 0.1564841 | 0.1742654 | 0.1494524 | 0.1103472 | 0.1051863 | 0.1228337 | 0.1188591 | 0.1222383 | 0.1201766 | 0.1258317 | 0.1181008 | 0.1070998 | 0.132805 | 0.1244963 | 0.1281921
1898 | 0.1552911 | 0.1206722 | 0.1114685 | 0.1593721 | 0.1890512 | 0.1536239 | 0.1453009 | 0.128869 | 0.1460977 | 0.1563572 | 0.1746476 | 0.1497287 | 0.110405 | 0.1052114 | 0.1227774 | 0.1186782 | 0.1223172 | 0.1201381 | 0.1260187 | 0.1182465 | 0.107309 | 0.132603 | 0.124393 | 0.1277843
1899 | 0.154958 | 0.1204187 | 0.1113974 | 0.1593943 | 0.188465 | 0.1538272 | 0.1452389 | 0.1289771 | 0.1459952 | 0.1565637 | 0.174569 | 0.1493796 | 0.110442 | 0.1052988 | 0.1228351 | 0.1188868 | 0.1223481 | 0.1201836 | 0.1259599 | 0.1178973 | 0.1071937 | 0.13255 | 0.1243321 | 0.1280128
1900 | 0.1544131 | 0.1210954 | 0.111329 | 0.1592426 | 0.189059 | 0.1539068 | 0.1451238 | 0.128881 | 0.1458761 | 0.1565381 | 0.1744758 | 0.1491238 | 0.1106127 | 0.1054345 | 0.1227909 | 0.1188218 | 0.1223332 | 0.1204428 | 0.1262573 | 0.117677 | 0.1070783 | 0.1322887 | 0.1243911 | 0.1280878
1901 | 0.1542323 | 0.1212969 | 0.1113732 | 0.1593723 | 0.1896701 | 0.1542359 | 0.1451648 | 0.1287969 | 0.1458106 | 0.1566017 | 0.1743453 | 0.1488458 | 0.1106001 | 0.1054128 | 0.1226298 | 0.1188827 | 0.1221728 | 0.1204024 | 0.1263071 | 0.1177423 | 0.1069288 | 0.1321719 | 0.1241025 | 0.1280664
1902 | 0.153882 | 0.1214524 | 0.1112191 | 0.1595784 | 0.1893847 | 0.1541536 | 0.1450063 | 0.1287266 | 0.14565 | 0.1565413 | 0.1742778 | 0.1485004 | 0.1108413 | 0.1053621 | 0.1224916 | 0.1188357 | 0.1222267 | 0.1202453 | 0.1263119 | 0.1176645 | 0.10669 | 0.1321541 | 0.1241521 | 0.1280663
1903 | 0.1532496 | 0.1214197 | 0.1116705 | 0.1593358 | 0.1895786 | 0.1539964 | 0.1450236 | 0.1286604 | 0.1454257 | 0.1566023 | 0.1741698 | 0.148489 | 0.1108964 | 0.1054865 | 0.1223513 | 0.1186801 | 0.1222262 | 0.1199404 | 0.1261596 | 0.1176847 | 0.1065821 | 0.1322264 | 0.1239678 | 0.1279888
1904 | 0.1533847 | 0.121076 | 0.1119356 | 0.1589605 | 0.1898774 | 0.1541382 | 0.1450871 | 0.1287252 | 0.1450908 | 0.1565121 | 0.1738145 | 0.148633 | 0.1109265 | 0.1055323 | 0.1223496 | 0.1185673 | 0.1221106 | 0.1195858 | 0.1261544 | 0.117738 | 0.1068201 | 0.1321001 | 0.1239745 | 0.1277078
1905 | 0.1532002 | 0.1215578 | 0.1117406 | 0.1592543 | 0.1900369 | 0.1542151 | 0.1449348 | 0.1287401 | 0.1450386 | 0.1563409 | 0.1737034 | 0.1488977 | 0.1108366 | 0.1054952 | 0.1222896 | 0.118674 | 0.1220065 | 0.1195171 | 0.1262035 | 0.1179777 | 0.1066675 | 0.1317875 | 0.123828 | 0.1279689
1906 | 0.1532794 | 0.1214347 | 0.1117046 | 0.1586001 | 0.190138 | 0.1540143 | 0.1447779 | 0.128729 | 0.1447254 | 0.1565696 | 0.1737123 | 0.1485588 | 0.1109765 | 0.1053507 | 0.122254 | 0.1182502 | 0.1219804 | 0.1196606 | 0.1263707 | 0.1180341 | 0.1065762 | 0.1312865 | 0.1238641 | 0.1279322
1907 | 0.1518437 | 0.1217616 | 0.1110251 | 0.1584079 | 0.1899976 | 0.1539498 | 0.1447384 | 0.1284949 | 0.1443837 | 0.156169 | 0.1732195 | 0.1484487 | 0.1109803 | 0.1052795 | 0.122324 | 0.1180596 | 0.1218916 | 0.1195773 | 0.1262423 | 0.1178569 | 0.1069587 | 0.1311547 | 0.1240582 | 0.1278644
1908 | 0.1514348 | 0.1220138 | 0.110763 | 0.1588743 | 0.18981 | 0.1534001 | 0.1445601 | 0.1284754 | 0.1442787 | 0.1559025 | 0.1733294 | 0.1487612 | 0.1111663 | 0.105221 | 0.1220852 | 0.118054 | 0.1219016 | 0.1195501 | 0.1260855 | 0.1182189 | 0.1071328 | 0.1312105 | 0.1239109 | 0.1277838
1909 | 0.1516571 | 0.1218156 | 0.1106806 | 0.1585407 | 0.1897479 | 0.153794 | 0.1443271 | 0.1285348 | 0.1442019 | 0.1558814 | 0.1730249 | 0.1487705 | 0.1110281 | 0.1052977 | 0.1220844 | 0.1178366 | 0.121855 | 0.1198127 | 0.1259363 | 0.1181599 | 0.106878 | 0.1310294 | 0.1238429 | 0.1279036
1910 | 0.1516613 | 0.1217352 | 0.1103168 | 0.1594875 | 0.1897757 | 0.1537562 | 0.1442119 | 0.1283325 | 0.1435743 | 0.155832 | 0.1729058 | 0.1487705 | 0.1109127 | 0.1051544 | 0.1220896 | 0.1180009 | 0.1217455 | 0.1196882 | 0.1259875 | 0.1184127 | 0.1067146 | 0.1307272 | 0.1237312 | 0.127911
1911 | 0.1520911 | 0.1217942 | 0.1102801 | 0.1593522 | 0.1899189 | 0.1539611 | 0.1442126 | 0.1282992 | 0.1436088 | 0.1556146 | 0.1725473 | 0.149126 | 0.1108636 | 0.105312 | 0.1219447 | 0.118058 | 0.12175 | 0.1196853 | 0.1258949 | 0.1186627 | 0.1066539 | 0.1307178 | 0.1237387 | 0.1277803
1912 | 0.1526333 | 0.122399 | 0.1102713 | 0.1594775 | 0.1893791 | 0.1544156 | 0.1443637 | 0.1281612 | 0.1432407 | 0.1557211 | 0.1721978 | 0.149218 | 0.1109108 | 0.1051311 | 0.1216635 | 0.1178284 | 0.121534 | 0.1194517 | 0.1261537 | 0.1185157 | 0.1065306 | 0.1308268 | 0.123923 | 0.1277113
1913 | 0.1531012 | 0.122122 | 0.1107908 | 0.1595124 | 0.1901886 | 0.1546969 | 0.1444359 | 0.1284101 | 0.1433233 | 0.1558818 | 0.1721015 | 0.1491118 | 0.1109771 | 0.1053402 | 0.1217034 | 0.1179036 | 0.1215613 | 0.119402 | 0.1259762 | 0.1183049 | 0.1067774 | 0.1307466 | 0.1238144 | 0.1278486
1914 | 0.1530588 | 0.1225003 | 0.1104414 | 0.1594447 | 0.1912927 | 0.1545094 | 0.1446528 | 0.1282591 | 0.1435944 | 0.1558253 | 0.1720964 | 0.1492727 | 0.1110054 | 0.1053316 | 0.1216403 | 0.117694 | 0.1215308 | 0.1193173 | 0.1262302 | 0.1183932 | 0.1068648 | 0.1306266 | 0.1239195 | 0.1277079
1915 | 0.1525103 | 0.1230233 | 0.110219 | 0.1599753 | 0.1911144 | 0.154668 | 0.144704 | 0.1282077 | 0.1431147 | 0.1556336 | 0.1718453 | 0.1496478 | 0.1108637 | 0.1053727 | 0.1216076 | 0.1175769 | 0.1212959 | 0.1191773 | 0.1261366 | 0.1187813 | 0.1069175 | 0.1307456 | 0.124041 | 0.1275076
1916 | 0.1526606 | 0.1227982 | 0.1102473 | 0.1599571 | 0.191575 | 0.1545566 | 0.144723 | 0.1280406 | 0.1429828 | 0.1555192 | 0.1719384 | 0.1492496 | 0.1108398 | 0.1054481 | 0.1215301 | 0.1174377 | 0.121455 | 0.1190868 | 0.1258672 | 0.1186384 | 0.1068872 | 0.1306508 | 0.1240019 | 0.1275327
1917 | 0.1519486 | 0.1229527 | 0.1097578 | 0.1603252 | 0.1914893 | 0.1545988 | 0.1449105 | 0.1280817 | 0.1430537 | 0.1558676 | 0.1714887 | 0.1494638 | 0.1106183 | 0.1057512 | 0.1215083 | 0.1174763 | 0.1213128 | 0.1189513 | 0.1258264 | 0.1183924 | 0.106792 | 0.13093 | 0.1239962 | 0.127478
1918 | 0.1512865 | 0.1232313 | 0.1099793 | 0.1605576 | 0.1913368 | 0.1549324 | 0.1448969 | 0.1279427 | 0.1430029 | 0.1556351 | 0.1707864 | 0.149612 | 0.1106782 | 0.1059934 | 0.1213963 | 0.1170437 | 0.1215585 | 0.1188617 | 0.1258879 | 0.1181002 | 0.1068965 | 0.1304894 | 0.12396 | 0.1272913
1919 | 0.1511698 | 0.123095 | 0.1095067 | 0.1599712 | 0.191225 | 0.154109 | 0.1451016 | 0.1279256 | 0.1431808 | 0.1554703 | 0.1707864 | 0.149258 | 0.1106817 | 0.1060332 | 0.1213704 | 0.1171554 | 0.1215879 | 0.1190559 | 0.1257097 | 0.118281 | 0.1069243 | 0.1304976 | 0.1238808 | 0.1273984
1920 | 0.1505368 | 0.1231016 | 0.1094348 | 0.1601329 | 0.1915228 | 0.1540404 | 0.145109 | 0.1278763 | 0.1430287 | 0.1556532 | 0.1708456 | 0.1491474 | 0.1104622 | 0.1059574 | 0.1210674 | 0.1170469 | 0.1216372 | 0.1190436 | 0.1253887 | 0.1181616 | 0.1071165 | 0.1304596 | 0.1237569 | 0.1272452
1921 | 0.1504486 | 0.1231525 | 0.1097131 | 0.1596175 | 0.1913218 | 0.1542767 | 0.1449536 | 0.1277627 | 0.142917 | 0.1556306 | 0.1705812 | 0.1489651 | 0.1103406 | 0.105958 | 0.1210578 | 0.1171413 | 0.1215895 | 0.1190612 | 0.1252426 | 0.1184287 | 0.1070257 | 0.1303469 | 0.1236041 | 0.1275772
1922 | 0.1503896 | 0.1233885 | 0.1092028 | 0.1592026 | 0.1914526 | 0.1540942 | 0.1448251 | 0.1277372 | 0.1426566 | 0.155394 | 0.1705087 | 0.1486209 | 0.1104738 | 0.1059051 | 0.1209952 | 0.1169753 | 0.1215745 | 0.1191772 | 0.1249879 | 0.1180572 | 0.1069735 | 0.130215 | 0.1235316 | 0.1276789
1923 | 0.1502173 | 0.1236058 | 0.1097997 | 0.1585683 | 0.1919531 | 0.1539586 | 0.1445383 | 0.1276924 | 0.1424213 | 0.1552007 | 0.1706328 | 0.1487679 | 0.1104136 | 0.1059964 | 0.1210287 | 0.1170811 | 0.1214407 | 0.1191707 | 0.1250354 | 0.1179117 | 0.1070167 | 0.1302464 | 0.1234568 | 0.1278774
1924 | 0.1500182 | 0.1235042 | 0.110638 | 0.1586648 | 0.1922006 | 0.1538363 | 0.144546 | 0.1278821 | 0.1422376 | 0.154869 | 0.1701527 | 0.1489241 | 0.1102722 | 0.105959 | 0.1211676 | 0.1170037 | 0.1213448 | 0.1191962 | 0.1250101 | 0.1179684 | 0.1069976 | 0.1301946 | 0.123387 | 0.1279436
1925 | 0.1496092 | 0.1237011 | 0.1103813 | 0.158874 | 0.1922965 | 0.1535321 | 0.144595 | 0.1277031 | 0.1421716 | 0.1552186 | 0.1703296 | 0.1487162 | 0.110233 | 0.106147 | 0.1211956 | 0.1166908 | 0.1211611 | 0.1189435 | 0.1251743 | 0.1175281 | 0.1068569 | 0.1298788 | 0.1235255 | 0.1279841
1926 | 0.1490878 | 0.1239503 | 0.1102767 | 0.1592113 | 0.1919324 | 0.1532835 | 0.1446811 | 0.127608 | 0.1419109 | 0.155107 | 0.1704379 | 0.1488063 | 0.1099422 | 0.1063076 | 0.1210907 | 0.1163732 | 0.1211028 | 0.1191843 | 0.1250635 | 0.1175368 | 0.1071286 | 0.129655 | 0.1234523 | 0.1285403
1927 | 0.1487096 | 0.123806 | 0.1102435 | 0.159424 | 0.1920423 | 0.1534359 | 0.1445095 | 0.1272774 | 0.1419138 | 0.1550586 | 0.1704322 | 0.1486774 | 0.1099248 | 0.106341 | 0.1211456 | 0.116075 | 0.1209319 | 0.1194485 | 0.1250871 | 0.1174478 | 0.1072453 | 0.1296029 | 0.1233281 | 0.1285112
1928 | 0.1487701 | 0.1244463 | 0.1098252 | 0.1595467 | 0.1921938 | 0.1537741 | 0.1443091 | 0.1274614 | 0.1421556 | 0.1548023 | 0.1705688 | 0.1489475 | 0.1098499 | 0.1063943 | 0.1212887 | 0.1160519 | 0.1207181 | 0.1195322 | 0.1249154 | 0.1173374 | 0.1071143 | 0.129741 | 0.1235583 | 0.128223
1929 | 0.1487312 | 0.1243977 | 0.1096795 | 0.1597646 | 0.1922223 | 0.153794 | 0.1438427 | 0.1271219 | 0.1419027 | 0.1546663 | 0.1701457 | 0.1488328 | 0.1095502 | 0.1065225 | 0.1212186 | 0.1159458 | 0.1209314 | 0.1196622 | 0.1249214 | 0.1174337 | 0.1069493 | 0.1292572 | 0.1234673 | 0.1284962
1930 | 0.1484733 | 0.1241669 | 0.1098416 | 0.1598608 | 0.1922133 | 0.1541406 | 0.1437866 | 0.1271498 | 0.1419571 | 0.1546057 | 0.1704076 | 0.1486009 | 0.1094104 | 0.1063744 | 0.1209354 | 0.1159874 | 0.1209041 | 0.1197826 | 0.1252036 | 0.1172221 | 0.1069026 | 0.1291238 | 0.1235404 | 0.1285413
1931 | 0.1481566 | 0.123779 | 0.1099126 | 0.1592989 | 0.1922569 | 0.1538395 | 0.1436707 | 0.1273067 | 0.1420451 | 0.1545691 | 0.1705894 | 0.1482028 | 0.1096118 | 0.1062541 | 0.120941 | 0.1159962 | 0.1208639 | 0.1202971 | 0.1250505 | 0.1172715 | 0.1071119 | 0.1290279 | 0.1233735 | 0.1285969
1932 | 0.1484555 | 0.1234891 | 0.1095915 | 0.1595379 | 0.1922256 | 0.1540218 | 0.1436807 | 0.1272728 | 0.1418474 | 0.1545489 | 0.1709178 | 0.1482965 | 0.1097425 | 0.1060582 | 0.1208851 | 0.1161059 | 0.1210077 | 0.120325 | 0.1252274 | 0.1171403 | 0.1071694 | 0.1290157 | 0.1234348 | 0.1285783
1933 | 0.1482173 | 0.1236265 | 0.1093889 | 0.1595978 | 0.1924562 | 0.1540527 | 0.1436612 | 0.1265859 | 0.1418872 | 0.1546049 | 0.1710561 | 0.1481873 | 0.1096814 | 0.1060942 | 0.121142 | 0.1161425 | 0.1209673 | 0.1203453 | 0.1253624 | 0.1170316 | 0.1070792 | 0.128936 | 0.1232677 | 0.1285508
1934 | 0.1476988 | 0.1237368 | 0.1094796 | 0.1592111 | 0.1924966 | 0.1530512 | 0.1436673 | 0.1266101 | 0.1418308 | 0.1544429 | 0.1710082 | 0.1478729 | 0.109617 | 0.1062645 | 0.121234 | 0.1160767 | 0.1211783 | 0.1201022 | 0.1253332 | 0.11682 | 0.1070095 | 0.1287153 | 0.1232895 | 0.1285082
1935 | 0.147736 | 0.1242783 | 0.1097289 | 0.1594539 | 0.1928684 | 0.1530924 | 0.1434827 | 0.1268196 | 0.1419048 | 0.1546009 | 0.1711286 | 0.1477816 | 0.1096922 | 0.1062418 | 0.1211727 | 0.1162812 | 0.121091 | 0.1200967 | 0.1253335 | 0.1166201 | 0.1068424 | 0.1285935 | 0.1232253 | 0.1285958
1936 | 0.1477406 | 0.1239256 | 0.109996 | 0.1595106 | 0.1934305 | 0.1531132 | 0.1435224 | 0.1269113 | 0.141651 | 0.1545863 | 0.1713352 | 0.1477319 | 0.1094328 | 0.1064486 | 0.1212686 | 0.1161069 | 0.1210481 | 0.1200756 | 0.1250895 | 0.1164421 | 0.1069438 | 0.1286317 | 0.1229988 | 0.128735
1937 | 0.147162 | 0.1239706 | 0.1103501 | 0.1598621 | 0.1939829 | 0.1531282 | 0.1435703 | 0.1271358 | 0.141431 | 0.1548005 | 0.1716144 | 0.1474779 | 0.1097292 | 0.1064468 | 0.1213344 | 0.1160803 | 0.121046 | 0.1199922 | 0.1251568 | 0.1163913 | 0.1071006 | 0.1286231 | 0.1231058 | 0.128908
1938 | 0.1468515 | 0.1239275 | 0.1099472 | 0.1600315 | 0.1941991 | 0.1528268 | 0.1434574 | 0.1271274 | 0.1415001 | 0.1548411 | 0.1711184 | 0.1475025 | 0.1098274 | 0.1061659 | 0.1214682 | 0.1161496 | 0.121223 | 0.1201214 | 0.1252738 | 0.1164109 | 0.1070535 | 0.1284824 | 0.1230601 | 0.1290489
1939 | 0.1466797 | 0.1234113 | 0.1097238 | 0.1596538 | 0.1938727 | 0.1531881 | 0.1434729 | 0.1269059 | 0.1418364 | 0.1548475 | 0.171287 | 0.1476738 | 0.1096265 | 0.1060244 | 0.1214498 | 0.1163036 | 0.1214328 | 0.1204654 | 0.125245 | 0.1163191 | 0.1070925 | 0.1286265 | 0.1230861 | 0.1291709
1940 | 0.1466631 | 0.1235514 | 0.1104338 | 0.1595214 | 0.1944682 | 0.1530469 | 0.1435823 | 0.1266758 | 0.1415508 | 0.1548798 | 0.1714701 | 0.1476337 | 0.1096536 | 0.106095 | 0.1216187 | 0.1163789 | 0.121343 | 0.1202427 | 0.1250014 | 0.1166194 | 0.1069519 | 0.1284937 | 0.1232475 | 0.1292006
1941 | 0.1460017 | 0.1235902 | 0.1104178 | 0.1596399 | 0.1944233 | 0.1528391 | 0.1434802 | 0.1268032 | 0.1417438 | 0.1547529 | 0.1718118 | 0.1477568 | 0.1096383 | 0.1059414 | 0.1216375 | 0.1164301 | 0.1213256 | 0.1198771 | 0.1252551 | 0.1165513 | 0.106896 | 0.1287442 | 0.1233819 | 0.1291243
1942 | 0.1459211 | 0.1236804 | 0.1102886 | 0.1594647 | 0.1941011 | 0.1527481 | 0.143497 | 0.126735 | 0.1417161 | 0.1546989 | 0.1715047 | 0.147928 | 0.1096349 | 0.1060001 | 0.1219015 | 0.116435 | 0.1213226 | 0.1196984 | 0.1253058 | 0.1169575 | 0.1065617 | 0.1286411 | 0.1234077 | 0.1292303
1943 | 0.1455937 | 0.1235447 | 0.1102881 | 0.1602421 | 0.1943009 | 0.1524657 | 0.1433615 | 0.1263018 | 0.1417445 | 0.1547682 | 0.1719999 | 0.1482049 | 0.1095588 | 0.1061441 | 0.1219253 | 0.116447 | 0.1213953 | 0.1193666 | 0.1253777 | 0.1166138 | 0.106311 | 0.1285937 | 0.1236584 | 0.1292546
1944 | 0.145764 | 0.1240845 | 0.1102241 | 0.1601395 | 0.1946085 | 0.1517041 | 0.1432372 | 0.126082 | 0.1418561 | 0.1548698 | 0.172163 | 0.1485101 | 0.1097147 | 0.1061439 | 0.1219063 | 0.116536 | 0.1214143 | 0.1194404 | 0.1255486 | 0.1163817 | 0.1059321 | 0.1286796 | 0.1235278 | 0.129239
1945 | 0.1455431 | 0.1240188 | 0.1104424 | 0.1602153 | 0.1951953 | 0.1518685 | 0.1433748 | 0.1256967 | 0.1419608 | 0.1550354 | 0.1723149 | 0.1487932 | 0.1096931 | 0.1060865 | 0.1220406 | 0.1166495 | 0.1212745 | 0.1190263 | 0.125674 | 0.1162401 | 0.1060904 | 0.1285413 | 0.1235953 | 0.1291019
1946 | 0.1455782 | 0.1238005 | 0.1103518 | 0.1604499 | 0.1952389 | 0.1516422 | 0.1435831 | 0.1255788 | 0.142055 | 0.1549318 | 0.1723111 | 0.1486596 | 0.109661 | 0.1062922 | 0.1220022 | 0.1165026 | 0.1208773 | 0.1189137 | 0.1255622 | 0.116006 | 0.1060283 | 0.1286143 | 0.123663 | 0.12947
1947 | 0.145031 | 0.1239247 | 0.1106002 | 0.1603899 | 0.1948818 | 0.1518307 | 0.1436216 | 0.1255196 | 0.1422281 | 0.1548705 | 0.1726975 | 0.1487558 | 0.109641 | 0.1062457 | 0.1219035 | 0.1164784 | 0.1207616 | 0.1187163 | 0.1254976 | 0.116063 | 0.1061935 | 0.1290158 | 0.1235764 | 0.1294396
1948 | 0.1442868 | 0.124276 | 0.1112187 | 0.1603014 | 0.1949138 | 0.1516272 | 0.1436164 | 0.1253864 | 0.1423682 | 0.1548331 | 0.1725718 | 0.1486053 | 0.1095817 | 0.1063772 | 0.1218235 | 0.1163589 | 0.1208922 | 0.1188525 | 0.1256735 | 0.1159766 | 0.1062232 | 0.1293496 | 0.1235999 | 0.1296119
1949 | 0.144356 | 0.124315 | 0.1112696 | 0.1603873 | 0.194307 | 0.1513771 | 0.1438815 | 0.1254672 | 0.1426575 | 0.1546095 | 0.1726425 | 0.1482867 | 0.1092953 | 0.106188 | 0.1219238 | 0.1166333 | 0.1211436 | 0.11888 | 0.1255779 | 0.1159033 | 0.106117 | 0.1293188 | 0.123472 | 0.1296875
1950 | 0.1441542 | 0.1239729 | 0.1112166 | 0.1600278 | 0.1942934 | 0.1507523 | 0.1437927 | 0.1253088 | 0.1428168 | 0.1546294 | 0.1726401 | 0.1486319 | 0.1090857 | 0.1062629 | 0.1218298 | 0.116672 | 0.1212821 | 0.1188529 | 0.1253431 | 0.1159537 | 0.1061805 | 0.1293723 | 0.1235517 | 0.1296944
1951 | 0.1442778 | 0.1240393 | 0.1111019 | 0.1601994 | 0.194596 | 0.1509133 | 0.1437281 | 0.1251465 | 0.1432067 | 0.154542 | 0.1727728 | 0.1489782 | 0.1090466 | 0.1063764 | 0.1220177 | 0.1166449 | 0.1213164 | 0.1186144 | 0.125513 | 0.1160221 | 0.1063489 | 0.1293146 | 0.123657 | 0.1302868
1952 | 0.1443739 | 0.1236297 | 0.1112612 | 0.1606462 | 0.1955105 | 0.1510538 | 0.143636 | 0.1252051 | 0.1434121 | 0.1547218 | 0.1727576 | 0.1493465 | 0.1090296 | 0.1064646 | 0.121968 | 0.1167839 | 0.1215202 | 0.1186383 | 0.1255059 | 0.1159699 | 0.1062468 | 0.1291296 | 0.1236765 | 0.1303356
1953 | 0.1444172 | 0.1239274 | 0.1113992 | 0.1610845 | 0.1960825 | 0.1510538 | 0.1433359 | 0.1252215 | 0.143535 | 0.1545885 | 0.1725958 | 0.1493828 | 0.1090576 | 0.1065484 | 0.1218645 | 0.1167803 | 0.1216722 | 0.1187561 | 0.1253565 | 0.115632 | 0.1063723 | 0.1288659 | 0.1234654 | 0.1301626
1954 | 0.1444516 | 0.1233631 | 0.1109404 | 0.1604414 | 0.1960222 | 0.1511169 | 0.143457 | 0.1252263 | 0.1437019 | 0.1546678 | 0.1725191 | 0.1494775 | 0.1088481 | 0.1063683 | 0.1218675 | 0.1170865 | 0.121671 | 0.118521 | 0.1254001 | 0.1159852 | 0.1064593 | 0.1286796 | 0.1234873 | 0.1301008
1955 | 0.1442152 | 0.1235006 | 0.1104536 | 0.1603132 | 0.1954783 | 0.1506038 | 0.1435115 | 0.1250603 | 0.1437621 | 0.1547281 | 0.1724756 | 0.1493784 | 0.1088553 | 0.1064776 | 0.1218677 | 0.1171972 | 0.1215624 | 0.1185594 | 0.1250008 | 0.1157825 | 0.1065684 | 0.1284931 | 0.123518 | 0.1301293
1956 | 0.1442999 | 0.1231681 | 0.1097646 | 0.1603549 | 0.1955366 | 0.1506215 | 0.1436297 | 0.1249316 | 0.1438598 | 0.1549485 | 0.1724402 | 0.1495179 | 0.1088564 | 0.1061901 | 0.121774 | 0.1170392 | 0.1213248 | 0.1185804 | 0.1249285 | 0.1158079 | 0.1066576 | 0.1285039 | 0.1236319 | 0.1303718
1957 | 0.1444833 | 0.1234603 | 0.1099887 | 0.1604061 | 0.1951943 | 0.1511253 | 0.1435637 | 0.1249369 | 0.1440471 | 0.1548157 | 0.17256 | 0.1492547 | 0.1088093 | 0.1061688 | 0.1219947 | 0.1170924 | 0.1214817 | 0.1186612 | 0.1245702 | 0.1156643 | 0.1063817 | 0.1282704 | 0.1237519 | 0.1302116
1958 | 0.1442903 | 0.1233249 | 0.1103222 | 0.1601066 | 0.1954434 | 0.1518781 | 0.143648 | 0.1248709 | 0.1442675 | 0.1548251 | 0.1725956 | 0.1491852 | 0.1086292 | 0.105825 | 0.1217664 | 0.1169484 | 0.1214205 | 0.1191273 | 0.1244808 | 0.115422 | 0.1064886 | 0.128241 | 0.1237457 | 0.1302194
1959 | 0.1442484 | 0.1232796 | 0.1107061 | 0.1597569 | 0.1956066 | 0.1524725 | 0.1433241 | 0.1250207 | 0.1445745 | 0.1545067 | 0.172115 | 0.1493699 | 0.1086895 | 0.1057792 | 0.121771 | 0.1169092 | 0.1212692 | 0.1190834 | 0.1245491 | 0.1154884 | 0.1064425 | 0.1281553 | 0.1237247 | 0.130276
1960 | 0.1445585 | 0.1231647 | 0.1106306 | 0.1600163 | 0.1954495 | 0.1526844 | 0.1434277 | 0.1247731 | 0.1448882 | 0.1545699 | 0.1719893 | 0.1495845 | 0.1086678 | 0.105561 | 0.12176 | 0.1168852 | 0.1212989 | 0.1190228 | 0.1247108 | 0.1157759 | 0.1065265 | 0.1282184 | 0.1236115 | 0.1300748
1961 | 0.1446624 | 0.1231635 | 0.1107963 | 0.1601387 | 0.1950687 | 0.1524396 | 0.1433485 | 0.1248943 | 0.1449504 | 0.1545335 | 0.1718466 | 0.1496409 | 0.1087649 | 0.1055212 | 0.1216887 | 0.1168376 | 0.121378 | 0.1188516 | 0.1248378 | 0.1159479 | 0.1068344 | 0.1286228 | 0.1236069 | 0.1300641
1962 | 0.1448889 | 0.1234494 | 0.1104048 | 0.1604071 | 0.1948344 | 0.1522173 | 0.1435874 | 0.1244527 | 0.1448443 | 0.1544335 | 0.1716817 | 0.1498282 | 0.1087055 | 0.1054516 | 0.1215859 | 0.1169375 | 0.121327 | 0.1190333 | 0.1246685 | 0.1158275 | 0.1068706 | 0.1287687 | 0.1234978 | 0.1302866
1963 | 0.1444282 | 0.122913 | 0.1108357 | 0.1604686 | 0.1947013 | 0.1520264 | 0.1436056 | 0.1244813 | 0.1450505 | 0.1545379 | 0.1720674 | 0.1496742 | 0.1085987 | 0.105472 | 0.1216482 | 0.1170316 | 0.1212219 | 0.1192255 | 0.1245423 | 0.1157321 | 0.1067848 | 0.1287594 | 0.1236681 | 0.1304548
1964 | 0.1447243 | 0.1231482 | 0.1109882 | 0.1600737 | 0.1950679 | 0.1521772 | 0.1435489 | 0.124329 | 0.1453358 | 0.1548892 | 0.171986 | 0.1499741 | 0.1085396 | 0.1056185 | 0.1215846 | 0.117109 | 0.121141 | 0.1193872 | 0.1243994 | 0.1156599 | 0.1068057 | 0.1288331 | 0.1235755 | 0.1302072
1965 | 0.1454854 | 0.1228824 | 0.1112248 | 0.1600507 | 0.1953046 | 0.1523711 | 0.1435746 | 0.1241203 | 0.1454934 | 0.1547816 | 0.1717431 | 0.1505687 | 0.1086115 | 0.1055465 | 0.1214661 | 0.1172074 | 0.1212191 | 0.1195082 | 0.1242904 | 0.1158553 | 0.10667 | 0.1290304 | 0.1235225 | 0.1301687
1966 | 0.1458997 | 0.1230391 | 0.1112944 | 0.1599663 | 0.195263 | 0.1524386 | 0.1435099 | 0.1240238 | 0.1455486 | 0.1550932 | 0.1713326 | 0.1504583 | 0.1087525 | 0.1055768 | 0.1215991 | 0.1173103 | 0.1211113 | 0.1195536 | 0.1243766 | 0.1155811 | 0.1065738 | 0.1292308 | 0.1238935 | 0.1303679
1967 | 0.1462097 | 0.1228255 | 0.11114 | 0.1599273 | 0.1947782 | 0.1521883 | 0.1434145 | 0.123884 | 0.1455592 | 0.1552504 | 0.1709986 | 0.1502594 | 0.1085247 | 0.1056832 | 0.1216533 | 0.1172135 | 0.1210799 | 0.1194478 | 0.1245446 | 0.115794 | 0.1066845 | 0.1294006 | 0.1240714 | 0.1303414
1968 | 0.1464662 | 0.1231509 | 0.1111453 | 0.1606593 | 0.1947959 | 0.1526421 | 0.1432326 | 0.1238576 | 0.145593 | 0.1559849 | 0.1709385 | 0.150162 | 0.1086219 | 0.1056511 | 0.1218442 | 0.1173452 | 0.1210985 | 0.1196533 | 0.124777 | 0.115766 | 0.106632 | 0.1292336 | 0.1242874 | 0.1305132
1969 | 0.1469676 | 0.1229909 | 0.1109407 | 0.1607598 | 0.1942315 | 0.1526821 | 0.143101 | 0.1238351 | 0.1456008 | 0.156077 | 0.1711583 | 0.1501537 | 0.1086474 | 0.1054367 | 0.1219709 | 0.1175079 | 0.1212254 | 0.1195414 | 0.1248632 | 0.1157739 | 0.1066144 | 0.1290633 | 0.1244213 | 0.1305857
1970 | 0.1467512 | 0.1223979 | 0.110515 | 0.160593 | 0.1945435 | 0.1532164 | 0.1429202 | 0.1236663 | 0.1456325 | 0.1564093 | 0.1708283 | 0.1505119 | 0.1085983 | 0.1052831 | 0.1219011 | 0.1174256 | 0.1213508 | 0.1194697 | 0.125007 | 0.1152279 | 0.1067659 | 0.1293564 | 0.1244698 | 0.1309703
1971 | 0.146877 | 0.1223309 | 0.110272 | 0.1606651 | 0.194479 | 0.1528946 | 0.1427769 | 0.1237975 | 0.1457203 | 0.1567426 | 0.1708187 | 0.150433 | 0.1085807 | 0.1052429 | 0.1219484 | 0.1173626 | 0.1212161 | 0.1192327 | 0.1251131 | 0.1154552 | 0.1069544 | 0.1294759 | 0.1245831 | 0.1309809
1972 | 0.147266 | 0.1221649 | 0.1100939 | 0.1607944 | 0.1942634 | 0.1534447 | 0.1426403 | 0.1236513 | 0.1460546 | 0.1569595 | 0.1710367 | 0.1510143 | 0.108628 | 0.1050349 | 0.1219431 | 0.117283 | 0.1211483 | 0.1190721 | 0.1252335 | 0.1153453 | 0.1069999 | 0.1292945 | 0.1244258 | 0.1308461
1973 | 0.1465256 | 0.1223566 | 0.1100917 | 0.1607551 | 0.1944269 | 0.1532139 | 0.1424441 | 0.1235444 | 0.1460967 | 0.1571897 | 0.1709171 | 0.1511181 | 0.1087043 | 0.1049308 | 0.1220316 | 0.1175906 | 0.1213185 | 0.1191044 | 0.1254483 | 0.115293 | 0.1067982 | 0.1292172 | 0.1244259 | 0.1309067
1974 | 0.1458683 | 0.1222086 | 0.1102162 | 0.1604735 | 0.194034 | 0.1531697 | 0.1421955 | 0.1236243 | 0.1463457 | 0.1572321 | 0.1704826 | 0.1516647 | 0.1087662 | 0.1049994 | 0.1219351 | 0.1175963 | 0.1212262 | 0.1189501 | 0.1255792 | 0.1152173 | 0.1069359 | 0.1294091 | 0.124366 | 0.1307354
1975 | 0.1465095 | 0.1229074 | 0.110577 | 0.1613754 | 0.194103 | 0.1530211 | 0.1423954 | 0.1236357 | 0.1462698 | 0.1575017 | 0.1703738 | 0.1514524 | 0.1087161 | 0.1048421 | 0.1220072 | 0.1176938 | 0.1212069 | 0.1188391 | 0.1256891 | 0.1153548 | 0.1070661 | 0.1297162 | 0.124353 | 0.130993
1976 | 0.1464817 | 0.1228209 | 0.1104075 | 0.1614939 | 0.1946823 | 0.1531592 | 0.1424 | 0.1236598 | 0.1465808 | 0.1573285 | 0.169981 | 0.1516459 | 0.1087472 | 0.1046034 | 0.1219293 | 0.1176698 | 0.1212254 | 0.1188845 | 0.1255839 | 0.1155163 | 0.1071499 | 0.1297745 | 0.1245714 | 0.1307669
1977 | 0.145844 | 0.1222917 | 0.1104614 | 0.1620412 | 0.1941018 | 0.1530545 | 0.1423446 | 0.123738 | 0.1464028 | 0.1574807 | 0.1701201 | 0.1516678 | 0.1088235 | 0.1046257 | 0.1218221 | 0.1177628 | 0.1211893 | 0.1189764 | 0.1257428 | 0.1154888 | 0.107016 | 0.1296422 | 0.1243738 | 0.1309881
1978 | 0.1458072 | 0.1219483 | 0.1103438 | 0.1618878 | 0.1936184 | 0.1535335 | 0.1424161 | 0.1236996 | 0.1466116 | 0.1574834 | 0.1699157 | 0.1522427 | 0.1089394 | 0.1046955 | 0.121901 | 0.1180754 | 0.1213579 | 0.11895 | 0.1254098 | 0.1155982 | 0.1071889 | 0.1294135 | 0.1244954 | 0.1309147
1979 | 0.1459509 | 0.1216414 | 0.1107806 | 0.161178 | 0.1933844 | 0.15342 | 0.1424635 | 0.1238395 | 0.14715 | 0.1576956 | 0.1698955 | 0.1522871 | 0.1089948 | 0.1046616 | 0.1219614 | 0.1179983 | 0.1213276 | 0.1189223 | 0.1252227 | 0.1154795 | 0.1072037 | 0.1293494 | 0.1243895 | 0.130918
1980 | 0.1464649 | 0.1219089 | 0.1108407 | 0.161284 | 0.1926792 | 0.1534417 | 0.1423892 | 0.1237246 | 0.1470713 | 0.1576596 | 0.1695351 | 0.1523422 | 0.1091143 | 0.104517 | 0.1217809 | 0.1178693 | 0.1213064 | 0.1186067 | 0.1251668 | 0.1155724 | 0.1074661 | 0.1292294 | 0.1243111 | 0.1310887
1981 | 0.1465001 | 0.1219308 | 0.1108843 | 0.1619263 | 0.193205 | 0.1531955 | 0.1423861 | 0.1236078 | 0.1472329 | 0.1578905 | 0.1695209 | 0.1524536 | 0.1089787 | 0.104537 | 0.1217927 | 0.1179431 | 0.1210508 | 0.119047 | 0.1253687 | 0.1154927 | 0.1076324 | 0.1293263 | 0.1241616 | 0.1309977
1982 | 0.1471554 | 0.1216097 | 0.1110782 | 0.1612922 | 0.1934566 | 0.1530105 | 0.1425011 | 0.123714 | 0.1474694 | 0.1581702 | 0.1694777 | 0.1524522 | 0.1090813 | 0.1042152 | 0.1217611 | 0.1180902 | 0.1211897 | 0.1192697 | 0.1251843 | 0.1155066 | 0.1074601 | 0.129574 | 0.1242761 | 0.1312971
1983 | 0.1473008 | 0.1221438 | 0.1107605 | 0.1613642 | 0.1932294 | 0.1520945 | 0.1424911 | 0.1240082 | 0.1475821 | 0.1582479 | 0.1696666 | 0.1530299 | 0.1089821 | 0.1040892 | 0.1217642 | 0.1180866 | 0.1214271 | 0.1193835 | 0.1252277 | 0.1156547 | 0.1075022 | 0.129661 | 0.1242206 | 0.1312656
1984 | 0.1479521 | 0.1223119 | 0.1105383 | 0.1616167 | 0.193492 | 0.1518173 | 0.142657 | 0.1238313 | 0.1475373 | 0.1581635 | 0.1695573 | 0.1529903 | 0.1090175 | 0.1042548 | 0.1216542 | 0.1182897 | 0.1214897 | 0.1193279 | 0.1251052 | 0.1156693 | 0.1074528 | 0.1299477 | 0.1243091 | 0.1310444
1985 | 0.1477692 | 0.1221566 | 0.1106328 | 0.1617741 | 0.1944931 | 0.1513805 | 0.1430015 | 0.123672 | 0.1478299 | 0.1581949 | 0.1697247 | 0.1529359 | 0.1090177 | 0.1040054 | 0.1215735 | 0.1181269 | 0.1216142 | 0.1192293 | 0.1248764 | 0.1157814 | 0.1074824 | 0.12982 | 0.12431 | 0.1313756
1986 | 0.147552 | 0.1219931 | 0.1110837 | 0.1611429 | 0.1946896 | 0.1516229 | 0.1432256 | 0.123993 | 0.1475323 | 0.1586617 | 0.1692514 | 0.1529747 | 0.10896 | 0.1040152 | 0.1213201 | 0.1178743 | 0.1215369 | 0.1188001 | 0.1247935 | 0.1158129 | 0.107544 | 0.1296717 | 0.1242082 | 0.1314581
1987 | 0.1482074 | 0.121709 | 0.111122 | 0.1608361 | 0.1950955 | 0.1512938 | 0.143447 | 0.1240724 | 0.1474453 | 0.1586391 | 0.1691176 | 0.1531927 | 0.1091504 | 0.1040358 | 0.1213138 | 0.1180439 | 0.1217365 | 0.1189692 | 0.12467 | 0.1159549 | 0.1075879 | 0.1296716 | 0.1243657 | 0.1315798
1988 | 0.1479642 | 0.1217635 | 0.1118249 | 0.1608648 | 0.1950474 | 0.1515109 | 0.1433436 | 0.1241951 | 0.147347 | 0.1587882 | 0.1689584 | 0.1535597 | 0.109388 | 0.1042138 | 0.1211644 | 0.1184199 | 0.1218346 | 0.1190256 | 0.1243582 | 0.1157645 | 0.1076737 | 0.1293882 | 0.1243971 | 0.1316808
1989 | 0.147355 | 0.1222308 | 0.1121728 | 0.1605062 | 0.1954729 | 0.151436 | 0.1433754 | 0.1243634 | 0.1472994 | 0.1589346 | 0.1688425 | 0.1532963 | 0.1094936 | 0.1041317 | 0.1211587 | 0.1185035 | 0.1217997 | 0.1190765 | 0.1243337 | 0.1159707 | 0.1079155 | 0.1294074 | 0.1242497 | 0.1317561
1990 | 0.1468677 | 0.1216349 | 0.1124014 | 0.1602603 | 0.1953675 | 0.1516381 | 0.1431829 | 0.1246681 | 0.1469348 | 0.1591765 | 0.1685557 | 0.1532264 | 0.1096406 | 0.1041054 | 0.1209318 | 0.1184001 | 0.1218482 | 0.1189423 | 0.1241806 | 0.1159276 | 0.1078696 | 0.1295718 | 0.1241942 | 0.1318709
1991 | 0.1476821 | 0.121631 | 0.1126203 | 0.1600378 | 0.1959328 | 0.1516216 | 0.143396 | 0.1249559 | 0.1470033 | 0.159471 | 0.168596 | 0.1537034 | 0.1096158 | 0.1040355 | 0.1210214 | 0.1187489 | 0.1217842 | 0.1191014 | 0.1240766 | 0.1158506 | 0.1078645 | 0.1296833 | 0.124094 | 0.1315803
1992 | 0.1478591 | 0.1211921 | 0.1119555 | 0.1605331 | 0.1959234 | 0.1513884 | 0.1433655 | 0.1252325 | 0.1468356 | 0.1593865 | 0.1686454 | 0.1538238 | 0.1094698 | 0.1042144 | 0.1210924 | 0.118598 | 0.1218978 | 0.1189333 | 0.1238752 | 0.1160941 | 0.1078556 | 0.1296461 | 0.1239474 | 0.1313662
1993 | 0.1474145 | 0.1213155 | 0.1116834 | 0.1600339 | 0.1960525 | 0.1511117 | 0.1435652 | 0.1250549 | 0.146672 | 0.159123 | 0.1684396 | 0.1534862 | 0.1096088 | 0.1042167 | 0.1210403 | 0.1185505 | 0.1218162 | 0.1192628 | 0.1238218 | 0.1158945 | 0.1077628 | 0.1299816 | 0.1240933 | 0.1312133
1994 | 0.148065 | 0.1213579 | 0.1126914 | 0.1607396 | 0.1956287 | 0.1505626 | 0.1436796 | 0.1250716 | 0.1467531 | 0.1590117 | 0.1685729 | 0.1537252 | 0.1094061 | 0.1043207 | 0.1209561 | 0.1187065 | 0.1217578 | 0.1193517 | 0.1235617 | 0.1161104 | 0.1077278 | 0.1301745 | 0.1239733 | 0.1312051
1995 | 0.1480008 | 0.1213421 | 0.1132291 | 0.1608818 | 0.1953932 | 0.1507536 | 0.143403 | 0.1253987 | 0.146749 | 0.1592339 | 0.1688214 | 0.1539309 | 0.1094159 | 0.1042848 | 0.1209682 | 0.1185395 | 0.1218162 | 0.1193174 | 0.1232213 | 0.1161752 | 0.1076711 | 0.1304024 | 0.1240121 | 0.1312344
1996 | 0.1477616 | 0.1213942 | 0.1137379 | 0.1612501 | 0.1959548 | 0.1505789 | 0.1437422 | 0.1255213 | 0.1465774 | 0.1592015 | 0.1687744 | 0.1541032 | 0.1094674 | 0.1043594 | 0.1208051 | 0.1185652 | 0.1215728 | 0.1193375 | 0.1230073 | 0.1160782 | 0.1076647 | 0.13045 | 0.1241131 | 0.1309112
1997 | 0.1478608 | 0.1214623 | 0.114074 | 0.1608864 | 0.196492 | 0.1502556 | 0.1437484 | 0.125563 | 0.1465339 | 0.1593309 | 0.168527 | 0.1542782 | 0.1095012 | 0.1043225 | 0.1207489 | 0.1186043 | 0.1213766 | 0.119364 | 0.1228143 | 0.1162264 | 0.1076588 | 0.1305347 | 0.1242455 | 0.1307903
1998 | 0.147906 | 0.1212489 | 0.1139254 | 0.1606889 | 0.1966077 | 0.1505282 | 0.1438155 | 0.1256046 | 0.1460981 | 0.1592618 | 0.1680965 | 0.1543181 | 0.1093054 | 0.1044557 | 0.1206958 | 0.1183886 | 0.1210636 | 0.1191534 | 0.1226112 | 0.1159053 | 0.1075375 | 0.1304428 | 0.1241979 | 0.1309367
1999 | 0.1480084 | 0.1213956 | 0.1144277 | 0.1610309 | 0.1967096 | 0.150647 | 0.1435249 | 0.1254638 | 0.145928 | 0.1592089 | 0.1679986 | 0.155119 | 0.1094813 | 0.1042901 | 0.1203855 | 0.1181678 | 0.1208577 | 0.1191903 | 0.1226655 | 0.1161394 | 0.1075707 | 0.1304345 | 0.1239813 | 0.1308028
2000 | 0.1482172 | 0.1213192 | 0.1145546 | 0.1609969 | 0.1965458 | 0.1507962 | 0.143551 | 0.1253186 | 0.1457646 | 0.1591519 | 0.1679443 | 0.1551145 | 0.1095432 | 0.1040994 | 0.1202077 | 0.1180807 | 0.1206932 | 0.1192023 | 0.1221362 | 0.1160808 | 0.1078349 | 0.1305076 | 0.1240359 | 0.1303617
2001 | 0.1480293 | 0.1217284 | 0.1140809 | 0.1609755 | 0.1965151 | 0.1502833 | 0.1435025 | 0.1254576 | 0.1456883 | 0.1588522 | 0.1677408 | 0.1549878 | 0.1094782 | 0.1040902 | 0.1202124 | 0.118058 | 0.1208175 | 0.1191827 | 0.122345 | 0.1160586 | 0.1080005 | 0.130591 | 0.1243556 | 0.1301622
2002 | 0.1483492 | 0.1218346 | 0.114302 | 0.1605454 | 0.1969825 | 0.1507812 | 0.1436593 | 0.1255972 | 0.1456037 | 0.1588142 | 0.1672441 | 0.1551362 | 0.1092615 | 0.104127 | 0.1201656 | 0.1180911 | 0.1207803 | 0.1191183 | 0.1221907 | 0.1160808 | 0.108329 | 0.1304336 | 0.124255 | 0.1299523
2003 | 0.1491993 | 0.1221575 | 0.1143713 | 0.1605988 | 0.1976131 | 0.1508062 | 0.1437762 | 0.125562 | 0.1453065 | 0.1585707 | 0.1670418 | 0.1554898 | 0.1090288 | 0.1042636 | 0.1200048 | 0.1177868 | 0.1207707 | 0.1193385 | 0.1222823 | 0.1158207 | 0.1086272 | 0.1304055 | 0.1242938 | 0.1301528
2004 | 0.1493331 | 0.1230395 | 0.1141342 | 0.1614995 | 0.1970076 | 0.1508947 | 0.1438765 | 0.1254223 | 0.1452131 | 0.1588664 | 0.1667736 | 0.1559175 | 0.108899 | 0.1042785 | 0.1201016 | 0.1179978 | 0.1208605 | 0.119671 | 0.1223315 | 0.1159495 | 0.1084572 | 0.1302944 | 0.1243736 | 0.1301455
2005 | 0.149623 | 0.1232782 | 0.1144914 | 0.1618014 | 0.1968077 | 0.1510379 | 0.1439213 | 0.1253071 | 0.1449793 | 0.1594186 | 0.1664783 | 0.1561614 | 0.1089301 | 0.1041674 | 0.1199565 | 0.1177002 | 0.1208934 | 0.1196988 | 0.1221596 | 0.1157062 | 0.1085189 | 0.130539 | 0.1244325 | 0.1301352
2006 | 0.1496902 | 0.1231806 | 0.1144428 | 0.1626328 | 0.1965673 | 0.1514017 | 0.1440413 | 0.125459 | 0.1452323 | 0.1592926 | 0.1665552 | 0.1565485 | 0.1089961 | 0.1041585 | 0.1199612 | 0.1177214 | 0.1211051 | 0.1198194 | 0.1221153 | 0.1159043 | 0.1087103 | 0.1308541 | 0.1245191 | 0.1303728
2007 | 0.1498665 | 0.1234619 | 0.1144176 | 0.1627023 | 0.1961832 | 0.150934 | 0.1441264 | 0.1255747 | 0.1452337 | 0.1595391 | 0.1667097 | 0.1568923 | 0.1090675 | 0.104101 | 0.1198758 | 0.1177128 | 0.1209439 | 0.1202611 | 0.1221385 | 0.1161561 | 0.1084166 | 0.1309945 | 0.1244937 | 0.1302526
2008 | 0.150154 | 0.1232574 | 0.1141242 | 0.1631478 | 0.1960741 | 0.151628 | 0.1442864 | 0.1254464 | 0.1447384 | 0.1597983 | 0.1665512 | 0.1565953 | 0.1088001 | 0.1043483 | 0.1200205 | 0.1175562 | 0.1210103 | 0.1203133 | 0.1221918 | 0.1160276 | 0.1081771 | 0.1308198 | 0.1246259 | 0.1300799
2009 | 0.149784 | 0.12327 | 0.1142584 | 0.1631897 | 0.196722 | 0.151438 | 0.1445172 | 0.1255084 | 0.1447323 | 0.1595928 | 0.1663781 | 0.1565299 | 0.1087413 | 0.104345 | 0.120071 | 0.1176745 | 0.1210285 | 0.120253 | 0.1220615 | 0.11618 | 0.108188 | 0.1309169 | 0.1245808 | 0.1303691
2010 | 0.1499981 | 0.1235261 | 0.1146028 | 0.1634596 | 0.1969259 | 0.1516508 | 0.1446267 | 0.1256717 | 0.1450989 | 0.1596896 | 0.1663352 | 0.1562805 | 0.1086536 | 0.104535 | 0.1198356 | 0.1174357 | 0.1208759 | 0.1201691 | 0.1218941 | 0.1164371 | 0.1083581 | 0.1309193 | 0.1248305 | 0.1302972
2011 | 0.1499526 | 0.1229117 | 0.1147522 | 0.1633638 | 0.1972978 | 0.1520002 | 0.1445969 | 0.1257321 | 0.1451601 | 0.1596925 | 0.1664209 | 0.1561749 | 0.108777 | 0.1043745 | 0.1197242 | 0.1174224 | 0.1209175 | 0.1202574 | 0.121797 | 0.1164326 | 0.1085352 | 0.1308207 | 0.1247033 | 0.1302617
2012 | 0.1494848 | 0.1229116 | 0.1146732 | 0.1635964 | 0.197844 | 0.1517636 | 0.1445891 | 0.1254926 | 0.1454462 | 0.1593863 | 0.166572 | 0.1564759 | 0.1088293 | 0.1046409 | 0.1196902 | 0.1173811 | 0.1212054 | 0.1202515 | 0.1216583 | 0.116536 | 0.1086395 | 0.1309229 | 0.1246783 | 0.1301614
2013 | 0.149288 | 0.122838 | 0.1150345 | 0.1637098 | 0.1979256 | 0.1514994 | 0.1448524 | 0.1254225 | 0.1453475 | 0.1591071 | 0.166533 | 0.1563883 | 0.1089041 | 0.1047408 | 0.1198966 | 0.11707 | 0.1213073 | 0.1203644 | 0.1214871 | 0.116639 | 0.1086776 | 0.1308422 | 0.1247419 | 0.1299476
2014 | 0.1491214 | 0.1231671 | 0.1152465 | 0.1637595 | 0.197296 | 0.1518257 | 0.1446724 | 0.125626 | 0.1450627 | 0.159104 | 0.1662612 | 0.1561197 | 0.1087368 | 0.104851 | 0.1199585 | 0.117043 | 0.121387 | 0.1205601 | 0.1212961 | 0.1162724 | 0.1085911 | 0.1307441 | 0.1249935 | 0.1299912
2015 | 0.1490237 | 0.1231231 | 0.1150181 | 0.1634049 | 0.1976932 | 0.1518619 | 0.1446345 | 0.1257322 | 0.1453377 | 0.159352 | 0.1665173 | 0.1560569 | 0.1087936 | 0.1046971 | 0.1199277 | 0.117199 | 0.1213297 | 0.1207817 | 0.121172 | 0.1161033 | 0.1086494 | 0.1307296 | 0.1249688 | 0.1301312
2016 | 0.1485034 | 0.1230111 | 0.1152978 | 0.1633929 | 0.1972904 | 0.1521584 | 0.1446828 | 0.1256638 | 0.145124 | 0.1593082 | 0.16628 | 0.1559478 | 0.1088969 | 0.1046849 | 0.1199603 | 0.1170525 | 0.1212374 | 0.1208002 | 0.1211118 | 0.1161024 | 0.1089382 | 0.1307366 | 0.1250128 | 0.1300821
2017 | 0.1483739 | 0.1233264 | 0.1154016 | 0.1628824 | 0.1975299 | 0.1521511 | 0.1444994 | 0.1255437 | 0.1450307 | 0.1588059 | 0.16643 | 0.1554699 | 0.1087378 | 0.1046011 | 0.119942 | 0.1168678 | 0.1212784 | 0.1211307 | 0.1210065 | 0.1162962 | 0.1089223 | 0.1306831 | 0.125157 | 0.1299889
2018 | 0.1482075 | 0.1235629 | 0.1153188 | 0.1630702 | 0.1980472 | 0.1521644 | 0.1445313 | 0.1256824 | 0.1450284 | 0.1590387 | 0.1670787 | 0.1551916 | 0.1085711 | 0.1045501 | 0.1199259 | 0.117033 | 0.1211142 | 0.1216466 | 0.1209311 | 0.116481 | 0.1088048 | 0.1306088 | 0.125176 | 0.1297097
2019 | 0.1480037 | 0.1235118 | 0.1155892 | 0.1637355 | 0.1980589 | 0.1525442 | 0.1444132 | 0.1253985 | 0.1448754 | 0.1590834 | 0.1670874 | 0.1551424 | 0.1086245 | 0.1045574 | 0.1198952 | 0.1168028 | 0.1210997 | 0.1214965 | 0.1212212 | 0.1160704 | 0.1089296 | 0.1307892 | 0.1250542 | 0.1299367
2020 | 0.1481733 | 0.1230558 | 0.115506 | 0.1641761 | 0.1981057 | 0.1526124 | 0.144399 | 0.1254142 | 0.1447411 | 0.1591166 | 0.1669843 | 0.1547412 | 0.1085843 | 0.1045934 | 0.1199623 | 0.1166998 | 0.12115 | 0.1217465 | 0.1210844 | 0.1159821 | 0.1087974 | 0.1306743 | 0.1251882 | 0.1302279
2021 | 0.1484379 | 0.1226198 | 0.1154894 | 0.1645278 | 0.1988472 | 0.152569 | 0.1444822 | 0.1255956 | 0.1446814 | 0.1592267 | 0.1668086 | 0.1547758 | 0.1084953 | 0.1046914 | 0.1199823 | 0.1165424 | 0.1211478 | 0.1219761 | 0.1208499 | 0.1156554 | 0.1090135 | 0.1305942 | 0.1253112 | 0.1302458
2022 | 0.1486757 | 0.1232346 | 0.116065 | 0.1646232 | 0.1985481 | 0.1523316 | 0.1445567 | 0.1256401 | 0.1447497 | 0.1592529 | 0.1667488 | 0.1546442 | 0.1082662 | 0.1047007 | 0.1200824 | 0.1160069 | 0.1210944 | 0.1219164 | 0.1208056 | 0.1157116 | 0.1090824 | 0.1305914 | 0.125373 | 0.1301093
2023 | 0.1484745 | 0.1227799 | 0.1155498 | 0.1646537 | 0.1980957 | 0.1519198 | 0.1447269 | 0.1257387 | 0.1447494 | 0.1589478 | 0.1664726 | 0.1545253 | 0.1082783 | 0.104683 | 0.1200509 | 0.1159187 | 0.1209475 | 0.1221529 | 0.120956 | 0.1155329 | 0.1090285 | 0.1306511 | 0.1256748 | 0.1301795
2024 | 0.1487506 | 0.1223415 | 0.1149397 | 0.1649099 | 0.1970071 | 0.1517933 | 0.1446685 | 0.1257123 | 0.1445045 | 0.1591365 | 0.1664794 | 0.1547708 | 0.1082299 | 0.1047061 | 0.1199596 | 0.1156047 | 0.1210531 | 0.1220077 | 0.1208395 | 0.1153731 | 0.1089166 | 0.1304632 | 0.1255642 | 0.1301995
2025 | 0.149365 | 0.1225967 | 0.1147147 | 0.1652743 | 0.1968739 | 0.1517534 | 0.1448411 | 0.1257485 | 0.1444259 | 0.1588224 | 0.1665707 | 0.1548237 | 0.1083463 | 0.1047934 | 0.1199702 | 0.1157702 | 0.1210117 | 0.1223365 | 0.1207119 | 0.115627 | 0.1089793 | 0.1306669 | 0.125387 | 0.1302784
2026 | 0.149789 | 0.1225504 | 0.1146172 | 0.1653253 | 0.1961465 | 0.1522623 | 0.1446623 | 0.1260254 | 0.1444545 | 0.1589123 | 0.1664687 | 0.1544421 | 0.1085873 | 0.1046926 | 0.1199825 | 0.1160195 | 0.1211557 | 0.1223742 | 0.120636 | 0.11571 | 0.1088654 | 0.1309551 | 0.1253961 | 0.130224
2027 | 0.1497843 | 0.1229868 | 0.1146113 | 0.1651245 | 0.1959495 | 0.1518542 | 0.1446265 | 0.1262866 | 0.1444194 | 0.1587711 | 0.1666997 | 0.1542827 | 0.1086171 | 0.1048328 | 0.1199621 | 0.1162667 | 0.1213695 | 0.1220174 | 0.1207968 | 0.1154858 | 0.1087738 | 0.1307471 | 0.1253694 | 0.1298642
2028 | 0.1499807 | 0.1228401 | 0.1149825 | 0.1652556 | 0.1956296 | 0.1515229 | 0.1446735 | 0.1264006 | 0.144101 | 0.1586833 | 0.166738 | 0.1538453 | 0.1085764 | 0.1049209 | 0.120019 | 0.116331 | 0.1216461 | 0.121873 | 0.1206951 | 0.1156652 | 0.1089848 | 0.1307269 | 0.1251465 | 0.1300627
2029 | 0.1496836 | 0.1231369 | 0.1149055 | 0.1648175 | 0.1952018 | 0.1513056 | 0.1448567 | 0.1267266 | 0.1440899 | 0.1584011 | 0.1672429 | 0.1535258 | 0.1088237 | 0.1048726 | 0.1201027 | 0.1162852 | 0.1216122 | 0.1218056 | 0.1206052 | 0.1152771 | 0.1091232 | 0.1308513 | 0.1251128 | 0.1300475
2030 | 0.1497838 | 0.1234736 | 0.1144239 | 0.1644975 | 0.1949119 | 0.1513121 | 0.1448236 | 0.1266342 | 0.1436078 | 0.1582096 | 0.1673595 | 0.1532033 | 0.1089884 | 0.1053048 | 0.1203889 | 0.116289 | 0.1217111 | 0.1218009 | 0.1203321 | 0.1154381 | 0.109011 | 0.1307468 | 0.1251432 | 0.1299829
2031 | 0.1501763 | 0.1237096 | 0.1142325 | 0.1645767 | 0.1943928 | 0.1512931 | 0.144954 | 0.126596 | 0.1435684 | 0.1583333 | 0.1672055 | 0.153317 | 0.1088877 | 0.1054773 | 0.1203559 | 0.1163141 | 0.1216166 | 0.1214943 | 0.1204953 | 0.1151444 | 0.1090929 | 0.1307698 | 0.1253675 | 0.1300945
2032 | 0.1496937 | 0.1240641 | 0.1142754 | 0.1654323 | 0.1944473 | 0.1514349 | 0.1449612 | 0.1263767 | 0.1434885 | 0.1581914 | 0.1672201 | 0.1528956 | 0.1088129 | 0.1059472 | 0.1204425 | 0.1163717 | 0.1215094 | 0.1215064 | 0.1201932 | 0.1152761 | 0.1088186 | 0.1307285 | 0.1253968 | 0.1301542
2033 | 0.1498662 | 0.1237545 | 0.114749 | 0.1657254 | 0.1946549 | 0.1517684 | 0.1449698 | 0.1270154 | 0.1433672 | 0.1580034 | 0.1670705 | 0.1530977 | 0.1085787 | 0.1061058 | 0.1205611 | 0.1164651 | 0.1215084 | 0.1213732 | 0.1204155 | 0.1150032 | 0.1088778 | 0.1308202 | 0.1256875 | 0.1300869
2034 | 0.1500306 | 0.1236932 | 0.1146376 | 0.1658385 | 0.1942074 | 0.1526179 | 0.1449994 | 0.1270338 | 0.1430683 | 0.1583616 | 0.1672603 | 0.1528682 | 0.1087465 | 0.1062772 | 0.1207396 | 0.1165443 | 0.1214034 | 0.1214371 | 0.1202163 | 0.115323 | 0.1090079 | 0.1307386 | 0.1258166 | 0.1301461
2035 | 0.1497408 | 0.1235914 | 0.1147967 | 0.1657637 | 0.1949374 | 0.1529816 | 0.1448311 | 0.1270935 | 0.1431514 | 0.1583847 | 0.1671985 | 0.1525247 | 0.1088342 | 0.1066821 | 0.1208334 | 0.1163622 | 0.121572 | 0.1212005 | 0.1202174 | 0.1153763 | 0.1092556 | 0.1305746 | 0.1258022 | 0.13031
2036 | 0.1489973 | 0.1240271 | 0.1149064 | 0.165814 | 0.1953128 | 0.15321 | 0.1449212 | 0.1269938 | 0.1431196 | 0.1582317 | 0.1672095 | 0.1529223 | 0.1087669 | 0.1067151 | 0.1207358 | 0.1167557 | 0.1216372 | 0.1209322 | 0.1204824 | 0.11561 | 0.1091496 | 0.1309134 | 0.1259792 | 0.1300437
2037 | 0.149153 | 0.1240994 | 0.1142752 | 0.1662354 | 0.1951741 | 0.153214 | 0.1449524 | 0.127052 | 0.1431867 | 0.1579326 | 0.1669843 | 0.1531609 | 0.1087665 | 0.1066324 | 0.1207561 | 0.1169651 | 0.1216403 | 0.1208224 | 0.1206448 | 0.1158016 | 0.1090316 | 0.1308595 | 0.1259107 | 0.1301674
2038 | 0.1488351 | 0.1239376 | 0.1149311 | 0.1664123 | 0.1950906 | 0.1536539 | 0.1449132 | 0.1271494 | 0.1430268 | 0.1578559 | 0.1671491 | 0.1527253 | 0.1086277 | 0.1069995 | 0.1208789 | 0.1170064 | 0.1218739 | 0.1207755 | 0.120761 | 0.1160616 | 0.1091107 | 0.1310782 | 0.1260242 | 0.1300452
2039 | 0.1483868 | 0.1242847 | 0.1150201 | 0.1672245 | 0.1951906 | 0.1532891 | 0.1449049 | 0.127052 | 0.1429014 | 0.1577816 | 0.1670946 | 0.1524409 | 0.1088604 | 0.1072448 | 0.1208337 | 0.1170961 | 0.121818 | 0.1205218 | 0.1207112 | 0.1159884 | 0.1089567 | 0.1308572 | 0.1260839 | 0.1297257
2040 | 0.1488552 | 0.1240433 | 0.114575 | 0.1670829 | 0.1945955 | 0.1529676 | 0.1448302 | 0.1270914 | 0.1428371 | 0.1577053 | 0.1671294 | 0.1525028 | 0.1088959 | 0.1073325 | 0.1206974 | 0.116941 | 0.1219424 | 0.1206758 | 0.1206941 | 0.1158134 | 0.1090033 | 0.1307382 | 0.1260867 | 0.129773
2041 | 0.1491396 | 0.1239061 | 0.1141524 | 0.1669519 | 0.1939543 | 0.1531535 | 0.1446894 | 0.1270213 | 0.1427782 | 0.1576327 | 0.1670809 | 0.1521188 | 0.1087694 | 0.1074657 | 0.1205657 | 0.1169725 | 0.1220846 | 0.1209787 | 0.1206317 | 0.1156247 | 0.1089672 | 0.1307035 | 0.1259727 | 0.1300173
2042 | 0.1494714 | 0.1238631 | 0.1141327 | 0.1671423 | 0.1941035 | 0.1532312 | 0.1445071 | 0.1268529 | 0.1433569 | 0.1575917 | 0.1675117 | 0.1522032 | 0.1088094 | 0.1075357 | 0.1204898 | 0.1169172 | 0.1219769 | 0.1210565 | 0.120358 | 0.1153823 | 0.1091059 | 0.1306476 | 0.1261132 | 0.1301145
2043 | 0.1494592 | 0.1237016 | 0.1142426 | 0.1664197 | 0.1938039 | 0.1536215 | 0.1445286 | 0.1272025 | 0.1431892 | 0.1576054 | 0.1674951 | 0.1520851 | 0.1088644 | 0.107639 | 0.1204787 | 0.1169798 | 0.1220685 | 0.1214805 | 0.1203022 | 0.1157884 | 0.1092954 | 0.130808 | 0.1260007 | 0.1304163
2044 | 0.1495012 | 0.1238159 | 0.1139537 | 0.1664725 | 0.1930099 | 0.1540519 | 0.1446666 | 0.1273063 | 0.1432484 | 0.1574746 | 0.1678223 | 0.1517305 | 0.1086993 | 0.107855 | 0.1205123 | 0.1169162 | 0.1219668 | 0.1213444 | 0.1199815 | 0.1158507 | 0.1096663 | 0.1304941 | 0.1261432 | 0.1303002
2045 | 0.1502205 | 0.1234263 | 0.1138166 | 0.1665459 | 0.1918339 | 0.1538093 | 0.1446434 | 0.1276166 | 0.1433601 | 0.1571249 | 0.1676475 | 0.1515539 | 0.1087974 | 0.1079828 | 0.1204893 | 0.1168238 | 0.1220165 | 0.121308 | 0.1199617 | 0.1158523 | 0.1096679 | 0.1305531 | 0.1261543 | 0.130459
2046 | 0.1500549 | 0.1230756 | 0.1134451 | 0.1667687 | 0.1917164 | 0.153953 | 0.1445784 | 0.1278702 | 0.1434062 | 0.1570807 | 0.1678464 | 0.1514548 | 0.1087082 | 0.107928 | 0.1203704 | 0.1169581 | 0.1221676 | 0.1212534 | 0.1201927 | 0.115982 | 0.1096743 | 0.1306165 | 0.1261716 | 0.1303318
2047 | 0.1505816 | 0.122786 | 0.1134673 | 0.1667598 | 0.1922342 | 0.1538841 | 0.1448077 | 0.1278427 | 0.1432337 | 0.1568564 | 0.1675831 | 0.1513638 | 0.1084631 | 0.1082761 | 0.1205726 | 0.1169185 | 0.1224436 | 0.1215526 | 0.1202426 | 0.1160794 | 0.1094549 | 0.1305244 | 0.1260775 | 0.1301993
2048 | 0.1506782 | 0.1225392 | 0.1131059 | 0.166644 | 0.1922897 | 0.1539529 | 0.1448433 | 0.1280016 | 0.143627 | 0.1565233 | 0.167683 | 0.1513869 | 0.1082729 | 0.1082499 | 0.1206216 | 0.1169431 | 0.1223902 | 0.1213917 | 0.120144 | 0.1160305 | 0.1094039 | 0.1303677 | 0.1258564 | 0.130182
2049 | 0.150669 | 0.1222114 | 0.1132561 | 0.1670218 | 0.1923583 | 0.1541801 | 0.1447274 | 0.1279697 | 0.1438622 | 0.1563184 | 0.1677851 | 0.1513359 | 0.1083516 | 0.1083611 | 0.1205397 | 0.1168479 | 0.1221886 | 0.1213944 | 0.1202526 | 0.1159643 | 0.1093716 | 0.1303828 | 0.125925 | 0.1301072
2050 | 0.1511441 | 0.1222049 | 0.1134591 | 0.1671325 | 0.1924475 | 0.1544817 | 0.1447246 | 0.1280586 | 0.1438895 | 0.1559193 | 0.16756 | 0.1509435 | 0.1084103 | 0.1081896 | 0.120865 | 0.1167332 | 0.1222042 | 0.1212888 | 0.1203246 | 0.1160301 | 0.1092562 | 0.1301106 | 0.125686 | 0.1302148
2051 | 0.1507296 | 0.1218752 | 0.1134904 | 0.1669993 | 0.1915836 | 0.1546733 | 0.1447075 | 0.1280542 | 0.143747 | 0.1561265 | 0.1675148 | 0.150476 | 0.1084239 | 0.1083952 | 0.1207567 | 0.1168201 | 0.1223738 | 0.1216307 | 0.1202604 | 0.1158682 | 0.1094014 | 0.1298392 | 0.1256853 | 0.1298183
2052 | 0.1506042 | 0.1218339 | 0.1136357 | 0.1669252 | 0.1908885 | 0.1547183 | 0.1448303 | 0.1277973 | 0.1434812 | 0.1562482 | 0.1673667 | 0.149879 | 0.1084789 | 0.1084528 | 0.1208835 | 0.1169522 | 0.1224112 | 0.121601 | 0.12009 | 0.1160587 | 0.1092831 | 0.1298547 | 0.1256352 | 0.1296267
2053 | 0.1511206 | 0.1214191 | 0.1136899 | 0.1665517 | 0.1898919 | 0.1544148 | 0.1448574 | 0.1276837 | 0.1435279 | 0.1563203 | 0.1671626 | 0.1500133 | 0.1084361 | 0.108023 | 0.121021 | 0.117076 | 0.122462 | 0.1217595 | 0.1201705 | 0.1162952 | 0.1092572 | 0.1297881 | 0.1256888 | 0.1300355
2054 | 0.1509943 | 0.121699 | 0.1136963 | 0.1673161 | 0.1896722 | 0.1548817 | 0.1449495 | 0.1276924 | 0.143643 | 0.1562939 | 0.1670179 | 0.1500183 | 0.1085438 | 0.1082249 | 0.1209814 | 0.1166151 | 0.1223574 | 0.1217575 | 0.1201455 | 0.1160252 | 0.1091939 | 0.1297824 | 0.1257771 | 0.1302063
2055 | 0.1512887 | 0.1214423 | 0.1143896 | 0.1673846 | 0.1889867 | 0.1557743 | 0.1448178 | 0.1277641 | 0.143785 | 0.1561282 | 0.1670796 | 0.1495084 | 0.1087404 | 0.1081306 | 0.1209322 | 0.1164908 | 0.1222648 | 0.1217327 | 0.1204286 | 0.1160046 | 0.1092417 | 0.1298976 | 0.1257459 | 0.1301799
2056 | 0.1510795 | 0.1218245 | 0.1151086 | 0.1674895 | 0.1878095 | 0.1558974 | 0.1447371 | 0.1279072 | 0.1439078 | 0.1556872 | 0.1669393 | 0.1493102 | 0.1089394 | 0.1082813 | 0.1209018 | 0.1166029 | 0.1223627 | 0.1219189 | 0.1204315 | 0.1162716 | 0.1093758 | 0.1299493 | 0.1255894 | 0.1299258
2057 | 0.1506579 | 0.1214954 | 0.1149812 | 0.1673397 | 0.1872358 | 0.155598 | 0.1448481 | 0.1275998 | 0.1438438 | 0.1557633 | 0.166827 | 0.1496359 | 0.10891 | 0.1083446 | 0.1209819 | 0.1167713 | 0.1221325 | 0.1218359 | 0.1203962 | 0.1163012 | 0.1096268 | 0.130199 | 0.1255807 | 0.1300592
2058 | 0.1505058 | 0.121496 | 0.1145257 | 0.1679368 | 0.1869407 | 0.155282 | 0.1448541 | 0.1274244 | 0.1438243 | 0.1559367 | 0.166646 | 0.1495668 | 0.1091209 | 0.1088016 | 0.1214276 | 0.116823 | 0.1221012 | 0.1216604 | 0.120568 | 0.1164939 | 0.1094702 | 0.1299852 | 0.1256934 | 0.1303091
2059 | 0.1503321 | 0.1207999 | 0.1143728 | 0.1680314 | 0.1861215 | 0.1550413 | 0.1450149 | 0.1272427 | 0.1438064 | 0.1560766 | 0.166933 | 0.1496711 | 0.1091091 | 0.1087783 | 0.121434 | 0.1168766 | 0.1220401 | 0.1216095 | 0.1208416 | 0.1165106 | 0.1093927 | 0.1298236 | 0.1257905 | 0.1305228
2060 | 0.150168 | 0.1206115 | 0.1142048 | 0.1682784 | 0.1857996 | 0.1547234 | 0.1449602 | 0.1271375 | 0.1439053 | 0.1563394 | 0.1670621 | 0.1496073 | 0.1091274 | 0.1088229 | 0.1215276 | 0.1171773 | 0.1221452 | 0.1216434 | 0.1208744 | 0.1166788 | 0.1094106 | 0.1296274 | 0.1259695 | 0.1307341
2061 | 0.1497621 | 0.121098 | 0.1142138 | 0.1689562 | 0.1857017 | 0.155117 | 0.1450798 | 0.1270961 | 0.1440232 | 0.1560393 | 0.1672417 | 0.149767 | 0.1092037 | 0.1089204 | 0.1216922 | 0.1175593 | 0.1219512 | 0.121916 | 0.1210914 | 0.1164622 | 0.1090519 | 0.1292495 | 0.1258232 | 0.1309657
2062 | 0.1501263 | 0.1208088 | 0.1145912 | 0.1691625 | 0.1852762 | 0.1550833 | 0.1450183 | 0.1273032 | 0.1441025 | 0.156257 | 0.1673392 | 0.1494615 | 0.1095993 | 0.1089361 | 0.1218957 | 0.1175774 | 0.1219932 | 0.1216647 | 0.1212916 | 0.1164571 | 0.1089721 | 0.1291001 | 0.1259595 | 0.13087
2063 | 0.1500122 | 0.1208149 | 0.1142186 | 0.169034 | 0.1850597 | 0.1547468 | 0.144856 | 0.1270051 | 0.1442834 | 0.156165 | 0.167107 | 0.1492438 | 0.1097008 | 0.1088171 | 0.1218019 | 0.1177856 | 0.1218347 | 0.1216046 | 0.1214116 | 0.1165322 | 0.109019 | 0.1292155 | 0.1260845 | 0.1307929
2064 | 0.1497025 | 0.1207124 | 0.1146524 | 0.1699652 | 0.1847385 | 0.1545031 | 0.1447937 | 0.1270484 | 0.144193 | 0.1561112 | 0.1672754 | 0.1488738 | 0.1098687 | 0.1086904 | 0.1217146 | 0.1177093 | 0.1219411 | 0.1215416 | 0.1214204 | 0.1166709 | 0.1089198 | 0.1294143 | 0.1264617 | 0.1308995
2065 | 0.1497764 | 0.1210599 | 0.1151789 | 0.1695913 | 0.1848321 | 0.1544316 | 0.1447755 | 0.1270162 | 0.1440062 | 0.1562065 | 0.167419 | 0.1490567 | 0.1100479 | 0.1087316 | 0.1219146 | 0.1175407 | 0.1220948 | 0.1211577 | 0.1214899 | 0.1165453 | 0.1089602 | 0.1293522 | 0.1265056 | 0.1310835
2066 | 0.1494741 | 0.1210313 | 0.1150865 | 0.1694304 | 0.1841546 | 0.1540176 | 0.1448859 | 0.1271798 | 0.144115 | 0.1561648 | 0.1676714 | 0.1489146 | 0.1098463 | 0.108672 | 0.1217724 | 0.117739 | 0.121996 | 0.1210678 | 0.1214585 | 0.1163798 | 0.108638 | 0.1294052 | 0.126423 | 0.131403
2067 | 0.1486584 | 0.1209418 | 0.1147848 | 0.1696085 | 0.1844386 | 0.1546861 | 0.1447483 | 0.1273063 | 0.1441385 | 0.1561173 | 0.1681523 | 0.1491681 | 0.1101087 | 0.1086132 | 0.121919 | 0.1176427 | 0.1220928 | 0.120957 | 0.1214347 | 0.1162871 | 0.1084285 | 0.1292194 | 0.1267557 | 0.1316584
2068 | 0.1491146 | 0.1203736 | 0.1149399 | 0.169142 | 0.1843628 | 0.1541144 | 0.1450363 | 0.1273102 | 0.1439547 | 0.1559395 | 0.1678682 | 0.1491266 | 0.1101749 | 0.108423 | 0.1219516 | 0.1176046 | 0.1220759 | 0.120847 | 0.121466 | 0.1163967 | 0.1086571 | 0.1293899 | 0.1268813 | 0.1315573
2069 | 0.1484038 | 0.1200861 | 0.1146792 | 0.1688029 | 0.1847945 | 0.1534607 | 0.1451259 | 0.1273381 | 0.1440301 | 0.1561341 | 0.1678025 | 0.149042 | 0.1103273 | 0.1083337 | 0.1216964 | 0.1176748 | 0.1221824 | 0.120874 | 0.1213791 | 0.1164299 | 0.1083177 | 0.1296534 | 0.126818 | 0.1314907
2070 | 0.1479719 | 0.1201759 | 0.1141473 | 0.1689537 | 0.1842366 | 0.1532417 | 0.1450557 | 0.1273222 | 0.1441876 | 0.1558002 | 0.1681951 | 0.148724 | 0.1102919 | 0.1084305 | 0.1215593 | 0.1178355 | 0.1221056 | 0.1209061 | 0.1210418 | 0.1167221 | 0.1081009 | 0.1295065 | 0.1266157 | 0.1314632
2071 | 0.1479872 | 0.1202047 | 0.114303 | 0.168597 | 0.1833969 | 0.1533804 | 0.1452158 | 0.1271591 | 0.1442241 | 0.1554848 | 0.1682917 | 0.1486545 | 0.1104576 | 0.108366 | 0.1216509 | 0.1177857 | 0.1223154 | 0.1211354 | 0.1212689 | 0.1164787 | 0.1081826 | 0.1294262 | 0.126518 | 0.1316089
2072 | 0.1478025 | 0.1198162 | 0.1147544 | 0.1686221 | 0.1825716 | 0.1529697 | 0.1453849 | 0.1273893 | 0.1441685 | 0.1555922 | 0.1680653 | 0.1487789 | 0.1105278 | 0.1084975 | 0.1216581 | 0.1178666 | 0.1223139 | 0.1210709 | 0.121265 | 0.1165461 | 0.108395 | 0.1294523 | 0.1264474 | 0.1314643
2073 | 0.14794 | 0.1197704 | 0.1150107 | 0.1685847 | 0.1824841 | 0.1527275 | 0.14575 | 0.1271938 | 0.1439105 | 0.1552391 | 0.1678892 | 0.1483746 | 0.110575 | 0.1085929 | 0.1217444 | 0.1175197 | 0.1222087 | 0.1210028 | 0.1212448 | 0.1167005 | 0.1085205 | 0.1294075 | 0.1264784 | 0.1313062
2074 | 0.1483236 | 0.1194126 | 0.114607 | 0.16915 | 0.1824659 | 0.1531373 | 0.1458902 | 0.1271401 | 0.1441597 | 0.1554758 | 0.168147 | 0.1486053 | 0.110678 | 0.1086047 | 0.121785 | 0.1171764 | 0.122349 | 0.1210765 | 0.121134 | 0.1166557 | 0.1086117 | 0.1295181 | 0.1263178 | 0.131162
2075 | 0.1476287 | 0.1187239 | 0.1150591 | 0.1685074 | 0.1825865 | 0.1528364 | 0.1459554 | 0.1273624 | 0.1442665 | 0.1553257 | 0.1683449 | 0.1486821 | 0.1106038 | 0.1086655 | 0.1218743 | 0.117198 | 0.1223158 | 0.1212064 | 0.1210683 | 0.1164109 | 0.1085423 | 0.1293382 | 0.126255 | 0.1309658
2076 | 0.1473916 | 0.1186099 | 0.1147581 | 0.1687012 | 0.1825397 | 0.1531127 | 0.1461555 | 0.127327 | 0.1440877 | 0.1556272 | 0.1684791 | 0.1484899 | 0.1104031 | 0.1086529 | 0.1219064 | 0.1174419 | 0.1224204 | 0.120903 | 0.1210303 | 0.1162446 | 0.1083944 | 0.1291669 | 0.1261781 | 0.1309151
2077 | 0.147366 | 0.1188584 | 0.1148965 | 0.1684561 | 0.1830982 | 0.1528689 | 0.1462598 | 0.1272374 | 0.1440989 | 0.1554553 | 0.168667 | 0.1483531 | 0.1102727 | 0.1086215 | 0.1219524 | 0.117321 | 0.1226297 | 0.1210662 | 0.1209704 | 0.1161549 | 0.1084675 | 0.1291185 | 0.1265142 | 0.1307733
2078 | 0.1474903 | 0.119557 | 0.1153687 | 0.1685209 | 0.1839466 | 0.1524966 | 0.1464165 | 0.1270884 | 0.1439772 | 0.1560087 | 0.1690007 | 0.1480583 | 0.1101928 | 0.1084409 | 0.1219615 | 0.1171071 | 0.1226202 | 0.121287 | 0.1208745 | 0.1160316 | 0.1082461 | 0.1292878 | 0.126349 | 0.1309254
2079 | 0.147676 | 0.1195752 | 0.1151173 | 0.1686353 | 0.1839972 | 0.1523427 | 0.146527 | 0.1269892 | 0.1434278 | 0.1560465 | 0.1690147 | 0.1481245 | 0.1101305 | 0.1084915 | 0.1220165 | 0.1172356 | 0.1226215 | 0.1214916 | 0.1208846 | 0.1163953 | 0.1080505 | 0.1294251 | 0.1263557 | 0.1306492
2080 | 0.146765 | 0.1193309 | 0.1152143 | 0.1686236 | 0.184505 | 0.1519815 | 0.1467926 | 0.1269507 | 0.1434712 | 0.156364 | 0.1691409 | 0.148347 | 0.1102545 | 0.1087892 | 0.1221 | 0.1173881 | 0.1227561 | 0.1217952 | 0.1207405 | 0.1163193 | 0.1078709 | 0.1293021 | 0.126303 | 0.1305839
2081 | 0.1468661 | 0.1197457 | 0.1150961 | 0.168597 | 0.1843657 | 0.151847 | 0.1471273 | 0.1270925 | 0.1436928 | 0.1562317 | 0.1691791 | 0.1483797 | 0.1104041 | 0.1086221 | 0.1220282 | 0.1174298 | 0.122981 | 0.1219137 | 0.1207559 | 0.1163906 | 0.1077232 | 0.1292419 | 0.1264701 | 0.1304233
2082 | 0.1466615 | 0.1198335 | 0.1152506 | 0.1686244 | 0.1837467 | 0.1522849 | 0.1471576 | 0.1271794 | 0.1437224 | 0.1564588 | 0.1691772 | 0.1483417 | 0.1102629 | 0.1088099 | 0.1220884 | 0.1172842 | 0.1229312 | 0.1216088 | 0.1207499 | 0.1164931 | 0.1079295 | 0.1289411 | 0.1265956 | 0.1302141
2083 | 0.1466642 | 0.1190481 | 0.115274 | 0.1686757 | 0.1844305 | 0.1524417 | 0.1470102 | 0.1270212 | 0.1439198 | 0.1561982 | 0.1692635 | 0.1484076 | 0.1101971 | 0.1089619 | 0.1221087 | 0.1170858 | 0.1227104 | 0.1214714 | 0.1207419 | 0.1166085 | 0.1078833 | 0.128951 | 0.1265791 | 0.1302461
2084 | 0.1458091 | 0.1188216 | 0.1154192 | 0.1682334 | 0.1844183 | 0.1523975 | 0.1467853 | 0.1271484 | 0.143687 | 0.1564165 | 0.169449 | 0.1483493 | 0.1099769 | 0.1087761 | 0.1220148 | 0.1170185 | 0.1228977 | 0.1216579 | 0.1204616 | 0.1164335 | 0.1078561 | 0.1288585 | 0.1265904 | 0.1304959
2085 | 0.1452554 | 0.1186017 | 0.1159541 | 0.1679851 | 0.1838728 | 0.1525692 | 0.1466482 | 0.1272894 | 0.1437474 | 0.156345 | 0.1692512 | 0.1486819 | 0.110129 | 0.1090068 | 0.1218291 | 0.1172645 | 0.1228302 | 0.1218071 | 0.1206275 | 0.1164427 | 0.1079572 | 0.1286029 | 0.1264357 | 0.1304891
2086 | 0.1454231 | 0.118597 | 0.1162074 | 0.1680742 | 0.1838248 | 0.1517175 | 0.1469108 | 0.1271977 | 0.1437604 | 0.1560827 | 0.1696789 | 0.1488178 | 0.1100949 | 0.1088581 | 0.1219635 | 0.1173797 | 0.1229907 | 0.1218354 | 0.1206285 | 0.1164181 | 0.1076706 | 0.128556 | 0.1264883 | 0.1305412
2087 | 0.144718 | 0.119198 | 0.1165469 | 0.16761 | 0.1834037 | 0.151379 | 0.1470551 | 0.1272535 | 0.1437082 | 0.1560425 | 0.1696257 | 0.1492631 | 0.1101035 | 0.1086571 | 0.1217744 | 0.117373 | 0.1228981 | 0.1216714 | 0.1205396 | 0.1164515 | 0.1076157 | 0.1283128 | 0.1263801 | 0.130407
2088 | 0.144521 | 0.1189202 | 0.1162132 | 0.1676279 | 0.1832433 | 0.1513816 | 0.1473196 | 0.1272266 | 0.1436864 | 0.1559441 | 0.1693506 | 0.1495873 | 0.1099514 | 0.1085098 | 0.1218442 | 0.1171896 | 0.1227899 | 0.1215683 | 0.1204543 | 0.1165987 | 0.1074967 | 0.1283859 | 0.1263768 | 0.1301479
2089 | 0.144418 | 0.118379 | 0.115994 | 0.1670054 | 0.1826764 | 0.1505878 | 0.1472603 | 0.1271667 | 0.1436517 | 0.1557826 | 0.1696743 | 0.1496335 | 0.1099933 | 0.1085979 | 0.1218204 | 0.1170532 | 0.1227558 | 0.121866 | 0.120517 | 0.1167555 | 0.1073003 | 0.128506 | 0.1265325 | 0.13
2090 | 0.1447579 | 0.118553 | 0.1158943 | 0.1670585 | 0.182663 | 0.1511154 | 0.1473262 | 0.1270847 | 0.143867 | 0.155645 | 0.1699753 | 0.1499559 | 0.1098639 | 0.108708 | 0.1220006 | 0.1169845 | 0.1226526 | 0.1220616 | 0.1204822 | 0.1167218 | 0.1073758 | 0.1286833 | 0.1265326 | 0.1298518
2091 | 0.1445228 | 0.1186606 | 0.1157038 | 0.1673721 | 0.1823354 | 0.1510133 | 0.1472078 | 0.1268678 | 0.1437652 | 0.1555147 | 0.1700132 | 0.1494708 | 0.1097743 | 0.1088488 | 0.1221368 | 0.1167886 | 0.1228561 | 0.1219169 | 0.1203738 | 0.1166947 | 0.1075817 | 0.1286919 | 0.1267899 | 0.1300369
2092 | 0.1445334 | 0.1190972 | 0.1163599 | 0.166976 | 0.1817761 | 0.1511019 | 0.1473246 | 0.1266342 | 0.1437175 | 0.1554307 | 0.1699948 | 0.149417 | 0.1098459 | 0.1087313 | 0.1218098 | 0.1166975 | 0.1226463 | 0.121715 | 0.1201533 | 0.1164239 | 0.1074239 | 0.129075 | 0.1270564 | 0.1302908
2093 | 0.1443016 | 0.1198016 | 0.1165776 | 0.1668669 | 0.1815585 | 0.1510252 | 0.1472467 | 0.12688 | 0.1438957 | 0.155676 | 0.1703349 | 0.1498294 | 0.1096087 | 0.1086484 | 0.1216869 | 0.1166451 | 0.1225333 | 0.1215138 | 0.1201226 | 0.1165307 | 0.107411 | 0.129 | 0.1272099 | 0.1300287
2094 | 0.1439927 | 0.1204316 | 0.1166127 | 0.1658763 | 0.1817337 | 0.1513208 | 0.1473128 | 0.1269612 | 0.143968 | 0.1556865 | 0.1702967 | 0.1496556 | 0.1096183 | 0.1084183 | 0.1214112 | 0.1163107 | 0.1224299 | 0.1213168 | 0.1202153 | 0.1164486 | 0.1072639 | 0.1289622 | 0.1271618 | 0.1301347
2095 | 0.1434864 | 0.120191 | 0.1165285 | 0.165806 | 0.18258 | 0.151469 | 0.1473797 | 0.127063 | 0.1440371 | 0.1555673 | 0.1701561 | 0.1498591 | 0.1096723 | 0.1081756 | 0.121408 | 0.1162805 | 0.1224767 | 0.1214636 | 0.1202899 | 0.1163222 | 0.1073944 | 0.1290433 | 0.1273683 | 0.1301279
2096 | 0.1433767 | 0.1208985 | 0.1163308 | 0.1652657 | 0.1824204 | 0.1510111 | 0.1471633 | 0.1267267 | 0.143881 | 0.155709 | 0.1701089 | 0.1501833 | 0.1096242 | 0.108069 | 0.1212145 | 0.1161063 | 0.1225736 | 0.1213565 | 0.1203021 | 0.1164109 | 0.1074953 | 0.1287799 | 0.1273661 | 0.1303159
2097 | 0.143176 | 0.1208652 | 0.1158285 | 0.1653359 | 0.1826658 | 0.1507065 | 0.1473821 | 0.1265932 | 0.1438269 | 0.1559 | 0.1703069 | 0.1501115 | 0.1095051 | 0.1080458 | 0.1211854 | 0.1159885 | 0.1227227 | 0.1212522 | 0.1203732 | 0.1163025 | 0.1075745 | 0.1288792 | 0.1271186 | 0.1300043
2098 | 0.1437674 | 0.1211512 | 0.1160763 | 0.1657981 | 0.1821755 | 0.1504423 | 0.1475622 | 0.1262846 | 0.1441597 | 0.1562506 | 0.1702534 | 0.1501804 | 0.1095488 | 0.1079572 | 0.1212532 | 0.1162284 | 0.1229281 | 0.1216792 | 0.1203045 | 0.1164013 | 0.1077428 | 0.1289851 | 0.1272062 | 0.1299637
2099 | 0.1441501 | 0.1212697 | 0.1159765 | 0.1659302 | 0.1824349 | 0.1502132 | 0.1476165 | 0.1262151 | 0.1441974 | 0.1562256 | 0.1700554 | 0.1499911 | 0.1092902 | 0.1081197 | 0.1213251 | 0.1162441 | 0.1231059 | 0.1214882 | 0.1202913 | 0.1162819 | 0.108005 | 0.1289102 | 0.127154 | 0.1298012
2100 | 0.143885 | 0.1219045 | 0.1159446 | 0.1666089 | 0.1828739 | 0.1500304 | 0.1477617 | 0.1265701 | 0.1439873 | 0.1563043 | 0.1701923 | 0.1501627 | 0.1091326 | 0.108015 | 0.121406 | 0.116262 | 0.1235387 | 0.1214574 | 0.1204069 | 0.1162562 | 0.1080753 | 0.1289335 | 0.1270663 | 0.130096
2101 | 0.1438037 | 0.1216948 | 0.1163152 | 0.1667896 | 0.1829691 | 0.1504493 | 0.1478011 | 0.1264526 | 0.1437172 | 0.1569862 | 0.1699328 | 0.1503274 | 0.1090803 | 0.1079969 | 0.1214342 | 0.1162332 | 0.1234298 | 0.1214733 | 0.1203355 | 0.1160814 | 0.108008 | 0.1289421 | 0.1271409 | 0.129974
2102 | 0.1436451 | 0.1216141 | 0.1159427 | 0.1669342 | 0.1833302 | 0.1501149 | 0.1478059 | 0.1264094 | 0.1435759 | 0.1571203 | 0.1700075 | 0.1506945 | 0.1090327 | 0.1079453 | 0.1213018 | 0.1158775 | 0.1233005 | 0.1214844 | 0.1202859 | 0.1160986 | 0.1080607 | 0.1290862 | 0.1273149 | 0.1299292
2103 | 0.1431913 | 0.1214691 | 0.1161014 | 0.1673271 | 0.1828222 | 0.1503549 | 0.1477186 | 0.1264566 | 0.1437267 | 0.1574943 | 0.1699254 | 0.1506818 | 0.1091493 | 0.1077913 | 0.1212763 | 0.1160779 | 0.1232542 | 0.1214914 | 0.1203483 | 0.1162546 | 0.1079256 | 0.1292653 | 0.127396 | 0.1297459
2104 | 0.143227 | 0.1214425 | 0.1158556 | 0.1669142 | 0.1827593 | 0.1500822 | 0.1474704 | 0.1264507 | 0.1436815 | 0.1573389 | 0.1700984 | 0.1506081 | 0.1092312 | 0.107734 | 0.1209959 | 0.1158777 | 0.123162 | 0.1212959 | 0.1201656 | 0.1161715 | 0.10803 | 0.1293136 | 0.1274615 | 0.1298745
2105 | 0.1428 | 0.1212077 | 0.1155601 | 0.1669712 | 0.1825546 | 0.1496654 | 0.1472594 | 0.1264427 | 0.1439208 | 0.1572864 | 0.170163 | 0.1505326 | 0.1092629 | 0.107669 | 0.1211139 | 0.1160883 | 0.1230092 | 0.1212657 | 0.1202487 | 0.1159883 | 0.1082375 | 0.1291919 | 0.1275498 | 0.1297331
2106 | 0.1430692 | 0.1215931 | 0.1155188 | 0.166402 | 0.1828578 | 0.1499581 | 0.1472306 | 0.126406 | 0.144049 | 0.1575157 | 0.1701342 | 0.1505502 | 0.1091475 | 0.1077255 | 0.1211983 | 0.1163296 | 0.1229289 | 0.1214948 | 0.12009 | 0.1158854 | 0.1082902 | 0.12916 | 0.1276051 | 0.1294338
2107 | 0.1436314 | 0.1212468 | 0.1159232 | 0.1664722 | 0.1839664 | 0.1507063 | 0.1471396 | 0.1263871 | 0.14383 | 0.1573026 | 0.170334 | 0.1499831 | 0.1090004 | 0.1077018 | 0.1213484 | 0.1164433 | 0.1230375 | 0.1212337 | 0.119944 | 0.1158493 | 0.1085768 | 0.1292091 | 0.1276941 | 0.1293842
2108 | 0.1443936 | 0.1215747 | 0.1160073 | 0.1661578 | 0.1838058 | 0.1501559 | 0.1470457 | 0.1264278 | 0.1439997 | 0.1571276 | 0.1701606 | 0.1499428 | 0.1092794 | 0.107472 | 0.121308 | 0.1164523 | 0.1230848 | 0.1211456 | 0.1198892 | 0.1159274 | 0.1085922 | 0.1290272 | 0.1278222 | 0.1294593
2109 | 0.1447289 | 0.1216063 | 0.115853 | 0.1663655 | 0.1841874 | 0.1505576 | 0.1468024 | 0.1264213 | 0.1442072 | 0.1572987 | 0.1702693 | 0.1498945 | 0.1094567 | 0.1075987 | 0.1211519 | 0.1162754 | 0.1229963 | 0.1212862 | 0.1200456 | 0.1157748 | 0.1085376 | 0.1289196 | 0.1280299 | 0.129304
2110 | 0.1448401 | 0.1217625 | 0.1152166 | 0.1658897 | 0.1844988 | 0.1502122 | 0.1466725 | 0.1263956 | 0.1440153 | 0.1572196 | 0.1703483 | 0.1502264 | 0.1095256 | 0.1075997 | 0.1213184 | 0.1162637 | 0.1229678 | 0.1214498 | 0.1198647 | 0.1154127 | 0.1086328 | 0.1291438 | 0.1279773 | 0.1290724
2111 | 0.1446469 | 0.1222765 | 0.1153124 | 0.166517 | 0.1844222 | 0.1502021 | 0.1466325 | 0.1264329 | 0.1437797 | 0.1574812 | 0.1702094 | 0.150253 | 0.1095709 | 0.1075287 | 0.1213091 | 0.1161666 | 0.1230734 | 0.1213981 | 0.1199305 | 0.1150809 | 0.1085531 | 0.1290225 | 0.1281161 | 0.1289787
2112 | 0.1452024 | 0.1224795 | 0.1157008 | 0.1661977 | 0.1840625 | 0.1501898 | 0.1467729 | 0.1266383 | 0.1438309 | 0.1576844 | 0.1700095 | 0.1496827 | 0.1095976 | 0.1073134 | 0.1212519 | 0.1159982 | 0.1229232 | 0.1212903 | 0.1197422 | 0.1150336 | 0.1082864 | 0.1289534 | 0.1281804 | 0.12879
2113 | 0.1448115 | 0.1232342 | 0.1153134 | 0.1666082 | 0.1842473 | 0.1499448 | 0.1466664 | 0.1267113 | 0.1436414 | 0.157666 | 0.1700735 | 0.1495541 | 0.1094836 | 0.1072916 | 0.1209778 | 0.116339 | 0.1226947 | 0.1211781 | 0.1198292 | 0.1146885 | 0.1083418 | 0.1288379 | 0.1281737 | 0.12872
2114 | 0.1448649 | 0.1229738 | 0.1152756 | 0.1659457 | 0.1840658 | 0.1500471 | 0.1466571 | 0.1266219 | 0.143659 | 0.1578009 | 0.1701282 | 0.1497862 | 0.1096496 | 0.1072523 | 0.1207152 | 0.1162659 | 0.1225132 | 0.1211782 | 0.120057 | 0.1146961 | 0.1082998 | 0.1287854 | 0.1279225 | 0.1285936
2115 | 0.1454505 | 0.1230215 | 0.115362 | 0.1665179 | 0.1838503 | 0.149665 | 0.1465971 | 0.1265647 | 0.1435727 | 0.1576877 | 0.1698272 | 0.1494678 | 0.1095184 | 0.1072352 | 0.1208398 | 0.1161686 | 0.1225982 | 0.1211103 | 0.1199872 | 0.114715 | 0.1081683 | 0.1288815 | 0.1277891 | 0.1287546
2116 | 0.1457466 | 0.1231787 | 0.1149369 | 0.166551 | 0.1842415 | 0.1493601 | 0.1465245 | 0.1265334 | 0.143504 | 0.1578621 | 0.1698861 | 0.1496188 | 0.1093262 | 0.1073245 | 0.120745 | 0.1163696 | 0.122351 | 0.1212378 | 0.1200728 | 0.11472 | 0.1079401 | 0.128925 | 0.1276442 | 0.128787
2117 | 0.1466966 | 0.1228222 | 0.1146216 | 0.1672083 | 0.1838802 | 0.1491755 | 0.1467289 | 0.1266462 | 0.1435485 | 0.1578438 | 0.170015 | 0.1503329 | 0.1094068 | 0.1073302 | 0.1206679 | 0.116505 | 0.1223554 | 0.1209721 | 0.1202977 | 0.1146523 | 0.108103 | 0.1289145 | 0.1273462 | 0.1291324
2118 | 0.1475974 | 0.1227095 | 0.1143315 | 0.1672845 | 0.1830238 | 0.1487898 | 0.1468142 | 0.1265325 | 0.1434731 | 0.1580019 | 0.170069 | 0.1506537 | 0.1094795 | 0.1075631 | 0.1208546 | 0.1164492 | 0.1223118 | 0.1208038 | 0.1203718 | 0.1143255 | 0.1081988 | 0.1291345 | 0.1274198 | 0.1294495
2119 | 0.1485408 | 0.1229433 | 0.1144906 | 0.1667527 | 0.1831841 | 0.1489025 | 0.1467273 | 0.1265986 | 0.1434768 | 0.1578097 | 0.1701422 | 0.1506861 | 0.1091309 | 0.1075445 | 0.1209588 | 0.1165274 | 0.1223911 | 0.1210043 | 0.1202018 | 0.1142296 | 0.1082901 | 0.1289113 | 0.1275463 | 0.1294885
2120 | 0.1483622 | 0.1231631 | 0.1141057 | 0.1663493 | 0.1832022 | 0.1489269 | 0.1466896 | 0.1267952 | 0.1433809 | 0.1578329 | 0.169906 | 0.1506769 | 0.109397 | 0.1077531 | 0.1210789 | 0.1165218 | 0.1220893 | 0.1207239 | 0.1205564 | 0.1141027 | 0.1082345 | 0.1290024 | 0.1273103 | 0.1295783
2121 | 0.1484514 | 0.12348 | 0.1136004 | 0.1659757 | 0.1830567 | 0.1487953 | 0.146442 | 0.1267982 | 0.14304 | 0.157605 | 0.1703203 | 0.1504793 | 0.1094744 | 0.1077177 | 0.1208533 | 0.1164984 | 0.1220207 | 0.1206427 | 0.1209547 | 0.114186 | 0.1082581 | 0.1290154 | 0.1273248 | 0.1293105
2122 | 0.148235 | 0.1230869 | 0.1133947 | 0.1658962 | 0.183356 | 0.148759 | 0.1465695 | 0.1268522 | 0.1431977 | 0.1578733 | 0.1701736 | 0.150739 | 0.1093949 | 0.1078018 | 0.1208365 | 0.116821 | 0.1218794 | 0.1206308 | 0.1211313 | 0.114354 | 0.1083459 | 0.1290907 | 0.1273593 | 0.1292714
2123 | 0.1485625 | 0.1235547 | 0.1134925 | 0.1666231 | 0.1838906 | 0.148966 | 0.1464263 | 0.1269339 | 0.1430512 | 0.1585377 | 0.1703589 | 0.1506194 | 0.1095689 | 0.1079024 | 0.1208692 | 0.1166748 | 0.1219533 | 0.1203377 | 0.1211998 | 0.1146231 | 0.1082949 | 0.1290982 | 0.1271412 | 0.1291964
2124 | 0.1482845 | 0.1238231 | 0.1137254 | 0.1664726 | 0.1844943 | 0.1488423 | 0.1464711 | 0.1270906 | 0.142908 | 0.1585322 | 0.1705516 | 0.1498781 | 0.1095785 | 0.1078973 | 0.1209178 | 0.1171153 | 0.121963 | 0.1202546 | 0.12137 | 0.1145121 | 0.1083767 | 0.1292534 | 0.1271052 | 0.128917
2125 | 0.1477323 | 0.1237472 | 0.1130903 | 0.1660009 | 0.1842386 | 0.1489804 | 0.1464599 | 0.1274246 | 0.1429466 | 0.1587315 | 0.1703175 | 0.1496607 | 0.109582 | 0.1079992 | 0.1209479 | 0.1171374 | 0.1219017 | 0.1201704 | 0.1215857 | 0.1146873 | 0.1083485 | 0.1293138 | 0.1272685 | 0.1291454
2126 | 0.1478436 | 0.1243606 | 0.1131169 | 0.1661132 | 0.1851248 | 0.1488027 | 0.1466052 | 0.1273376 | 0.1426541 | 0.1586061 | 0.1704469 | 0.149578 | 0.1092859 | 0.1080891 | 0.1210513 | 0.1170341 | 0.1215479 | 0.1200216 | 0.1218379 | 0.1147719 | 0.1085454 | 0.1290418 | 0.1271432 | 0.1288757
2127 | 0.148534 | 0.1240211 | 0.1123996 | 0.1661714 | 0.185132 | 0.1487852 | 0.146578 | 0.1274238 | 0.1425304 | 0.1586806 | 0.1704386 | 0.1492369 | 0.1092385 | 0.1081299 | 0.12125 | 0.1165744 | 0.1216993 | 0.1201454 | 0.1219435 | 0.114877 | 0.1085783 | 0.1292301 | 0.1270144 | 0.1288381
2128 | 0.1487455 | 0.124282 | 0.1117488 | 0.1660533 | 0.1848494 | 0.1491602 | 0.1464167 | 0.1275582 | 0.1427441 | 0.1589035 | 0.170259 | 0.1495594 | 0.1092525 | 0.1081647 | 0.1212246 | 0.1164707 | 0.1218113 | 0.1204267 | 0.1223016 | 0.1146786 | 0.1083835 | 0.1292104 | 0.1269965 | 0.1287793
2129 | 0.1486748 | 0.123889 | 0.1117507 | 0.1664692 | 0.1855126 | 0.149721 | 0.1464187 | 0.1276008 | 0.1425923 | 0.1588912 | 0.1701031 | 0.1495898 | 0.1092458 | 0.1082951 | 0.1212604 | 0.1163115 | 0.1217849 | 0.1205154 | 0.122437 | 0.114825 | 0.1083552 | 0.1292263 | 0.1270149 | 0.1283221
2130 | 0.1483525 | 0.1234109 | 0.1117742 | 0.1665343 | 0.1855887 | 0.1489596 | 0.146339 | 0.1277742 | 0.1423846 | 0.1590466 | 0.1700379 | 0.1500289 | 0.1092224 | 0.1082546 | 0.1211516 | 0.1163838 | 0.1216686 | 0.1203725 | 0.1224498 | 0.1149699 | 0.1085693 | 0.1293681 | 0.1268426 | 0.1280725
2131 | 0.1487783 | 0.1236029 | 0.1117046 | 0.1672425 | 0.1855315 | 0.149248 | 0.1460689 | 0.1279734 | 0.1426403 | 0.1588587 | 0.1700997 | 0.1500436 | 0.1093396 | 0.1083405 | 0.1211783 | 0.1165312 | 0.1216289 | 0.1206258 | 0.1224605 | 0.11538 | 0.1086838 | 0.1294229 | 0.1265773 | 0.1277807
2132 | 0.1495928 | 0.1239722 | 0.1116973 | 0.166168 | 0.1851492 | 0.1492403 | 0.1459735 | 0.1283027 | 0.1428076 | 0.1588763 | 0.1700129 | 0.1502335 | 0.1092764 | 0.1079834 | 0.1211279 | 0.1166068 | 0.1216531 | 0.1205632 | 0.1226341 | 0.1152811 | 0.1090414 | 0.1294926 | 0.1265071 | 0.1272551
2133 | 0.1493258 | 0.1245701 | 0.1111781 | 0.1657991 | 0.1850866 | 0.1488216 | 0.1459081 | 0.128336 | 0.1425382 | 0.1588671 | 0.170086 | 0.1498843 | 0.1093972 | 0.1079244 | 0.1208771 | 0.1166315 | 0.1215894 | 0.1206372 | 0.1226946 | 0.1156126 | 0.108948 | 0.1295513 | 0.1263729 | 0.1273078
2134 | 0.1492023 | 0.1246177 | 0.111238 | 0.1661066 | 0.1855507 | 0.1489005 | 0.1459837 | 0.1285943 | 0.1426062 | 0.1584744 | 0.1702178 | 0.1500567 | 0.1092705 | 0.1078104 | 0.120733 | 0.1167799 | 0.121714 | 0.1208368 | 0.1229521 | 0.1155167 | 0.1090307 | 0.1295701 | 0.1262456 | 0.127481
2135 | 0.148982 | 0.1244099 | 0.111369 | 0.1662709 | 0.1853665 | 0.1479564 | 0.1460156 | 0.128584 | 0.1425805 | 0.1582273 | 0.1702063 | 0.1503166 | 0.1090946 | 0.1077273 | 0.1206219 | 0.1168598 | 0.121643 | 0.1208679 | 0.1231202 | 0.11566 | 0.109124 | 0.1298567 | 0.1259838 | 0.1272404
2136 | 0.1488284 | 0.1234408 | 0.111264 | 0.1667176 | 0.1848621 | 0.1477109 | 0.1457638 | 0.1284138 | 0.1428213 | 0.1581214 | 0.1704665 | 0.1500035 | 0.109398 | 0.1078611 | 0.1207969 | 0.1165309 | 0.1216042 | 0.1210798 | 0.1230569 | 0.1158252 | 0.1091402 | 0.1296863 | 0.1258662 | 0.1272417
2137 | 0.1495443 | 0.1234911 | 0.1114481 | 0.1660741 | 0.1844983 | 0.1479639 | 0.1454979 | 0.1284541 | 0.1430041 | 0.158429 | 0.1704516 | 0.1502232 | 0.1091815 | 0.1080425 | 0.1207001 | 0.1165276 | 0.1216763 | 0.121242 | 0.1230461 | 0.1156158 | 0.1091998 | 0.129952 | 0.1258675 | 0.126881
2138 | 0.1500646 | 0.1234892 | 0.1101928 | 0.1657748 | 0.1839293 | 0.1479298 | 0.1455356 | 0.128373 | 0.1428372 | 0.1584682 | 0.1703594 | 0.150798 | 0.1093293 | 0.1080162 | 0.1206615 | 0.1165613 | 0.1215299 | 0.1210097 | 0.1231481 | 0.1154224 | 0.109103 | 0.1298048 | 0.1257303 | 0.1270189
2139 | 0.150088 | 0.1227789 | 0.1097649 | 0.1658514 | 0.1837938 | 0.1478761 | 0.1452165 | 0.1284093 | 0.1427513 | 0.1580127 | 0.1706543 | 0.1508724 | 0.1091289 | 0.1079181 | 0.1207123 | 0.1165023 | 0.1216185 | 0.120958 | 0.1232287 | 0.1153114 | 0.1091734 | 0.1302893 | 0.1256692 | 0.1271317
2140 | 0.1499917 | 0.1233371 | 0.1093773 | 0.1662304 | 0.1834326 | 0.1481779 | 0.1451344 | 0.1285834 | 0.1428397 | 0.1582816 | 0.170776 | 0.1507599 | 0.1090545 | 0.108049 | 0.1207971 | 0.1164435 | 0.1216285 | 0.1206558 | 0.1233435 | 0.115787 | 0.1091738 | 0.1305254 | 0.1254075 | 0.1269834
2141 | 0.1497663 | 0.1230842 | 0.1094694 | 0.1670191 | 0.1834886 | 0.1485338 | 0.1454675 | 0.1286792 | 0.1432127 | 0.1585231 | 0.1705221 | 0.1510576 | 0.1090344 | 0.1082172 | 0.1207333 | 0.116385 | 0.1215278 | 0.1204291 | 0.1234467 | 0.1160259 | 0.1091063 | 0.1307293 | 0.1253518 | 0.1268128
2142 | 0.1492214 | 0.1228625 | 0.1090242 | 0.1672141 | 0.1830501 | 0.1486263 | 0.145542 | 0.1288685 | 0.1432669 | 0.158564 | 0.1703653 | 0.1507497 | 0.1090956 | 0.108213 | 0.1205836 | 0.116379 | 0.1216365 | 0.1203486 | 0.123726 | 0.1162954 | 0.1092701 | 0.1308906 | 0.1250536 | 0.126722
2143 | 0.1493287 | 0.123013 | 0.1089644 | 0.1677064 | 0.1833905 | 0.1490535 | 0.14524 | 0.1286348 | 0.1433243 | 0.1587445 | 0.1706559 | 0.1504498 | 0.1090198 | 0.1082852 | 0.120495 | 0.1164908 | 0.1215391 | 0.1198911 | 0.1238303 | 0.1160188 | 0.1091406 | 0.1310186 | 0.1250231 | 0.1264819
2144 | 0.1498687 | 0.1221755 | 0.1088425 | 0.1679671 | 0.183322 | 0.1493825 | 0.1452119 | 0.1285882 | 0.1434769 | 0.1583269 | 0.1702984 | 0.1507189 | 0.1091251 | 0.1082968 | 0.1207002 | 0.1164779 | 0.1216952 | 0.1197448 | 0.1240899 | 0.1164663 | 0.1091892 | 0.1312949 | 0.1250077 | 0.1265351
2145 | 0.1490556 | 0.1225216 | 0.1091899 | 0.1682753 | 0.1839591 | 0.1494111 | 0.1452674 | 0.1285594 | 0.1434281 | 0.1587525 | 0.1701466 | 0.1509047 | 0.1089286 | 0.1083567 | 0.1206499 | 0.1165055 | 0.1219003 | 0.1195894 | 0.1241597 | 0.1164269 | 0.1090502 | 0.1313416 | 0.1250109 | 0.126529
2146 | 0.1494843 | 0.1226335 | 0.1096029 | 0.1679948 | 0.1838366 | 0.1491264 | 0.1453577 | 0.1283514 | 0.1432548 | 0.1587211 | 0.169987 | 0.1509848 | 0.1087804 | 0.1083446 | 0.1206075 | 0.116485 | 0.1220005 | 0.1195841 | 0.1241684 | 0.1166371 | 0.1090249 | 0.1313679 | 0.1251016 | 0.126593
2147 | 0.149877 | 0.1224273 | 0.1092163 | 0.1685981 | 0.1828991 | 0.1489919 | 0.1450982 | 0.1285787 | 0.143213 | 0.1584913 | 0.1701816 | 0.1508853 | 0.1088101 | 0.1082165 | 0.1205273 | 0.1165858 | 0.121919 | 0.1193644 | 0.1241539 | 0.1165963 | 0.1091688 | 0.1311931 | 0.1252069 | 0.1267192
2148 | 0.1498979 | 0.1224676 | 0.1090031 | 0.1694495 | 0.1822616 | 0.1492851 | 0.1450083 | 0.1283627 | 0.1430758 | 0.1586989 | 0.1701024 | 0.1509912 | 0.1089419 | 0.1081431 | 0.1207361 | 0.1168109 | 0.1216195 | 0.1193207 | 0.1244946 | 0.116847 | 0.1093942 | 0.1312128 | 0.125478 | 0.1266466
2149 | 0.1499371 | 0.1224148 | 0.1089102 | 0.1695275 | 0.1821342 | 0.1496255 | 0.1448941 | 0.12833 | 0.142467 | 0.1590449 | 0.1699585 | 0.1506985 | 0.1090238 | 0.1082928 | 0.1209869 | 0.1169578 | 0.1218021 | 0.1195367 | 0.1244819 | 0.1171305 | 0.1098929 | 0.1310881 | 0.1252892 | 0.1265482
2150 | 0.1494795 | 0.1220291 | 0.1085474 | 0.1692905 | 0.1815412 | 0.1495792 | 0.1449512 | 0.1282169 | 0.1421557 | 0.1593058 | 0.1702156 | 0.1510592 | 0.1089879 | 0.1083638 | 0.1208245 | 0.1171201 | 0.1217288 | 0.1196114 | 0.1245215 | 0.1171471 | 0.1097561 | 0.131057 | 0.1254628 | 0.1266714
2151 | 0.1495035 | 0.121763 | 0.1086074 | 0.1698635 | 0.1820021 | 0.1495885 | 0.1448458 | 0.1281452 | 0.142222 | 0.1589788 | 0.1703102 | 0.151717 | 0.1091793 | 0.1082438 | 0.1208445 | 0.1169618 | 0.1216896 | 0.1192887 | 0.1247342 | 0.1174055 | 0.1095239 | 0.1312683 | 0.1253211 | 0.126929
2152 | 0.1494515 | 0.1214564 | 0.1082627 | 0.1699806 | 0.1822212 | 0.1492948 | 0.144833 | 0.1284053 | 0.1423126 | 0.158762 | 0.1703846 | 0.1519758 | 0.1091851 | 0.1080404 | 0.1207532 | 0.1168973 | 0.121749 | 0.1193042 | 0.1249435 | 0.1171811 | 0.1096499 | 0.1311484 | 0.125227 | 0.126915
2153 | 0.1490855 | 0.1210867 | 0.1082064 | 0.1704691 | 0.1823078 | 0.1497483 | 0.1448482 | 0.128641 | 0.1421695 | 0.1585245 | 0.1702659 | 0.1519428 | 0.1091363 | 0.1082492 | 0.1206816 | 0.1168963 | 0.1214605 | 0.119233 | 0.1249699 | 0.1171167 | 0.1097166 | 0.1312179 | 0.1252768 | 0.1270179
2154 | 0.1481899 | 0.120583 | 0.1081201 | 0.1705373 | 0.1821663 | 0.149936 | 0.1448492 | 0.1284076 | 0.1419229 | 0.1585678 | 0.17027 | 0.1517611 | 0.1090903 | 0.1080446 | 0.1208206 | 0.1170925 | 0.1213814 | 0.1192238 | 0.1250884 | 0.1174797 | 0.1099618 | 0.1312655 | 0.1254289 | 0.1268597
2155 | 0.1480554 | 0.1205636 | 0.1080345 | 0.1708322 | 0.1830959 | 0.1496733 | 0.1448887 | 0.1282635 | 0.1419432 | 0.1583499 | 0.1704259 | 0.1519878 | 0.1090953 | 0.1078809 | 0.1210361 | 0.1170851 | 0.1214649 | 0.118934 | 0.1251667 | 0.1172753 | 0.1097361 | 0.1313636 | 0.1256445 | 0.1268753
2156 | 0.1478025 | 0.1201766 | 0.1083363 | 0.1713346 | 0.1831644 | 0.1499213 | 0.1449084 | 0.1280538 | 0.1418579 | 0.1584549 | 0.1704405 | 0.1523513 | 0.108992 | 0.1078574 | 0.1211523 | 0.1169092 | 0.1213819 | 0.1189262 | 0.125344 | 0.1173785 | 0.1092954 | 0.1311838 | 0.1255961 | 0.1268354
2157 | 0.1480283 | 0.1200057 | 0.1083588 | 0.1719722 | 0.1838856 | 0.1498349 | 0.1451253 | 0.1282761 | 0.1420802 | 0.1584647 | 0.1706824 | 0.1519932 | 0.1090451 | 0.1076545 | 0.1211747 | 0.1166408 | 0.1214683 | 0.1188368 | 0.125511 | 0.117731 | 0.1090934 | 0.1309744 | 0.1255654 | 0.1267399
2158 | 0.1483976 | 0.119298 | 0.1082248 | 0.1714596 | 0.1842874 | 0.1500643 | 0.1448839 | 0.1282165 | 0.1420148 | 0.157991 | 0.1707861 | 0.1522807 | 0.1090223 | 0.1073824 | 0.1209054 | 0.1166817 | 0.1215591 | 0.1188155 | 0.1254104 | 0.1175645 | 0.1092669 | 0.130982 | 0.125477 | 0.126855
2159 | 0.1483371 | 0.1199441 | 0.1079312 | 0.1714314 | 0.184387 | 0.1499681 | 0.1449072 | 0.1279711 | 0.1419271 | 0.1580103 | 0.1706356 | 0.1522599 | 0.1090877 | 0.107451 | 0.1210965 | 0.1168311 | 0.1215975 | 0.1187258 | 0.1254354 | 0.1175406 | 0.1091356 | 0.1309388 | 0.1256831 | 0.1268076
2160 | 0.1479317 | 0.1196304 | 0.1080917 | 0.1714527 | 0.1845855 | 0.1504565 | 0.1447814 | 0.128097 | 0.1417371 | 0.1576141 | 0.1705359 | 0.1521674 | 0.1091507 | 0.1075153 | 0.1210411 | 0.1168595 | 0.1214321 | 0.1186224 | 0.1252782 | 0.117532 | 0.1090786 | 0.131042 | 0.1256062 | 0.1267531
2161 | 0.147592 | 0.119469 | 0.1078962 | 0.1712664 | 0.1848394 | 0.1504023 | 0.1449079 | 0.1280434 | 0.14162 | 0.1579049 | 0.170496 | 0.1519402 | 0.1091121 | 0.1077149 | 0.1209623 | 0.116666 | 0.1215077 | 0.1184059 | 0.1250774 | 0.1174292 | 0.1092636 | 0.1312906 | 0.1257912 | 0.1265104
2162 | 0.1468265 | 0.1192733 | 0.1077003 | 0.1711541 | 0.1849494 | 0.1499814 | 0.1448455 | 0.1279766 | 0.1416192 | 0.1575407 | 0.1702731 | 0.1516375 | 0.1087629 | 0.107631 | 0.1211253 | 0.116718 | 0.1215438 | 0.1184977 | 0.1248935 | 0.1172898 | 0.1093544 | 0.13152 | 0.1259224 | 0.1266068
2163 | 0.1464754 | 0.1195927 | 0.1082409 | 0.1705193 | 0.1847159 | 0.1504545 | 0.1449458 | 0.1281441 | 0.1411348 | 0.1572465 | 0.1701727 | 0.1514107 | 0.1087746 | 0.1076923 | 0.121173 | 0.1164834 | 0.121709 | 0.1185399 | 0.1248888 | 0.117421 | 0.1092549 | 0.1313365 | 0.1260751 | 0.1267206
2164 | 0.1470011 | 0.1192361 | 0.1083014 | 0.169979 | 0.1850496 | 0.1503241 | 0.1449995 | 0.1282837 | 0.1410746 | 0.1570208 | 0.1698613 | 0.1516646 | 0.108495 | 0.107432 | 0.121296 | 0.116415 | 0.1217431 | 0.1186124 | 0.1248728 | 0.1173397 | 0.1091311 | 0.1308967 | 0.1258241 | 0.1267303
2165 | 0.1464693 | 0.1185675 | 0.10757 | 0.1702938 | 0.184634 | 0.150474 | 0.1449957 | 0.1283359 | 0.1410704 | 0.1569835 | 0.1696508 | 0.1511236 | 0.1084046 | 0.1073276 | 0.1212082 | 0.1162879 | 0.1215379 | 0.118891 | 0.1248321 | 0.1171715 | 0.1090636 | 0.1308714 | 0.1262035 | 0.1266413
2166 | 0.1460623 | 0.118159 | 0.107553 | 0.1706775 | 0.1846136 | 0.1503301 | 0.1448278 | 0.1283039 | 0.1411522 | 0.157075 | 0.1696965 | 0.1512807 | 0.1084176 | 0.107302 | 0.1212477 | 0.1158486 | 0.1217204 | 0.1190616 | 0.1249115 | 0.1171822 | 0.1092432 | 0.1306447 | 0.126167 | 0.1265068
2167 | 0.1466177 | 0.1183933 | 0.1074934 | 0.1710416 | 0.1847607 | 0.1501947 | 0.1452321 | 0.1282725 | 0.1413292 | 0.1566535 | 0.169115 | 0.1509416 | 0.108151 | 0.1072482 | 0.1213328 | 0.1155674 | 0.1218226 | 0.1192935 | 0.1249537 | 0.1170692 | 0.1093432 | 0.1305881 | 0.1257509 | 0.1265098
2168 | 0.1457395 | 0.118437 | 0.1072567 | 0.1713702 | 0.1844025 | 0.1503948 | 0.1453907 | 0.1282331 | 0.1415936 | 0.1563808 | 0.169117 | 0.151023 | 0.1080606 | 0.1073328 | 0.1214328 | 0.115244 | 0.1219132 | 0.1193988 | 0.1248387 | 0.1171055 | 0.1093445 | 0.1302613 | 0.1255913 | 0.1264142
2169 | 0.1456598 | 0.1185395 | 0.1079477 | 0.1724115 | 0.1840344 | 0.1504706 | 0.1454657 | 0.1281028 | 0.141718 | 0.1562518 | 0.1689375 | 0.1513966 | 0.1078347 | 0.107293 | 0.1215239 | 0.1149397 | 0.1219924 | 0.1194765 | 0.1246274 | 0.1171342 | 0.1095096 | 0.1301736 | 0.1256727 | 0.1262085
2170 | 0.1461008 | 0.1186087 | 0.1081312 | 0.1719947 | 0.1837476 | 0.1509552 | 0.1456656 | 0.128038 | 0.1416435 | 0.1563361 | 0.1688371 | 0.1513028 | 0.1077377 | 0.1072651 | 0.1217575 | 0.1145821 | 0.1220324 | 0.1195821 | 0.1248546 | 0.1170388 | 0.1096603 | 0.1299914 | 0.1257576 | 0.1260847
2171 | 0.1460491 | 0.118693 | 0.1080691 | 0.1722762 | 0.184578 | 0.1512369 | 0.1456113 | 0.1279407 | 0.1415598 | 0.1565988 | 0.1686659 | 0.1515256 | 0.1077016 | 0.1073352 | 0.1218522 | 0.1142131 | 0.1220785 | 0.1195694 | 0.1245656 | 0.1171571 | 0.1094376 | 0.1299169 | 0.1257349 | 0.1259457
2172 | 0.1455708 | 0.1184334 | 0.1078229 | 0.1722148 | 0.1851475 | 0.1513166 | 0.1456572 | 0.1276569 | 0.1412403 | 0.1564809 | 0.1686154 | 0.151308 | 0.1076322 | 0.1072726 | 0.1218159 | 0.1142029 | 0.1220523 | 0.1196987 | 0.1245532 | 0.1169892 | 0.1092742 | 0.1297882 | 0.1259184 | 0.1259061
2173 | 0.1451171 | 0.1186089 | 0.1077101 | 0.1728964 | 0.1848241 | 0.15148 | 0.1452232 | 0.1276766 | 0.1415501 | 0.1567364 | 0.1688295 | 0.1516122 | 0.1074765 | 0.1071185 | 0.1218146 | 0.1143228 | 0.1220237 | 0.1197862 | 0.1244404 | 0.1168938 | 0.109064 | 0.1297039 | 0.1259224 | 0.1259658
2174 | 0.1448741 | 0.1190316 | 0.1077199 | 0.173094 | 0.184454 | 0.1512799 | 0.145314 | 0.1276012 | 0.1410189 | 0.1565139 | 0.1686507 | 0.1511833 | 0.1073474 | 0.1070836 | 0.1218398 | 0.1143524 | 0.1220374 | 0.1199359 | 0.1242973 | 0.1169391 | 0.1086727 | 0.1294915 | 0.1258363 | 0.1259592
2175 | 0.1447596 | 0.1190359 | 0.1077238 | 0.1729519 | 0.1840755 | 0.1515859 | 0.145253 | 0.1274071 | 0.1410049 | 0.1563974 | 0.1684025 | 0.1509374 | 0.1074823 | 0.1069706 | 0.1217613 | 0.114376 | 0.1221539 | 0.1199119 | 0.1242721 | 0.1170029 | 0.1086877 | 0.1292982 | 0.1258314 | 0.1261574
2176 | 0.1444742 | 0.1192637 | 0.1079529 | 0.1727893 | 0.1842459 | 0.1511632 | 0.1452251 | 0.1272254 | 0.1410094 | 0.1564614 | 0.168689 | 0.1508846 | 0.1074812 | 0.1070806 | 0.1218097 | 0.1142688 | 0.1223195 | 0.1202129 | 0.1241459 | 0.1170041 | 0.1087826 | 0.1293009 | 0.1258888 | 0.1261275
2177 | 0.1437763 | 0.1191583 | 0.1081935 | 0.1726587 | 0.1841666 | 0.1508711 | 0.1452421 | 0.1272037 | 0.1409697 | 0.1562086 | 0.1684297 | 0.1511115 | 0.10734 | 0.1070892 | 0.1219329 | 0.1144952 | 0.1223053 | 0.1202328 | 0.1241353 | 0.1169318 | 0.1087019 | 0.1293394 | 0.125941 | 0.1261878
2178 | 0.1433508 | 0.1190055 | 0.1085435 | 0.1726776 | 0.1839535 | 0.150788 | 0.1451537 | 0.1271919 | 0.1409191 | 0.155895 | 0.1680124 | 0.1511535 | 0.1072377 | 0.1071675 | 0.1220954 | 0.1144572 | 0.1223318 | 0.1202216 | 0.1241965 | 0.116942 | 0.1086525 | 0.1289783 | 0.1259825 | 0.1261157
2179 | 0.1431271 | 0.1193342 | 0.1086711 | 0.1723649 | 0.1837042 | 0.1507004 | 0.1452772 | 0.1269759 | 0.1409391 | 0.1556905 | 0.1677014 | 0.1512349 | 0.1071685 | 0.1070437 | 0.122095 | 0.1142763 | 0.1223978 | 0.1201818 | 0.1239867 | 0.1167567 | 0.1086885 | 0.1289668 | 0.1260227 | 0.1263386
2180 | 0.1436782 | 0.1191411 | 0.1086216 | 0.1715654 | 0.1836893 | 0.1506998 | 0.1452687 | 0.1268502 | 0.1408302 | 0.1552617 | 0.1679635 | 0.1511417 | 0.1069276 | 0.1070286 | 0.122178 | 0.1141865 | 0.1222612 | 0.1200681 | 0.123972 | 0.1168566 | 0.1089552 | 0.1290296 | 0.1260523 | 0.1262504
2181 | 0.1429833 | 0.1192413 | 0.1093947 | 0.1706949 | 0.1832758 | 0.1510438 | 0.144995 | 0.1266758 | 0.1408859 | 0.1551841 | 0.1679396 | 0.1514902 | 0.1069342 | 0.1071383 | 0.122023 | 0.1140095 | 0.1225073 | 0.1202273 | 0.1238464 | 0.1168161 | 0.1090463 | 0.1291218 | 0.1261224 | 0.1262362
2182 | 0.1425689 | 0.1191718 | 0.1096136 | 0.1704484 | 0.1833437 | 0.1510653 | 0.145114 | 0.126683 | 0.1406841 | 0.1548943 | 0.1678572 | 0.1518599 | 0.1068923 | 0.107056 | 0.1219881 | 0.1139911 | 0.1226364 | 0.120204 | 0.1237997 | 0.1167654 | 0.1091644 | 0.1290901 | 0.1260164 | 0.1262856
2183 | 0.1420815 | 0.1201821 | 0.1099563 | 0.1703768 | 0.1827941 | 0.1510598 | 0.1454345 | 0.1265589 | 0.1406597 | 0.1546713 | 0.1676325 | 0.1517907 | 0.106977 | 0.1069713 | 0.121869 | 0.1142762 | 0.1229274 | 0.1203179 | 0.123485 | 0.1166935 | 0.1089322 | 0.1288993 | 0.1261081 | 0.126307
2184 | 0.1421494 | 0.1204422 | 0.1105653 | 0.1704365 | 0.1828797 | 0.1510664 | 0.1454954 | 0.1265266 | 0.140706 | 0.154587 | 0.1672082 | 0.1520528 | 0.1070911 | 0.1067851 | 0.1220458 | 0.1141977 | 0.122899 | 0.120176 | 0.1234455 | 0.1168134 | 0.1089213 | 0.1287785 | 0.1261503 | 0.1263622
2185 | 0.1422641 | 0.1211594 | 0.1100491 | 0.1700361 | 0.1826953 | 0.1512851 | 0.1456129 | 0.126578 | 0.1407859 | 0.1545486 | 0.167395 | 0.1519215 | 0.107145 | 0.1066647 | 0.1220864 | 0.1142295 | 0.1230773 | 0.1202294 | 0.1229966 | 0.1166978 | 0.1087028 | 0.1290763 | 0.1262273 | 0.1262835
2186 | 0.1423368 | 0.1215548 | 0.1096749 | 0.1701443 | 0.1826241 | 0.1516728 | 0.1455586 | 0.1262962 | 0.1408837 | 0.1544096 | 0.1672493 | 0.1518256 | 0.1073798 | 0.1067114 | 0.1220243 | 0.1141934 | 0.1229629 | 0.120504 | 0.122845 | 0.1168951 | 0.1087987 | 0.1291719 | 0.1262986 | 0.1261491
2187 | 0.1423372 | 0.1216215 | 0.1098683 | 0.1702469 | 0.1825362 | 0.1521944 | 0.1455693 | 0.1263217 | 0.1409781 | 0.1540903 | 0.1673905 | 0.1509049 | 0.107335 | 0.106835 | 0.1222455 | 0.1142881 | 0.1230361 | 0.1204892 | 0.1226621 | 0.1168192 | 0.1089274 | 0.1294863 | 0.1263659 | 0.1261043
2188 | 0.1421446 | 0.1217573 | 0.1103968 | 0.1698198 | 0.1823049 | 0.1519762 | 0.1453958 | 0.1260981 | 0.1409404 | 0.1544001 | 0.1675464 | 0.1504345 | 0.1073778 | 0.1068381 | 0.1221756 | 0.1140907 | 0.1230922 | 0.1208438 | 0.1225776 | 0.1164856 | 0.1089249 | 0.1294698 | 0.1266178 | 0.1262457
2189 | 0.1419464 | 0.1226679 | 0.1101327 | 0.169871 | 0.1824194 | 0.1525248 | 0.1454322 | 0.1263271 | 0.1408765 | 0.1544504 | 0.1674427 | 0.1504585 | 0.1072232 | 0.1069184 | 0.1219689 | 0.1141546 | 0.1231277 | 0.120708 | 0.1223523 | 0.1163297 | 0.109129 | 0.129622 | 0.1266735 | 0.126469
2190 | 0.1416644 | 0.1231415 | 0.1104405 | 0.1696797 | 0.1825053 | 0.1517449 | 0.1454167 | 0.1261101 | 0.1406448 | 0.1543594 | 0.1670687 | 0.1505574 | 0.1072051 | 0.1068422 | 0.1218132 | 0.1145024 | 0.1232849 | 0.1207983 | 0.1221999 | 0.1161184 | 0.1091142 | 0.1294071 | 0.1268434 | 0.1262421
2191 | 0.141208 | 0.1233386 | 0.1106245 | 0.1689259 | 0.1829253 | 0.1513707 | 0.1454192 | 0.1260818 | 0.1405743 | 0.1542249 | 0.167274 | 0.1509888 | 0.107172 | 0.1066339 | 0.12156 | 0.1146241 | 0.1232362 | 0.1207314 | 0.1220956 | 0.1160774 | 0.1093667 | 0.129503 | 0.126874 | 0.1262426
2192 | 0.1414537 | 0.1234662 | 0.1104713 | 0.1687002 | 0.1834715 | 0.1511352 | 0.1456389 | 0.1258874 | 0.1406043 | 0.1540852 | 0.1669774 | 0.1510934 | 0.107137 | 0.106698 | 0.1216694 | 0.1146291 | 0.1234832 | 0.1208946 | 0.1221795 | 0.115913 | 0.1093109 | 0.1293985 | 0.1269315 | 0.1261724
2193 | 0.1412675 | 0.1232368 | 0.1112626 | 0.16857 | 0.1834103 | 0.1509344 | 0.1455266 | 0.1258178 | 0.1406463 | 0.1541331 | 0.1666179 | 0.1509275 | 0.1073288 | 0.1066119 | 0.1216932 | 0.1146431 | 0.1235453 | 0.121075 | 0.1222579 | 0.1155855 | 0.1093135 | 0.1293196 | 0.1270005 | 0.12636
2194 | 0.1412146 | 0.1231134 | 0.111075 | 0.1692655 | 0.1832219 | 0.1504963 | 0.1454887 | 0.1256718 | 0.1404468 | 0.1543184 | 0.1664114 | 0.1512875 | 0.1071872 | 0.1067491 | 0.1219008 | 0.1147375 | 0.1236132 | 0.1208868 | 0.1221696 | 0.1156123 | 0.10949 | 0.1292048 | 0.1268983 | 0.1261304
2195 | 0.141548 | 0.1234095 | 0.1113779 | 0.1692121 | 0.1829658 | 0.150683 | 0.1457154 | 0.1254425 | 0.1402371 | 0.1546546 | 0.1661995 | 0.1510266 | 0.107087 | 0.106926 | 0.1217833 | 0.1149957 | 0.1235892 | 0.1208539 | 0.1222641 | 0.115606 | 0.1094109 | 0.1290216 | 0.1266824 | 0.1259092
2196 | 0.1415686 | 0.1230535 | 0.1113653 | 0.1692981 | 0.1832403 | 0.1508206 | 0.1455262 | 0.1255515 | 0.1403914 | 0.154732 | 0.1665703 | 0.1512264 | 0.1070126 | 0.1069739 | 0.121884 | 0.1151095 | 0.1237851 | 0.1209236 | 0.1221794 | 0.1153679 | 0.1093808 | 0.1289842 | 0.1266917 | 0.1257372
2197 | 0.1414889 | 0.1234109 | 0.1116947 | 0.1691447 | 0.1830535 | 0.1511435 | 0.1453418 | 0.1254542 | 0.1404958 | 0.1550545 | 0.166408 | 0.1514213 | 0.1070781 | 0.1069453 | 0.1217038 | 0.1151 | 0.1237927 | 0.1210519 | 0.1220776 | 0.1154009 | 0.1095269 | 0.1288577 | 0.12698 | 0.1257127
2198 | 0.1411195 | 0.123348 | 0.1119565 | 0.1692812 | 0.1838277 | 0.1511506 | 0.1449373 | 0.1256062 | 0.1402874 | 0.1549194 | 0.1665219 | 0.1511168 | 0.1072847 | 0.1068718 | 0.121551 | 0.115011 | 0.1237959 | 0.1209731 | 0.1220104 | 0.1153816 | 0.1093924 | 0.1286684 | 0.1268389 | 0.1258247
2199 | 0.1406607 | 0.1237882 | 0.1120444 | 0.1689325 | 0.184357 | 0.1512378 | 0.1450037 | 0.1255907 | 0.1400279 | 0.1551482 | 0.1667654 | 0.1508072 | 0.1074253 | 0.1069288 | 0.1215678 | 0.1151519 | 0.1236916 | 0.1210296 | 0.1218496 | 0.1150991 | 0.1094096 | 0.1286074 | 0.1269969 | 0.1258992
2200 | 0.1408937 | 0.1234209 | 0.1123494 | 0.1679433 | 0.1847381 | 0.151258 | 0.1447104 | 0.1254425 | 0.1400632 | 0.1549977 | 0.1664495 | 0.1507955 | 0.1075076 | 0.1070638 | 0.1213918 | 0.1150618 | 0.1234917 | 0.1210059 | 0.1217231 | 0.1151213 | 0.1093869 | 0.1284111 | 0.1272088 | 0.1258701
2201 | 0.1413311 | 0.1236325 | 0.1127507 | 0.1676285 | 0.1850043 | 0.1508702 | 0.1444915 | 0.1252951 | 0.1402208 | 0.154659 | 0.1668704 | 0.1512847 | 0.1075984 | 0.1068645 | 0.1211173 | 0.1150852 | 0.1233649 | 0.1212654 | 0.1215828 | 0.1151403 | 0.1095897 | 0.1284034 | 0.127209 | 0.1259003
2202 | 0.141608 | 0.1239453 | 0.1131823 | 0.1679284 | 0.1849056 | 0.1508432 | 0.1443202 | 0.1250222 | 0.140138 | 0.1547982 | 0.1672836 | 0.1512115 | 0.1078597 | 0.1066798 | 0.12132 | 0.1154367 | 0.1233162 | 0.1214219 | 0.1217465 | 0.1149311 | 0.1093262 | 0.1284478 | 0.1274361 | 0.1261172
2203 | 0.1418455 | 0.1240614 | 0.1130199 | 0.1672389 | 0.1848891 | 0.1505467 | 0.1440983 | 0.1250927 | 0.1402261 | 0.1546374 | 0.1676568 | 0.1508538 | 0.1078504 | 0.1066226 | 0.1214642 | 0.1154419 | 0.1233439 | 0.1214169 | 0.1217008 | 0.1147508 | 0.1095459 | 0.1282762 | 0.1274894 | 0.126463
2204 | 0.1418099 | 0.1233617 | 0.1134135 | 0.1666441 | 0.1855121 | 0.1505723 | 0.1441976 | 0.1251515 | 0.1401195 | 0.1549551 | 0.1676282 | 0.1506408 | 0.1080409 | 0.1063064 | 0.1214403 | 0.1154138 | 0.1233525 | 0.1218069 | 0.1217114 | 0.1148293 | 0.1093621 | 0.1280996 | 0.1272851 | 0.1260379
2205 | 0.1425803 | 0.1236461 | 0.1136274 | 0.166368 | 0.1861229 | 0.1510705 | 0.1442833 | 0.1250923 | 0.1398662 | 0.1549824 | 0.1677163 | 0.1505717 | 0.1082138 | 0.1065704 | 0.1215386 | 0.1154229 | 0.1235458 | 0.1221607 | 0.1214555 | 0.1150407 | 0.1089876 | 0.1279787 | 0.127446 | 0.1261369
2206 | 0.1430693 | 0.1234079 | 0.1137588 | 0.1666998 | 0.1862028 | 0.1504172 | 0.1441227 | 0.1251087 | 0.1397427 | 0.154853 | 0.1679024 | 0.1506665 | 0.1084538 | 0.1064981 | 0.1213739 | 0.1153602 | 0.1234392 | 0.1221027 | 0.1216305 | 0.1150925 | 0.1088521 | 0.1277833 | 0.1273554 | 0.1263759
2207 | 0.1432938 | 0.1233613 | 0.1139426 | 0.1667541 | 0.1860983 | 0.1502563 | 0.1441146 | 0.1250629 | 0.1399965 | 0.1550395 | 0.1678614 | 0.1509264 | 0.1086233 | 0.1065201 | 0.1211297 | 0.1153068 | 0.1235154 | 0.1223363 | 0.1216308 | 0.1151248 | 0.1086045 | 0.1276336 | 0.1273118 | 0.1264926
2208 | 0.142598 | 0.1231373 | 0.1136488 | 0.1665051 | 0.1863897 | 0.150021 | 0.1442333 | 0.1251883 | 0.1402205 | 0.1550199 | 0.168139 | 0.1508887 | 0.1084849 | 0.1066127 | 0.1208767 | 0.1153749 | 0.1234358 | 0.122769 | 0.1215271 | 0.1150654 | 0.1085681 | 0.1276086 | 0.1273848 | 0.1264636
2209 | 0.1428861 | 0.1236043 | 0.1133983 | 0.1661386 | 0.1861583 | 0.1498077 | 0.1444406 | 0.1249441 | 0.1402792 | 0.1549734 | 0.1682977 | 0.1508922 | 0.108445 | 0.1063246 | 0.1209178 | 0.1152876 | 0.1234907 | 0.1225923 | 0.1213294 | 0.1152353 | 0.1084327 | 0.1277913 | 0.1272653 | 0.1262093
2210 | 0.1431869 | 0.1232999 | 0.113833 | 0.1663846 | 0.1857936 | 0.1501499 | 0.1445331 | 0.1248704 | 0.1404399 | 0.154923 | 0.1684277 | 0.1505409 | 0.1085205 | 0.1063699 | 0.1207926 | 0.1154972 | 0.1236684 | 0.122692 | 0.1215995 | 0.115387 | 0.1082209 | 0.127739 | 0.1273087 | 0.1260478
2211 | 0.1433075 | 0.1233181 | 0.1134244 | 0.1665669 | 0.185655 | 0.1499591 | 0.1446763 | 0.1248812 | 0.1404566 | 0.1548479 | 0.168583 | 0.1506424 | 0.1084546 | 0.106648 | 0.1208333 | 0.1156869 | 0.1234858 | 0.1227321 | 0.1216954 | 0.1156429 | 0.1081497 | 0.1278938 | 0.1271361 | 0.1260992
2212 | 0.1430823 | 0.1236131 | 0.1126747 | 0.1664703 | 0.1859274 | 0.1497199 | 0.1448055 | 0.1250235 | 0.1401312 | 0.1547443 | 0.1688614 | 0.15086 | 0.1084066 | 0.1067566 | 0.1210048 | 0.1162671 | 0.1233161 | 0.1230074 | 0.1219473 | 0.1156993 | 0.1081626 | 0.1276504 | 0.1268015 | 0.1262601
2213 | 0.1438929 | 0.1236347 | 0.112699 | 0.1661766 | 0.1856774 | 0.149941 | 0.1448523 | 0.1251873 | 0.1404127 | 0.15505 | 0.168879 | 0.1510841 | 0.1082869 | 0.1067227 | 0.1212248 | 0.1164533 | 0.1233374 | 0.1229013 | 0.1220838 | 0.1161078 | 0.108041 | 0.127744 | 0.1267022 | 0.1264781
2214 | 0.1441851 | 0.1238806 | 0.1124926 | 0.1666352 | 0.1860347 | 0.1493621 | 0.1450997 | 0.125114 | 0.140557 | 0.1550993 | 0.1691416 | 0.1511851 | 0.1081716 | 0.10686 | 0.1213576 | 0.1168486 | 0.1234727 | 0.1229507 | 0.1222482 | 0.1161562 | 0.1079663 | 0.1278247 | 0.1264843 | 0.1267916
2215 | 0.1438302 | 0.1239074 | 0.1121565 | 0.1658929 | 0.1861521 | 0.1483468 | 0.1450503 | 0.1252227 | 0.1406336 | 0.1555682 | 0.1693878 | 0.151565 | 0.1081137 | 0.1069204 | 0.1212443 | 0.1171638 | 0.1234307 | 0.1227935 | 0.1224113 | 0.1159304 | 0.1079818 | 0.1277704 | 0.1264504 | 0.12678
2216 | 0.1439023 | 0.124234 | 0.1120629 | 0.1656511 | 0.1856479 | 0.1480644 | 0.1451605 | 0.1250348 | 0.1407036 | 0.1554424 | 0.169416 | 0.1517857 | 0.1081358 | 0.1069423 | 0.1212967 | 0.1171568 | 0.1235123 | 0.1226682 | 0.1224825 | 0.1158787 | 0.1080735 | 0.1278147 | 0.1264416 | 0.1269374
2217 | 0.1439276 | 0.1243304 | 0.1121449 | 0.1649558 | 0.1862193 | 0.1475579 | 0.1451701 | 0.1251303 | 0.1406705 | 0.1556683 | 0.1695025 | 0.1515673 | 0.1082308 | 0.1069349 | 0.1213624 | 0.1171648 | 0.1232995 | 0.1226394 | 0.1225291 | 0.1158475 | 0.1078481 | 0.1278047 | 0.1265574 | 0.1267258
2218 | 0.1437773 | 0.1247675 | 0.1129484 | 0.1647177 | 0.1869246 | 0.1476716 | 0.14522 | 0.1253296 | 0.140659 | 0.1557869 | 0.1694707 | 0.151346 | 0.108124 | 0.1067092 | 0.1211276 | 0.1171087 | 0.1231935 | 0.1226733 | 0.1225465 | 0.1159387 | 0.1078754 | 0.1279428 | 0.1263563 | 0.1267108
2219 | 0.1434779 | 0.1245439 | 0.1127438 | 0.164811 | 0.1876449 | 0.1474285 | 0.1452324 | 0.1256168 | 0.1404941 | 0.156301 | 0.1696114 | 0.1514085 | 0.1085392 | 0.1067855 | 0.1209415 | 0.1169741 | 0.1229603 | 0.1224601 | 0.122584 | 0.1161292 | 0.1077887 | 0.1280827 | 0.1262318 | 0.1266322
2220 | 0.1440955 | 0.1247667 | 0.1131815 | 0.1648385 | 0.1876348 | 0.1475423 | 0.1452828 | 0.1258335 | 0.140549 | 0.1564316 | 0.1701164 | 0.15131 | 0.1084054 | 0.106703 | 0.1208235 | 0.1168803 | 0.1231644 | 0.1224818 | 0.1225131 | 0.1164957 | 0.1077501 | 0.1283293 | 0.1262391 | 0.1263231
2221 | 0.1439022 | 0.1248434 | 0.1134148 | 0.1648572 | 0.1876194 | 0.1469312 | 0.1454749 | 0.1258106 | 0.1406917 | 0.1569572 | 0.1701975 | 0.1509204 | 0.1084305 | 0.1065447 | 0.1210566 | 0.1169384 | 0.1231154 | 0.1225281 | 0.1224594 | 0.1164117 | 0.1074324 | 0.1284715 | 0.1261435 | 0.1265266
2222 | 0.1438374 | 0.1249849 | 0.1132476 | 0.1647424 | 0.1877257 | 0.1468238 | 0.145388 | 0.1257582 | 0.1402065 | 0.1568626 | 0.1701147 | 0.1509922 | 0.1085667 | 0.1063978 | 0.1210139 | 0.1170342 | 0.1232658 | 0.1226074 | 0.1225812 | 0.1164064 | 0.1073441 | 0.1284664 | 0.1258537 | 0.126518
2223 | 0.1441142 | 0.1245925 | 0.1125817 | 0.1640038 | 0.1869967 | 0.1463703 | 0.1457248 | 0.1260174 | 0.1401731 | 0.1568698 | 0.1700479 | 0.1507913 | 0.1084941 | 0.1063887 | 0.1209856 | 0.1171808 | 0.1231655 | 0.1227207 | 0.1228325 | 0.1163907 | 0.1073249 | 0.1285921 | 0.1257067 | 0.1265703
2224 | 0.144671 | 0.1245273 | 0.1122268 | 0.1637036 | 0.1870916 | 0.1464537 | 0.1456375 | 0.1260918 | 0.1402069 | 0.1567179 | 0.1701227 | 0.1515195 | 0.1085478 | 0.1065229 | 0.1209341 | 0.1169668 | 0.1230895 | 0.1229938 | 0.1230504 | 0.1166936 | 0.1072604 | 0.128541 | 0.125746 | 0.127071
2225 | 0.1452501 | 0.1245828 | 0.1121092 | 0.163669 | 0.1879784 | 0.1461063 | 0.1455343 | 0.1261239 | 0.1399151 | 0.1566577 | 0.1706113 | 0.1512888 | 0.1086392 | 0.1062609 | 0.1207599 | 0.1168048 | 0.1231712 | 0.1230033 | 0.1230507 | 0.1164556 | 0.1075397 | 0.128289 | 0.1257386 | 0.1270302
2226 | 0.1451702 | 0.1241639 | 0.1121867 | 0.1635531 | 0.1877394 | 0.1461154 | 0.1454833 | 0.1262763 | 0.139945 | 0.1569712 | 0.170348 | 0.1516574 | 0.1089861 | 0.1063276 | 0.1206944 | 0.1167469 | 0.1235597 | 0.1229859 | 0.1231522 | 0.1162916 | 0.1074024 | 0.1283315 | 0.1257404 | 0.1270543
2227 | 0.1453572 | 0.1242706 | 0.1118148 | 0.1635949 | 0.1874549 | 0.146013 | 0.1453349 | 0.1263395 | 0.1398889 | 0.1572489 | 0.1703822 | 0.1521415 | 0.1091789 | 0.1063724 | 0.1204611 | 0.1169757 | 0.1233394 | 0.1230712 | 0.1231983 | 0.1164838 | 0.1074011 | 0.1281909 | 0.125778 | 0.1272203
2228 | 0.145728 | 0.1238655 | 0.1115874 | 0.1635906 | 0.1873079 | 0.1458276 | 0.1453763 | 0.1263227 | 0.1395889 | 0.1569904 | 0.1704352 | 0.1519672 | 0.109165 | 0.1065189 | 0.1203099 | 0.117023 | 0.1232146 | 0.1230594 | 0.1231832 | 0.1166945 | 0.1074624 | 0.1283493 | 0.1256395 | 0.1274464
2229 | 0.1462946 | 0.1238487 | 0.1111186 | 0.1634573 | 0.1868889 | 0.1451192 | 0.1454065 | 0.1262382 | 0.1398424 | 0.1570285 | 0.1703167 | 0.1521449 | 0.1090147 | 0.1066046 | 0.1202804 | 0.1173869 | 0.1230927 | 0.1228933 | 0.1231953 | 0.1170186 | 0.107546 | 0.128358 | 0.1254704 | 0.1276899
2230 | 0.1465409 | 0.1239644 | 0.1109493 | 0.1637735 | 0.1865607 | 0.1455462 | 0.1455926 | 0.1262003 | 0.1401584 | 0.1566448 | 0.1702367 | 0.1519645 | 0.1091838 | 0.1066721 | 0.1204898 | 0.11753 | 0.1231135 | 0.1229818 | 0.1235146 | 0.1171067 | 0.1072724 | 0.1282425 | 0.1254813 | 0.1276555
2231 | 0.1462176 | 0.1239489 | 0.1107022 | 0.1635932 | 0.1864271 | 0.145231 | 0.1455348 | 0.1260898 | 0.1398279 | 0.156826 | 0.1701992 | 0.1518818 | 0.109302 | 0.1066413 | 0.1202816 | 0.1176002 | 0.1232949 | 0.1228352 | 0.1234975 | 0.1170389 | 0.1070093 | 0.1283524 | 0.1254536 | 0.1273542
2232 | 0.1451483 | 0.1235248 | 0.1101266 | 0.1639402 | 0.1866491 | 0.1454468 | 0.1457006 | 0.1258754 | 0.1398528 | 0.1569205 | 0.1699951 | 0.1518553 | 0.1094714 | 0.1068204 | 0.1204757 | 0.1176137 | 0.1232005 | 0.1226054 | 0.1236449 | 0.1170223 | 0.1068933 | 0.1283721 | 0.1253894 | 0.1278401
2233 | 0.1449982 | 0.1230779 | 0.1106166 | 0.1640313 | 0.1870332 | 0.14546 | 0.1457532 | 0.1259541 | 0.1400656 | 0.1571408 | 0.1695776 | 0.1518476 | 0.1096804 | 0.1069322 | 0.1203675 | 0.1173834 | 0.1233266 | 0.1225446 | 0.1235418 | 0.1170617 | 0.1068344 | 0.1284759 | 0.1254192 | 0.1283031
2234 | 0.1451567 | 0.1231191 | 0.1106745 | 0.1642687 | 0.186374 | 0.1446904 | 0.1456618 | 0.1256816 | 0.1399293 | 0.1574373 | 0.1694998 | 0.1521664 | 0.1096749 | 0.1070022 | 0.1202058 | 0.1173884 | 0.1232865 | 0.1222692 | 0.1235717 | 0.1169052 | 0.1068279 | 0.1289449 | 0.1252781 | 0.1284096
2235 | 0.1461221 | 0.1230163 | 0.1103746 | 0.1644259 | 0.1868405 | 0.1451879 | 0.1459472 | 0.1259035 | 0.1402787 | 0.1577772 | 0.1694857 | 0.1524128 | 0.1097062 | 0.1070413 | 0.120294 | 0.1172748 | 0.1231793 | 0.1223564 | 0.123408 | 0.116833 | 0.1068016 | 0.1290254 | 0.1255902 | 0.1283528
2236 | 0.1468946 | 0.1237263 | 0.1100373 | 0.1643169 | 0.1873277 | 0.1447428 | 0.1461448 | 0.1261044 | 0.1401353 | 0.1580194 | 0.1692451 | 0.1526187 | 0.1094359 | 0.1071045 | 0.1201313 | 0.1174842 | 0.1232102 | 0.1220957 | 0.1236978 | 0.1167335 | 0.1067319 | 0.1290285 | 0.1255365 | 0.1284787
2237 | 0.1464161 | 0.123614 | 0.1098401 | 0.165187 | 0.187334 | 0.144495 | 0.146166 | 0.1259032 | 0.140051 | 0.1580044 | 0.1694863 | 0.1523181 | 0.1094307 | 0.1070903 | 0.1203024 | 0.1172466 | 0.1232935 | 0.1217983 | 0.123961 | 0.1168353 | 0.1065727 | 0.1290507 | 0.1257092 | 0.12892
2238 | 0.1462776 | 0.1235306 | 0.1098775 | 0.1657865 | 0.1876491 | 0.144337 | 0.1461197 | 0.1259997 | 0.140404 | 0.1581372 | 0.1696922 | 0.1518165 | 0.1094626 | 0.10693 | 0.1202866 | 0.1169087 | 0.1233236 | 0.1217878 | 0.1237124 | 0.1168288 | 0.1065148 | 0.1295405 | 0.1257212 | 0.1290412
2239 | 0.1463092 | 0.1236175 | 0.1100849 | 0.1654247 | 0.1880135 | 0.1443899 | 0.1462398 | 0.1262218 | 0.1406309 | 0.1586725 | 0.1696376 | 0.1519162 | 0.1093973 | 0.1071056 | 0.1204057 | 0.1168382 | 0.1232729 | 0.1217843 | 0.1237851 | 0.1171184 | 0.1065143 | 0.1294555 | 0.1258132 | 0.1293621
2240 | 0.1461772 | 0.122958 | 0.1100507 | 0.1650546 | 0.1880943 | 0.1442574 | 0.1464648 | 0.1264031 | 0.1407802 | 0.1584655 | 0.1693642 | 0.1521394 | 0.1093571 | 0.1070668 | 0.1204023 | 0.1169821 | 0.1233685 | 0.1218975 | 0.1241126 | 0.1167963 | 0.1066154 | 0.1295314 | 0.1260033 | 0.1294023
2241 | 0.1467363 | 0.1228968 | 0.1104727 | 0.1649695 | 0.18865 | 0.1440294 | 0.1465898 | 0.1264561 | 0.1404282 | 0.1585485 | 0.1696007 | 0.152026 | 0.1093729 | 0.1070014 | 0.1204432 | 0.1171166 | 0.1234648 | 0.1220199 | 0.1241827 | 0.1165407 | 0.106581 | 0.1295649 | 0.1261301 | 0.1293611
2242 | 0.147468 | 0.1228423 | 0.1109921 | 0.1650358 | 0.1883844 | 0.1439098 | 0.1465356 | 0.1264364 | 0.1403375 | 0.1584235 | 0.1696607 | 0.1521221 | 0.1093656 | 0.1071107 | 0.1205789 | 0.1169605 | 0.1235239 | 0.1217228 | 0.1242703 | 0.116345 | 0.1065556 | 0.1296227 | 0.1262048 | 0.1296214
2243 | 0.1481017 | 0.1223888 | 0.1107925 | 0.1650954 | 0.18838 | 0.1436139 | 0.1467689 | 0.1267985 | 0.1404077 | 0.1580611 | 0.1696068 | 0.1527646 | 0.1094958 | 0.1071289 | 0.1208003 | 0.1167299 | 0.1236064 | 0.1216945 | 0.1244544 | 0.1165028 | 0.1066071 | 0.1296606 | 0.1260595 | 0.1296423
2244 | 0.1476241 | 0.1222633 | 0.1111106 | 0.1649034 | 0.1882916 | 0.1434448 | 0.1467995 | 0.1271042 | 0.1401859 | 0.1584646 | 0.1696256 | 0.1527003 | 0.1093886 | 0.1071007 | 0.1208513 | 0.116898 | 0.1236597 | 0.1216791 | 0.124361 | 0.1164467 | 0.1063861 | 0.129816 | 0.1261692 | 0.1295743
2245 | 0.1477151 | 0.1218962 | 0.1107381 | 0.1649107 | 0.188732 | 0.1429697 | 0.1467405 | 0.1270183 | 0.1399884 | 0.1580305 | 0.1699841 | 0.1521453 | 0.1093239 | 0.1072042 | 0.1208777 | 0.1167496 | 0.1234631 | 0.1217101 | 0.1241754 | 0.1166231 | 0.1064551 | 0.1299788 | 0.1261245 | 0.1294118
2246 | 0.1477194 | 0.1215492 | 0.1108369 | 0.1650857 | 0.1887823 | 0.1428831 | 0.1465228 | 0.1273424 | 0.1398109 | 0.1580676 | 0.1700647 | 0.1522501 | 0.1096068 | 0.107491 | 0.1210678 | 0.1167585 | 0.1233553 | 0.1216901 | 0.124311 | 0.1166963 | 0.1065275 | 0.1302265 | 0.1259684 | 0.1293903
2247 | 0.1466416 | 0.121357 | 0.1112441 | 0.1649476 | 0.18897 | 0.1429678 | 0.1466115 | 0.1273623 | 0.1398453 | 0.158251 | 0.1698547 | 0.1519914 | 0.1096207 | 0.1074096 | 0.1211088 | 0.1167462 | 0.1234042 | 0.1217223 | 0.1243825 | 0.1163818 | 0.1065897 | 0.130152 | 0.1258808 | 0.1293807
2248 | 0.1467566 | 0.1210215 | 0.1116224 | 0.1649441 | 0.1893651 | 0.1429761 | 0.1466235 | 0.1273914 | 0.139756 | 0.1583585 | 0.1698163 | 0.1515648 | 0.1094513 | 0.1074377 | 0.1207872 | 0.1166224 | 0.1235501 | 0.1218835 | 0.1243517 | 0.1163673 | 0.1064337 | 0.130179 | 0.1255096 | 0.129483
2249 | 0.1464874 | 0.1207241 | 0.1115993 | 0.1651477 | 0.1891304 | 0.1422695 | 0.1466819 | 0.1272796 | 0.1397374 | 0.1581708 | 0.16976 | 0.1516598 | 0.109353 | 0.1072951 | 0.1205579 | 0.1165447 | 0.1234796 | 0.1216807 | 0.1240742 | 0.1161012 | 0.1060801 | 0.1302748 | 0.1256982 | 0.1294688
2250 | 0.1466496 | 0.1206571 | 0.1119079 | 0.1658658 | 0.1893812 | 0.1415505 | 0.1467094 | 0.1272347 | 0.139735 | 0.1577871 | 0.1696283 | 0.1515487 | 0.1093905 | 0.1072093 | 0.1205871 | 0.116331 | 0.1235884 | 0.1216922 | 0.124195 | 0.1160082 | 0.1062521 | 0.1303098 | 0.1257035 | 0.1294549
2251 | 0.146668 | 0.1201264 | 0.1121302 | 0.1662043 | 0.1895405 | 0.1413568 | 0.1469034 | 0.1273853 | 0.1397527 | 0.1576322 | 0.1689514 | 0.1510207 | 0.1093037 | 0.1072199 | 0.1206369 | 0.1164021 | 0.1234262 | 0.1216738 | 0.1239437 | 0.1161861 | 0.1065246 | 0.1302136 | 0.1257424 | 0.1292293
2252 | 0.1465484 | 0.1198292 | 0.1127897 | 0.1665216 | 0.1893636 | 0.1417197 | 0.1468595 | 0.127457 | 0.1397052 | 0.1575492 | 0.1686347 | 0.1511331 | 0.1092592 | 0.1070625 | 0.1207044 | 0.1164116 | 0.123206 | 0.1216458 | 0.1239524 | 0.1163404 | 0.1062966 | 0.1302964 | 0.1257268 | 0.129103
2253 | 0.1461256 | 0.1200024 | 0.1131817 | 0.1667108 | 0.189434 | 0.1417065 | 0.1472079 | 0.1273523 | 0.1399653 | 0.1577286 | 0.16903 | 0.1510903 | 0.1093569 | 0.1069967 | 0.1209313 | 0.1164129 | 0.1230682 | 0.1215098 | 0.1239348 | 0.1167276 | 0.1062404 | 0.1303712 | 0.1257443 | 0.1289485
2254 | 0.1466847 | 0.1207538 | 0.1129245 | 0.1664826 | 0.1888013 | 0.1410652 | 0.1472714 | 0.1275755 | 0.1398283 | 0.1575621 | 0.1689678 | 0.1510988 | 0.1094111 | 0.1069571 | 0.1211678 | 0.1165235 | 0.1230876 | 0.1214573 | 0.1241329 | 0.11663 | 0.1060582 | 0.1306296 | 0.1255128 | 0.1290338
2255 | 0.1466994 | 0.1201662 | 0.1131347 | 0.1659449 | 0.187639 | 0.1407021 | 0.1471727 | 0.1274147 | 0.1394047 | 0.1578292 | 0.1686684 | 0.1512569 | 0.109222 | 0.1072763 | 0.1211574 | 0.1165805 | 0.1230605 | 0.1214798 | 0.123968 | 0.1172491 | 0.1061384 | 0.1304674 | 0.1253652 | 0.1289663
2256 | 0.1468583 | 0.1203536 | 0.1121511 | 0.1660263 | 0.1876574 | 0.1401974 | 0.1473277 | 0.1273093 | 0.139319 | 0.157747 | 0.1686143 | 0.1510953 | 0.1089513 | 0.1072181 | 0.1212264 | 0.1165294 | 0.1228448 | 0.1211353 | 0.1236955 | 0.1171823 | 0.1062779 | 0.1304558 | 0.1254784 | 0.1288816
2257 | 0.146194 | 0.120422 | 0.1116416 | 0.1652742 | 0.1872716 | 0.1399408 | 0.1473424 | 0.1273394 | 0.1388186 | 0.1572349 | 0.1681152 | 0.150852 | 0.1089115 | 0.1074436 | 0.1212663 | 0.1165965 | 0.122582 | 0.1211197 | 0.123621 | 0.1171163 | 0.1063636 | 0.1304329 | 0.1258718 | 0.1290781
2258 | 0.1458616 | 0.120953 | 0.111469 | 0.1665471 | 0.1865341 | 0.1395418 | 0.147529 | 0.1275713 | 0.1388063 | 0.1573571 | 0.1677152 | 0.1505317 | 0.109074 | 0.1076882 | 0.1214412 | 0.1166753 | 0.1224033 | 0.1207975 | 0.1237023 | 0.1171903 | 0.1060951 | 0.1304868 | 0.1261626 | 0.1287852
2259 | 0.1462113 | 0.1202737 | 0.1114194 | 0.1668435 | 0.1860831 | 0.1396576 | 0.1473271 | 0.1277714 | 0.1386454 | 0.1571416 | 0.167607 | 0.1501987 | 0.1089841 | 0.1078123 | 0.1212491 | 0.1166187 | 0.1223589 | 0.1209083 | 0.1234216 | 0.1169563 | 0.1063303 | 0.1305773 | 0.1259384 | 0.1284648
2260 | 0.1461607 | 0.1207154 | 0.1119982 | 0.1667822 | 0.1856223 | 0.1383618 | 0.1473383 | 0.1278551 | 0.1387668 | 0.1570435 | 0.167438 | 0.1502465 | 0.1088599 | 0.1078742 | 0.1213867 | 0.1165391 | 0.1223694 | 0.1207747 | 0.1233911 | 0.1166124 | 0.1063648 | 0.130708 | 0.126193 | 0.1283199
2261 | 0.146524 | 0.1201064 | 0.1120978 | 0.1664096 | 0.1856598 | 0.1383831 | 0.1472428 | 0.1278007 | 0.1390099 | 0.1565961 | 0.167384 | 0.1501152 | 0.1088787 | 0.1074889 | 0.1214481 | 0.1165503 | 0.1223898 | 0.1208879 | 0.1233939 | 0.1164966 | 0.106298 | 0.1306674 | 0.1261804 | 0.1284471
2262 | 0.1464105 | 0.120192 | 0.1121597 | 0.1667631 | 0.1852821 | 0.1389928 | 0.1474948 | 0.1277428 | 0.1391665 | 0.1566529 | 0.1672596 | 0.1499624 | 0.1090336 | 0.1072837 | 0.1213504 | 0.1163391 | 0.1223342 | 0.1209278 | 0.1233137 | 0.1162118 | 0.1061754 | 0.1304846 | 0.126129 | 0.128245
2263 | 0.1472006 | 0.1199212 | 0.1121724 | 0.1672055 | 0.1854348 | 0.1390637 | 0.1473748 | 0.1278452 | 0.1395317 | 0.1567119 | 0.1671309 | 0.1502705 | 0.1088013 | 0.1073508 | 0.1214012 | 0.1163957 | 0.1223121 | 0.121027 | 0.1231559 | 0.1161771 | 0.1061671 | 0.1303602 | 0.1260569 | 0.1280512
2264 | 0.1469358 | 0.1202436 | 0.1120055 | 0.1672212 | 0.1851117 | 0.1389473 | 0.1475088 | 0.127732 | 0.1396187 | 0.1568734 | 0.1670349 | 0.1498531 | 0.1089707 | 0.1074536 | 0.1214027 | 0.1161749 | 0.1223402 | 0.1208844 | 0.1230832 | 0.1161773 | 0.1063767 | 0.1305495 | 0.1261298 | 0.1279496
2265 | 0.1466724 | 0.1204471 | 0.1125339 | 0.1673204 | 0.1845089 | 0.1388233 | 0.1475277 | 0.1278509 | 0.1396165 | 0.1568109 | 0.1672803 | 0.1500762 | 0.1088835 | 0.1077402 | 0.1214121 | 0.1163941 | 0.1223443 | 0.1208978 | 0.1229482 | 0.1162296 | 0.1062433 | 0.1304845 | 0.1260933 | 0.127887
2266 | 0.1467508 | 0.1209658 | 0.111998 | 0.1673059 | 0.1848422 | 0.1392524 | 0.147703 | 0.1278225 | 0.1393337 | 0.1565997 | 0.1670753 | 0.1501159 | 0.1088699 | 0.1078119 | 0.1215336 | 0.1164094 | 0.1223104 | 0.1209051 | 0.122843 | 0.1161594 | 0.1062403 | 0.130547 | 0.1262422 | 0.1279854
2267 | 0.1465868 | 0.1206175 | 0.1121914 | 0.1670493 | 0.1850122 | 0.1395094 | 0.1475199 | 0.1275465 | 0.1394211 | 0.1564579 | 0.167157 | 0.1503421 | 0.108918 | 0.107958 | 0.1214537 | 0.1166607 | 0.1222759 | 0.1208676 | 0.1225992 | 0.1160029 | 0.1063533 | 0.1305949 | 0.1263978 | 0.1277195
2268 | 0.1462845 | 0.120524 | 0.1122989 | 0.1670381 | 0.1847106 | 0.139751 | 0.1473312 | 0.1277494 | 0.1393279 | 0.1562575 | 0.1672674 | 0.1499358 | 0.1090032 | 0.1078734 | 0.1213815 | 0.1168237 | 0.1223836 | 0.1210373 | 0.1225936 | 0.1159485 | 0.1062491 | 0.1309808 | 0.1264496 | 0.1277129
2269 | 0.1462313 | 0.1207068 | 0.1122623 | 0.1668551 | 0.1843983 | 0.1402557 | 0.1470433 | 0.127962 | 0.1392083 | 0.1560167 | 0.1674501 | 0.1497442 | 0.1091794 | 0.1079891 | 0.1214679 | 0.1169812 | 0.1223403 | 0.1209796 | 0.1226654 | 0.1156244 | 0.1064233 | 0.1311276 | 0.1264846 | 0.12773
2270 | 0.1457199 | 0.1210245 | 0.1118713 | 0.167504 | 0.1836895 | 0.1399392 | 0.1469415 | 0.1281127 | 0.1390814 | 0.1558297 | 0.1672565 | 0.1497651 | 0.1092696 | 0.1080144 | 0.121683 | 0.1170989 | 0.1223492 | 0.1209082 | 0.1223768 | 0.1156811 | 0.1064662 | 0.1313185 | 0.1263753 | 0.1275834
2271 | 0.1455046 | 0.1209959 | 0.1120778 | 0.1677946 | 0.1832815 | 0.1397097 | 0.1469498 | 0.1280206 | 0.1391784 | 0.1554147 | 0.1672107 | 0.1493366 | 0.1092637 | 0.1082912 | 0.1216703 | 0.1174578 | 0.1222341 | 0.1207113 | 0.1223432 | 0.1155574 | 0.1066577 | 0.1313592 | 0.1267399 | 0.1274424
2272 | 0.1458925 | 0.121458 | 0.112308 | 0.1672615 | 0.1831678 | 0.1397462 | 0.1468607 | 0.1282458 | 0.1392856 | 0.1552308 | 0.1668663 | 0.1492612 | 0.1091726 | 0.1085526 | 0.121804 | 0.1173989 | 0.1224877 | 0.1207499 | 0.1222677 | 0.1153991 | 0.1066903 | 0.1315976 | 0.1264606 | 0.1274995
2273 | 0.1452359 | 0.1215147 | 0.1122911 | 0.1670484 | 0.1828576 | 0.1390462 | 0.1469192 | 0.1283852 | 0.1392405 | 0.1550563 | 0.1665562 | 0.1489861 | 0.1091349 | 0.108727 | 0.1217835 | 0.1172846 | 0.1226425 | 0.1208397 | 0.1222164 | 0.1150722 | 0.1068267 | 0.1316785 | 0.1265732 | 0.1270782
2274 | 0.1453514 | 0.1215753 | 0.1124324 | 0.1665632 | 0.1831429 | 0.1386006 | 0.1468772 | 0.1285741 | 0.1394072 | 0.1547338 | 0.166606 | 0.1487176 | 0.109181 | 0.1086897 | 0.1219331 | 0.1176469 | 0.1226839 | 0.1208734 | 0.1222934 | 0.1148933 | 0.1070288 | 0.1318143 | 0.1265788 | 0.1273059
2275 | 0.1457668 | 0.1218819 | 0.1123067 | 0.1668395 | 0.1833701 | 0.1387546 | 0.1470127 | 0.1287935 | 0.1393208 | 0.1545805 | 0.1667239 | 0.1490235 | 0.1091518 | 0.1087591 | 0.1219315 | 0.1177909 | 0.1225505 | 0.1211315 | 0.1222471 | 0.1149693 | 0.1070546 | 0.1320821 | 0.1267182 | 0.1270879
2276 | 0.145691 | 0.1218809 | 0.1124308 | 0.1672038 | 0.1828763 | 0.1384739 | 0.1469617 | 0.1289943 | 0.1393785 | 0.1539445 | 0.1662679 | 0.148934 | 0.1091546 | 0.1086743 | 0.1220175 | 0.1176445 | 0.1225908 | 0.1211704 | 0.1221458 | 0.1148463 | 0.1071323 | 0.1321048 | 0.1267522 | 0.1269536
2277 | 0.1464428 | 0.1221543 | 0.1123889 | 0.1671373 | 0.1824776 | 0.1389449 | 0.1468281 | 0.1288833 | 0.1395009 | 0.1540064 | 0.1661425 | 0.1488448 | 0.1093392 | 0.1088129 | 0.1221968 | 0.1175812 | 0.1225673 | 0.1211975 | 0.121798 | 0.1150527 | 0.1071891 | 0.1323317 | 0.126549 | 0.1269065
2278 | 0.1466047 | 0.1225252 | 0.1121427 | 0.1670269 | 0.182366 | 0.1390698 | 0.1467743 | 0.1288618 | 0.1396757 | 0.1538428 | 0.16614 | 0.1491004 | 0.1093264 | 0.1089519 | 0.1219994 | 0.1177257 | 0.1225327 | 0.1210988 | 0.1216553 | 0.1151372 | 0.1074505 | 0.132585 | 0.1266419 | 0.1268784
2279 | 0.1464817 | 0.1225147 | 0.1122521 | 0.1671015 | 0.1823483 | 0.1392468 | 0.1464862 | 0.1288076 | 0.1401362 | 0.1535303 | 0.165985 | 0.1488283 | 0.1093243 | 0.1090918 | 0.1218137 | 0.1177761 | 0.122492 | 0.121018 | 0.1217573 | 0.114827 | 0.107438 | 0.1324506 | 0.1267079 | 0.1268624
2280 | 0.1459035 | 0.1227251 | 0.1125001 | 0.1669066 | 0.1816229 | 0.1395572 | 0.1465532 | 0.1289759 | 0.1404921 | 0.1533862 | 0.1657535 | 0.1488942 | 0.1093975 | 0.109019 | 0.1216954 | 0.1179627 | 0.1227068 | 0.1208572 | 0.1218469 | 0.114459 | 0.1075561 | 0.1324634 | 0.1269199 | 0.1269623
2281 | 0.145799 | 0.1230636 | 0.1118871 | 0.1672347 | 0.1811354 | 0.1390344 | 0.1463486 | 0.1290198 | 0.1404955 | 0.1531784 | 0.1656258 | 0.1488015 | 0.1093128 | 0.1087577 | 0.1218109 | 0.1180566 | 0.1224547 | 0.1206633 | 0.1216743 | 0.1144227 | 0.1074026 | 0.1324353 | 0.1268938 | 0.1268104
2282 | 0.1457297 | 0.1233389 | 0.1118737 | 0.1678322 | 0.1810819 | 0.138203 | 0.1459798 | 0.1288473 | 0.1406455 | 0.1533256 | 0.1654198 | 0.1485935 | 0.109269 | 0.1088186 | 0.1218578 | 0.1182513 | 0.1224561 | 0.1209721 | 0.1214686 | 0.1142126 | 0.107198 | 0.13261 | 0.1269249 | 0.1268608
2283 | 0.1459441 | 0.1231256 | 0.1117431 | 0.1679257 | 0.1813117 | 0.1380636 | 0.1456745 | 0.1288601 | 0.1408061 | 0.1534567 | 0.1652993 | 0.1489136 | 0.1091961 | 0.1087389 | 0.1220024 | 0.1182613 | 0.1222862 | 0.1211221 | 0.1216531 | 0.1141944 | 0.1073724 | 0.1327527 | 0.1268376 | 0.1266692
2284 | 0.1459144 | 0.1231854 | 0.110988 | 0.1675908 | 0.1814933 | 0.1385323 | 0.1455588 | 0.1287737 | 0.1410141 | 0.1532885 | 0.1656881 | 0.148909 | 0.1092395 | 0.1087982 | 0.1217786 | 0.1183625 | 0.1221776 | 0.1212628 | 0.1217095 | 0.1142225 | 0.1074926 | 0.133008 | 0.126782 | 0.1264108
2285 | 0.1458183 | 0.1233237 | 0.1112944 | 0.1675802 | 0.1810297 | 0.1380328 | 0.1452033 | 0.1287221 | 0.1408612 | 0.1531417 | 0.1654041 | 0.1488234 | 0.1092212 | 0.1091276 | 0.1219592 | 0.1183968 | 0.1223433 | 0.1212294 | 0.1219819 | 0.1142535 | 0.1075229 | 0.133069 | 0.1267931 | 0.1264864
2286 | 0.145281 | 0.1234846 | 0.1111773 | 0.1674038 | 0.1813727 | 0.1382319 | 0.1450746 | 0.1286409 | 0.140845 | 0.153395 | 0.1648832 | 0.148827 | 0.1089856 | 0.1092194 | 0.121861 | 0.1184022 | 0.1225884 | 0.1211396 | 0.1218996 | 0.1138874 | 0.1075804 | 0.1332227 | 0.1270521 | 0.1268034
2287 | 0.1452733 | 0.1234218 | 0.1110841 | 0.1672645 | 0.1812775 | 0.1379922 | 0.14482 | 0.1286012 | 0.1406132 | 0.1539379 | 0.1649618 | 0.1488898 | 0.1089587 | 0.1093904 | 0.1218834 | 0.1182266 | 0.1224615 | 0.121183 | 0.1217674 | 0.1140322 | 0.1076249 | 0.1330511 | 0.1273534 | 0.1267542
2288 | 0.1454531 | 0.1239 | 0.1106234 | 0.1672905 | 0.181371 | 0.1381064 | 0.1445988 | 0.1285262 | 0.1406802 | 0.1534239 | 0.1648859 | 0.1490567 | 0.1089056 | 0.1094124 | 0.1220166 | 0.1183626 | 0.1224526 | 0.1211412 | 0.1216065 | 0.1143593 | 0.1076104 | 0.1331863 | 0.1270584 | 0.1267787
2289 | 0.1450489 | 0.1231303 | 0.1109372 | 0.1673397 | 0.1816603 | 0.1383744 | 0.14463 | 0.1283575 | 0.1407737 | 0.1535963 | 0.1650323 | 0.1495999 | 0.109013 | 0.1093356 | 0.1220917 | 0.1181615 | 0.12252 | 0.1211449 | 0.1216845 | 0.1141409 | 0.1075504 | 0.1332086 | 0.1269914 | 0.1262833
2290 | 0.1447526 | 0.1225607 | 0.111331 | 0.1673715 | 0.1813624 | 0.138521 | 0.1445177 | 0.1284565 | 0.1408727 | 0.1533375 | 0.1652144 | 0.1496351 | 0.1089848 | 0.1094086 | 0.1218757 | 0.1179353 | 0.1224534 | 0.1206859 | 0.121774 | 0.1141745 | 0.1077114 | 0.1333205 | 0.126981 | 0.1262619
2291 | 0.1446354 | 0.1227209 | 0.1112965 | 0.1681908 | 0.1816341 | 0.1386537 | 0.1443816 | 0.1285273 | 0.1406284 | 0.1535183 | 0.1649526 | 0.149716 | 0.1090184 | 0.1094787 | 0.1220241 | 0.1177578 | 0.1223799 | 0.1206257 | 0.1216036 | 0.1140842 | 0.1075272 | 0.1331545 | 0.127195 | 0.1262338
2292 | 0.1436646 | 0.122741 | 0.1109907 | 0.1684832 | 0.1812789 | 0.138145 | 0.1439904 | 0.1285449 | 0.1407099 | 0.1537302 | 0.1650492 | 0.1496389 | 0.1091473 | 0.1094231 | 0.1220036 | 0.1179135 | 0.1222348 | 0.1206398 | 0.1215223 | 0.1138566 | 0.1075605 | 0.1329526 | 0.1269605 | 0.1261046
2293 | 0.1432082 | 0.1226447 | 0.1104191 | 0.1683158 | 0.1809972 | 0.1381792 | 0.1439628 | 0.1284606 | 0.1406366 | 0.1538069 | 0.1650758 | 0.1498365 | 0.1090553 | 0.109329 | 0.1219089 | 0.1179392 | 0.1223283 | 0.1204397 | 0.1212766 | 0.1139861 | 0.1077478 | 0.1327629 | 0.1267667 | 0.1261016
2294 | 0.1427846 | 0.1225732 | 0.1106115 | 0.167685 | 0.1815403 | 0.1385352 | 0.1438549 | 0.1285567 | 0.140717 | 0.1537674 | 0.1650733 | 0.1496721 | 0.1091948 | 0.1092963 | 0.1218235 | 0.1179308 | 0.1223258 | 0.1207199 | 0.1211723 | 0.1137673 | 0.1076947 | 0.1328263 | 0.1268125 | 0.1261242
2295 | 0.1422088 | 0.1225224 | 0.1109012 | 0.1678242 | 0.1814796 | 0.1378845 | 0.1437796 | 0.1286884 | 0.1407221 | 0.1535813 | 0.1650601 | 0.1498001 | 0.1091826 | 0.1091521 | 0.1218534 | 0.1179079 | 0.1223337 | 0.1206442 | 0.1210423 | 0.1137827 | 0.1078819 | 0.1327923 | 0.1269111 | 0.1261029
2296 | 0.1421548 | 0.1221101 | 0.1112988 | 0.1676452 | 0.1812295 | 0.1379995 | 0.1437915 | 0.1286081 | 0.1405798 | 0.1536176 | 0.1650982 | 0.1500356 | 0.1092286 | 0.1091456 | 0.1218961 | 0.1178367 | 0.1222419 | 0.1207334 | 0.1210401 | 0.1136634 | 0.1081398 | 0.1327888 | 0.1267958 | 0.1261952
2297 | 0.142238 | 0.1216889 | 0.111164 | 0.1677897 | 0.1815789 | 0.1372197 | 0.1436206 | 0.1287322 | 0.1401073 | 0.1531656 | 0.1653259 | 0.1497813 | 0.1090552 | 0.1090853 | 0.1221174 | 0.1178632 | 0.1223566 | 0.1208034 | 0.1210812 | 0.1135876 | 0.1083879 | 0.132895 | 0.1266804 | 0.126519
2298 | 0.1421241 | 0.1219508 | 0.1114978 | 0.1672942 | 0.1818255 | 0.1370569 | 0.1436182 | 0.1286541 | 0.1402347 | 0.153062 | 0.1657771 | 0.1499879 | 0.1090518 | 0.1091026 | 0.122129 | 0.1179654 | 0.1222951 | 0.1210345 | 0.1210819 | 0.1134172 | 0.1086082 | 0.1330067 | 0.1267363 | 0.126592
2299 | 0.1418648 | 0.1215356 | 0.1114312 | 0.1664593 | 0.1817995 | 0.1370835 | 0.1434676 | 0.1288522 | 0.140598 | 0.1528505 | 0.1657218 | 0.1505543 | 0.1088781 | 0.1088965 | 0.1221334 | 0.1177441 | 0.1224052 | 0.1211391 | 0.1212972 | 0.1133853 | 0.1084718 | 0.1330064 | 0.1266737 | 0.1263692
2300 | 0.1416733 | 0.1212975 | 0.111082 | 0.1664081 | 0.1814387 | 0.1370242 | 0.1435854 | 0.1288572 | 0.1406605 | 0.1531179 | 0.1659704 | 0.1508028 | 0.108982 | 0.1087945 | 0.1222157 | 0.1178171 | 0.1222987 | 0.1213281 | 0.1214822 | 0.1132667 | 0.1083897 | 0.1332747 | 0.1264726 | 0.1262487
2301 | 0.1414234 | 0.1210929 | 0.1108148 | 0.1665204 | 0.1812765 | 0.1372174 | 0.1437764 | 0.1291061 | 0.1407497 | 0.1533272 | 0.1661258 | 0.1505917 | 0.1089905 | 0.1087121 | 0.1221089 | 0.1178478 | 0.1224334 | 0.1212297 | 0.1215995 | 0.1134458 | 0.1083578 | 0.1330646 | 0.1264225 | 0.1265395
2302 | 0.1413134 | 0.1209281 | 0.1105921 | 0.165888 | 0.1807813 | 0.1370675 | 0.1436923 | 0.1293946 | 0.140837 | 0.1532343 | 0.16594 | 0.1509149 | 0.1088565 | 0.1089625 | 0.1221409 | 0.1177264 | 0.122385 | 0.1209234 | 0.1215468 | 0.1138579 | 0.1084117 | 0.1326829 | 0.1260413 | 0.1263658
2303 | 0.1411207 | 0.1212033 | 0.1103517 | 0.1664161 | 0.1812535 | 0.136854 | 0.143701 | 0.1293641 | 0.1408648 | 0.1534593 | 0.1658381 | 0.1514736 | 0.1088614 | 0.1089339 | 0.1222068 | 0.1178944 | 0.1222928 | 0.1211268 | 0.1214627 | 0.114122 | 0.1084602 | 0.1326693 | 0.1260367 | 0.1258722
2304 | 0.1418382 | 0.1218293 | 0.110049 | 0.1665397 | 0.1807479 | 0.1366156 | 0.1436557 | 0.1292867 | 0.1412241 | 0.1530751 | 0.1660875 | 0.1513138 | 0.1087071 | 0.1091813 | 0.1223174 | 0.1180028 | 0.122225 | 0.1210995 | 0.1214341 | 0.1142885 | 0.1083736 | 0.132761 | 0.1261389 | 0.1262815
2305 | 0.1414828 | 0.1215157 | 0.1101539 | 0.1667515 | 0.1805714 | 0.135762 | 0.1439611 | 0.1293951 | 0.1415843 | 0.152857 | 0.1665524 | 0.1510688 | 0.1084962 | 0.108859 | 0.122428 | 0.1178973 | 0.1221166 | 0.1208589 | 0.1215789 | 0.1144979 | 0.1085165 | 0.1328761 | 0.1259799 | 0.1262003
2306 | 0.1410006 | 0.1224223 | 0.1096834 | 0.1667058 | 0.1804226 | 0.1356273 | 0.143939 | 0.129367 | 0.1415075 | 0.1527499 | 0.1664859 | 0.1506861 | 0.1083672 | 0.1088397 | 0.1225569 | 0.1179466 | 0.1220345 | 0.12071 | 0.1216282 | 0.1144994 | 0.1085095 | 0.1327447 | 0.1257861 | 0.1260791
2307 | 0.1411857 | 0.1232948 | 0.1097431 | 0.166247 | 0.1801854 | 0.1357058 | 0.1439863 | 0.129309 | 0.1414314 | 0.1526567 | 0.1668026 | 0.1507394 | 0.1082207 | 0.1088355 | 0.1227126 | 0.1178486 | 0.1217935 | 0.1207255 | 0.1213499 | 0.1146035 | 0.1084726 | 0.1328581 | 0.1257778 | 0.1259767
2308 | 0.1413155 | 0.1233822 | 0.1102644 | 0.1660023 | 0.1801351 | 0.1361698 | 0.1439785 | 0.1291915 | 0.1412438 | 0.1527577 | 0.1668843 | 0.1508093 | 0.1082139 | 0.1086668 | 0.1229136 | 0.1179405 | 0.1216942 | 0.1202947 | 0.1214038 | 0.1148053 | 0.1083226 | 0.1327026 | 0.1255876 | 0.1259018
2309 | 0.1414954 | 0.1234006 | 0.1102856 | 0.1665227 | 0.1806948 | 0.1359168 | 0.1442407 | 0.1292951 | 0.1412163 | 0.152914 | 0.1668259 | 0.1506681 | 0.1081952 | 0.1087085 | 0.1227411 | 0.1181522 | 0.1215837 | 0.1204384 | 0.1216362 | 0.1151258 | 0.1085898 | 0.1325006 | 0.1256404 | 0.1259995
2310 | 0.1412644 | 0.1236423 | 0.1094882 | 0.1659844 | 0.1806105 | 0.1354086 | 0.1444121 | 0.129158 | 0.1412133 | 0.1531741 | 0.166575 | 0.1511223 | 0.1079959 | 0.1085878 | 0.1227753 | 0.1180894 | 0.1213103 | 0.1202719 | 0.1215488 | 0.1150138 | 0.1085589 | 0.1322226 | 0.1254399 | 0.1262478
2311 | 0.1414545 | 0.1239811 | 0.1093781 | 0.1647061 | 0.1810563 | 0.1353148 | 0.1444237 | 0.1290074 | 0.1413576 | 0.1531795 | 0.1663083 | 0.1508347 | 0.107987 | 0.1083388 | 0.1227805 | 0.118139 | 0.1211679 | 0.1202003 | 0.1213373 | 0.1151623 | 0.1087008 | 0.1320981 | 0.1254792 | 0.1262557
2312 | 0.1415921 | 0.1236303 | 0.1101127 | 0.1645003 | 0.1810871 | 0.1350176 | 0.1444948 | 0.1289975 | 0.1415512 | 0.1535373 | 0.1664198 | 0.150554 | 0.1078628 | 0.1082701 | 0.1227288 | 0.1179448 | 0.1212077 | 0.1200686 | 0.121321 | 0.1150669 | 0.1089638 | 0.1321298 | 0.1256477 | 0.1260957
2313 | 0.1412566 | 0.1232197 | 0.1098622 | 0.1639258 | 0.1813538 | 0.1345581 | 0.1447585 | 0.1287036 | 0.1413658 | 0.1534965 | 0.1663902 | 0.1505889 | 0.1078687 | 0.1080515 | 0.1225198 | 0.117648 | 0.1212459 | 0.1201305 | 0.1212883 | 0.114861 | 0.1090305 | 0.131934 | 0.1255294 | 0.1261181
2314 | 0.141912 | 0.123493 | 0.1101025 | 0.1639117 | 0.1814178 | 0.1340601 | 0.144739 | 0.1284272 | 0.1412794 | 0.1534552 | 0.1666162 | 0.1506757 | 0.1076964 | 0.1080913 | 0.1224243 | 0.1172629 | 0.1209239 | 0.1198918 | 0.1211635 | 0.1151504 | 0.1089777 | 0.1316701 | 0.1255274 | 0.1260518
2315 | 0.1423184 | 0.1236264 | 0.110353 | 0.1633083 | 0.1815591 | 0.1346036 | 0.1449937 | 0.1281719 | 0.141005 | 0.1534034 | 0.1667844 | 0.1505604 | 0.1077054 | 0.1080007 | 0.1224344 | 0.1169968 | 0.1207726 | 0.1200653 | 0.121179 | 0.1152434 | 0.1090031 | 0.1315902 | 0.125401 | 0.1259206
2316 | 0.1426186 | 0.1234954 | 0.1107164 | 0.1638369 | 0.1826173 | 0.1345967 | 0.145416 | 0.1282395 | 0.1410453 | 0.1537929 | 0.1666578 | 0.1503902 | 0.1078022 | 0.1079661 | 0.1224701 | 0.1170884 | 0.120675 | 0.1200422 | 0.1212845 | 0.1153789 | 0.1090135 | 0.1315893 | 0.1255376 | 0.1256169
2317 | 0.1421122 | 0.1232866 | 0.1106197 | 0.1643879 | 0.1830776 | 0.1344676 | 0.1454655 | 0.1278613 | 0.1407984 | 0.1541143 | 0.1667328 | 0.1502099 | 0.107617 | 0.1075535 | 0.1225029 | 0.1169281 | 0.120755 | 0.1204601 | 0.1212075 | 0.1153252 | 0.1090983 | 0.1314777 | 0.1256147 | 0.1256897
2318 | 0.1425199 | 0.1229859 | 0.1098661 | 0.1637852 | 0.182963 | 0.1346138 | 0.145427 | 0.127687 | 0.1406221 | 0.1541438 | 0.1668437 | 0.150564 | 0.1077987 | 0.1076672 | 0.1225544 | 0.1168565 | 0.1206103 | 0.120366 | 0.1212553 | 0.1152817 | 0.1089393 | 0.1311845 | 0.1254331 | 0.1256539
2319 | 0.1426903 | 0.122655 | 0.1097468 | 0.1637524 | 0.1828199 | 0.1341696 | 0.1456262 | 0.1276536 | 0.1406896 | 0.1542033 | 0.1666866 | 0.1504881 | 0.1076416 | 0.1075795 | 0.1226421 | 0.1168445 | 0.1208481 | 0.1204569 | 0.1213637 | 0.1152708 | 0.1088215 | 0.1311956 | 0.1252829 | 0.1258877
2320 | 0.1428361 | 0.1226004 | 0.1095006 | 0.1633232 | 0.1832931 | 0.1333113 | 0.1458329 | 0.1274497 | 0.1403274 | 0.1541738 | 0.1665211 | 0.1508825 | 0.1074812 | 0.1073505 | 0.122683 | 0.1170355 | 0.1208349 | 0.1206576 | 0.1212979 | 0.1151465 | 0.1089314 | 0.1308548 | 0.1251374 | 0.1260822
2321 | 0.1430206 | 0.1230556 | 0.1092427 | 0.163151 | 0.1833233 | 0.1328311 | 0.1457294 | 0.1276066 | 0.1403271 | 0.1539265 | 0.1662329 | 0.1511966 | 0.1074565 | 0.1073702 | 0.1226952 | 0.1166344 | 0.1208191 | 0.1205678 | 0.1213737 | 0.1150502 | 0.1091494 | 0.1303887 | 0.1250379 | 0.125916
2322 | 0.1435329 | 0.1228172 | 0.1092023 | 0.1630126 | 0.1833177 | 0.1327433 | 0.145866 | 0.1278214 | 0.140442 | 0.1540744 | 0.1662313 | 0.1511314 | 0.107434 | 0.1075487 | 0.1226153 | 0.1162553 | 0.12085 | 0.1206726 | 0.1213463 | 0.1153495 | 0.1092145 | 0.130361 | 0.1252278 | 0.1260182
2323 | 0.1442891 | 0.1229833 | 0.1092224 | 0.1629871 | 0.1836805 | 0.1332002 | 0.1457734 | 0.1275604 | 0.1402905 | 0.1540003 | 0.1664144 | 0.151138 | 0.1074402 | 0.1074063 | 0.1225807 | 0.1161608 | 0.1209696 | 0.1206968 | 0.1210974 | 0.115501 | 0.1094094 | 0.1300208 | 0.1251254 | 0.1261942
2324 | 0.1448155 | 0.1232204 | 0.1086038 | 0.1633171 | 0.1845429 | 0.1326711 | 0.1461182 | 0.1275456 | 0.1405103 | 0.1542152 | 0.1666558 | 0.1508198 | 0.107393 | 0.1073962 | 0.1225289 | 0.1161183 | 0.1210646 | 0.1205813 | 0.1210632 | 0.1154026 | 0.1094153 | 0.1299087 | 0.1250366 | 0.1258066
2325 | 0.1447687 | 0.1231852 | 0.1087058 | 0.1634789 | 0.1845746 | 0.1326053 | 0.146074 | 0.1275393 | 0.14071 | 0.1542968 | 0.166551 | 0.1509703 | 0.1074945 | 0.1075854 | 0.1227571 | 0.1161308 | 0.1211432 | 0.120505 | 0.1211443 | 0.1157081 | 0.1092573 | 0.1301909 | 0.1248158 | 0.1257727
2326 | 0.145464 | 0.1232627 | 0.1083827 | 0.1637286 | 0.1843262 | 0.1323013 | 0.1459643 | 0.127465 | 0.1411666 | 0.1540129 | 0.1668027 | 0.151077 | 0.1073942 | 0.1074676 | 0.1227584 | 0.1158314 | 0.1209029 | 0.1205967 | 0.1211813 | 0.115801 | 0.1093359 | 0.1302712 | 0.1247534 | 0.125865
2327 | 0.144835 | 0.1232809 | 0.1087527 | 0.1639581 | 0.1843462 | 0.132055 | 0.1461212 | 0.1276214 | 0.1411842 | 0.1538179 | 0.1665134 | 0.1509088 | 0.1072847 | 0.1075514 | 0.1229616 | 0.1155801 | 0.1207764 | 0.1207829 | 0.1210795 | 0.1156041 | 0.1093862 | 0.1303017 | 0.1247115 | 0.1258148
2328 | 0.1443374 | 0.1234767 | 0.1092596 | 0.1636988 | 0.1844643 | 0.1316568 | 0.1464443 | 0.1272724 | 0.1415394 | 0.1540055 | 0.1667238 | 0.1509109 | 0.1074774 | 0.1075112 | 0.1230265 | 0.1158083 | 0.1205695 | 0.1209135 | 0.1209975 | 0.1157658 | 0.1096266 | 0.1302063 | 0.1246291 | 0.1256051
2329 | 0.1443463 | 0.1235922 | 0.1092764 | 0.1644578 | 0.184437 | 0.1318751 | 0.1465896 | 0.1274028 | 0.1415367 | 0.15408 | 0.1668137 | 0.1507636 | 0.1076849 | 0.1074145 | 0.1229362 | 0.1156971 | 0.1206858 | 0.1206085 | 0.1208676 | 0.1157504 | 0.1095647 | 0.1302912 | 0.1247145 | 0.125702
2330 | 0.1446549 | 0.124083 | 0.1091896 | 0.1644413 | 0.1853732 | 0.1317318 | 0.1464739 | 0.1274014 | 0.1415564 | 0.1542478 | 0.1671905 | 0.1512036 | 0.1075338 | 0.1073805 | 0.1226326 | 0.1158235 | 0.1206583 | 0.1205357 | 0.1206058 | 0.1156573 | 0.1097649 | 0.1306288 | 0.1247021 | 0.125866
2331 | 0.1448197 | 0.1237645 | 0.1095679 | 0.1640327 | 0.1858341 | 0.1319592 | 0.1469754 | 0.1272859 | 0.1420631 | 0.1543083 | 0.1672711 | 0.1513415 | 0.1072007 | 0.1072112 | 0.1225604 | 0.1157213 | 0.120449 | 0.1202207 | 0.1207354 | 0.1153424 | 0.1098979 | 0.1305804 | 0.1248145 | 0.1261906
2332 | 0.1449675 | 0.1239221 | 0.1101118 | 0.1640131 | 0.1867463 | 0.1311922 | 0.147035 | 0.1275215 | 0.1416007 | 0.1545905 | 0.1672141 | 0.1515179 | 0.107037 | 0.1074282 | 0.1223152 | 0.1154231 | 0.1205668 | 0.1204896 | 0.1208479 | 0.1155168 | 0.1097958 | 0.1306967 | 0.1249418 | 0.1260772
2333 | 0.1453743 | 0.1236048 | 0.1103734 | 0.1637103 | 0.1865343 | 0.1305254 | 0.1471339 | 0.1275498 | 0.1414548 | 0.1547673 | 0.1675373 | 0.1518278 | 0.1069121 | 0.1073946 | 0.1224339 | 0.1153267 | 0.120614 | 0.1204687 | 0.1211303 | 0.1152514 | 0.1099195 | 0.1306165 | 0.1249237 | 0.1257225
2334 | 0.145144 | 0.1236906 | 0.1103209 | 0.1628978 | 0.1870176 | 0.1307511 | 0.1471554 | 0.1275894 | 0.1416208 | 0.1546362 | 0.1675765 | 0.151661 | 0.1067771 | 0.1075516 | 0.1225301 | 0.1150899 | 0.1206671 | 0.120466 | 0.1213549 | 0.1153738 | 0.1098009 | 0.1305153 | 0.125073 | 0.1257813
2335 | 0.1446054 | 0.1237369 | 0.1105038 | 0.1627314 | 0.1870481 | 0.1304279 | 0.1468997 | 0.1275559 | 0.1414089 | 0.1544893 | 0.1675294 | 0.1510777 | 0.1066721 | 0.1073257 | 0.1223221 | 0.1151 | 0.1209715 | 0.1202199 | 0.1215152 | 0.115727 | 0.1098079 | 0.1303528 | 0.1249857 | 0.1257698
2336 | 0.1451768 | 0.1229514 | 0.1107066 | 0.1626762 | 0.186618 | 0.1308604 | 0.1467745 | 0.1274844 | 0.141739 | 0.1543788 | 0.1678591 | 0.1509814 | 0.1067798 | 0.1070652 | 0.1223975 | 0.1151655 | 0.120901 | 0.1202737 | 0.1212182 | 0.1157607 | 0.1097543 | 0.1304492 | 0.1250597 | 0.1259168
2337 | 0.1454712 | 0.1227787 | 0.110716 | 0.1625384 | 0.1871446 | 0.1309731 | 0.1470288 | 0.1276362 | 0.1418696 | 0.1544449 | 0.167955 | 0.1508272 | 0.106964 | 0.1068777 | 0.1222801 | 0.115128 | 0.1209333 | 0.1203616 | 0.1210993 | 0.115915 | 0.1097887 | 0.1303959 | 0.1249514 | 0.1256481
2338 | 0.1454997 | 0.122493 | 0.1114391 | 0.1625159 | 0.186937 | 0.1311679 | 0.1472053 | 0.1275573 | 0.1418407 | 0.1545642 | 0.1678298 | 0.1510094 | 0.1069086 | 0.1069815 | 0.1221969 | 0.1153765 | 0.1208926 | 0.1201937 | 0.1209958 | 0.1158733 | 0.1099454 | 0.1302534 | 0.1251744 | 0.1253303
2339 | 0.1463901 | 0.1221473 | 0.1116476 | 0.1622404 | 0.1870541 | 0.1312844 | 0.1474877 | 0.1274625 | 0.141665 | 0.1544897 | 0.167898 | 0.1507334 | 0.1069891 | 0.1068764 | 0.1220014 | 0.1151499 | 0.1208948 | 0.1200104 | 0.1210037 | 0.1160454 | 0.1099198 | 0.1302973 | 0.1251397 | 0.1251141
2340 | 0.1461827 | 0.1227875 | 0.1122512 | 0.1631651 | 0.1869931 | 0.1315247 | 0.1474529 | 0.1273738 | 0.1413815 | 0.1541366 | 0.1681356 | 0.1503397 | 0.107111 | 0.1067435 | 0.1219645 | 0.1151032 | 0.1208313 | 0.120028 | 0.1206423 | 0.1164356 | 0.1098541 | 0.1303107 | 0.1252232 | 0.1251694
2341 | 0.1459722 | 0.1233565 | 0.1122681 | 0.1628007 | 0.186764 | 0.1314014 | 0.147396 | 0.127467 | 0.1416319 | 0.1541792 | 0.1685098 | 0.1501145 | 0.1070308 | 0.1066751 | 0.1219961 | 0.1149875 | 0.1207313 | 0.1198949 | 0.1206421 | 0.1163973 | 0.1096402 | 0.1300611 | 0.1253147 | 0.1253761
2342 | 0.1458636 | 0.1232188 | 0.1124463 | 0.1623244 | 0.1872916 | 0.1313165 | 0.1476483 | 0.127599 | 0.1413911 | 0.1543376 | 0.1687373 | 0.1497317 | 0.1070772 | 0.1065145 | 0.1219672 | 0.1152012 | 0.1206511 | 0.1200754 | 0.1205148 | 0.1164268 | 0.1094647 | 0.1301023 | 0.1255571 | 0.1250768
2343 | 0.1455537 | 0.1232112 | 0.1128949 | 0.162684 | 0.1874706 | 0.1310279 | 0.1478478 | 0.1273865 | 0.1411153 | 0.1546221 | 0.1687764 | 0.1497008 | 0.1070659 | 0.1065298 | 0.1218816 | 0.1153696 | 0.1204828 | 0.1200396 | 0.1205226 | 0.1163721 | 0.109299 | 0.1301265 | 0.1256816 | 0.1248701
2344 | 0.1456001 | 0.1229666 | 0.1130077 | 0.1628432 | 0.187729 | 0.1304162 | 0.1478239 | 0.1271179 | 0.1411874 | 0.1543812 | 0.1691174 | 0.1495235 | 0.1070759 | 0.1063591 | 0.1217905 | 0.1153224 | 0.1204254 | 0.119702 | 0.1205696 | 0.1162686 | 0.1094582 | 0.1302735 | 0.1257678 | 0.1247726
2345 | 0.145928 | 0.123259 | 0.1133039 | 0.1631344 | 0.1877517 | 0.1307522 | 0.147922 | 0.1271451 | 0.1409502 | 0.1544109 | 0.1689319 | 0.1497712 | 0.1071988 | 0.1063836 | 0.1217396 | 0.1155336 | 0.1204675 | 0.1199745 | 0.1205105 | 0.1161781 | 0.1094366 | 0.1302087 | 0.1257617 | 0.1248431
2346 | 0.1465278 | 0.1227761 | 0.1133852 | 0.1632112 | 0.1878071 | 0.1310678 | 0.1481587 | 0.1268529 | 0.1412799 | 0.1544545 | 0.1691369 | 0.1494552 | 0.1072737 | 0.1063062 | 0.1215866 | 0.1155761 | 0.1204449 | 0.1199973 | 0.1201861 | 0.1164015 | 0.1094844 | 0.1301426 | 0.1257933 | 0.1247234
2347 | 0.1469554 | 0.1226961 | 0.1132728 | 0.1635811 | 0.1878276 | 0.1310363 | 0.1482926 | 0.1267597 | 0.1411604 | 0.1545076 | 0.169245 | 0.1495285 | 0.1073954 | 0.10631 | 0.1214893 | 0.1156519 | 0.1202934 | 0.1197872 | 0.1199896 | 0.1167734 | 0.1092387 | 0.1302928 | 0.1256274 | 0.1245564
2348 | 0.1469445 | 0.1226745 | 0.1128589 | 0.1632576 | 0.1877063 | 0.1305742 | 0.1486285 | 0.1267884 | 0.1410523 | 0.1543134 | 0.1693537 | 0.1497413 | 0.1074007 | 0.1063745 | 0.1216546 | 0.1157276 | 0.1201849 | 0.1195474 | 0.1195913 | 0.1168027 | 0.1093572 | 0.1302002 | 0.1260279 | 0.124368
2349 | 0.1474296 | 0.1226717 | 0.1131924 | 0.1631007 | 0.1881994 | 0.1304718 | 0.1486338 | 0.1269696 | 0.1409472 | 0.1542072 | 0.1695349 | 0.1495714 | 0.1072901 | 0.1064629 | 0.1217175 | 0.1156299 | 0.1201037 | 0.119566 | 0.1196943 | 0.1169076 | 0.1093025 | 0.1302582 | 0.1260292 | 0.1243912
2350 | 0.1476104 | 0.1221718 | 0.1134634 | 0.1627781 | 0.1884565 | 0.1309132 | 0.1485551 | 0.1270788 | 0.1412108 | 0.1544536 | 0.169461 | 0.1496155 | 0.1071409 | 0.1066159 | 0.1216335 | 0.1161728 | 0.119628 | 0.1195284 | 0.1195955 | 0.1172121 | 0.1092945 | 0.1301657 | 0.1260531 | 0.1241209
2351 | 0.1474455 | 0.1229756 | 0.1137358 | 0.1624353 | 0.1883282 | 0.1313118 | 0.1484589 | 0.1270096 | 0.141068 | 0.1547036 | 0.1698142 | 0.1495436 | 0.1071789 | 0.1066482 | 0.1216644 | 0.1163297 | 0.1194896 | 0.1195477 | 0.1193669 | 0.1172155 | 0.108823 | 0.130141 | 0.1261234 | 0.124203
2352 | 0.1472441 | 0.1233538 | 0.1132165 | 0.1622886 | 0.1879058 | 0.1308029 | 0.1484973 | 0.127079 | 0.1411038 | 0.1545936 | 0.1699964 | 0.1489792 | 0.1073116 | 0.1065875 | 0.1216607 | 0.1164326 | 0.1195693 | 0.1192655 | 0.1195022 | 0.1172417 | 0.1089251 | 0.1300224 | 0.1262666 | 0.1241555
2353 | 0.1476194 | 0.1236157 | 0.1126068 | 0.1616782 | 0.1872852 | 0.1303131 | 0.1484139 | 0.126974 | 0.1408291 | 0.1546403 | 0.1699657 | 0.1491994 | 0.1073211 | 0.106806 | 0.1215611 | 0.1164582 | 0.1197314 | 0.1190315 | 0.119476 | 0.1168594 | 0.1087109 | 0.129906 | 0.1265913 | 0.1236822
2354 | 0.147347 | 0.1231298 | 0.1124852 | 0.1620284 | 0.1879643 | 0.1300399 | 0.1482684 | 0.1266446 | 0.1409861 | 0.1547097 | 0.1699927 | 0.14917 | 0.1073429 | 0.1069788 | 0.1212145 | 0.1164811 | 0.1196101 | 0.1188969 | 0.1191458 | 0.1168212 | 0.1086383 | 0.1296521 | 0.1267477 | 0.1236817
2355 | 0.1473099 | 0.1234573 | 0.1119394 | 0.1626012 | 0.1883206 | 0.1301217 | 0.1484343 | 0.1267563 | 0.1410407 | 0.1546609 | 0.1702239 | 0.1489697 | 0.1072741 | 0.1069214 | 0.121022 | 0.1164419 | 0.1196163 | 0.1190442 | 0.1190587 | 0.1166196 | 0.1086899 | 0.1297143 | 0.1267906 | 0.1237377
2356 | 0.1475036 | 0.1231915 | 0.1125838 | 0.162502 | 0.1883947 | 0.1302344 | 0.148306 | 0.1270949 | 0.1411745 | 0.1544132 | 0.1704958 | 0.1489131 | 0.1074656 | 0.1071439 | 0.1208091 | 0.1164077 | 0.1197613 | 0.1193166 | 0.1190765 | 0.1166044 | 0.1087048 | 0.129651 | 0.1270537 | 0.1239539
2357 | 0.1476262 | 0.1234837 | 0.1131426 | 0.1627725 | 0.1882922 | 0.1301581 | 0.1478558 | 0.1270692 | 0.1411919 | 0.1546914 | 0.1707739 | 0.1490487 | 0.107609 | 0.1071577 | 0.1206332 | 0.1165099 | 0.1198269 | 0.119299 | 0.119197 | 0.1163426 | 0.1088485 | 0.1296473 | 0.1269714 | 0.1238897
2358 | 0.1483472 | 0.1229386 | 0.1135696 | 0.1619364 | 0.1886523 | 0.130858 | 0.1476431 | 0.1268873 | 0.1412847 | 0.1547635 | 0.1711647 | 0.1491674 | 0.1073769 | 0.1072221 | 0.1203523 | 0.1166683 | 0.1199781 | 0.119579 | 0.1191399 | 0.1160944 | 0.1090665 | 0.1296708 | 0.1270261 | 0.1240148
2359 | 0.1479876 | 0.1232789 | 0.113914 | 0.1615979 | 0.1888608 | 0.1308263 | 0.1477677 | 0.127249 | 0.1413452 | 0.1547631 | 0.1711318 | 0.1489997 | 0.1076252 | 0.1070414 | 0.1202533 | 0.116632 | 0.1200456 | 0.1195647 | 0.1192552 | 0.1160582 | 0.1091365 | 0.1295823 | 0.1270953 | 0.1243607
2360 | 0.1480189 | 0.1232623 | 0.1135545 | 0.1616517 | 0.1890489 | 0.1313912 | 0.1476811 | 0.1270656 | 0.1414032 | 0.1549382 | 0.1712854 | 0.1485292 | 0.107691 | 0.1069266 | 0.1202627 | 0.1167318 | 0.12004 | 0.1198481 | 0.1192598 | 0.1160342 | 0.1092592 | 0.1295796 | 0.1270522 | 0.1245256
2361 | 0.148177 | 0.1241324 | 0.1138255 | 0.1621097 | 0.1888099 | 0.1313162 | 0.1477054 | 0.1270725 | 0.1410927 | 0.154968 | 0.1713415 | 0.1486998 | 0.1077941 | 0.1073107 | 0.1201412 | 0.1166674 | 0.1200649 | 0.1199219 | 0.1191467 | 0.1161621 | 0.1091808 | 0.1293654 | 0.1271537 | 0.1245733
2362 | 0.1491255 | 0.124245 | 0.1137873 | 0.1621787 | 0.1891953 | 0.1312559 | 0.147593 | 0.1273814 | 0.1408577 | 0.1548836 | 0.1713461 | 0.1485909 | 0.1077267 | 0.1075086 | 0.119908 | 0.1169046 | 0.1200245 | 0.1202755 | 0.1191998 | 0.116407 | 0.1091337 | 0.1296621 | 0.1272877 | 0.1246958
2363 | 0.1488817 | 0.1243577 | 0.1138911 | 0.1618205 | 0.1895062 | 0.1309613 | 0.1477449 | 0.1274615 | 0.1407747 | 0.1545495 | 0.171529 | 0.1485293 | 0.1079002 | 0.1075563 | 0.1199738 | 0.116919 | 0.1201275 | 0.1203153 | 0.1191047 | 0.1160742 | 0.1091566 | 0.1297074 | 0.1272769 | 0.125078
2364 | 0.148572 | 0.1240904 | 0.1137157 | 0.1617159 | 0.1891562 | 0.1307493 | 0.1477146 | 0.1275755 | 0.1407785 | 0.1544299 | 0.1716318 | 0.1492144 | 0.1077715 | 0.1078824 | 0.1199257 | 0.1169957 | 0.1199481 | 0.1206366 | 0.1190692 | 0.1159787 | 0.1089937 | 0.1296326 | 0.1276537 | 0.1252545
2365 | 0.1492041 | 0.1244452 | 0.1136495 | 0.161486 | 0.1898006 | 0.1312937 | 0.1476961 | 0.1276606 | 0.1410227 | 0.1542194 | 0.1716492 | 0.1493915 | 0.1078453 | 0.1077144 | 0.119893 | 0.117065 | 0.1198532 | 0.1209889 | 0.1192295 | 0.1158688 | 0.1090783 | 0.129866 | 0.1276552 | 0.1252564
2366 | 0.1495222 | 0.1240609 | 0.114377 | 0.1614255 | 0.1898384 | 0.1304256 | 0.1474447 | 0.1279303 | 0.1412049 | 0.1541009 | 0.1719064 | 0.1495975 | 0.1079492 | 0.1078755 | 0.1200282 | 0.117115 | 0.1198765 | 0.1211772 | 0.1191973 | 0.1161143 | 0.1091019 | 0.1301391 | 0.1276858 | 0.1250772
2367 | 0.1494186 | 0.1244081 | 0.1138241 | 0.1612375 | 0.1893899 | 0.130535 | 0.1473226 | 0.1283054 | 0.1410797 | 0.1546751 | 0.1718575 | 0.149983 | 0.1080915 | 0.1078193 | 0.1201379 | 0.1172021 | 0.1198796 | 0.121258 | 0.1191355 | 0.1162392 | 0.1091806 | 0.1302796 | 0.1278013 | 0.1254106
2368 | 0.1498783 | 0.1241982 | 0.1134876 | 0.1615144 | 0.1892682 | 0.1303934 | 0.1472831 | 0.1283826 | 0.140945 | 0.1546608 | 0.1717118 | 0.1503099 | 0.1080393 | 0.1078751 | 0.120139 | 0.1174467 | 0.119753 | 0.1212192 | 0.119231 | 0.1160719 | 0.1093376 | 0.1302798 | 0.1280092 | 0.1254527
2369 | 0.1501753 | 0.1241844 | 0.1127575 | 0.1616682 | 0.1892719 | 0.1299049 | 0.1474715 | 0.1284 | 0.1410117 | 0.1546328 | 0.1714736 | 0.1500505 | 0.107922 | 0.1080966 | 0.1201175 | 0.117616 | 0.1197985 | 0.1212795 | 0.1191398 | 0.1163329 | 0.109264 | 0.1302823 | 0.1280023 | 0.1254105
2370 | 0.1506237 | 0.1239859 | 0.1132869 | 0.161136 | 0.1896854 | 0.1299255 | 0.1473399 | 0.1285579 | 0.1410122 | 0.1544878 | 0.1715637 | 0.150267 | 0.1079626 | 0.1081376 | 0.1199932 | 0.1176326 | 0.1198915 | 0.1213545 | 0.1192883 | 0.1160722 | 0.109371 | 0.1302506 | 0.128258 | 0.1255371
2371 | 0.1509533 | 0.1241294 | 0.1130426 | 0.1611124 | 0.1888525 | 0.1298142 | 0.1472822 | 0.1285364 | 0.1411295 | 0.1545329 | 0.171484 | 0.1508118 | 0.1078356 | 0.1080865 | 0.1200299 | 0.117784 | 0.1199662 | 0.1215268 | 0.11927 | 0.1159597 | 0.1093192 | 0.1302866 | 0.1279333 | 0.125712
2372 | 0.1512188 | 0.1245848 | 0.1127016 | 0.1613814 | 0.1884484 | 0.1294359 | 0.1471758 | 0.1284307 | 0.1412989 | 0.1543193 | 0.1718032 | 0.1508844 | 0.107732 | 0.1078299 | 0.1201356 | 0.1179362 | 0.1198068 | 0.1215973 | 0.1193316 | 0.1159896 | 0.1092021 | 0.1302402 | 0.1283247 | 0.1256281
2373 | 0.1521004 | 0.1241305 | 0.1130251 | 0.1609563 | 0.188527 | 0.130094 | 0.1471199 | 0.1282756 | 0.1411314 | 0.1541459 | 0.1717248 | 0.1509115 | 0.1077457 | 0.1079565 | 0.1201381 | 0.1180783 | 0.1198119 | 0.12178 | 0.1194083 | 0.1163136 | 0.1092777 | 0.1302006 | 0.12829 | 0.1258903
2374 | 0.1518572 | 0.123928 | 0.1133065 | 0.1608868 | 0.1879571 | 0.1300737 | 0.1472291 | 0.1282925 | 0.1413184 | 0.1543613 | 0.1716829 | 0.1510718 | 0.1077294 | 0.1081528 | 0.1200005 | 0.1180303 | 0.1199856 | 0.121952 | 0.1193281 | 0.1162723 | 0.1092005 | 0.1301581 | 0.1284951 | 0.125584
2375 | 0.1513845 | 0.1237682 | 0.1130377 | 0.161029 | 0.1872349 | 0.129803 | 0.1471577 | 0.128214 | 0.1414184 | 0.1545406 | 0.1715338 | 0.1511699 | 0.1076166 | 0.1084481 | 0.1199324 | 0.1180695 | 0.1201566 | 0.1218611 | 0.119143 | 0.1164875 | 0.1093289 | 0.1300306 | 0.1284717 | 0.1256486
2376 | 0.1512474 | 0.1235356 | 0.1131253 | 0.1607988 | 0.1869215 | 0.1299115 | 0.1470131 | 0.1282162 | 0.1413843 | 0.1548451 | 0.1714971 | 0.1513503 | 0.1075908 | 0.1082885 | 0.1199626 | 0.1183915 | 0.1201396 | 0.1219372 | 0.1192831 | 0.1163519 | 0.109447 | 0.1301116 | 0.1284599 | 0.1257274
2377 | 0.1505249 | 0.1240473 | 0.1131945 | 0.1605913 | 0.1874058 | 0.1296287 | 0.146975 | 0.128347 | 0.1415127 | 0.1548604 | 0.1715704 | 0.1516143 | 0.1073382 | 0.108372 | 0.1197263 | 0.1181497 | 0.1201823 | 0.1221122 | 0.1195286 | 0.1161549 | 0.1095047 | 0.1299502 | 0.1284122 | 0.1258193
2378 | 0.1504927 | 0.1239138 | 0.1127127 | 0.160218 | 0.1879703 | 0.1295306 | 0.1470869 | 0.128221 | 0.1415849 | 0.1548528 | 0.1714265 | 0.1513007 | 0.1074387 | 0.1085661 | 0.1197933 | 0.1181499 | 0.1201801 | 0.1219738 | 0.1198372 | 0.1161526 | 0.1092736 | 0.1299213 | 0.1284762 | 0.1257114
2379 | 0.15082 | 0.1243557 | 0.1124434 | 0.159832 | 0.1871766 | 0.1295868 | 0.1471569 | 0.1284942 | 0.1416616 | 0.1548297 | 0.1712491 | 0.1514854 | 0.1074602 | 0.1087373 | 0.1199367 | 0.1183341 | 0.1202402 | 0.1222027 | 0.119553 | 0.1164127 | 0.1093966 | 0.1300269 | 0.128321 | 0.1257501
2380 | 0.1507898 | 0.1245348 | 0.1118574 | 0.1603794 | 0.1877076 | 0.1289036 | 0.147062 | 0.1284232 | 0.1417992 | 0.1548011 | 0.1712421 | 0.1518299 | 0.1074702 | 0.108802 | 0.1201106 | 0.1180819 | 0.1201533 | 0.1226742 | 0.1196354 | 0.1165405 | 0.1091694 | 0.1301237 | 0.128208 | 0.1256229
2381 | 0.1514248 | 0.1240511 | 0.1116377 | 0.1601547 | 0.1882429 | 0.1287057 | 0.1472373 | 0.1285571 | 0.1419519 | 0.1549509 | 0.171348 | 0.1521645 | 0.1074681 | 0.1089098 | 0.1202968 | 0.1179261 | 0.1201625 | 0.1227398 | 0.1196546 | 0.1164117 | 0.1091579 | 0.1299486 | 0.1280342 | 0.1259545
2382 | 0.1511958 | 0.1242801 | 0.1112459 | 0.1595953 | 0.1881198 | 0.1294116 | 0.147303 | 0.1287739 | 0.1420866 | 0.15453 | 0.1716748 | 0.152469 | 0.1075069 | 0.1090954 | 0.1202348 | 0.1177781 | 0.1202017 | 0.1226759 | 0.1195072 | 0.1165138 | 0.109073 | 0.1300814 | 0.1280668 | 0.126018
2383 | 0.1508491 | 0.1243315 | 0.1112803 | 0.1596502 | 0.1875343 | 0.1289803 | 0.1471792 | 0.1286263 | 0.1420206 | 0.1547396 | 0.1716767 | 0.1522313 | 0.1076649 | 0.1090861 | 0.1202653 | 0.1179151 | 0.1202137 | 0.1226723 | 0.1192671 | 0.1164868 | 0.1089573 | 0.1301438 | 0.1279536 | 0.1265951
2384 | 0.1501246 | 0.1244885 | 0.1111736 | 0.1599863 | 0.1871501 | 0.1281841 | 0.147404 | 0.1287896 | 0.1420343 | 0.1548521 | 0.1715511 | 0.1524552 | 0.1078254 | 0.1092684 | 0.120371 | 0.1177988 | 0.1203729 | 0.1228535 | 0.119367 | 0.1164399 | 0.1090059 | 0.1300425 | 0.128011 | 0.1271014
2385 | 0.1499726 | 0.1242075 | 0.1109965 | 0.1598503 | 0.1871887 | 0.1280861 | 0.1475231 | 0.1287545 | 0.1418266 | 0.1549928 | 0.1714207 | 0.1522028 | 0.1078857 | 0.1090389 | 0.1203768 | 0.1176184 | 0.1203449 | 0.1227294 | 0.1191105 | 0.1163658 | 0.1090204 | 0.1299314 | 0.1280353 | 0.1269918
2386 | 0.1497619 | 0.1240744 | 0.1113459 | 0.1599762 | 0.186252 | 0.1277191 | 0.1476329 | 0.1289942 | 0.1418068 | 0.1548796 | 0.1719469 | 0.1521737 | 0.1079465 | 0.1091238 | 0.1204757 | 0.1174281 | 0.1201772 | 0.1228553 | 0.1192991 | 0.1162116 | 0.1091867 | 0.1297441 | 0.1277664 | 0.126983
2387 | 0.1494159 | 0.1238917 | 0.111061 | 0.1597177 | 0.1855828 | 0.1273241 | 0.1476913 | 0.1288702 | 0.1420997 | 0.1545437 | 0.171824 | 0.15271 | 0.1080187 | 0.108788 | 0.1204287 | 0.117405 | 0.1202791 | 0.1229315 | 0.1196163 | 0.1159609 | 0.1092977 | 0.1298384 | 0.1277493 | 0.1270733
2388 | 0.1486589 | 0.1237622 | 0.1114252 | 0.1592236 | 0.1855877 | 0.1271101 | 0.1476623 | 0.1293004 | 0.1420551 | 0.1549045 | 0.172191 | 0.1526719 | 0.1081209 | 0.1087163 | 0.1203857 | 0.1172278 | 0.1202974 | 0.122829 | 0.1199114 | 0.1157842 | 0.109489 | 0.129804 | 0.1278301 | 0.1270189
2389 | 0.1484312 | 0.1238987 | 0.1116683 | 0.1589062 | 0.1854098 | 0.126474 | 0.1475774 | 0.1295494 | 0.142055 | 0.1548131 | 0.1721523 | 0.1520419 | 0.108193 | 0.1087107 | 0.120373 | 0.1174324 | 0.1204479 | 0.1226587 | 0.1200894 | 0.1158226 | 0.1096105 | 0.1296701 | 0.127962 | 0.1270792
2390 | 0.1484497 | 0.1243662 | 0.1112424 | 0.1583765 | 0.1848779 | 0.1265638 | 0.1477413 | 0.1295397 | 0.141809 | 0.1550143 | 0.1723 | 0.1521188 | 0.1083195 | 0.1085995 | 0.1206588 | 0.1174815 | 0.1205074 | 0.1229016 | 0.1200458 | 0.1158652 | 0.1097926 | 0.1294627 | 0.1279575 | 0.1273202
2391 | 0.1488733 | 0.1245506 | 0.1111679 | 0.1581772 | 0.1839552 | 0.126446 | 0.1477925 | 0.1294892 | 0.142174 | 0.1548664 | 0.1724107 | 0.1517876 | 0.1082876 | 0.1087737 | 0.1207612 | 0.1173041 | 0.1207061 | 0.1230685 | 0.1202959 | 0.1158552 | 0.1098193 | 0.1295253 | 0.1280899 | 0.127666
2392 | 0.1491428 | 0.1245246 | 0.111449 | 0.1575256 | 0.1843547 | 0.1265343 | 0.1478981 | 0.129745 | 0.1422618 | 0.1549112 | 0.1723016 | 0.1519322 | 0.1081482 | 0.1088513 | 0.120926 | 0.1171296 | 0.1206423 | 0.1231502 | 0.1202163 | 0.1159983 | 0.1100109 | 0.1294641 | 0.1281801 | 0.1278342
2393 | 0.1493888 | 0.1247003 | 0.1123181 | 0.1577171 | 0.1845266 | 0.1264396 | 0.1480639 | 0.1297115 | 0.1423531 | 0.1549443 | 0.172536 | 0.1517936 | 0.1080436 | 0.1091039 | 0.1211107 | 0.1170491 | 0.1206978 | 0.1234122 | 0.1206936 | 0.1159795 | 0.1100377 | 0.1296386 | 0.128386 | 0.1277142
2394 | 0.1496765 | 0.1247286 | 0.1120889 | 0.1578279 | 0.1847622 | 0.1261919 | 0.1480751 | 0.1297494 | 0.1424292 | 0.154848 | 0.1726516 | 0.1519666 | 0.1080946 | 0.109057 | 0.1212429 | 0.1169939 | 0.1209048 | 0.1233118 | 0.1208772 | 0.1159994 | 0.1101654 | 0.1295645 | 0.1284097 | 0.1276204
2395 | 0.1500235 | 0.1244907 | 0.1120933 | 0.1575038 | 0.1851137 | 0.126569 | 0.1479427 | 0.1298634 | 0.1422544 | 0.155068 | 0.1729867 | 0.1519752 | 0.1081687 | 0.1092008 | 0.1212567 | 0.1169902 | 0.1209223 | 0.123455 | 0.1209267 | 0.1159059 | 0.1101475 | 0.1292638 | 0.1283112 | 0.1278757
2396 | 0.1499834 | 0.1251708 | 0.1120031 | 0.1573645 | 0.1855042 | 0.1261081 | 0.1479867 | 0.1300235 | 0.14229 | 0.1553059 | 0.1728234 | 0.1516386 | 0.1082098 | 0.1091725 | 0.1213582 | 0.1168287 | 0.1210054 | 0.1235182 | 0.1209207 | 0.1160868 | 0.1100672 | 0.1292789 | 0.1284977 | 0.1278107
2397 | 0.1504701 | 0.1254558 | 0.112052 | 0.1574098 | 0.1852888 | 0.126295 | 0.1481427 | 0.1298791 | 0.142808 | 0.1554873 | 0.172714 | 0.1522545 | 0.1083109 | 0.1092649 | 0.1214085 | 0.1168989 | 0.1208299 | 0.1235624 | 0.1210634 | 0.1159314 | 0.1097845 | 0.1292527 | 0.1284438 | 0.1276925
2398 | 0.1500551 | 0.1253265 | 0.1118006 | 0.157124 | 0.1849504 | 0.1264562 | 0.1482687 | 0.1300533 | 0.1429461 | 0.1554255 | 0.1725243 | 0.1523147 | 0.1082915 | 0.1092665 | 0.1215154 | 0.1166556 | 0.1209506 | 0.123094 | 0.121355 | 0.1161562 | 0.1096363 | 0.1292373 | 0.1283311 | 0.1276516
2399 | 0.1504803 | 0.1257239 | 0.111653 | 0.1576028 | 0.1844341 | 0.126534 | 0.1483271 | 0.1298328 | 0.1427421 | 0.1552033 | 0.1723707 | 0.1517204 | 0.1083185 | 0.1090717 | 0.1217655 | 0.1167659 | 0.1208488 | 0.123215 | 0.1214366 | 0.1164485 | 0.1097291 | 0.1294737 | 0.1285303 | 0.1278481
2400 | 0.1507547 | 0.1259001 | 0.1118232 | 0.1573519 | 0.1845396 | 0.1263799 | 0.1484383 | 0.1297153 | 0.1426576 | 0.1554426 | 0.1728004 | 0.1517647 | 0.1082814 | 0.1090986 | 0.121904 | 0.1167212 | 0.1209863 | 0.1230922 | 0.1215275 | 0.1168068 | 0.1097579 | 0.129148 | 0.1285676 | 0.1279955
2401 | 0.1508474 | 0.1260839 | 0.1120728 | 0.1569749 | 0.1841881 | 0.1258452 | 0.1484767 | 0.1295522 | 0.142551 | 0.1555318 | 0.1725267 | 0.1518134 | 0.1083118 | 0.1092363 | 0.122164 | 0.1167402 | 0.1209109 | 0.1230707 | 0.1214365 | 0.1169467 | 0.1095619 | 0.1292864 | 0.1285619 | 0.1279271
2402 | 0.1505178 | 0.1260902 | 0.1116697 | 0.1573118 | 0.1840702 | 0.1257434 | 0.1486913 | 0.1293586 | 0.1426724 | 0.1555148 | 0.1725727 | 0.15138 | 0.1083503 | 0.1091252 | 0.1222743 | 0.1168213 | 0.1210193 | 0.1234401 | 0.1212624 | 0.1169263 | 0.1097096 | 0.1292469 | 0.1285543 | 0.1278895
2403 | 0.151094 | 0.1260136 | 0.1121427 | 0.1572461 | 0.1837652 | 0.1259552 | 0.1489415 | 0.1291857 | 0.1426289 | 0.155476 | 0.172615 | 0.1509586 | 0.1083025 | 0.1090678 | 0.1222939 | 0.1166709 | 0.1211113 | 0.1234723 | 0.1212732 | 0.1170049 | 0.1096105 | 0.1290157 | 0.1286071 | 0.128266
2404 | 0.1511116 | 0.1262384 | 0.1126638 | 0.1577753 | 0.1839693 | 0.1262025 | 0.1491611 | 0.1293352 | 0.1423676 | 0.1559566 | 0.1727175 | 0.150809 | 0.1084175 | 0.1089728 | 0.1224242 | 0.1167264 | 0.1211093 | 0.123264 | 0.1211132 | 0.1168206 | 0.1096909 | 0.1290638 | 0.1285861 | 0.1281651
2405 | 0.1510427 | 0.1271537 | 0.112416 | 0.1575156 | 0.1836419 | 0.12617 | 0.1489535 | 0.1291446 | 0.1420371 | 0.1559858 | 0.1723434 | 0.151143 | 0.108305 | 0.1091221 | 0.1223752 | 0.116848 | 0.1211045 | 0.1233291 | 0.1209914 | 0.11672 | 0.1096612 | 0.1288983 | 0.128429 | 0.1283679
2406 | 0.1512194 | 0.1259674 | 0.1126687 | 0.1570157 | 0.1835175 | 0.1265441 | 0.1492536 | 0.1290306 | 0.1420522 | 0.1556968 | 0.1723205 | 0.1511976 | 0.1081585 | 0.1089817 | 0.1221358 | 0.1169516 | 0.1211835 | 0.1236382 | 0.1208677 | 0.1168703 | 0.1096913 | 0.1288287 | 0.1286901 | 0.1282297
2407 | 0.1511522 | 0.1254109 | 0.1120098 | 0.1574355 | 0.1838029 | 0.1263866 | 0.1497012 | 0.129132 | 0.1417878 | 0.1557361 | 0.172085 | 0.151122 | 0.1082211 | 0.108904 | 0.1219975 | 0.1171958 | 0.1213882 | 0.1234222 | 0.1212933 | 0.1168492 | 0.1096822 | 0.1286635 | 0.1288588 | 0.1282644
2408 | 0.151202 | 0.1254399 | 0.1114233 | 0.1572385 | 0.1841871 | 0.1262822 | 0.1499604 | 0.1290414 | 0.1418666 | 0.1559227 | 0.1720884 | 0.1515034 | 0.1082782 | 0.1091608 | 0.1220172 | 0.1171721 | 0.1214016 | 0.1235227 | 0.12122 | 0.1167753 | 0.1098501 | 0.1288386 | 0.1289034 | 0.1284413
2409 | 0.1513489 | 0.1247953 | 0.1114082 | 0.1570155 | 0.1837859 | 0.126106 | 0.1500216 | 0.128782 | 0.1416371 | 0.1557045 | 0.171857 | 0.1515341 | 0.108008 | 0.1091761 | 0.1221788 | 0.117047 | 0.1215234 | 0.1234007 | 0.1212355 | 0.1165161 | 0.1096453 | 0.1288668 | 0.128626 | 0.1285014
2410 | 0.1518099 | 0.1242962 | 0.1116781 | 0.1575692 | 0.1836583 | 0.1260143 | 0.1500887 | 0.1286013 | 0.1416433 | 0.1556797 | 0.171811 | 0.1510608 | 0.108084 | 0.1091397 | 0.1223013 | 0.1171209 | 0.1217451 | 0.1234089 | 0.1212776 | 0.1162599 | 0.1095419 | 0.128832 | 0.1287691 | 0.1284577
2411 | 0.1523323 | 0.1240475 | 0.1121617 | 0.1578981 | 0.1832142 | 0.1253687 | 0.1504999 | 0.1286259 | 0.1413922 | 0.1560882 | 0.1718119 | 0.1511643 | 0.1079598 | 0.109092 | 0.1222839 | 0.1170948 | 0.121826 | 0.123434 | 0.1215706 | 0.1159406 | 0.1094657 | 0.1286958 | 0.1286099 | 0.1283415
2412 | 0.1523043 | 0.1237393 | 0.1120524 | 0.1582643 | 0.1831719 | 0.125588 | 0.1505399 | 0.1284312 | 0.1410417 | 0.155905 | 0.1717223 | 0.1515915 | 0.1080278 | 0.1090436 | 0.1222867 | 0.1169883 | 0.1218273 | 0.1233751 | 0.1215484 | 0.1159897 | 0.1092623 | 0.1288248 | 0.1284735 | 0.1284917
2413 | 0.1526135 | 0.1240304 | 0.1119843 | 0.1587183 | 0.1829491 | 0.1252701 | 0.1505821 | 0.1284569 | 0.1410886 | 0.1560684 | 0.17184 | 0.1520409 | 0.1079813 | 0.1092139 | 0.1222684 | 0.1169278 | 0.121764 | 0.1236738 | 0.1217403 | 0.1159105 | 0.1093582 | 0.1289765 | 0.1287383 | 0.1283965
2414 | 0.151622 | 0.1234393 | 0.1118002 | 0.1589244 | 0.1829105 | 0.125279 | 0.1506831 | 0.1285781 | 0.1410321 | 0.1563942 | 0.1717156 | 0.1521531 | 0.1080182 | 0.1091 | 0.1223203 | 0.1170927 | 0.1218444 | 0.1239098 | 0.1218748 | 0.1157504 | 0.1093854 | 0.12931 | 0.1288348 | 0.1285377
2415 | 0.1518358 | 0.1235797 | 0.1118855 | 0.1602309 | 0.1830115 | 0.1255238 | 0.1506899 | 0.1286954 | 0.1411572 | 0.1565888 | 0.1713948 | 0.1525704 | 0.1081383 | 0.1092181 | 0.122105 | 0.1169307 | 0.1222398 | 0.1237954 | 0.1218438 | 0.115703 | 0.1093364 | 0.1293466 | 0.1290233 | 0.1287619
2416 | 0.1521087 | 0.1232355 | 0.1116874 | 0.1600037 | 0.1820833 | 0.1251407 | 0.1505355 | 0.1287241 | 0.1408959 | 0.1562212 | 0.1715822 | 0.1526291 | 0.108072 | 0.1092157 | 0.1220682 | 0.1166031 | 0.1223395 | 0.123785 | 0.1217161 | 0.1159016 | 0.109137 | 0.1292119 | 0.1287925 | 0.1287449
2417 | 0.1525955 | 0.1233967 | 0.111863 | 0.1598415 | 0.181643 | 0.1246827 | 0.1506876 | 0.1290148 | 0.1408555 | 0.1564201 | 0.1714898 | 0.152626 | 0.1079844 | 0.1094778 | 0.1219458 | 0.1165723 | 0.1222862 | 0.1233091 | 0.1216561 | 0.1157843 | 0.1090954 | 0.1292642 | 0.128683 | 0.1289425
2418 | 0.1524664 | 0.1231043 | 0.1123799 | 0.1604357 | 0.1816294 | 0.1245986 | 0.1507093 | 0.1292307 | 0.1406261 | 0.1565261 | 0.1712523 | 0.1524135 | 0.1078647 | 0.1092815 | 0.1220585 | 0.1165258 | 0.1225184 | 0.1232783 | 0.1215155 | 0.1158511 | 0.1092223 | 0.1291216 | 0.1287242 | 0.1292921
2419 | 0.152418 | 0.1233881 | 0.1123377 | 0.1606929 | 0.1820897 | 0.1247298 | 0.1509735 | 0.1291633 | 0.1405541 | 0.1562855 | 0.1713398 | 0.1524164 | 0.1077576 | 0.1092113 | 0.1220916 | 0.1164303 | 0.1225352 | 0.1232612 | 0.1215204 | 0.1159119 | 0.1093187 | 0.1289841 | 0.1287898 | 0.1290681
2420 | 0.1521248 | 0.1229338 | 0.1122938 | 0.1607363 | 0.1817682 | 0.1246147 | 0.1508882 | 0.1292664 | 0.1409445 | 0.1565281 | 0.1709441 | 0.1521182 | 0.1080842 | 0.1091675 | 0.1221645 | 0.1161669 | 0.1225797 | 0.1231666 | 0.1215586 | 0.1159956 | 0.1093067 | 0.1291351 | 0.1290276 | 0.129168
2421 | 0.1523738 | 0.1224199 | 0.112231 | 0.1609641 | 0.1818941 | 0.1255956 | 0.1510786 | 0.1290908 | 0.1407976 | 0.1566908 | 0.1708367 | 0.1523268 | 0.1081483 | 0.1093628 | 0.1220796 | 0.1164442 | 0.1226305 | 0.1230942 | 0.1214579 | 0.1163045 | 0.1092524 | 0.129409 | 0.1289579 | 0.1292259
2422 | 0.1525963 | 0.1220491 | 0.1121368 | 0.1616536 | 0.1815543 | 0.1254156 | 0.151184 | 0.1289444 | 0.140805 | 0.1566346 | 0.1710629 | 0.1521567 | 0.1082602 | 0.1090113 | 0.122103 | 0.1165049 | 0.122665 | 0.1229622 | 0.1212483 | 0.1158434 | 0.1092298 | 0.1294965 | 0.1289823 | 0.129305
2423 | 0.1526582 | 0.1217628 | 0.1124959 | 0.1621967 | 0.1817588 | 0.1252415 | 0.1511875 | 0.1288538 | 0.141164 | 0.1564406 | 0.1707632 | 0.1522433 | 0.1081675 | 0.1090078 | 0.1221387 | 0.116295 | 0.1228149 | 0.1230047 | 0.1213954 | 0.1159107 | 0.1090703 | 0.1294887 | 0.1290215 | 0.1291689
2424 | 0.1524407 | 0.1217446 | 0.1127788 | 0.1622581 | 0.1803934 | 0.1258543 | 0.1511042 | 0.128797 | 0.1412031 | 0.1564598 | 0.170444 | 0.1517718 | 0.1083295 | 0.1088356 | 0.1220844 | 0.116116 | 0.1228979 | 0.1227742 | 0.1211785 | 0.1160273 | 0.1090289 | 0.1296883 | 0.1290462 | 0.1290865
2425 | 0.1526218 | 0.1218833 | 0.1130326 | 0.1625266 | 0.1798129 | 0.1266073 | 0.1511232 | 0.1286476 | 0.1414245 | 0.1562969 | 0.1701571 | 0.1519954 | 0.1082566 | 0.1086329 | 0.1219944 | 0.1162393 | 0.1227744 | 0.12255 | 0.1210162 | 0.1159563 | 0.1091083 | 0.1295777 | 0.1288771 | 0.1289835
2426 | 0.152276 | 0.1213375 | 0.1128688 | 0.1624788 | 0.1799017 | 0.1267141 | 0.1514037 | 0.1284263 | 0.1409003 | 0.156363 | 0.1699446 | 0.1518195 | 0.108267 | 0.1087889 | 0.1218245 | 0.1164834 | 0.1229429 | 0.1226291 | 0.1209324 | 0.1157609 | 0.1089257 | 0.1296128 | 0.1289341 | 0.1289893
2427 | 0.1528257 | 0.1214011 | 0.112939 | 0.162412 | 0.1797188 | 0.126664 | 0.1517216 | 0.1279795 | 0.1406756 | 0.1564964 | 0.1700781 | 0.1518897 | 0.108322 | 0.1085871 | 0.1217588 | 0.1169189 | 0.1231089 | 0.1226501 | 0.1207901 | 0.1159459 | 0.1087322 | 0.1295553 | 0.1286928 | 0.1290192
2428 | 0.1528259 | 0.1212629 | 0.1129374 | 0.1628769 | 0.1796917 | 0.1266815 | 0.1513663 | 0.1283768 | 0.140361 | 0.1565363 | 0.169909 | 0.1517852 | 0.1082461 | 0.1085032 | 0.1217852 | 0.1166673 | 0.123381 | 0.1223881 | 0.120551 | 0.1160077 | 0.1083538 | 0.1297376 | 0.1287911 | 0.1291695
2429 | 0.1527292 | 0.1206241 | 0.1132965 | 0.1624113 | 0.180011 | 0.1269654 | 0.1514971 | 0.1283166 | 0.1401319 | 0.1562869 | 0.1698271 | 0.1521914 | 0.1082509 | 0.1085069 | 0.1217713 | 0.1165845 | 0.1233552 | 0.1225217 | 0.1207091 | 0.1156765 | 0.1082675 | 0.1298579 | 0.1287791 | 0.1289842
2430 | 0.1526678 | 0.120439 | 0.1135165 | 0.1622173 | 0.1792865 | 0.127278 | 0.1520306 | 0.1282783 | 0.1402977 | 0.1565254 | 0.1695667 | 0.1516358 | 0.1083251 | 0.1082423 | 0.1217006 | 0.116453 | 0.1234338 | 0.122406 | 0.1209422 | 0.1156705 | 0.108149 | 0.1300812 | 0.1288666 | 0.1288135
2431 | 0.1533113 | 0.12041 | 0.1134378 | 0.162391 | 0.1789763 | 0.1270499 | 0.1518664 | 0.128515 | 0.1401463 | 0.1565038 | 0.1696569 | 0.1513663 | 0.1085187 | 0.1082836 | 0.1218018 | 0.1164925 | 0.1235228 | 0.1224052 | 0.1207704 | 0.1156842 | 0.1079882 | 0.1303681 | 0.1289126 | 0.1284834
2432 | 0.1530997 | 0.1199891 | 0.1135277 | 0.1621915 | 0.1784163 | 0.1271313 | 0.1520115 | 0.1283079 | 0.1402703 | 0.1566534 | 0.1698279 | 0.151008 | 0.1086063 | 0.1078669 | 0.1217798 | 0.1163179 | 0.1235997 | 0.1222484 | 0.1206933 | 0.1156044 | 0.1078054 | 0.1302848 | 0.1288571 | 0.1286685
2433 | 0.1528662 | 0.1195617 | 0.1136223 | 0.1621394 | 0.178988 | 0.1272569 | 0.1521326 | 0.1280585 | 0.1404554 | 0.1564851 | 0.16986 | 0.1503182 | 0.1085648 | 0.1077639 | 0.1216762 | 0.1164177 | 0.1236173 | 0.1220892 | 0.1205597 | 0.1157112 | 0.1077402 | 0.1302205 | 0.1287497 | 0.1288262
2434 | 0.1525667 | 0.1191373 | 0.1139793 | 0.1630998 | 0.1790067 | 0.1275494 | 0.1521008 | 0.1281729 | 0.1406054 | 0.1568495 | 0.1698226 | 0.1500654 | 0.1087716 | 0.1075246 | 0.1215757 | 0.1165136 | 0.1235773 | 0.1220637 | 0.1203321 | 0.1155543 | 0.1077733 | 0.1301441 | 0.128693 | 0.1286216
2435 | 0.1528999 | 0.1192959 | 0.1137175 | 0.1636904 | 0.1786727 | 0.1281193 | 0.1525024 | 0.1281311 | 0.1406702 | 0.1570477 | 0.1701068 | 0.150085 | 0.1087067 | 0.1075395 | 0.1216402 | 0.1165057 | 0.1233682 | 0.1221353 | 0.1200985 | 0.1150394 | 0.1074265 | 0.130372 | 0.1287215 | 0.1288654
2436 | 0.1522733 | 0.1196439 | 0.1139565 | 0.1639523 | 0.1792231 | 0.1285062 | 0.1526348 | 0.1283522 | 0.1404837 | 0.1572465 | 0.1699434 | 0.1499556 | 0.1088615 | 0.1076696 | 0.1216483 | 0.1162506 | 0.1234169 | 0.1220319 | 0.1201165 | 0.1150385 | 0.1072625 | 0.1306268 | 0.1287104 | 0.1286119
2437 | 0.1517539 | 0.1194245 | 0.1137097 | 0.1637837 | 0.1790526 | 0.1283829 | 0.1526367 | 0.128349 | 0.140198 | 0.1571769 | 0.1696423 | 0.1501494 | 0.1085913 | 0.1077347 | 0.1217037 | 0.1161626 | 0.1233116 | 0.121768 | 0.1200652 | 0.1148433 | 0.1070789 | 0.1309933 | 0.1287897 | 0.1286845
2438 | 0.1520409 | 0.119446 | 0.1141421 | 0.1633043 | 0.1790733 | 0.1280614 | 0.1526583 | 0.128479 | 0.1399971 | 0.1572119 | 0.1700494 | 0.1499543 | 0.1087084 | 0.1074916 | 0.1216535 | 0.1160921 | 0.1231375 | 0.1219722 | 0.1202255 | 0.1147864 | 0.1070915 | 0.1309192 | 0.1286945 | 0.128691
2439 | 0.1517089 | 0.1197628 | 0.114198 | 0.1640862 | 0.1792597 | 0.1280474 | 0.152575 | 0.12846 | 0.1399566 | 0.1572198 | 0.1703984 | 0.1499584 | 0.1088516 | 0.1073515 | 0.1215178 | 0.1160689 | 0.1231203 | 0.1219668 | 0.1201937 | 0.1145349 | 0.1069963 | 0.1309635 | 0.1287653 | 0.1286957
2440 | 0.1518194 | 0.1194069 | 0.114215 | 0.1645358 | 0.1795205 | 0.1283377 | 0.1529204 | 0.1284445 | 0.1400047 | 0.157608 | 0.1706862 | 0.1498952 | 0.1087378 | 0.1072869 | 0.1214039 | 0.1160083 | 0.1230839 | 0.1219293 | 0.1203039 | 0.1140237 | 0.1070214 | 0.1311665 | 0.1290077 | 0.1282292
2441 | 0.1518193 | 0.1187299 | 0.1138121 | 0.164856 | 0.1797342 | 0.12873 | 0.1527126 | 0.1282706 | 0.1399347 | 0.1574378 | 0.1706799 | 0.1502668 | 0.1087746 | 0.1073492 | 0.1214433 | 0.1161375 | 0.1230484 | 0.1219833 | 0.1202277 | 0.1140972 | 0.107107 | 0.1314348 | 0.1288506 | 0.1276887
2442 | 0.1516116 | 0.118988 | 0.1133886 | 0.1648322 | 0.1798329 | 0.1290298 | 0.1526287 | 0.1282389 | 0.1397378 | 0.1576889 | 0.1706157 | 0.1504505 | 0.1087411 | 0.1074191 | 0.1213986 | 0.1159746 | 0.1231556 | 0.1217189 | 0.1200092 | 0.1141866 | 0.1069826 | 0.1316578 | 0.1286943 | 0.127767
2443 | 0.1509946 | 0.1190847 | 0.1130776 | 0.1651071 | 0.1795262 | 0.1288305 | 0.1524483 | 0.1281555 | 0.1398224 | 0.157852 | 0.1707422 | 0.1502177 | 0.108609 | 0.1074333 | 0.1213055 | 0.1160036 | 0.1232271 | 0.1217167 | 0.1197571 | 0.1142865 | 0.1070417 | 0.1321287 | 0.1286873 | 0.1278793
2444 | 0.1514863 | 0.1190504 | 0.1131399 | 0.1653664 | 0.1792325 | 0.1292652 | 0.1524935 | 0.1281094 | 0.1398525 | 0.1579187 | 0.1704689 | 0.1500175 | 0.1084314 | 0.1076365 | 0.1211962 | 0.1157679 | 0.1232855 | 0.1221627 | 0.1195727 | 0.1141082 | 0.1066699 | 0.1319427 | 0.1286893 | 0.1276154
2445 | 0.1513107 | 0.118747 | 0.1131464 | 0.1652956 | 0.1784077 | 0.1294071 | 0.1525152 | 0.1280853 | 0.1400571 | 0.1579888 | 0.1707064 | 0.1501151 | 0.1083865 | 0.1076359 | 0.1210786 | 0.1156574 | 0.1231574 | 0.1220955 | 0.1193804 | 0.1142046 | 0.1065356 | 0.131901 | 0.128586 | 0.1275906
2446 | 0.1509857 | 0.1196305 | 0.1126049 | 0.1651464 | 0.17909 | 0.1293417 | 0.1524593 | 0.1280526 | 0.1397679 | 0.1578393 | 0.170526 | 0.1498858 | 0.1081392 | 0.1073822 | 0.1210867 | 0.1157212 | 0.1230608 | 0.1218922 | 0.1194492 | 0.1141209 | 0.1064496 | 0.1320636 | 0.1284615 | 0.127356
2447 | 0.1514406 | 0.1198736 | 0.1124561 | 0.1646807 | 0.1796175 | 0.1292638 | 0.1524157 | 0.1280701 | 0.1396248 | 0.1579322 | 0.1708647 | 0.1496171 | 0.107857 | 0.1072333 | 0.1210774 | 0.1157609 | 0.1229753 | 0.1221968 | 0.1194653 | 0.1140296 | 0.1066212 | 0.1321871 | 0.1287009 | 0.1272267
2448 | 0.1514848 | 0.1200242 | 0.1124998 | 0.164855 | 0.1798038 | 0.1289911 | 0.1521092 | 0.1281886 | 0.139762 | 0.1579862 | 0.1709815 | 0.1494011 | 0.1079161 | 0.107133 | 0.1209936 | 0.1161398 | 0.1230184 | 0.1221886 | 0.1196009 | 0.113961 | 0.1065607 | 0.1321769 | 0.1284925 | 0.1270782
2449 | 0.1510366 | 0.1199992 | 0.11256 | 0.16515 | 0.1798781 | 0.1289907 | 0.152158 | 0.127989 | 0.1400361 | 0.1581374 | 0.1707893 | 0.1494042 | 0.1079372 | 0.1073311 | 0.1209819 | 0.1162161 | 0.1228497 | 0.122205 | 0.1195999 | 0.1140369 | 0.106367 | 0.1320453 | 0.1283959 | 0.126749
2450 | 0.1508204 | 0.1202138 | 0.1120354 | 0.1650579 | 0.179968 | 0.1292732 | 0.1521809 | 0.1279906 | 0.1398659 | 0.1580405 | 0.1708088 | 0.1491616 | 0.1080159 | 0.107175 | 0.1210294 | 0.1161517 | 0.1232083 | 0.1220935 | 0.1192979 | 0.1140032 | 0.1061209 | 0.1322142 | 0.1283171 | 0.126809
2451 | 0.151327 | 0.1201756 | 0.1115715 | 0.164865 | 0.1800663 | 0.1287142 | 0.1523169 | 0.1280695 | 0.1400025 | 0.1582476 | 0.1706853 | 0.1495011 | 0.1080547 | 0.1069124 | 0.1207813 | 0.11618 | 0.123418 | 0.1220358 | 0.1195245 | 0.1140252 | 0.1063132 | 0.1323324 | 0.1281568 | 0.126611
2452 | 0.1511405 | 0.1202157 | 0.1117121 | 0.1647866 | 0.1803032 | 0.1293323 | 0.152407 | 0.1277006 | 0.1401965 | 0.1584656 | 0.1707038 | 0.1497377 | 0.1078717 | 0.1069052 | 0.120624 | 0.1161509 | 0.1234405 | 0.1220716 | 0.1191502 | 0.1137419 | 0.1060899 | 0.1325554 | 0.1282024 | 0.1268544
2453 | 0.1513594 | 0.1202107 | 0.1116292 | 0.1651158 | 0.1810995 | 0.1298594 | 0.1522575 | 0.1277492 | 0.1400966 | 0.1583539 | 0.1706093 | 0.1494399 | 0.1078154 | 0.1065889 | 0.1205903 | 0.1162088 | 0.1231613 | 0.122195 | 0.1193254 | 0.1138732 | 0.1062854 | 0.1327468 | 0.1281451 | 0.1270948
2454 | 0.1516284 | 0.1205594 | 0.1127561 | 0.1649122 | 0.1813052 | 0.1304459 | 0.1521969 | 0.1277625 | 0.139843 | 0.1583474 | 0.1707724 | 0.1493981 | 0.107681 | 0.1066521 | 0.1205901 | 0.1161603 | 0.1233609 | 0.12227 | 0.1195123 | 0.1137144 | 0.106485 | 0.1327144 | 0.1281824 | 0.1270754
2455 | 0.151376 | 0.1208932 | 0.1128971 | 0.1650198 | 0.1813004 | 0.1308167 | 0.1520591 | 0.1278596 | 0.1401349 | 0.1580209 | 0.1709481 | 0.1491451 | 0.1079296 | 0.106555 | 0.1206793 | 0.1161111 | 0.1233066 | 0.1221428 | 0.1194372 | 0.1135752 | 0.1064621 | 0.1326024 | 0.128311 | 0.1270687
2456 | 0.1511201 | 0.1212613 | 0.1126446 | 0.1647867 | 0.1818843 | 0.1307212 | 0.1520358 | 0.1274707 | 0.1398117 | 0.158396 | 0.1706187 | 0.1492889 | 0.1080132 | 0.106554 | 0.1206949 | 0.1162897 | 0.1233509 | 0.1218801 | 0.1195675 | 0.1133638 | 0.1065925 | 0.1327329 | 0.1284114 | 0.127176
2457 | 0.151179 | 0.1208391 | 0.1126649 | 0.1653538 | 0.1821077 | 0.1310522 | 0.1522927 | 0.1275607 | 0.1400036 | 0.1583778 | 0.1707037 | 0.149592 | 0.1078278 | 0.106701 | 0.1206724 | 0.1163413 | 0.1233824 | 0.122159 | 0.1192049 | 0.113246 | 0.1064791 | 0.1328039 | 0.1284762 | 0.1272155
2458 | 0.150478 | 0.1212064 | 0.1127622 | 0.1649793 | 0.1823623 | 0.1301729 | 0.1523891 | 0.1278384 | 0.1399514 | 0.1581245 | 0.1707274 | 0.1497536 | 0.1079123 | 0.1065123 | 0.1208789 | 0.1162815 | 0.1233098 | 0.1219842 | 0.119147 | 0.1132943 | 0.1064057 | 0.1326909 | 0.1284678 | 0.12735
2459 | 0.1502057 | 0.1212936 | 0.1128587 | 0.1648479 | 0.1826044 | 0.1301063 | 0.152583 | 0.127781 | 0.1399553 | 0.1580763 | 0.1709747 | 0.150176 | 0.107815 | 0.1064884 | 0.1210103 | 0.1165817 | 0.1232676 | 0.1222272 | 0.1190161 | 0.1133929 | 0.1063138 | 0.1328892 | 0.1286132 | 0.1274158
2460 | 0.1501295 | 0.1210395 | 0.1126416 | 0.1644387 | 0.1833303 | 0.1300439 | 0.1528552 | 0.1278902 | 0.1397729 | 0.1578384 | 0.1712397 | 0.1508616 | 0.1080068 | 0.1065654 | 0.1209452 | 0.116437 | 0.1234365 | 0.1222118 | 0.1188781 | 0.1135288 | 0.1063432 | 0.1331437 | 0.1286616 | 0.1275355
2461 | 0.1501245 | 0.1210653 | 0.1129809 | 0.1637796 | 0.1833796 | 0.1302829 | 0.1528285 | 0.1280585 | 0.1398838 | 0.1581014 | 0.170959 | 0.1510666 | 0.1080054 | 0.1065264 | 0.1210389 | 0.1165471 | 0.1233437 | 0.1221853 | 0.1187946 | 0.1133887 | 0.1064709 | 0.1335535 | 0.1288579 | 0.1276945
2462 | 0.1494373 | 0.1207292 | 0.1129756 | 0.1633767 | 0.1836131 | 0.1301622 | 0.1526255 | 0.1281796 | 0.1400332 | 0.1581051 | 0.1709117 | 0.1511724 | 0.108102 | 0.1068626 | 0.1211567 | 0.1163353 | 0.123433 | 0.1222755 | 0.1189389 | 0.1133689 | 0.1065786 | 0.1332764 | 0.1289486 | 0.1275705
2463 | 0.1495623 | 0.1209372 | 0.1124723 | 0.1630572 | 0.183632 | 0.1304465 | 0.1526524 | 0.1280902 | 0.1401352 | 0.1585851 | 0.1712363 | 0.15161 | 0.1079969 | 0.1070686 | 0.1209307 | 0.1163627 | 0.123386 | 0.1220795 | 0.1189899 | 0.1134715 | 0.1068037 | 0.1335386 | 0.1290663 | 0.1273328
2464 | 0.1496409 | 0.1209827 | 0.112532 | 0.1632714 | 0.1844022 | 0.1306272 | 0.1524356 | 0.128131 | 0.1403579 | 0.1585288 | 0.1714612 | 0.1514857 | 0.1079739 | 0.1068992 | 0.1208558 | 0.1167421 | 0.1234982 | 0.1220544 | 0.1190339 | 0.1134513 | 0.1069574 | 0.133547 | 0.1289378 | 0.1276674
2465 | 0.1497049 | 0.1209619 | 0.112741 | 0.1630331 | 0.184105 | 0.1300364 | 0.1522307 | 0.1280302 | 0.1401888 | 0.1587307 | 0.171027 | 0.151299 | 0.108062 | 0.1069776 | 0.1208998 | 0.1166195 | 0.1236707 | 0.1218917 | 0.1188269 | 0.1135325 | 0.107132 | 0.1336653 | 0.1288822 | 0.1278569
2466 | 0.1491543 | 0.1212127 | 0.1122877 | 0.1628344 | 0.1840496 | 0.1302718 | 0.1521105 | 0.1279263 | 0.1404547 | 0.158592 | 0.1706979 | 0.1510876 | 0.108063 | 0.1067976 | 0.1207146 | 0.1165054 | 0.1237806 | 0.1220702 | 0.1188707 | 0.1135977 | 0.107329 | 0.133759 | 0.1289595 | 0.1279049
2467 | 0.1493557 | 0.1215742 | 0.1126595 | 0.1629827 | 0.183988 | 0.129485 | 0.1521747 | 0.1278416 | 0.1405465 | 0.1580485 | 0.1708924 | 0.1507079 | 0.1079756 | 0.1067124 | 0.1205813 | 0.1166293 | 0.1238693 | 0.1222828 | 0.1189812 | 0.1138871 | 0.1073515 | 0.1338428 | 0.1290079 | 0.127609
2468 | 0.149162 | 0.1215002 | 0.1125995 | 0.1628924 | 0.1837888 | 0.1296764 | 0.1521565 | 0.127731 | 0.1406452 | 0.1581713 | 0.1707042 | 0.1507348 | 0.1079824 | 0.1066937 | 0.120552 | 0.1163778 | 0.1238894 | 0.1221615 | 0.1188774 | 0.1141967 | 0.1072354 | 0.1338348 | 0.1289202 | 0.127633
2469 | 0.1496128 | 0.1219865 | 0.1130626 | 0.1624087 | 0.1831458 | 0.1298723 | 0.151969 | 0.1275883 | 0.1409 | 0.158211 | 0.1707581 | 0.1513006 | 0.1078483 | 0.1065894 | 0.120526 | 0.1161784 | 0.123954 | 0.122136 | 0.1189447 | 0.1142714 | 0.1071187 | 0.1337504 | 0.129133 | 0.1277899
2470 | 0.1492904 | 0.1222906 | 0.1129527 | 0.1620361 | 0.1825291 | 0.1296689 | 0.1520779 | 0.127539 | 0.1413438 | 0.1583827 | 0.1706766 | 0.1513529 | 0.1077523 | 0.1067099 | 0.1207352 | 0.1162416 | 0.1239702 | 0.1223507 | 0.1191457 | 0.1141275 | 0.1071412 | 0.1338012 | 0.1288924 | 0.1276038
2471 | 0.149273 | 0.1224117 | 0.1128094 | 0.1615508 | 0.1832865 | 0.1294789 | 0.1521367 | 0.1277727 | 0.1415357 | 0.1584174 | 0.1707298 | 0.151213 | 0.1076858 | 0.1069551 | 0.1206855 | 0.1159579 | 0.1239999 | 0.122589 | 0.1194058 | 0.1143479 | 0.1071914 | 0.1339166 | 0.1290705 | 0.1273966
2472 | 0.1486069 | 0.1224009 | 0.1128148 | 0.1615017 | 0.1828616 | 0.1293256 | 0.1521657 | 0.1278749 | 0.1414674 | 0.1586077 | 0.1709025 | 0.1512018 | 0.1077931 | 0.1069995 | 0.1206607 | 0.1159407 | 0.1241268 | 0.1228114 | 0.1193709 | 0.1146045 | 0.1074218 | 0.1339894 | 0.129206 | 0.1274224
2473 | 0.1483635 | 0.1228141 | 0.1126337 | 0.1614937 | 0.1827622 | 0.1288865 | 0.1522876 | 0.1281626 | 0.1416135 | 0.1585344 | 0.1709534 | 0.1510984 | 0.1077622 | 0.1070886 | 0.1207334 | 0.1159874 | 0.1240791 | 0.1225978 | 0.1193233 | 0.1143254 | 0.107343 | 0.1340712 | 0.1292072 | 0.1273294
2474 | 0.148444 | 0.1241489 | 0.1121905 | 0.1613848 | 0.1829717 | 0.1289592 | 0.1522026 | 0.1281804 | 0.1415211 | 0.1588552 | 0.1708444 | 0.1512186 | 0.1076855 | 0.1069981 | 0.1208385 | 0.1159443 | 0.123826 | 0.1224355 | 0.1194528 | 0.114644 | 0.1074854 | 0.1342022 | 0.1291896 | 0.1276876
2475 | 0.14846 | 0.1242294 | 0.1123883 | 0.161247 | 0.1829257 | 0.1285157 | 0.15202 | 0.1281875 | 0.1416341 | 0.1585877 | 0.1705091 | 0.1513322 | 0.1077281 | 0.1068732 | 0.120917 | 0.1157923 | 0.1238372 | 0.1225806 | 0.1197081 | 0.1143153 | 0.1074777 | 0.1342358 | 0.1292449 | 0.1276855
2476 | 0.1485022 | 0.1242096 | 0.1121863 | 0.1612209 | 0.1831455 | 0.1287428 | 0.151974 | 0.1281467 | 0.1417592 | 0.1585005 | 0.170772 | 0.1512042 | 0.1076097 | 0.1070077 | 0.1209171 | 0.1157212 | 0.1237868 | 0.1225344 | 0.1199753 | 0.1142642 | 0.1073466 | 0.1341167 | 0.1292663 | 0.1279266
2477 | 0.1487785 | 0.1238721 | 0.1118222 | 0.1614026 | 0.1827684 | 0.1286321 | 0.1519454 | 0.1281319 | 0.1418751 | 0.1585467 | 0.1705888 | 0.1506995 | 0.1077331 | 0.1068853 | 0.1210525 | 0.1159238 | 0.1237287 | 0.1225582 | 0.1201089 | 0.1143375 | 0.1071078 | 0.1341602 | 0.1295363 | 0.1278884
2478 | 0.1479669 | 0.1243974 | 0.1119315 | 0.1612201 | 0.1821898 | 0.1286791 | 0.1517466 | 0.1281764 | 0.1419244 | 0.158552 | 0.1707102 | 0.1510298 | 0.1079057 | 0.1068092 | 0.1211312 | 0.1160765 | 0.1240485 | 0.1226752 | 0.1199789 | 0.1141339 | 0.1072881 | 0.1343573 | 0.1294452 | 0.1279983
2479 | 0.1472125 | 0.1245331 | 0.1119617 | 0.1613877 | 0.1826261 | 0.1287888 | 0.1516444 | 0.1280914 | 0.1420506 | 0.1587456 | 0.1710297 | 0.1513969 | 0.1078613 | 0.1065608 | 0.1211495 | 0.1158172 | 0.1240945 | 0.12252 | 0.1203104 | 0.1141878 | 0.1072193 | 0.1341712 | 0.1296376 | 0.1279964
2480 | 0.1472665 | 0.1245018 | 0.1123201 | 0.1613798 | 0.1820279 | 0.1294822 | 0.1513818 | 0.1280097 | 0.1420184 | 0.159038 | 0.1710762 | 0.1510385 | 0.1080495 | 0.1063352 | 0.1212184 | 0.1160052 | 0.124071 | 0.1223823 | 0.1202598 | 0.1143339 | 0.1072718 | 0.1340251 | 0.1297838 | 0.1280106
2481 | 0.1468735 | 0.1251362 | 0.1122628 | 0.161219 | 0.1811936 | 0.1293656 | 0.1512744 | 0.1280158 | 0.142146 | 0.1591031 | 0.1711069 | 0.1511694 | 0.1081835 | 0.1063819 | 0.1210861 | 0.1159845 | 0.1241088 | 0.1226434 | 0.1204917 | 0.1146817 | 0.1074363 | 0.1340404 | 0.1298273 | 0.1282121
2482 | 0.1466438 | 0.1252838 | 0.112399 | 0.1609393 | 0.1811855 | 0.1291312 | 0.151243 | 0.1280028 | 0.1421385 | 0.159338 | 0.1710264 | 0.150686 | 0.108248 | 0.1060462 | 0.1211979 | 0.1158563 | 0.12416 | 0.1225607 | 0.1207027 | 0.1146954 | 0.1074356 | 0.1338215 | 0.1299452 | 0.1282608
2483 | 0.1464886 | 0.1253829 | 0.1123399 | 0.1607973 | 0.1814133 | 0.1291561 | 0.1513204 | 0.1282309 | 0.1421698 | 0.1594783 | 0.1710415 | 0.1506261 | 0.1081049 | 0.1062963 | 0.1211865 | 0.1157459 | 0.1242891 | 0.1226081 | 0.1211589 | 0.1147118 | 0.1077563 | 0.1336475 | 0.1301193 | 0.1281265
2484 | 0.1462586 | 0.1255659 | 0.1122875 | 0.1600914 | 0.1811855 | 0.1290513 | 0.1511797 | 0.1280131 | 0.1419386 | 0.1596535 | 0.1709922 | 0.1500335 | 0.1082096 | 0.1063074 | 0.1213246 | 0.1158153 | 0.1244144 | 0.1225372 | 0.1212047 | 0.1146416 | 0.1076476 | 0.1335347 | 0.1300418 | 0.1278922
2485 | 0.1458136 | 0.1257208 | 0.1122338 | 0.1594362 | 0.1811749 | 0.1294568 | 0.1513672 | 0.1278336 | 0.1419702 | 0.1594486 | 0.1712251 | 0.1500937 | 0.1080594 | 0.106246 | 0.1212671 | 0.1156494 | 0.1243854 | 0.1228363 | 0.121341 | 0.1145588 | 0.1078825 | 0.1334266 | 0.1302312 | 0.1278279
2486 | 0.1458824 | 0.1258471 | 0.1116715 | 0.1592627 | 0.1806392 | 0.1293565 | 0.1511296 | 0.1277656 | 0.1422195 | 0.1595304 | 0.1710192 | 0.1501486 | 0.1080088 | 0.1062507 | 0.1214399 | 0.1157458 | 0.1244611 | 0.1229039 | 0.1212834 | 0.1146105 | 0.1075993 | 0.1334908 | 0.1304728 | 0.1278334
2487 | 0.1454241 | 0.1259914 | 0.1111132 | 0.1592606 | 0.1808622 | 0.1295311 | 0.150897 | 0.1278146 | 0.1420311 | 0.1596427 | 0.1712338 | 0.1499878 | 0.1080827 | 0.1065856 | 0.1215111 | 0.1156878 | 0.1242703 | 0.1229453 | 0.1213275 | 0.1145422 | 0.1075998 | 0.1332369 | 0.1303792 | 0.1279865
2488 | 0.1455188 | 0.1260775 | 0.1111745 | 0.1597309 | 0.1811392 | 0.129756 | 0.1509174 | 0.1275318 | 0.1421712 | 0.1595571 | 0.171211 | 0.1499298 | 0.107969 | 0.1066923 | 0.1213855 | 0.1158174 | 0.1242673 | 0.1228113 | 0.1213596 | 0.1147329 | 0.1075855 | 0.1334211 | 0.1306385 | 0.1280104
2489 | 0.1456426 | 0.1265765 | 0.1110804 | 0.1598719 | 0.1811085 | 0.1298121 | 0.1510016 | 0.1271729 | 0.1421436 | 0.1594925 | 0.1712694 | 0.1503576 | 0.1079606 | 0.1069191 | 0.1213706 | 0.1159495 | 0.1243447 | 0.1230002 | 0.1213571 | 0.1147948 | 0.1076058 | 0.133521 | 0.1306192 | 0.1282892
2490 | 0.145534 | 0.1267798 | 0.1110191 | 0.1602558 | 0.1812376 | 0.1294932 | 0.1508869 | 0.1272999 | 0.1424321 | 0.1595289 | 0.1712164 | 0.150242 | 0.1079275 | 0.1069336 | 0.1213529 | 0.116 | 0.1243551 | 0.1234156 | 0.1213562 | 0.1148116 | 0.1073899 | 0.1334968 | 0.1306715 | 0.1283022
2491 | 0.1457319 | 0.1263685 | 0.1114527 | 0.1604781 | 0.1815912 | 0.1295715 | 0.1508637 | 0.1271729 | 0.1424414 | 0.1596872 | 0.1714324 | 0.1505093 | 0.1078503 | 0.1068253 | 0.1211112 | 0.1164885 | 0.1244179 | 0.12338 | 0.1214555 | 0.114741 | 0.1074053 | 0.133355 | 0.1304483 | 0.1281048
2492 | 0.1455253 | 0.1264492 | 0.1114135 | 0.1607664 | 0.1817279 | 0.1297463 | 0.1507594 | 0.127044 | 0.1424578 | 0.1597371 | 0.171538 | 0.1501321 | 0.1078816 | 0.1067804 | 0.121232 | 0.1164811 | 0.1247077 | 0.1234043 | 0.1217952 | 0.1147854 | 0.107246 | 0.1333348 | 0.1305397 | 0.1283014
2493 | 0.1454351 | 0.1264938 | 0.1108674 | 0.1611281 | 0.1824273 | 0.129712 | 0.1505499 | 0.1271269 | 0.1423977 | 0.1597386 | 0.1714771 | 0.150229 | 0.1079575 | 0.106855 | 0.1211387 | 0.1167407 | 0.1247736 | 0.1234059 | 0.1216359 | 0.1148858 | 0.1071686 | 0.1333019 | 0.1305235 | 0.1286046
2494 | 0.1454611 | 0.1266375 | 0.1111898 | 0.1610729 | 0.1819932 | 0.129719 | 0.1506803 | 0.127174 | 0.1424598 | 0.1600958 | 0.1714589 | 0.1499509 | 0.1077144 | 0.1069358 | 0.1210286 | 0.1168787 | 0.124605 | 0.1236391 | 0.1218733 | 0.1148931 | 0.1072516 | 0.1333207 | 0.1305911 | 0.1288765
2495 | 0.1450947 | 0.1266544 | 0.1105583 | 0.1611015 | 0.1818006 | 0.129446 | 0.1506588 | 0.1269513 | 0.142673 | 0.1598532 | 0.1709582 | 0.1498628 | 0.1076397 | 0.1069284 | 0.1210962 | 0.1167223 | 0.1248132 | 0.1235584 | 0.1218065 | 0.1149945 | 0.1073728 | 0.1334217 | 0.1306678 | 0.1286498
2496 | 0.1449487 | 0.126662 | 0.1108117 | 0.1615907 | 0.1811937 | 0.1294174 | 0.1506949 | 0.1269673 | 0.1426416 | 0.1599724 | 0.1708181 | 0.1500592 | 0.1075487 | 0.1070194 | 0.1212307 | 0.1169206 | 0.1248478 | 0.123373 | 0.1220124 | 0.1153124 | 0.1074435 | 0.1336154 | 0.1305984 | 0.1288003
2497 | 0.1448655 | 0.1259931 | 0.1111833 | 0.161447 | 0.1809615 | 0.129676 | 0.1505691 | 0.1268407 | 0.1424344 | 0.1597927 | 0.1708757 | 0.150044 | 0.1076197 | 0.1069734 | 0.1210447 | 0.1170467 | 0.1249191 | 0.1234113 | 0.1221157 | 0.1154054 | 0.1073898 | 0.133627 | 0.1305912 | 0.1290811
2498 | 0.1454244 | 0.1259141 | 0.1110363 | 0.1616877 | 0.1803559 | 0.1298056 | 0.1504364 | 0.1267116 | 0.1421546 | 0.1598228 | 0.1705394 | 0.1499174 | 0.107454 | 0.1069384 | 0.1210489 | 0.1171326 | 0.1249184 | 0.1236684 | 0.1219407 | 0.1153407 | 0.1073912 | 0.1334447 | 0.1306292 | 0.1290632
2499 | 0.1451144 | 0.1259921 | 0.1113948 | 0.1615824 | 0.1800195 | 0.1294928 | 0.1506089 | 0.126552 | 0.1420195 | 0.1599684 | 0.1706361 | 0.1500228 | 0.1075522 | 0.1071454 | 0.1207876 | 0.1171435 | 0.1249342 | 0.1236498 | 0.1218103 | 0.115305 | 0.1071743 | 0.133227 | 0.130531 | 0.129178
2500 | 0.1453949 | 0.1259137 | 0.1109513 | 0.1623155 | 0.1797644 | 0.1292888 | 0.1503844 | 0.1266233 | 0.1421363 | 0.1598448 | 0.1700844 | 0.1501599 | 0.1074871 | 0.1070665 | 0.1208535 | 0.1174937 | 0.1247569 | 0.1238417 | 0.1218493 | 0.1153449 | 0.1070241 | 0.1331635 | 0.1306566 | 0.1292311
2501 | 0.1451509 | 0.1259594 | 0.1108859 | 0.1625346 | 0.1798289 | 0.1303134 | 0.1502739 | 0.1265163 | 0.1419773 | 0.1594836 | 0.1703521 | 0.1499532 | 0.1073262 | 0.1074747 | 0.1208744 | 0.1175181 | 0.1248592 | 0.124133 | 0.1219131 | 0.1152127 | 0.1070599 | 0.1330955 | 0.1306354 | 0.1291419
2502 | 0.1461953 | 0.1263696 | 0.1115499 | 0.1626462 | 0.1799826 | 0.130183 | 0.1502992 | 0.1264548 | 0.1418678 | 0.1595323 | 0.170368 | 0.1498753 | 0.1073347 | 0.1073468 | 0.1206988 | 0.1175815 | 0.1248819 | 0.1240586 | 0.121888 | 0.1150978 | 0.1069389 | 0.1329279 | 0.1308114 | 0.1293228
2503 | 0.1464092 | 0.126546 | 0.1112355 | 0.1626504 | 0.1797543 | 0.1297765 | 0.150159 | 0.1263213 | 0.1416479 | 0.1595538 | 0.1701407 | 0.149719 | 0.107357 | 0.107509 | 0.1205193 | 0.1176644 | 0.124725 | 0.1242 | 0.1216053 | 0.1151251 | 0.1067699 | 0.1328834 | 0.1307424 | 0.1292717
2504 | 0.1461548 | 0.1261023 | 0.1110051 | 0.1623203 | 0.1796052 | 0.1294797 | 0.1499834 | 0.1261783 | 0.1412976 | 0.1591921 | 0.1696569 | 0.1499162 | 0.1072593 | 0.107458 | 0.1205526 | 0.1175658 | 0.1247756 | 0.1241775 | 0.1217128 | 0.1152182 | 0.1065695 | 0.1326545 | 0.1307854 | 0.1292749
2505 | 0.1462874 | 0.1252217 | 0.1110508 | 0.1620471 | 0.1796789 | 0.1302892 | 0.1502208 | 0.1261615 | 0.1412436 | 0.1588734 | 0.1695287 | 0.149895 | 0.1072099 | 0.1074172 | 0.1203536 | 0.1175925 | 0.1248285 | 0.1242485 | 0.1220237 | 0.115045 | 0.1064097 | 0.1327259 | 0.1310078 | 0.1291105
2506 | 0.1460071 | 0.125245 | 0.1112206 | 0.1618338 | 0.1792454 | 0.1300747 | 0.1501949 | 0.1260646 | 0.1411038 | 0.1594191 | 0.1691167 | 0.1500514 | 0.1071652 | 0.1076385 | 0.1206427 | 0.117555 | 0.1249264 | 0.1240104 | 0.1220576 | 0.1148779 | 0.1062555 | 0.1326259 | 0.1310407 | 0.1292399
2507 | 0.1454359 | 0.1251042 | 0.1115409 | 0.1617948 | 0.1789491 | 0.1295931 | 0.1501423 | 0.1259356 | 0.1411473 | 0.1594066 | 0.1687756 | 0.1506942 | 0.1070473 | 0.1077849 | 0.1207813 | 0.1174024 | 0.1248375 | 0.1240907 | 0.1218597 | 0.1150717 | 0.1062331 | 0.1324445 | 0.1308063 | 0.1293779
2508 | 0.1452289 | 0.1251733 | 0.1116094 | 0.1619498 | 0.1784666 | 0.1294773 | 0.150025 | 0.125921 | 0.1411427 | 0.1593664 | 0.1680966 | 0.1504851 | 0.1068362 | 0.1077721 | 0.1208252 | 0.1171897 | 0.1249246 | 0.1239323 | 0.121809 | 0.1150959 | 0.1063014 | 0.1324761 | 0.1306934 | 0.1292716
2509 | 0.1447605 | 0.1251343 | 0.1115775 | 0.16241 | 0.1780502 | 0.129489 | 0.1498903 | 0.1259681 | 0.1410259 | 0.1596677 | 0.1679408 | 0.1505478 | 0.1070905 | 0.1077576 | 0.1208445 | 0.1170702 | 0.1248355 | 0.1239917 | 0.1217541 | 0.1151375 | 0.1062874 | 0.1323263 | 0.1306381 | 0.1292447
2510 | 0.145242 | 0.1255835 | 0.1121465 | 0.1620695 | 0.17762 | 0.1295154 | 0.1500186 | 0.1260482 | 0.1405989 | 0.1597105 | 0.1678042 | 0.1507755 | 0.1068619 | 0.1076405 | 0.1207899 | 0.1170983 | 0.1248045 | 0.1241182 | 0.1217114 | 0.1156595 | 0.1064959 | 0.1324584 | 0.1305998 | 0.1291357
2511 | 0.144634 | 0.125734 | 0.1118656 | 0.1629533 | 0.1775677 | 0.1298504 | 0.1498749 | 0.1259698 | 0.1405044 | 0.1596773 | 0.1679837 | 0.1511668 | 0.1067247 | 0.1074506 | 0.1207483 | 0.1169403 | 0.1247888 | 0.124054 | 0.1214779 | 0.1159436 | 0.1061835 | 0.1325485 | 0.1308074 | 0.1291179
2512 | 0.1452342 | 0.1255592 | 0.1118752 | 0.1631822 | 0.1773764 | 0.1296666 | 0.1501072 | 0.1259073 | 0.1405346 | 0.1599804 | 0.1677206 | 0.1510263 | 0.1066963 | 0.1076149 | 0.1207202 | 0.1169465 | 0.1246665 | 0.1239487 | 0.1214165 | 0.1159586 | 0.1063408 | 0.1322074 | 0.1308573 | 0.1290223
2513 | 0.1452124 | 0.1252178 | 0.1126052 | 0.162913 | 0.177031 | 0.1301317 | 0.1500295 | 0.1257566 | 0.1404296 | 0.1601011 | 0.1673421 | 0.1509937 | 0.106762 | 0.1075197 | 0.1207904 | 0.1169913 | 0.1248208 | 0.1234772 | 0.1211653 | 0.1160236 | 0.1063022 | 0.1320425 | 0.1306992 | 0.129027
2514 | 0.1456377 | 0.1251542 | 0.1125801 | 0.1634475 | 0.1766433 | 0.1299833 | 0.1501255 | 0.1256303 | 0.1402758 | 0.1597991 | 0.1668552 | 0.1510191 | 0.1069449 | 0.1074181 | 0.1207772 | 0.1168537 | 0.1251142 | 0.12306 | 0.1209929 | 0.1161609 | 0.1063726 | 0.1317145 | 0.1305804 | 0.1287858
2515 | 0.1458861 | 0.1245035 | 0.1127536 | 0.163068 | 0.176284 | 0.1300584 | 0.1503841 | 0.1254105 | 0.1399123 | 0.1595028 | 0.1667397 | 0.1507267 | 0.1068754 | 0.1071982 | 0.1210402 | 0.1167893 | 0.1248824 | 0.122847 | 0.1209823 | 0.1162559 | 0.1064595 | 0.1317278 | 0.1303045 | 0.1287276
2516 | 0.1458762 | 0.1245794 | 0.1126698 | 0.1632611 | 0.1766452 | 0.1304825 | 0.1504482 | 0.1251271 | 0.1397415 | 0.1599249 | 0.1666664 | 0.1506859 | 0.1067291 | 0.1069864 | 0.1210542 | 0.1170206 | 0.1250249 | 0.1227496 | 0.1208312 | 0.1159004 | 0.1066159 | 0.1315226 | 0.1303148 | 0.1288711
2517 | 0.1455055 | 0.124236 | 0.1121214 | 0.1631454 | 0.1765468 | 0.1313762 | 0.1505794 | 0.1250398 | 0.1398952 | 0.1595275 | 0.1666392 | 0.1506491 | 0.1067097 | 0.1068929 | 0.1212845 | 0.1170064 | 0.1250188 | 0.1226854 | 0.1205532 | 0.1158954 | 0.1065478 | 0.1313309 | 0.1303057 | 0.1286844
2518 | 0.1459914 | 0.1240982 | 0.1117873 | 0.1636762 | 0.1764961 | 0.1312139 | 0.1506246 | 0.1246944 | 0.1399585 | 0.1594316 | 0.1665399 | 0.1507191 | 0.1066776 | 0.1068804 | 0.1212783 | 0.1170585 | 0.1250323 | 0.1227756 | 0.1204377 | 0.1160151 | 0.1063849 | 0.1313362 | 0.1302206 | 0.1282828
2519 | 0.1460184 | 0.124265 | 0.1120567 | 0.1631098 | 0.1756376 | 0.1308288 | 0.1502842 | 0.1245789 | 0.1401812 | 0.1598541 | 0.1660895 | 0.1506997 | 0.10677 | 0.106702 | 0.1211993 | 0.1168522 | 0.1250344 | 0.1228774 | 0.1203235 | 0.1162224 | 0.1062394 | 0.1311478 | 0.130123 | 0.1281929
2520 | 0.1458443 | 0.1247411 | 0.1126116 | 0.1644481 | 0.1757926 | 0.1313874 | 0.1503618 | 0.1244518 | 0.1401311 | 0.1601239 | 0.166219 | 0.1511089 | 0.1067364 | 0.1067245 | 0.1210437 | 0.1168177 | 0.1248441 | 0.122752 | 0.1201868 | 0.1160466 | 0.1061109 | 0.1311295 | 0.1300612 | 0.1281943
2521 | 0.1458728 | 0.1245543 | 0.1129054 | 0.1647709 | 0.1754473 | 0.1313443 | 0.1504503 | 0.1242729 | 0.1400193 | 0.1602898 | 0.1661827 | 0.1508947 | 0.1066752 | 0.1065776 | 0.1210822 | 0.116807 | 0.1250209 | 0.1227379 | 0.12014 | 0.1158628 | 0.1060517 | 0.1310612 | 0.1300283 | 0.1282513
2522 | 0.145551 | 0.12429 | 0.1130589 | 0.1647205 | 0.1754401 | 0.1319627 | 0.1505365 | 0.1242932 | 0.1399538 | 0.1603298 | 0.1661131 | 0.1510452 | 0.1064802 | 0.106752 | 0.121178 | 0.1167727 | 0.1249914 | 0.1227413 | 0.120391 | 0.1160876 | 0.1060767 | 0.1311678 | 0.1299985 | 0.1283388
2523 | 0.1454534 | 0.1241198 | 0.1129146 | 0.1651743 | 0.1750397 | 0.1320601 | 0.1508377 | 0.1242389 | 0.1395969 | 0.1603173 | 0.1659579 | 0.1511257 | 0.1065984 | 0.1068604 | 0.1211193 | 0.1167603 | 0.1249493 | 0.1224647 | 0.1202512 | 0.1158754 | 0.1060433 | 0.1313405 | 0.1299338 | 0.1281004
2524 | 0.1454364 | 0.1239549 | 0.1132963 | 0.1652873 | 0.1753923 | 0.1318091 | 0.1509137 | 0.1241554 | 0.139189 | 0.1601837 | 0.1660506 | 0.1513458 | 0.1067505 | 0.1069698 | 0.1211917 | 0.1170504 | 0.1247296 | 0.122761 | 0.1201891 | 0.1157439 | 0.1060387 | 0.1313753 | 0.1298035 | 0.1281067
2525 | 0.1451534 | 0.123241 | 0.1129571 | 0.1649846 | 0.1754436 | 0.1313371 | 0.1511621 | 0.1241373 | 0.1387704 | 0.160446 | 0.1658973 | 0.1513704 | 0.1065944 | 0.1069783 | 0.1209837 | 0.116877 | 0.1248688 | 0.1226961 | 0.120098 | 0.1158267 | 0.1057585 | 0.131451 | 0.1298388 | 0.1282124
2526 | 0.1449798 | 0.1236834 | 0.1130809 | 0.1649293 | 0.175599 | 0.131136 | 0.1513219 | 0.1242451 | 0.1390156 | 0.1604686 | 0.1659564 | 0.1516283 | 0.1066096 | 0.1071761 | 0.1210719 | 0.1169101 | 0.1249289 | 0.122527 | 0.120162 | 0.1159465 | 0.1057377 | 0.131386 | 0.1298249 | 0.1282251
2527 | 0.1443067 | 0.1233127 | 0.1127351 | 0.1651145 | 0.1754677 | 0.1311967 | 0.1512614 | 0.1246321 | 0.1389562 | 0.1605878 | 0.1658678 | 0.151496 | 0.1067332 | 0.1071857 | 0.121072 | 0.1168116 | 0.1248262 | 0.1223228 | 0.1202676 | 0.1159122 | 0.1057666 | 0.131484 | 0.1300697 | 0.1281525
2528 | 0.1443913 | 0.123045 | 0.113073 | 0.164895 | 0.1758067 | 0.1306559 | 0.1514121 | 0.1244483 | 0.1389284 | 0.1603575 | 0.1662073 | 0.1513088 | 0.1065318 | 0.1073777 | 0.1209612 | 0.1167358 | 0.1246979 | 0.1221445 | 0.1202761 | 0.1155329 | 0.1058393 | 0.1313886 | 0.1300284 | 0.1277397
2529 | 0.1439745 | 0.1228415 | 0.1128511 | 0.1648908 | 0.1760486 | 0.1301334 | 0.1513785 | 0.124543 | 0.1390489 | 0.1606824 | 0.1662094 | 0.1512085 | 0.1063779 | 0.107118 | 0.1209734 | 0.1167024 | 0.1246231 | 0.1220732 | 0.1202794 | 0.1156638 | 0.1057286 | 0.1314829 | 0.1299504 | 0.1277132
2530 | 0.1439997 | 0.1223964 | 0.113518 | 0.1656196 | 0.1762809 | 0.1297057 | 0.1513584 | 0.1246399 | 0.1387305 | 0.1605733 | 0.1663507 | 0.1515161 | 0.1064045 | 0.1071874 | 0.1209886 | 0.1166803 | 0.1246384 | 0.1220949 | 0.1201187 | 0.1157717 | 0.1054458 | 0.1311395 | 0.1298788 | 0.1274728
2531 | 0.142923 | 0.1221831 | 0.1133854 | 0.1656273 | 0.1765211 | 0.1301603 | 0.1517527 | 0.1245833 | 0.1384525 | 0.1603602 | 0.1658776 | 0.1514215 | 0.1062286 | 0.1072275 | 0.1208803 | 0.1164048 | 0.1246635 | 0.1224471 | 0.1201281 | 0.11593 | 0.1055644 | 0.1309146 | 0.1299747 | 0.1276914
2532 | 0.1430868 | 0.1219378 | 0.11282 | 0.1657047 | 0.1768644 | 0.1303355 | 0.1517783 | 0.1247371 | 0.1386725 | 0.1601817 | 0.1658865 | 0.1514444 | 0.1062728 | 0.1071326 | 0.1209383 | 0.1164669 | 0.1246595 | 0.1223634 | 0.120101 | 0.1159749 | 0.1057818 | 0.1311788 | 0.1300471 | 0.1274191
2533 | 0.1439319 | 0.1220619 | 0.1121776 | 0.1666963 | 0.1763482 | 0.1309206 | 0.151712 | 0.1249395 | 0.1386264 | 0.1601998 | 0.1662231 | 0.1520459 | 0.106326 | 0.1072271 | 0.1209311 | 0.1165862 | 0.1243451 | 0.1221644 | 0.1198371 | 0.1158002 | 0.1056809 | 0.1313683 | 0.130143 | 0.1269654
2534 | 0.1449054 | 0.122243 | 0.1126039 | 0.1668899 | 0.1769122 | 0.1309487 | 0.1518924 | 0.1248683 | 0.1386495 | 0.1600973 | 0.1663013 | 0.1521497 | 0.106278 | 0.1072541 | 0.1208902 | 0.1166269 | 0.1243715 | 0.1221735 | 0.1198683 | 0.1160534 | 0.1054279 | 0.1315314 | 0.1301971 | 0.126952
2535 | 0.1446788 | 0.1220347 | 0.1129623 | 0.1665738 | 0.1767604 | 0.1307364 | 0.1518877 | 0.1246952 | 0.1385977 | 0.1596456 | 0.1662008 | 0.1528624 | 0.1063341 | 0.1072132 | 0.1208572 | 0.1164886 | 0.1243477 | 0.1221602 | 0.1199158 | 0.1161938 | 0.1056924 | 0.1315716 | 0.1302005 | 0.1264316
2536 | 0.1446528 | 0.1218001 | 0.1131478 | 0.1664234 | 0.1765225 | 0.1305293 | 0.1520593 | 0.1245526 | 0.1385295 | 0.1594296 | 0.1662361 | 0.1530556 | 0.1062238 | 0.1069507 | 0.1208018 | 0.1164468 | 0.1241158 | 0.1220895 | 0.1199845 | 0.1161482 | 0.1057861 | 0.1314403 | 0.1303113 | 0.1263131
2537 | 0.1449217 | 0.12191 | 0.1138658 | 0.1666214 | 0.1766055 | 0.1301725 | 0.1522278 | 0.1246516 | 0.1385711 | 0.1591382 | 0.1665162 | 0.1532651 | 0.1063707 | 0.1068754 | 0.1206516 | 0.1166009 | 0.1239455 | 0.122256 | 0.119773 | 0.1161505 | 0.1058325 | 0.1315492 | 0.1303515 | 0.1261898
2538 | 0.1446958 | 0.1219689 | 0.1135105 | 0.1668398 | 0.1772293 | 0.1304239 | 0.1523389 | 0.1246084 | 0.1385197 | 0.1589729 | 0.166474 | 0.1531477 | 0.1063022 | 0.1070915 | 0.1206045 | 0.1166648 | 0.124231 | 0.12215 | 0.1197228 | 0.11633 | 0.1054924 | 0.1316865 | 0.1304627 | 0.1258585
2539 | 0.1448211 | 0.1224316 | 0.1136757 | 0.1669907 | 0.1772345 | 0.130649 | 0.1523228 | 0.1247836 | 0.1387379 | 0.1589122 | 0.1661642 | 0.1530707 | 0.1062599 | 0.1073523 | 0.1207344 | 0.1169957 | 0.1241518 | 0.1221145 | 0.1197506 | 0.1162596 | 0.1056761 | 0.1315774 | 0.1303112 | 0.1257313
2540 | 0.1448477 | 0.122069 | 0.1133834 | 0.1665509 | 0.1782228 | 0.1308177 | 0.1520276 | 0.1248165 | 0.1386987 | 0.1587287 | 0.1661677 | 0.1530686 | 0.106443 | 0.1075458 | 0.1207547 | 0.1171133 | 0.1241793 | 0.1220225 | 0.1196317 | 0.1162817 | 0.1054633 | 0.1316914 | 0.1300804 | 0.1258415
2541 | 0.1455142 | 0.1222101 | 0.1137949 | 0.166284 | 0.177966 | 0.1308057 | 0.1520939 | 0.1247742 | 0.1384981 | 0.1587761 | 0.1659357 | 0.1523916 | 0.1065387 | 0.1075891 | 0.1206736 | 0.1171723 | 0.1242086 | 0.1217951 | 0.1198845 | 0.1162237 | 0.1054481 | 0.131984 | 0.1301783 | 0.1259125
2542 | 0.1459863 | 0.1217137 | 0.113796 | 0.1667404 | 0.1776609 | 0.1306975 | 0.1521725 | 0.1246872 | 0.1385689 | 0.1586444 | 0.165874 | 0.152258 | 0.1065194 | 0.1076642 | 0.1206639 | 0.117384 | 0.1238625 | 0.1219768 | 0.1198719 | 0.1162992 | 0.1054142 | 0.1320092 | 0.1302271 | 0.1254365
2543 | 0.1467209 | 0.1214705 | 0.1140665 | 0.1665458 | 0.1774837 | 0.131404 | 0.1521055 | 0.1246858 | 0.1386184 | 0.1584901 | 0.1658196 | 0.1520455 | 0.1065389 | 0.107754 | 0.1206024 | 0.1173075 | 0.1239571 | 0.1217981 | 0.1198645 | 0.1162466 | 0.1054732 | 0.1315071 | 0.1302117 | 0.1252776
2544 | 0.1464773 | 0.1215502 | 0.1139835 | 0.1666395 | 0.1783397 | 0.1315015 | 0.1520774 | 0.1244522 | 0.1385659 | 0.1584418 | 0.1657728 | 0.1521629 | 0.1066952 | 0.1078612 | 0.120494 | 0.1176282 | 0.1238547 | 0.1215815 | 0.1197885 | 0.1162554 | 0.105574 | 0.131651 | 0.1301726 | 0.125334
2545 | 0.1470961 | 0.1218751 | 0.1138006 | 0.1667053 | 0.1793022 | 0.1314786 | 0.1518378 | 0.1244879 | 0.1385053 | 0.1584703 | 0.1657908 | 0.1516501 | 0.1066585 | 0.1080256 | 0.1206008 | 0.1178678 | 0.123987 | 0.1212442 | 0.1198679 | 0.1161912 | 0.1056703 | 0.1318227 | 0.1302429 | 0.1251373
2546 | 0.1472454 | 0.1216864 | 0.1142806 | 0.1672643 | 0.1789007 | 0.1314437 | 0.1518586 | 0.1244721 | 0.1386168 | 0.1583986 | 0.1660467 | 0.1514589 | 0.1068873 | 0.1080491 | 0.1205038 | 0.1179458 | 0.1240458 | 0.1213541 | 0.1197391 | 0.1160373 | 0.1058651 | 0.1315644 | 0.1303867 | 0.1252222
2547 | 0.1465246 | 0.1221144 | 0.1143112 | 0.1676866 | 0.178521 | 0.1316112 | 0.1518583 | 0.1244322 | 0.1383985 | 0.1584455 | 0.1661195 | 0.1512891 | 0.1070501 | 0.1083284 | 0.1204255 | 0.1179374 | 0.1241178 | 0.1209352 | 0.1196731 | 0.1159399 | 0.1057891 | 0.1314617 | 0.1304585 | 0.1253258
2548 | 0.1464754 | 0.1222549 | 0.1148194 | 0.1680629 | 0.178817 | 0.1321681 | 0.1519614 | 0.1242998 | 0.1383191 | 0.1584907 | 0.1660479 | 0.1513348 | 0.1070596 | 0.1082776 | 0.1203931 | 0.118031 | 0.1243053 | 0.1208495 | 0.1194645 | 0.1160434 | 0.1057747 | 0.1316047 | 0.1307218 | 0.1254943
2549 | 0.1475508 | 0.1224081 | 0.1149049 | 0.1684402 | 0.1789754 | 0.132086 | 0.1520248 | 0.1240835 | 0.1380252 | 0.1585349 | 0.1663838 | 0.151409 | 0.1072246 | 0.1080852 | 0.1202549 | 0.1181757 | 0.1245829 | 0.1206703 | 0.1193879 | 0.1160138 | 0.1059125 | 0.1316063 | 0.1307889 | 0.1258328
2550 | 0.1476262 | 0.1229352 | 0.115308 | 0.1683971 | 0.1790935 | 0.1319462 | 0.1520335 | 0.1241213 | 0.138202 | 0.1585214 | 0.166573 | 0.1517407 | 0.1074313 | 0.1082143 | 0.1200276 | 0.1178963 | 0.124482 | 0.1207422 | 0.1197379 | 0.115938 | 0.1060404 | 0.1317478 | 0.1309728 | 0.1260022
2551 | 0.1473603 | 0.1233075 | 0.1157541 | 0.1686212 | 0.1792198 | 0.1321878 | 0.1518344 | 0.1239056 | 0.1381156 | 0.1582975 | 0.1670668 | 0.1515 | 0.1074166 | 0.1084424 | 0.1201152 | 0.1177608 | 0.1243733 | 0.1206187 | 0.1198581 | 0.1157627 | 0.1059479 | 0.1317922 | 0.1312584 | 0.1260153
2552 | 0.1476002 | 0.1234109 | 0.1156816 | 0.1691541 | 0.1790414 | 0.1317013 | 0.1518358 | 0.1240667 | 0.1379833 | 0.1580103 | 0.1673191 | 0.1517549 | 0.107564 | 0.1088133 | 0.1201943 | 0.1178061 | 0.1242606 | 0.1205317 | 0.1203036 | 0.1159932 | 0.1063186 | 0.1316476 | 0.131277 | 0.1260662
2553 | 0.1475523 | 0.1235302 | 0.1158378 | 0.1689503 | 0.1787295 | 0.1313238 | 0.15167 | 0.1239891 | 0.1377431 | 0.1578988 | 0.1674421 | 0.1520484 | 0.1075655 | 0.1090564 | 0.1200301 | 0.1176554 | 0.1242264 | 0.1204509 | 0.1203304 | 0.115858 | 0.1064572 | 0.13157 | 0.1312636 | 0.1260297
2554 | 0.1473854 | 0.1229834 | 0.1153286 | 0.1691466 | 0.1779636 | 0.1312824 | 0.1517177 | 0.1242009 | 0.137835 | 0.1575458 | 0.167291 | 0.1521749 | 0.1076637 | 0.1091502 | 0.1198996 | 0.1178264 | 0.1240624 | 0.1203992 | 0.1201406 | 0.1160014 | 0.1065897 | 0.1316116 | 0.1315694 | 0.1258574
2555 | 0.1473906 | 0.1231375 | 0.1151787 | 0.1690582 | 0.1785397 | 0.1310912 | 0.1515626 | 0.1242003 | 0.1378097 | 0.1576132 | 0.1671164 | 0.1527481 | 0.1077457 | 0.1093259 | 0.119882 | 0.1180818 | 0.1240497 | 0.1204149 | 0.120191 | 0.1158456 | 0.1068173 | 0.1316314 | 0.13177 | 0.1263278
2556 | 0.1470419 | 0.1227919 | 0.1149746 | 0.1691231 | 0.1779761 | 0.1314764 | 0.151434 | 0.1246566 | 0.1379526 | 0.1575406 | 0.1676814 | 0.1525544 | 0.1079792 | 0.1094961 | 0.119979 | 0.1180466 | 0.1238906 | 0.1206318 | 0.1202486 | 0.1159243 | 0.1068769 | 0.1317903 | 0.1319646 | 0.126054
2557 | 0.1476906 | 0.1224967 | 0.1153378 | 0.1688831 | 0.1780809 | 0.1312161 | 0.1512585 | 0.1244482 | 0.1379036 | 0.1573264 | 0.1677011 | 0.152169 | 0.108103 | 0.1093471 | 0.119919 | 0.1180117 | 0.1238216 | 0.1205694 | 0.1204378 | 0.1158717 | 0.1069124 | 0.1318259 | 0.1319318 | 0.1259401
2558 | 0.1483012 | 0.1225493 | 0.1153326 | 0.169201 | 0.1783886 | 0.131435 | 0.1511413 | 0.124295 | 0.137887 | 0.1574232 | 0.1676096 | 0.151978 | 0.1080239 | 0.1097341 | 0.1197488 | 0.1178871 | 0.1238114 | 0.1205302 | 0.1204182 | 0.1158075 | 0.1070417 | 0.1317488 | 0.131894 | 0.1260445
2559 | 0.1490952 | 0.1221852 | 0.1155674 | 0.1694018 | 0.1780939 | 0.1310748 | 0.1509019 | 0.1241703 | 0.1378101 | 0.1573691 | 0.1673969 | 0.1520244 | 0.1082455 | 0.1098984 | 0.1198039 | 0.1176367 | 0.1239934 | 0.1202605 | 0.120598 | 0.1159232 | 0.1073651 | 0.1319656 | 0.1320442 | 0.1259015
2560 | 0.149751 | 0.1225758 | 0.1159506 | 0.1694282 | 0.1777934 | 0.1309833 | 0.1505632 | 0.1242599 | 0.1378424 | 0.1575373 | 0.167086 | 0.1516748 | 0.1082913 | 0.1100031 | 0.1197595 | 0.1176496 | 0.1238808 | 0.1201857 | 0.1207562 | 0.1156955 | 0.1075256 | 0.1318182 | 0.1322436 | 0.1258659
2561 | 0.1501851 | 0.1223005 | 0.1158952 | 0.1698605 | 0.1779363 | 0.1303641 | 0.1505349 | 0.1243153 | 0.1379196 | 0.1571669 | 0.1675038 | 0.1516463 | 0.1083735 | 0.1100929 | 0.1195944 | 0.1176573 | 0.1237634 | 0.1205761 | 0.1208104 | 0.1155986 | 0.1075823 | 0.1318622 | 0.1322933 | 0.1257125
2562 | 0.150145 | 0.1227487 | 0.1162238 | 0.1696599 | 0.1773782 | 0.1306735 | 0.1507998 | 0.1238734 | 0.1380214 | 0.1570094 | 0.1675998 | 0.1520322 | 0.1081297 | 0.1099455 | 0.1193679 | 0.1176072 | 0.1234469 | 0.1202942 | 0.1207045 | 0.1155025 | 0.1078149 | 0.1321836 | 0.1325035 | 0.126012
2563 | 0.1497758 | 0.1226274 | 0.1160941 | 0.1701031 | 0.1773765 | 0.1305935 | 0.1505342 | 0.1238326 | 0.1379316 | 0.1566116 | 0.1674703 | 0.152056 | 0.1081702 | 0.1098251 | 0.1192184 | 0.117771 | 0.1235966 | 0.1205785 | 0.1207811 | 0.1156089 | 0.1078934 | 0.1322001 | 0.1326866 | 0.1260629
2564 | 0.1498139 | 0.1228794 | 0.1153705 | 0.1701952 | 0.1771753 | 0.1308287 | 0.150662 | 0.1239856 | 0.1375742 | 0.1567076 | 0.1673365 | 0.1519419 | 0.1085287 | 0.109973 | 0.1194408 | 0.1175394 | 0.1236462 | 0.1205332 | 0.1209937 | 0.1157465 | 0.108302 | 0.132573 | 0.1327052 | 0.1257247
2565 | 0.1494308 | 0.1230751 | 0.1153308 | 0.1707009 | 0.1777605 | 0.1309097 | 0.150694 | 0.124174 | 0.1377959 | 0.1565813 | 0.167717 | 0.1517489 | 0.1083993 | 0.1099034 | 0.119449 | 0.1174167 | 0.1235771 | 0.1207588 | 0.1211531 | 0.115869 | 0.108575 | 0.1326286 | 0.1329227 | 0.125177
2566 | 0.1501228 | 0.1227264 | 0.1149914 | 0.1703566 | 0.1780878 | 0.1312599 | 0.150664 | 0.1241048 | 0.1374323 | 0.15658 | 0.1677013 | 0.1517925 | 0.1083183 | 0.1099504 | 0.1194603 | 0.1174791 | 0.1235962 | 0.1205747 | 0.1210865 | 0.1158997 | 0.1084905 | 0.1324543 | 0.1328935 | 0.1247919
2567 | 0.1502014 | 0.1221029 | 0.1149104 | 0.1703273 | 0.1778169 | 0.1312974 | 0.1505758 | 0.1242791 | 0.1376156 | 0.1566845 | 0.167564 | 0.1515103 | 0.1081366 | 0.1100141 | 0.1194977 | 0.1171996 | 0.1236032 | 0.1203752 | 0.1211802 | 0.1157088 | 0.1085281 | 0.1327067 | 0.1328703 | 0.1248269
2568 | 0.1503109 | 0.1228837 | 0.1150083 | 0.1702003 | 0.1775504 | 0.1309794 | 0.1503229 | 0.1243831 | 0.1377598 | 0.1565972 | 0.1681075 | 0.1511382 | 0.1080904 | 0.1101753 | 0.1195173 | 0.1170141 | 0.1235297 | 0.1203836 | 0.1211426 | 0.1152578 | 0.1082644 | 0.1326963 | 0.1329145 | 0.1246509
2569 | 0.1495747 | 0.1226794 | 0.1146165 | 0.1699944 | 0.1774758 | 0.1310083 | 0.1502653 | 0.1243356 | 0.137555 | 0.156335 | 0.1679741 | 0.1506946 | 0.1080472 | 0.1100941 | 0.119598 | 0.117048 | 0.1236316 | 0.1205949 | 0.1213672 | 0.1151963 | 0.1085749 | 0.1327675 | 0.1330222 | 0.1245085
2570 | 0.149865 | 0.1221869 | 0.1147687 | 0.1702792 | 0.177468 | 0.1305967 | 0.1501785 | 0.124401 | 0.1373872 | 0.1560557 | 0.1681437 | 0.1504197 | 0.1079646 | 0.1102506 | 0.1193966 | 0.1169274 | 0.1235456 | 0.1206788 | 0.1214334 | 0.115388 | 0.1086408 | 0.1327404 | 0.1333323 | 0.1246448
2571 | 0.1493821 | 0.1223316 | 0.1146276 | 0.1700408 | 0.1771613 | 0.1308521 | 0.1499497 | 0.1242989 | 0.1373512 | 0.1557799 | 0.1682018 | 0.1499387 | 0.1081226 | 0.1100496 | 0.1196058 | 0.1168955 | 0.123346 | 0.120496 | 0.1212205 | 0.1154537 | 0.1083691 | 0.1328376 | 0.1334525 | 0.1247394
2572 | 0.1492035 | 0.1218745 | 0.1145086 | 0.1699483 | 0.1776978 | 0.1307483 | 0.1498023 | 0.1242419 | 0.1373883 | 0.1558168 | 0.1682405 | 0.1495867 | 0.1080693 | 0.11031 | 0.119487 | 0.1168183 | 0.1232267 | 0.1203609 | 0.1212391 | 0.1150463 | 0.1084779 | 0.1326986 | 0.133309 | 0.1247185
2573 | 0.1490596 | 0.1220871 | 0.1143875 | 0.1700818 | 0.1774512 | 0.130801 | 0.1497694 | 0.1243103 | 0.1374813 | 0.1560379 | 0.1680877 | 0.1494763 | 0.1080391 | 0.1099996 | 0.1195226 | 0.1168383 | 0.1232008 | 0.1206816 | 0.1214547 | 0.1151681 | 0.1084927 | 0.1326173 | 0.1331712 | 0.1248564
2574 | 0.1491639 | 0.1212887 | 0.1142814 | 0.1701772 | 0.1774691 | 0.1307151 | 0.1497714 | 0.1243101 | 0.1373753 | 0.1556809 | 0.1683514 | 0.1492053 | 0.1080208 | 0.1099454 | 0.1194194 | 0.116741 | 0.1232358 | 0.1208877 | 0.1215102 | 0.1149407 | 0.1086041 | 0.1323289 | 0.1332644 | 0.1245189
2575 | 0.1493325 | 0.1216314 | 0.1135794 | 0.1701537 | 0.1779967 | 0.1308646 | 0.149876 | 0.1243485 | 0.1375702 | 0.1558261 | 0.1688273 | 0.1489854 | 0.1081354 | 0.110115 | 0.1194067 | 0.1167164 | 0.1233162 | 0.1207781 | 0.1214273 | 0.1150696 | 0.1086657 | 0.1325223 | 0.1333242 | 0.1247273
2576 | 0.14873 | 0.1220798 | 0.1131268 | 0.1699234 | 0.1780161 | 0.1307583 | 0.1498859 | 0.1242163 | 0.1375268 | 0.1560085 | 0.1690264 | 0.1491417 | 0.1080947 | 0.1100254 | 0.1194972 | 0.1166255 | 0.1233752 | 0.1209591 | 0.1213398 | 0.1150315 | 0.1087353 | 0.1324607 | 0.133138 | 0.1246687
2577 | 0.1479386 | 0.1227036 | 0.1129021 | 0.1699119 | 0.1778423 | 0.1308118 | 0.1497832 | 0.1240255 | 0.1375313 | 0.1560224 | 0.1692511 | 0.1494719 | 0.1081959 | 0.1099551 | 0.1195501 | 0.1165725 | 0.1234324 | 0.1209309 | 0.1213298 | 0.1149427 | 0.108897 | 0.1324341 | 0.1331475 | 0.1246214
2578 | 0.1482899 | 0.1228198 | 0.1127438 | 0.1701033 | 0.1775794 | 0.1308173 | 0.149937 | 0.1241006 | 0.1378709 | 0.1557285 | 0.169315 | 0.1492579 | 0.1080686 | 0.1098346 | 0.1194684 | 0.11635 | 0.1232631 | 0.1210968 | 0.12118 | 0.11507 | 0.108626 | 0.1323065 | 0.1332857 | 0.124703
2579 | 0.1484079 | 0.1224427 | 0.1124379 | 0.1703513 | 0.1778105 | 0.130205 | 0.1499008 | 0.1242367 | 0.1378989 | 0.1556189 | 0.1696985 | 0.1488563 | 0.1082595 | 0.1097936 | 0.1195449 | 0.1164019 | 0.1230751 | 0.1213687 | 0.1211316 | 0.1147544 | 0.1087648 | 0.1325313 | 0.1331507 | 0.1250656
2580 | 0.1486137 | 0.1230851 | 0.1118516 | 0.1704646 | 0.1783001 | 0.1298478 | 0.1499729 | 0.1243919 | 0.1378359 | 0.1556112 | 0.1697756 | 0.1487405 | 0.108078 | 0.1100102 | 0.1195526 | 0.1161992 | 0.1230457 | 0.1215278 | 0.1210306 | 0.1147739 | 0.1088397 | 0.132364 | 0.1331821 | 0.1252662
2581 | 0.1488399 | 0.1227909 | 0.1122498 | 0.1702999 | 0.1789473 | 0.1298245 | 0.1498747 | 0.12456 | 0.1379135 | 0.1557493 | 0.1698482 | 0.148458 | 0.1078845 | 0.1100212 | 0.1195229 | 0.1163233 | 0.1231897 | 0.1214007 | 0.1209048 | 0.1144174 | 0.1088154 | 0.1326992 | 0.1332419 | 0.1251411
2582 | 0.1485496 | 0.1230963 | 0.1115773 | 0.1703069 | 0.1787033 | 0.1295522 | 0.1496857 | 0.1243767 | 0.1379407 | 0.1557463 | 0.1700967 | 0.1485542 | 0.1081027 | 0.1103745 | 0.1194663 | 0.1162806 | 0.1230107 | 0.1215875 | 0.1209569 | 0.1145922 | 0.1089309 | 0.1328254 | 0.1332316 | 0.1253724
2583 | 0.1482071 | 0.1233305 | 0.1110744 | 0.1702107 | 0.1783635 | 0.1294713 | 0.1495136 | 0.1241401 | 0.1378908 | 0.155473 | 0.1702009 | 0.1485719 | 0.1081237 | 0.1101878 | 0.1193732 | 0.1161882 | 0.1227277 | 0.1217818 | 0.1207443 | 0.1145943 | 0.1089221 | 0.1329305 | 0.1331634 | 0.125507
2584 | 0.1484369 | 0.1235395 | 0.1107163 | 0.1705944 | 0.1781205 | 0.1296861 | 0.1495586 | 0.1241891 | 0.1382919 | 0.1553259 | 0.170361 | 0.1488738 | 0.1080361 | 0.1102649 | 0.1191702 | 0.116013 | 0.1226722 | 0.1216684 | 0.1206673 | 0.1145461 | 0.1089324 | 0.1331112 | 0.1335198 | 0.1256187
2585 | 0.1484287 | 0.1233498 | 0.1105473 | 0.1714633 | 0.1776603 | 0.129199 | 0.1493113 | 0.1244602 | 0.1387088 | 0.1556363 | 0.1705935 | 0.1490053 | 0.1080094 | 0.1102892 | 0.119177 | 0.1160104 | 0.1228173 | 0.1216721 | 0.1208374 | 0.1145095 | 0.1088203 | 0.1332359 | 0.1335948 | 0.1259177
2586 | 0.1481739 | 0.1233083 | 0.1107868 | 0.172177 | 0.1781067 | 0.1293507 | 0.1492324 | 0.1246519 | 0.1387953 | 0.1553797 | 0.1709783 | 0.1489809 | 0.108159 | 0.1103771 | 0.1190596 | 0.1160637 | 0.1227065 | 0.1216353 | 0.1209632 | 0.1145543 | 0.1090842 | 0.133282 | 0.1337081 | 0.1260974
2587 | 0.1485797 | 0.1236528 | 0.1117324 | 0.1722607 | 0.1782011 | 0.1297563 | 0.1491871 | 0.1246324 | 0.1390735 | 0.1551819 | 0.171052 | 0.1488797 | 0.1080497 | 0.1104044 | 0.1191262 | 0.1160565 | 0.1229199 | 0.1219122 | 0.1209132 | 0.1147537 | 0.1089207 | 0.1335581 | 0.1336694 | 0.1261592
2588 | 0.1491207 | 0.123326 | 0.1114977 | 0.1726048 | 0.1776961 | 0.1294896 | 0.1490467 | 0.1247768 | 0.1391897 | 0.1552055 | 0.170954 | 0.1485912 | 0.1080723 | 0.1104376 | 0.1191235 | 0.1159608 | 0.12304 | 0.1223371 | 0.1209362 | 0.1146481 | 0.1089003 | 0.1333463 | 0.1335997 | 0.1261325
2589 | 0.1495544 | 0.1234239 | 0.1110889 | 0.1725131 | 0.177853 | 0.1295532 | 0.1488605 | 0.1249211 | 0.1394326 | 0.1551234 | 0.1707267 | 0.148141 | 0.1081955 | 0.1102243 | 0.1191325 | 0.1160572 | 0.1229989 | 0.1226262 | 0.120937 | 0.1145698 | 0.1088879 | 0.1332278 | 0.1335994 | 0.1257922
2590 | 0.1494602 | 0.1234667 | 0.1109426 | 0.172585 | 0.1783597 | 0.1296488 | 0.1488718 | 0.1248 | 0.1394331 | 0.1549678 | 0.1708704 | 0.1482402 | 0.1081554 | 0.1104405 | 0.1189983 | 0.1159806 | 0.123061 | 0.1226781 | 0.1211633 | 0.1146682 | 0.10875 | 0.1333566 | 0.1336141 | 0.1260069
2591 | 0.1490413 | 0.1238658 | 0.1106236 | 0.1726197 | 0.1781172 | 0.129311 | 0.1488062 | 0.1249717 | 0.1396415 | 0.1548132 | 0.170763 | 0.1477342 | 0.1082513 | 0.1106669 | 0.1191915 | 0.1156881 | 0.1230687 | 0.1226018 | 0.1209527 | 0.114858 | 0.1085151 | 0.1333296 | 0.1334518 | 0.1261294
2592 | 0.1487896 | 0.1239655 | 0.1105401 | 0.1733467 | 0.177867 | 0.1296752 | 0.1489793 | 0.1250317 | 0.1397529 | 0.1549157 | 0.170734 | 0.1479317 | 0.1083636 | 0.1107138 | 0.1190167 | 0.1156056 | 0.1228828 | 0.1225119 | 0.1208086 | 0.1149994 | 0.108768 | 0.1335349 | 0.1333575 | 0.1259368
2593 | 0.1487557 | 0.123624 | 0.1104746 | 0.1727681 | 0.1776509 | 0.1299074 | 0.1490179 | 0.1249538 | 0.1396983 | 0.1549336 | 0.1705134 | 0.1479593 | 0.1084355 | 0.1107284 | 0.1190564 | 0.1153397 | 0.1229142 | 0.1223444 | 0.1209005 | 0.1151075 | 0.1086271 | 0.1336471 | 0.1331706 | 0.125734
2594 | 0.1486813 | 0.1237413 | 0.11008 | 0.1729931 | 0.1778556 | 0.1301743 | 0.148881 | 0.1248536 | 0.1398729 | 0.1550255 | 0.1705418 | 0.1480465 | 0.108615 | 0.1107599 | 0.1192081 | 0.1152163 | 0.1230367 | 0.122025 | 0.1209775 | 0.1150796 | 0.1088002 | 0.1337181 | 0.1329587 | 0.1253042
2595 | 0.1488597 | 0.12407 | 0.1101434 | 0.1732029 | 0.1777367 | 0.1305252 | 0.1488107 | 0.1247877 | 0.1397926 | 0.1551944 | 0.1710168 | 0.1481354 | 0.1087217 | 0.1104805 | 0.1193965 | 0.1152105 | 0.1228136 | 0.1221489 | 0.1213259 | 0.115231 | 0.1085929 | 0.1338681 | 0.1329212 | 0.1254969
2596 | 0.1491959 | 0.1237555 | 0.1096207 | 0.1723277 | 0.1777776 | 0.1306079 | 0.1485552 | 0.1243938 | 0.1397358 | 0.1547694 | 0.1711867 | 0.1475585 | 0.1086837 | 0.1102573 | 0.119355 | 0.1152411 | 0.1227005 | 0.1221971 | 0.1212752 | 0.1149971 | 0.1084915 | 0.1337448 | 0.1327091 | 0.1255515
2597 | 0.1485262 | 0.1243665 | 0.1091966 | 0.1720681 | 0.1776978 | 0.1308869 | 0.1485307 | 0.124578 | 0.1400661 | 0.1548679 | 0.1712512 | 0.1473822 | 0.1086381 | 0.1102183 | 0.1195183 | 0.1151833 | 0.1227165 | 0.122185 | 0.1213207 | 0.1152027 | 0.1083451 | 0.1335373 | 0.1325756 | 0.1253438
2598 | 0.1483058 | 0.124551 | 0.1092015 | 0.1715119 | 0.1780193 | 0.1306538 | 0.1484902 | 0.124426 | 0.1401912 | 0.1550876 | 0.1711927 | 0.1476495 | 0.1087658 | 0.1103246 | 0.119544 | 0.1155135 | 0.1225889 | 0.1223865 | 0.1213351 | 0.1151943 | 0.1080895 | 0.1335431 | 0.1325031 | 0.1254348
2599 | 0.1484135 | 0.1245449 | 0.1087775 | 0.1712661 | 0.1785076 | 0.1312408 | 0.148273 | 0.1246053 | 0.1401839 | 0.1550895 | 0.1712074 | 0.1476089 | 0.1086948 | 0.1101455 | 0.1197695 | 0.1154536 | 0.1227806 | 0.1223817 | 0.1213639 | 0.1151823 | 0.108204 | 0.1334749 | 0.1325765 | 0.1255918
2600 | 0.1476355 | 0.1251299 | 0.1085585 | 0.1707169 | 0.1788103 | 0.1316474 | 0.1483222 | 0.1244755 | 0.1401206 | 0.154871 | 0.1715392 | 0.1471497 | 0.1088064 | 0.1103744 | 0.119772 | 0.1152322 | 0.1228446 | 0.1225185 | 0.1212909 | 0.1148935 | 0.1081298 | 0.1335327 | 0.1325429 | 0.1256311
2601 | 0.1474272 | 0.1249583 | 0.1083151 | 0.1704765 | 0.1782345 | 0.131399 | 0.1483979 | 0.1244621 | 0.1404539 | 0.1551214 | 0.1715599 | 0.1474559 | 0.1090872 | 0.1100028 | 0.1198537 | 0.1149555 | 0.1226913 | 0.1222257 | 0.1212855 | 0.1150062 | 0.1080298 | 0.1333483 | 0.1323826 | 0.125788
2602 | 0.1463014 | 0.1248298 | 0.1079149 | 0.1697463 | 0.1781399 | 0.1317208 | 0.148299 | 0.1244646 | 0.1407034 | 0.1553373 | 0.1712527 | 0.1473399 | 0.1089087 | 0.1100646 | 0.1199553 | 0.1147276 | 0.1227053 | 0.1225161 | 0.1213203 | 0.115158 | 0.1080598 | 0.1335452 | 0.1324608 | 0.1258141
2603 | 0.1456134 | 0.1248696 | 0.1077188 | 0.1697905 | 0.1781109 | 0.1319653 | 0.148329 | 0.1248059 | 0.1408831 | 0.1553341 | 0.1712517 | 0.1476617 | 0.1088256 | 0.1097663 | 0.1202084 | 0.1147554 | 0.1229886 | 0.122196 | 0.1216297 | 0.1148855 | 0.1080096 | 0.1335375 | 0.1323281 | 0.1258437
2604 | 0.1448343 | 0.124688 | 0.1072889 | 0.1693422 | 0.1780352 | 0.1324736 | 0.1483054 | 0.1247063 | 0.1411703 | 0.155436 | 0.1713476 | 0.1475804 | 0.1086205 | 0.1100658 | 0.1203422 | 0.1146673 | 0.1229826 | 0.1223288 | 0.1215995 | 0.115044 | 0.1080215 | 0.1337726 | 0.1324402 | 0.1255818
2605 | 0.1451752 | 0.1244744 | 0.107738 | 0.1694102 | 0.1778471 | 0.1325738 | 0.1482181 | 0.1247861 | 0.1413231 | 0.1556823 | 0.1713079 | 0.1475821 | 0.1084664 | 0.1099259 | 0.1205943 | 0.1148224 | 0.1230615 | 0.1220601 | 0.1214432 | 0.115254 | 0.1081905 | 0.1335059 | 0.1323577 | 0.1256505
2606 | 0.1454195 | 0.1244708 | 0.1073199 | 0.16929 | 0.177911 | 0.1326624 | 0.1483492 | 0.1250017 | 0.1415616 | 0.1557333 | 0.1714217 | 0.1473914 | 0.1084132 | 0.1096377 | 0.1205264 | 0.1146599 | 0.1229442 | 0.1218539 | 0.1215417 | 0.1156304 | 0.1083712 | 0.1335248 | 0.1325065 | 0.1255034
2607 | 0.1452243 | 0.1244569 | 0.1074049 | 0.1689084 | 0.1783525 | 0.1333805 | 0.1482045 | 0.1250294 | 0.1415881 | 0.1559087 | 0.1716563 | 0.1468819 | 0.1082532 | 0.1093198 | 0.1204936 | 0.1145716 | 0.1230336 | 0.1218355 | 0.1214676 | 0.1154078 | 0.1084883 | 0.1333299 | 0.132615 | 0.1254591
2608 | 0.1452775 | 0.1244884 | 0.1071634 | 0.1692262 | 0.1786782 | 0.1334583 | 0.1483513 | 0.1250063 | 0.141141 | 0.1559994 | 0.1719283 | 0.1469387 | 0.1082285 | 0.1090713 | 0.120437 | 0.1145115 | 0.1231599 | 0.1217675 | 0.1216572 | 0.1153779 | 0.1084278 | 0.1332019 | 0.1327222 | 0.1255362
2609 | 0.1454114 | 0.1245979 | 0.1074027 | 0.1690719 | 0.1786281 | 0.1334855 | 0.1484532 | 0.1248594 | 0.1413472 | 0.1560625 | 0.1718798 | 0.1470716 | 0.1081392 | 0.1088367 | 0.1205 | 0.1147485 | 0.1233287 | 0.1215061 | 0.1215841 | 0.1150856 | 0.1084401 | 0.1330654 | 0.1327863 | 0.125617
2610 | 0.1443377 | 0.1247405 | 0.1074849 | 0.1692751 | 0.1790941 | 0.133595 | 0.1484743 | 0.1248231 | 0.141405 | 0.1563072 | 0.1719134 | 0.147438 | 0.1083132 | 0.1088372 | 0.1204187 | 0.1145952 | 0.1233684 | 0.1213275 | 0.1218161 | 0.1149417 | 0.1082779 | 0.1327902 | 0.1326875 | 0.1256292
2611 | 0.1443982 | 0.1247446 | 0.1074842 | 0.1688415 | 0.1787484 | 0.1336054 | 0.1485072 | 0.1246521 | 0.1415009 | 0.1561857 | 0.1716106 | 0.1470852 | 0.1084409 | 0.1090918 | 0.1204626 | 0.1144321 | 0.1234206 | 0.1212818 | 0.1218729 | 0.1149397 | 0.1083574 | 0.1327331 | 0.132528 | 0.1257139
2612 | 0.1438322 | 0.1249427 | 0.1076183 | 0.1685206 | 0.1787138 | 0.1336338 | 0.1483317 | 0.124679 | 0.1417606 | 0.1561012 | 0.1717492 | 0.1475401 | 0.1083137 | 0.1090148 | 0.1206295 | 0.1144257 | 0.1235312 | 0.1213218 | 0.1218865 | 0.1149106 | 0.1082484 | 0.1327298 | 0.1322255 | 0.125938
2613 | 0.1438988 | 0.125152 | 0.1072275 | 0.1688267 | 0.1791911 | 0.1332685 | 0.1485496 | 0.1248671 | 0.141579 | 0.155785 | 0.1717662 | 0.1476159 | 0.108363 | 0.1089613 | 0.120586 | 0.1144022 | 0.1235305 | 0.1212173 | 0.1219245 | 0.1150077 | 0.1079078 | 0.1325154 | 0.1320362 | 0.1262077
2614 | 0.1435793 | 0.1253203 | 0.1073723 | 0.1682845 | 0.1793123 | 0.1341316 | 0.1484989 | 0.1250234 | 0.1414918 | 0.1562642 | 0.1721056 | 0.1475847 | 0.1082625 | 0.1088995 | 0.12068 | 0.1142977 | 0.1234313 | 0.1213993 | 0.1219121 | 0.114997 | 0.1077815 | 0.1327096 | 0.1322151 | 0.1263077
2615 | 0.1427947 | 0.1254591 | 0.1069886 | 0.1685239 | 0.178789 | 0.1339076 | 0.1485436 | 0.1250048 | 0.1417013 | 0.1565777 | 0.1720859 | 0.1480679 | 0.1080905 | 0.1088603 | 0.1206228 | 0.1143187 | 0.1234408 | 0.1212704 | 0.1217809 | 0.1150927 | 0.1075463 | 0.1325361 | 0.1324657 | 0.126373
2616 | 0.1422217 | 0.1254206 | 0.1071704 | 0.1688276 | 0.179078 | 0.1337296 | 0.1486562 | 0.1252312 | 0.1419186 | 0.1565729 | 0.1719657 | 0.1481674 | 0.1080571 | 0.1090768 | 0.1206057 | 0.1140346 | 0.1233539 | 0.1213261 | 0.1218616 | 0.1151218 | 0.1072736 | 0.1326371 | 0.1325194 | 0.1262992
2617 | 0.1419092 | 0.1252968 | 0.1076257 | 0.1688511 | 0.1798466 | 0.1338936 | 0.1484274 | 0.1251295 | 0.1416792 | 0.1569202 | 0.1717896 | 0.148319 | 0.1081634 | 0.1090763 | 0.120657 | 0.1139504 | 0.1235822 | 0.1215959 | 0.1220456 | 0.1155341 | 0.1073794 | 0.1329055 | 0.1323224 | 0.1262478
2618 | 0.1412941 | 0.1255556 | 0.1080446 | 0.1686198 | 0.1799824 | 0.1340208 | 0.1485846 | 0.1254229 | 0.1419381 | 0.1572146 | 0.1719323 | 0.148571 | 0.1082923 | 0.10906 | 0.1205881 | 0.1140084 | 0.1235851 | 0.1216528 | 0.1222754 | 0.1154139 | 0.1075292 | 0.1330724 | 0.1324642 | 0.1263326
2619 | 0.1411252 | 0.1256279 | 0.1082329 | 0.168857 | 0.1795612 | 0.1348886 | 0.1488398 | 0.1257411 | 0.1416732 | 0.157049 | 0.1717245 | 0.1487444 | 0.1084453 | 0.1091686 | 0.1207598 | 0.1141593 | 0.1235755 | 0.1213371 | 0.1222837 | 0.1153464 | 0.1072465 | 0.133244 | 0.1325855 | 0.1263272
2620 | 0.1408086 | 0.1250524 | 0.1078344 | 0.1685138 | 0.1790834 | 0.1351658 | 0.1489957 | 0.1256845 | 0.1413067 | 0.1567068 | 0.171793 | 0.1485854 | 0.1082216 | 0.1092581 | 0.1209791 | 0.1140479 | 0.1237463 | 0.121333 | 0.1223396 | 0.1154771 | 0.1070196 | 0.133255 | 0.132612 | 0.1261061
2621 | 0.1407641 | 0.1247605 | 0.107866 | 0.1682409 | 0.1784929 | 0.1346941 | 0.1491541 | 0.1260425 | 0.141388 | 0.1563313 | 0.171924 | 0.1489325 | 0.1082368 | 0.1093197 | 0.1208369 | 0.1140494 | 0.1237895 | 0.1213569 | 0.1225362 | 0.1157258 | 0.1067366 | 0.1336409 | 0.1326776 | 0.1260468
2622 | 0.1412078 | 0.1251598 | 0.1075358 | 0.1677275 | 0.1790894 | 0.134334 | 0.1493382 | 0.1260723 | 0.1415652 | 0.1564189 | 0.1718834 | 0.1487598 | 0.1083095 | 0.1095026 | 0.1207764 | 0.1142697 | 0.123856 | 0.1212117 | 0.1224737 | 0.1154979 | 0.1064831 | 0.1338493 | 0.132419 | 0.1258105
2623 | 0.1413165 | 0.1250708 | 0.1076125 | 0.1673672 | 0.179276 | 0.134336 | 0.1493571 | 0.1263505 | 0.1416809 | 0.1565292 | 0.1720186 | 0.1485533 | 0.1083401 | 0.1094267 | 0.1208042 | 0.1145231 | 0.1238507 | 0.121173 | 0.1224477 | 0.1155066 | 0.1062075 | 0.1336798 | 0.1323593 | 0.1260717
2624 | 0.1412396 | 0.125081 | 0.1073405 | 0.167567 | 0.1791179 | 0.1342678 | 0.1494778 | 0.1265692 | 0.1415333 | 0.1567403 | 0.1717467 | 0.1485788 | 0.1081022 | 0.1094285 | 0.1207163 | 0.1144229 | 0.1240076 | 0.1207738 | 0.1227944 | 0.1155274 | 0.1060854 | 0.1336822 | 0.1325851 | 0.1263926
2625 | 0.1415928 | 0.1250969 | 0.1076377 | 0.1679978 | 0.1794248 | 0.1340785 | 0.1495285 | 0.1268303 | 0.1416137 | 0.1566747 | 0.1716002 | 0.1488107 | 0.1081112 | 0.109644 | 0.1209403 | 0.1143643 | 0.1238184 | 0.1209266 | 0.1229506 | 0.1154588 | 0.1062469 | 0.1337045 | 0.1327193 | 0.126204
2626 | 0.1418153 | 0.1244614 | 0.1077094 | 0.1677691 | 0.1794226 | 0.1339348 | 0.1493054 | 0.1271207 | 0.1414466 | 0.156887 | 0.1715367 | 0.1487621 | 0.1079227 | 0.1094248 | 0.1209896 | 0.1144144 | 0.1236159 | 0.1208131 | 0.123003 | 0.1155221 | 0.1060993 | 0.1336608 | 0.1326118 | 0.1259259
2627 | 0.1420901 | 0.1243971 | 0.1080876 | 0.1676987 | 0.1798131 | 0.1333986 | 0.1495066 | 0.1270442 | 0.1416171 | 0.1566528 | 0.1715973 | 0.1492332 | 0.1076713 | 0.1095718 | 0.1210205 | 0.1144263 | 0.1236933 | 0.1207463 | 0.1230485 | 0.1156529 | 0.1060726 | 0.1338153 | 0.1325107 | 0.1256847
2628 | 0.1418237 | 0.1242107 | 0.1078746 | 0.1676159 | 0.1798701 | 0.1340005 | 0.1495682 | 0.1272257 | 0.1414818 | 0.1568507 | 0.1712381 | 0.1494574 | 0.1076925 | 0.1091455 | 0.1210126 | 0.1145283 | 0.1238086 | 0.1206874 | 0.1233736 | 0.1157772 | 0.1058563 | 0.1338885 | 0.1326265 | 0.1259236
2629 | 0.1419436 | 0.1244433 | 0.1080905 | 0.1675919 | 0.1793689 | 0.1340725 | 0.1497864 | 0.127031 | 0.1414791 | 0.1570203 | 0.1711073 | 0.1489121 | 0.1077704 | 0.1094495 | 0.1209249 | 0.1148646 | 0.1240508 | 0.1206897 | 0.1232414 | 0.1158458 | 0.1058973 | 0.1339086 | 0.1328567 | 0.1257871
2630 | 0.141548 | 0.1243678 | 0.1074566 | 0.1670936 | 0.1796672 | 0.1343634 | 0.1498432 | 0.1271192 | 0.1415522 | 0.1568565 | 0.170579 | 0.1487774 | 0.1077099 | 0.1095623 | 0.1208456 | 0.1149197 | 0.1239182 | 0.1207743 | 0.1233725 | 0.1159151 | 0.1060465 | 0.1337674 | 0.1329634 | 0.1261691
2631 | 0.141708 | 0.1243333 | 0.1079453 | 0.1675493 | 0.1798939 | 0.1333627 | 0.1497791 | 0.1270717 | 0.1413195 | 0.1573439 | 0.1708702 | 0.1489785 | 0.1077324 | 0.1094127 | 0.1209365 | 0.1150034 | 0.1237303 | 0.1205287 | 0.123418 | 0.115741 | 0.1060005 | 0.1341823 | 0.1329976 | 0.1260277
2632 | 0.1413651 | 0.1248821 | 0.1094573 | 0.1678886 | 0.1792536 | 0.1339392 | 0.1496572 | 0.1269712 | 0.141154 | 0.1572885 | 0.1707903 | 0.1490663 | 0.1075471 | 0.109732 | 0.1208333 | 0.1153118 | 0.123684 | 0.1203408 | 0.1236208 | 0.1158925 | 0.1057523 | 0.134144 | 0.1330767 | 0.1263319
2633 | 0.1403471 | 0.125736 | 0.1102601 | 0.1672108 | 0.1795212 | 0.133844 | 0.1499113 | 0.1269792 | 0.1408701 | 0.1569373 | 0.1702964 | 0.1488425 | 0.1073238 | 0.1097868 | 0.1208066 | 0.1152949 | 0.1239549 | 0.1206598 | 0.1239916 | 0.1160604 | 0.1057132 | 0.1342844 | 0.1331112 | 0.1264691
2634 | 0.1395502 | 0.12558 | 0.1105201 | 0.1668072 | 0.1797893 | 0.1335337 | 0.1499917 | 0.1272268 | 0.1406885 | 0.1569133 | 0.1704275 | 0.1489344 | 0.1072591 | 0.1098265 | 0.1209032 | 0.1152373 | 0.123895 | 0.1205034 | 0.1239857 | 0.1159448 | 0.1059929 | 0.1342802 | 0.1330106 | 0.1265733
2635 | 0.1394775 | 0.1255232 | 0.1104144 | 0.1668331 | 0.1800295 | 0.1335641 | 0.1499985 | 0.1274452 | 0.1404957 | 0.1571496 | 0.1703787 | 0.1484551 | 0.1073946 | 0.1099564 | 0.1209756 | 0.1155112 | 0.1237816 | 0.1205322 | 0.1240846 | 0.1161306 | 0.106047 | 0.13425 | 0.1330378 | 0.1267879
2636 | 0.1397401 | 0.1256454 | 0.1107028 | 0.1669473 | 0.1798502 | 0.1336031 | 0.1499923 | 0.1276372 | 0.1404992 | 0.1570243 | 0.1705469 | 0.1479331 | 0.1073207 | 0.1102011 | 0.1210667 | 0.1159544 | 0.1238563 | 0.1205004 | 0.1240721 | 0.1162694 | 0.1061106 | 0.1342932 | 0.1332205 | 0.1269091
2637 | 0.1400436 | 0.1257425 | 0.1105293 | 0.1670388 | 0.1797773 | 0.1336975 | 0.1498965 | 0.127632 | 0.1404651 | 0.1571645 | 0.1703744 | 0.147508 | 0.1073702 | 0.1102808 | 0.1209725 | 0.1160765 | 0.1240462 | 0.1204335 | 0.1243327 | 0.1163859 | 0.1060757 | 0.1341688 | 0.1332565 | 0.1269619
2638 | 0.1400169 | 0.1258222 | 0.1107983 | 0.1673905 | 0.1793764 | 0.1340098 | 0.1498485 | 0.1275507 | 0.1404818 | 0.157216 | 0.170394 | 0.1473599 | 0.1073311 | 0.1103231 | 0.1210101 | 0.1163266 | 0.1239213 | 0.1203292 | 0.1245081 | 0.116624 | 0.1062517 | 0.1341849 | 0.1332383 | 0.1271952
2639 | 0.1402614 | 0.1257928 | 0.1103586 | 0.1671584 | 0.1794169 | 0.1341817 | 0.1500589 | 0.1274619 | 0.1401147 | 0.1574122 | 0.1705534 | 0.1472347 | 0.1072745 | 0.1106073 | 0.120977 | 0.1162695 | 0.1239444 | 0.120407 | 0.1245606 | 0.116683 | 0.1063159 | 0.1343866 | 0.1334382 | 0.1272044
2640 | 0.1407941 | 0.1259956 | 0.1107848 | 0.1667547 | 0.1781358 | 0.134018 | 0.1502141 | 0.1273036 | 0.139873 | 0.1575154 | 0.1704822 | 0.1470478 | 0.1071501 | 0.1109237 | 0.1208506 | 0.1163672 | 0.1239312 | 0.1205479 | 0.1247911 | 0.1165912 | 0.1064183 | 0.1343891 | 0.1334226 | 0.1273757
2641 | 0.1404062 | 0.1260553 | 0.1109948 | 0.1665447 | 0.1780047 | 0.1343993 | 0.1504376 | 0.1273131 | 0.1399174 | 0.1577988 | 0.1705189 | 0.1470756 | 0.1071666 | 0.1109918 | 0.1208468 | 0.1162921 | 0.1238559 | 0.1204807 | 0.124719 | 0.1168411 | 0.1064804 | 0.1342013 | 0.1334052 | 0.1272589
2642 | 0.1406094 | 0.126081 | 0.1112841 | 0.1666379 | 0.1779144 | 0.134542 | 0.1503539 | 0.1272276 | 0.1397091 | 0.1579681 | 0.1707359 | 0.1472402 | 0.107203 | 0.1109565 | 0.1209336 | 0.1162929 | 0.1240567 | 0.1203429 | 0.1248008 | 0.1166565 | 0.1066729 | 0.1341599 | 0.133553 | 0.1272925
2643 | 0.1410689 | 0.1262977 | 0.1107549 | 0.1664722 | 0.1787193 | 0.1339756 | 0.1505675 | 0.1272545 | 0.1396745 | 0.1580068 | 0.1705841 | 0.1471153 | 0.1072459 | 0.1109344 | 0.1210204 | 0.1166717 | 0.1240487 | 0.1206354 | 0.1247937 | 0.1165237 | 0.1066503 | 0.1344546 | 0.1337065 | 0.1273154
2644 | 0.1415175 | 0.1266149 | 0.1105257 | 0.166344 | 0.1785655 | 0.1341757 | 0.1505841 | 0.127533 | 0.1397271 | 0.1579273 | 0.1709666 | 0.1470164 | 0.1072074 | 0.1111642 | 0.1210168 | 0.1168292 | 0.1240427 | 0.1206121 | 0.1248537 | 0.1166114 | 0.1065779 | 0.1343122 | 0.133823 | 0.1273057
2645 | 0.1412398 | 0.1265821 | 0.1103728 | 0.1663044 | 0.1783884 | 0.1338733 | 0.1510463 | 0.1275043 | 0.1394902 | 0.1579606 | 0.1711086 | 0.1472723 | 0.1072504 | 0.1110714 | 0.1209395 | 0.1168102 | 0.1239015 | 0.1205759 | 0.124855 | 0.1164852 | 0.1065564 | 0.134287 | 0.134052 | 0.1275986
2646 | 0.1411625 | 0.126832 | 0.1100116 | 0.1658453 | 0.1787793 | 0.133904 | 0.1513784 | 0.1276457 | 0.1394121 | 0.1580687 | 0.1711193 | 0.1472985 | 0.1072909 | 0.1113131 | 0.1209993 | 0.1168949 | 0.1237767 | 0.12035 | 0.1249492 | 0.1161711 | 0.1063525 | 0.1341034 | 0.1342283 | 0.1273909
2647 | 0.1418994 | 0.1265943 | 0.1100085 | 0.1660163 | 0.1789771 | 0.1337125 | 0.1516136 | 0.1276235 | 0.1397105 | 0.1580891 | 0.1709458 | 0.1477708 | 0.1073587 | 0.1112717 | 0.1210931 | 0.117154 | 0.1236667 | 0.120386 | 0.1249744 | 0.116024 | 0.1065228 | 0.1343367 | 0.1342429 | 0.1272717
2648 | 0.142009 | 0.1267318 | 0.1101023 | 0.166326 | 0.1785078 | 0.1329657 | 0.1517818 | 0.1276258 | 0.1392851 | 0.1581376 | 0.1710001 | 0.1477712 | 0.1073478 | 0.1115189 | 0.1210279 | 0.1169934 | 0.1235321 | 0.1205001 | 0.1252838 | 0.1161806 | 0.106561 | 0.1342815 | 0.134205 | 0.1271583
2649 | 0.1420054 | 0.1265686 | 0.1100376 | 0.1659055 | 0.1783134 | 0.1332584 | 0.151889 | 0.1278812 | 0.1394157 | 0.1580139 | 0.1704904 | 0.1475757 | 0.1073706 | 0.1116107 | 0.121039 | 0.1171827 | 0.1231943 | 0.1203661 | 0.1255428 | 0.1160823 | 0.1069537 | 0.1342494 | 0.1343552 | 0.1271119
2650 | 0.1419659 | 0.126227 | 0.1098919 | 0.1662865 | 0.177851 | 0.1330313 | 0.1518854 | 0.1277003 | 0.1393708 | 0.1582137 | 0.1702576 | 0.1474832 | 0.1071919 | 0.1118887 | 0.1211252 | 0.1174314 | 0.1230856 | 0.1202193 | 0.125322 | 0.1160216 | 0.1072584 | 0.1342452 | 0.1342577 | 0.1269597
2651 | 0.1423827 | 0.1262799 | 0.1098107 | 0.1665371 | 0.1772714 | 0.1327915 | 0.1521626 | 0.1277807 | 0.1394037 | 0.1580511 | 0.1699343 | 0.1477061 | 0.1070962 | 0.1121065 | 0.1211575 | 0.1175425 | 0.1230975 | 0.120245 | 0.1253119 | 0.1159874 | 0.1074063 | 0.1342122 | 0.134134 | 0.1271525
2652 | 0.1424782 | 0.1262307 | 0.1101392 | 0.1660032 | 0.1776295 | 0.1327621 | 0.1522571 | 0.1277055 | 0.1390266 | 0.1582597 | 0.1696422 | 0.1476016 | 0.1070511 | 0.1120854 | 0.1211442 | 0.1175464 | 0.1229262 | 0.1203297 | 0.1251019 | 0.1158442 | 0.1073046 | 0.1341294 | 0.1342868 | 0.1270512
2653 | 0.1424863 | 0.1259994 | 0.1106255 | 0.1664707 | 0.1775833 | 0.1327266 | 0.1525228 | 0.1275627 | 0.1392806 | 0.1581681 | 0.1693468 | 0.1476448 | 0.1071485 | 0.1122203 | 0.1211554 | 0.1178652 | 0.1232195 | 0.1203935 | 0.1249378 | 0.1157598 | 0.1073302 | 0.1341239 | 0.1342809 | 0.1271742
2654 | 0.1420188 | 0.126304 | 0.1102916 | 0.1664909 | 0.1778575 | 0.1323007 | 0.1524681 | 0.1274845 | 0.1393895 | 0.1583861 | 0.169309 | 0.1476807 | 0.1071816 | 0.1124876 | 0.1212532 | 0.1177228 | 0.1232394 | 0.1205043 | 0.1249626 | 0.115768 | 0.1072827 | 0.1342101 | 0.1340367 | 0.1273472
2655 | 0.1423893 | 0.1261024 | 0.1107554 | 0.1666444 | 0.1775137 | 0.1321316 | 0.152643 | 0.1275099 | 0.1393184 | 0.1584626 | 0.169222 | 0.14765 | 0.1070415 | 0.1126227 | 0.1212403 | 0.1176432 | 0.1230687 | 0.1203787 | 0.1251213 | 0.116154 | 0.1071771 | 0.1342579 | 0.13404 | 0.1270022
2656 | 0.1430707 | 0.1262753 | 0.1114456 | 0.1668121 | 0.1775153 | 0.1318056 | 0.1528612 | 0.1271254 | 0.1389796 | 0.1584086 | 0.1690147 | 0.1474004 | 0.1069305 | 0.112579 | 0.1210102 | 0.1176887 | 0.1231353 | 0.1204923 | 0.1248859 | 0.1162963 | 0.1073805 | 0.1343137 | 0.1338289 | 0.126962
2657 | 0.1424675 | 0.1263409 | 0.1114218 | 0.1667379 | 0.1783267 | 0.1317263 | 0.1529958 | 0.1272339 | 0.1387725 | 0.1585743 | 0.1688106 | 0.1473628 | 0.1069184 | 0.1126053 | 0.1210745 | 0.1178618 | 0.1232044 | 0.1202678 | 0.124627 | 0.1162022 | 0.1073458 | 0.1346703 | 0.1339252 | 0.1272325
2658 | 0.1419428 | 0.126142 | 0.1118609 | 0.1670805 | 0.1786854 | 0.1319133 | 0.1532388 | 0.127298 | 0.1387261 | 0.158275 | 0.1687746 | 0.1478381 | 0.1071647 | 0.1123764 | 0.1210663 | 0.1180177 | 0.1232174 | 0.1206869 | 0.1244305 | 0.1162841 | 0.107556 | 0.1351324 | 0.1340277 | 0.1268234
2659 | 0.1414992 | 0.1262997 | 0.1116251 | 0.1675774 | 0.1796088 | 0.1319348 | 0.153125 | 0.1271324 | 0.1389599 | 0.1583672 | 0.1688593 | 0.1479218 | 0.1071026 | 0.1126318 | 0.1210336 | 0.1177351 | 0.122998 | 0.1208582 | 0.1242652 | 0.115962 | 0.107472 | 0.1350128 | 0.1341825 | 0.1268213
2660 | 0.1409394 | 0.1259727 | 0.1117506 | 0.1683115 | 0.1794453 | 0.1320396 | 0.1535497 | 0.127193 | 0.1390614 | 0.1579692 | 0.1688894 | 0.1478048 | 0.1069355 | 0.1127114 | 0.1208226 | 0.1177278 | 0.1228348 | 0.1211781 | 0.1240951 | 0.1163471 | 0.1075472 | 0.1352769 | 0.1342192 | 0.1266323
2661 | 0.140583 | 0.1254614 | 0.1115335 | 0.1683418 | 0.1797369 | 0.1319524 | 0.1534453 | 0.1273656 | 0.138789 | 0.1582525 | 0.1687696 | 0.1476872 | 0.1068815 | 0.1126095 | 0.1208096 | 0.1174082 | 0.1226903 | 0.1212414 | 0.1238512 | 0.116338 | 0.1076058 | 0.1353466 | 0.134332 | 0.1267128
2662 | 0.1410346 | 0.1254114 | 0.1114082 | 0.1680501 | 0.1801409 | 0.1315068 | 0.1534 | 0.1275781 | 0.1387637 | 0.1583448 | 0.1686942 | 0.1474581 | 0.1069563 | 0.1126072 | 0.1208795 | 0.1174306 | 0.1228018 | 0.1213219 | 0.1238183 | 0.1163501 | 0.1073824 | 0.1352672 | 0.1342501 | 0.1265655
2663 | 0.1412322 | 0.1249773 | 0.1120435 | 0.1678195 | 0.1805055 | 0.131141 | 0.1536663 | 0.1278481 | 0.1387523 | 0.1586644 | 0.1687131 | 0.1469183 | 0.1071367 | 0.1126396 | 0.1211057 | 0.1172686 | 0.1224915 | 0.1213626 | 0.1238007 | 0.1163687 | 0.1074284 | 0.1352305 | 0.1344636 | 0.126289
2664 | 0.1414125 | 0.1247796 | 0.1127809 | 0.1675074 | 0.1803485 | 0.1306043 | 0.1534765 | 0.1277031 | 0.1388334 | 0.1585419 | 0.168925 | 0.1468711 | 0.106861 | 0.1123444 | 0.1208975 | 0.1171835 | 0.1223836 | 0.1215482 | 0.1234162 | 0.1162192 | 0.1071722 | 0.1351623 | 0.1346602 | 0.1261486
2665 | 0.1421158 | 0.1248048 | 0.1125264 | 0.1670856 | 0.1802097 | 0.1303607 | 0.1535056 | 0.1274106 | 0.1387071 | 0.1586914 | 0.1687958 | 0.1468482 | 0.1070293 | 0.1122444 | 0.1208845 | 0.1170663 | 0.1223461 | 0.1216344 | 0.1230655 | 0.1165451 | 0.10693 | 0.1352002 | 0.1345333 | 0.126413
2666 | 0.1422225 | 0.1249943 | 0.1130771 | 0.167326 | 0.1795351 | 0.1301788 | 0.1534754 | 0.1275394 | 0.1388072 | 0.1588254 | 0.1687223 | 0.146636 | 0.1068687 | 0.1122257 | 0.120834 | 0.1171545 | 0.122243 | 0.1217681 | 0.1231314 | 0.116447 | 0.1069416 | 0.1351918 | 0.134576 | 0.1269399
2667 | 0.1415527 | 0.1251469 | 0.1131848 | 0.1674448 | 0.1788628 | 0.1303859 | 0.1535355 | 0.1274607 | 0.1387787 | 0.1588948 | 0.168744 | 0.1469235 | 0.1070572 | 0.112281 | 0.1207276 | 0.1171021 | 0.1219886 | 0.1218485 | 0.1230649 | 0.1164261 | 0.1068969 | 0.1349524 | 0.1345402 | 0.1268878
2668 | 0.1415319 | 0.1249283 | 0.1133497 | 0.1669647 | 0.1788267 | 0.1298497 | 0.1537509 | 0.1274662 | 0.1388109 | 0.1590197 | 0.168428 | 0.1472321 | 0.1069845 | 0.1122985 | 0.1206825 | 0.1174381 | 0.1219327 | 0.1220903 | 0.122888 | 0.1165111 | 0.1071594 | 0.1352031 | 0.1346374 | 0.1268208
2669 | 0.1422835 | 0.1248751 | 0.1132612 | 0.1679621 | 0.1787689 | 0.1294008 | 0.1536978 | 0.1276667 | 0.1390221 | 0.1593612 | 0.1686674 | 0.1474368 | 0.1072361 | 0.1122756 | 0.1206398 | 0.1175914 | 0.1217973 | 0.1221642 | 0.1227565 | 0.1164486 | 0.1072679 | 0.1352617 | 0.1344863 | 0.1270744
2670 | 0.1423651 | 0.1251824 | 0.112746 | 0.1680668 | 0.1794742 | 0.1294647 | 0.1536739 | 0.1273592 | 0.1390642 | 0.1599776 | 0.1682599 | 0.1472822 | 0.1073066 | 0.112216 | 0.1206125 | 0.1176281 | 0.1216958 | 0.1221524 | 0.1223638 | 0.116625 | 0.1071926 | 0.135405 | 0.1344958 | 0.1272387
2671 | 0.1428925 | 0.1251278 | 0.1128512 | 0.1687461 | 0.179727 | 0.1289138 | 0.1537825 | 0.1273357 | 0.1388238 | 0.1604701 | 0.1682121 | 0.1474556 | 0.1072097 | 0.1122201 | 0.120473 | 0.1178964 | 0.1217645 | 0.1224499 | 0.1223981 | 0.116424 | 0.1075458 | 0.1352987 | 0.1342788 | 0.1273472
2672 | 0.1432438 | 0.1250429 | 0.1129217 | 0.1684615 | 0.1792985 | 0.1286326 | 0.1538675 | 0.1273223 | 0.1389448 | 0.1605637 | 0.1678884 | 0.1476539 | 0.1073325 | 0.1119529 | 0.1203918 | 0.117813 | 0.1219155 | 0.1224336 | 0.1222903 | 0.1162691 | 0.1073809 | 0.1353464 | 0.1343446 | 0.1274835
2673 | 0.1429073 | 0.1254741 | 0.1125353 | 0.1688656 | 0.1795205 | 0.1286963 | 0.1539644 | 0.1270794 | 0.138994 | 0.1605242 | 0.1680944 | 0.1478451 | 0.1074616 | 0.1118848 | 0.1204019 | 0.1178144 | 0.1218206 | 0.1226696 | 0.1219624 | 0.116488 | 0.1074698 | 0.1354047 | 0.1344003 | 0.1274276
2674 | 0.1431605 | 0.1255254 | 0.1127152 | 0.1693985 | 0.1788297 | 0.1282314 | 0.1537305 | 0.1271526 | 0.1392873 | 0.1608173 | 0.1681131 | 0.1477048 | 0.1075443 | 0.111809 | 0.1204183 | 0.1178736 | 0.1220022 | 0.1225182 | 0.1217984 | 0.1165471 | 0.1075301 | 0.1356497 | 0.1342908 | 0.1277287
2675 | 0.1424524 | 0.1255861 | 0.1126693 | 0.1695777 | 0.1785865 | 0.1281487 | 0.1535686 | 0.1270776 | 0.1390451 | 0.1607828 | 0.1680155 | 0.1482004 | 0.1074562 | 0.1114966 | 0.1203662 | 0.1177403 | 0.1217239 | 0.1228104 | 0.1216874 | 0.1163797 | 0.1076601 | 0.1355386 | 0.1342318 | 0.1273601
2676 | 0.1425506 | 0.1256265 | 0.1128793 | 0.1700569 | 0.178596 | 0.1277864 | 0.1536341 | 0.1272975 | 0.139455 | 0.1609159 | 0.1677706 | 0.1478125 | 0.1077883 | 0.1116441 | 0.1203455 | 0.117822 | 0.121649 | 0.1230693 | 0.121499 | 0.1164972 | 0.1076755 | 0.1358065 | 0.1342901 | 0.1276311
2677 | 0.1429999 | 0.1254324 | 0.1129364 | 0.1701468 | 0.1789209 | 0.1275002 | 0.1536649 | 0.1274189 | 0.1395247 | 0.1608399 | 0.1676833 | 0.1475997 | 0.1077913 | 0.1116163 | 0.1203254 | 0.117811 | 0.1216762 | 0.1230648 | 0.121004 | 0.1167146 | 0.1076097 | 0.1358152 | 0.1341946 | 0.1276738
2678 | 0.1432251 | 0.1250209 | 0.1135736 | 0.1701243 | 0.1786068 | 0.1272155 | 0.1536355 | 0.1273428 | 0.1391332 | 0.160866 | 0.1677113 | 0.1475223 | 0.1078188 | 0.111577 | 0.1204705 | 0.1175868 | 0.1214605 | 0.1231004 | 0.1210117 | 0.1166335 | 0.1077499 | 0.135653 | 0.1343449 | 0.1276733
2679 | 0.1436204 | 0.125295 | 0.1143797 | 0.1704308 | 0.1777796 | 0.1272533 | 0.1536551 | 0.1272597 | 0.1392352 | 0.1608267 | 0.167615 | 0.1476875 | 0.1077909 | 0.1116109 | 0.1205007 | 0.1176363 | 0.1215406 | 0.1230796 | 0.1206783 | 0.11674 | 0.1078225 | 0.1356034 | 0.1344955 | 0.127602
2680 | 0.1429674 | 0.1247037 | 0.1143764 | 0.1701793 | 0.177791 | 0.1274488 | 0.1537248 | 0.1272255 | 0.139328 | 0.1608851 | 0.1675628 | 0.1476992 | 0.1079538 | 0.1115308 | 0.1204033 | 0.1175428 | 0.1216308 | 0.1231848 | 0.1206335 | 0.1166594 | 0.1078262 | 0.1358703 | 0.1343786 | 0.1279443
2681 | 0.1426868 | 0.1252449 | 0.1137348 | 0.1703971 | 0.1775736 | 0.1273827 | 0.1537648 | 0.126976 | 0.1392285 | 0.1609844 | 0.1680384 | 0.147864 | 0.1082824 | 0.1115273 | 0.1206052 | 0.1173235 | 0.1215332 | 0.1232153 | 0.1205708 | 0.1168784 | 0.1078791 | 0.1356353 | 0.1343903 | 0.1281024
2682 | 0.142636 | 0.1251935 | 0.1140287 | 0.1706715 | 0.1774006 | 0.1273402 | 0.1536796 | 0.1270678 | 0.1395587 | 0.1609511 | 0.1679867 | 0.1480301 | 0.1082394 | 0.1114271 | 0.1207031 | 0.1173148 | 0.1214501 | 0.1232264 | 0.1205595 | 0.1166125 | 0.1078409 | 0.1356366 | 0.1341481 | 0.128008
2683 | 0.1429821 | 0.1251771 | 0.1136203 | 0.171057 | 0.1772119 | 0.1278168 | 0.1537346 | 0.1270598 | 0.1397995 | 0.1611026 | 0.1682311 | 0.1481636 | 0.108453 | 0.1115481 | 0.1206311 | 0.1173518 | 0.1215529 | 0.1232685 | 0.1203393 | 0.1164986 | 0.1077116 | 0.1356744 | 0.1341624 | 0.1280959
2684 | 0.1430275 | 0.124734 | 0.1136267 | 0.1710087 | 0.1775129 | 0.1276591 | 0.1534684 | 0.1270896 | 0.1398104 | 0.160971 | 0.1682719 | 0.1475924 | 0.1084745 | 0.1114062 | 0.1206141 | 0.1173528 | 0.1214777 | 0.1236679 | 0.1202707 | 0.1166214 | 0.1077153 | 0.1356936 | 0.1338038 | 0.1281131
2685 | 0.1434687 | 0.125111 | 0.1136735 | 0.1711353 | 0.1778203 | 0.1280442 | 0.1534097 | 0.1268334 | 0.1398982 | 0.1607899 | 0.1682061 | 0.1473789 | 0.1086313 | 0.1114167 | 0.1206774 | 0.117239 | 0.1212554 | 0.1237122 | 0.1199605 | 0.116646 | 0.1075791 | 0.1357405 | 0.1337342 | 0.1283616
2686 | 0.1436437 | 0.1250536 | 0.1137995 | 0.1706542 | 0.1779097 | 0.1280899 | 0.1532926 | 0.126534 | 0.1398165 | 0.1607972 | 0.1680624 | 0.1471123 | 0.1086868 | 0.1110489 | 0.1207164 | 0.1170142 | 0.121501 | 0.1238828 | 0.1197855 | 0.1166312 | 0.1075726 | 0.1359022 | 0.1332812 | 0.1283402
2687 | 0.1438202 | 0.1251742 | 0.1134384 | 0.1707506 | 0.1777026 | 0.1284088 | 0.1534371 | 0.1263944 | 0.1399355 | 0.1610791 | 0.1677092 | 0.1471053 | 0.1089493 | 0.1110901 | 0.1207127 | 0.1169558 | 0.1215089 | 0.1238837 | 0.1196513 | 0.1164784 | 0.1076891 | 0.1360861 | 0.1332886 | 0.1280559
2688 | 0.1441509 | 0.1255138 | 0.1135317 | 0.1704525 | 0.1779963 | 0.1283076 | 0.1534648 | 0.1262222 | 0.1402019 | 0.1608316 | 0.1676451 | 0.1470346 | 0.1091385 | 0.1108548 | 0.1207354 | 0.1171046 | 0.1213037 | 0.1237534 | 0.1194965 | 0.1163009 | 0.1076061 | 0.1362869 | 0.133057 | 0.1280349
2689 | 0.1436849 | 0.1257718 | 0.1139457 | 0.1707237 | 0.1772216 | 0.1282724 | 0.1536726 | 0.1261618 | 0.1401474 | 0.1608587 | 0.1677033 | 0.1470854 | 0.1090101 | 0.1109069 | 0.120926 | 0.1169566 | 0.1211099 | 0.1233626 | 0.1194071 | 0.1161695 | 0.10752 | 0.1361837 | 0.1330143 | 0.1281462
2690 | 0.1438078 | 0.1256004 | 0.1134283 | 0.1707267 | 0.1772225 | 0.1284481 | 0.1534754 | 0.1259511 | 0.1403055 | 0.1611404 | 0.1674123 | 0.1469895 | 0.1092323 | 0.110685 | 0.1211743 | 0.1169135 | 0.1211171 | 0.1232673 | 0.1191533 | 0.1162722 | 0.107453 | 0.1362125 | 0.1328551 | 0.1281158
2691 | 0.1438185 | 0.1251652 | 0.1134316 | 0.170209 | 0.1764629 | 0.1291375 | 0.1537025 | 0.1256698 | 0.1400638 | 0.1612187 | 0.1671573 | 0.1470503 | 0.1094433 | 0.1101709 | 0.1212006 | 0.1166531 | 0.1208672 | 0.1233389 | 0.1191796 | 0.1158662 | 0.1075684 | 0.136308 | 0.1327681 | 0.1281097
2692 | 0.1439417 | 0.1251478 | 0.1131162 | 0.1690995 | 0.1763063 | 0.1290935 | 0.1533912 | 0.1256691 | 0.1397001 | 0.1610162 | 0.1670043 | 0.1471485 | 0.109328 | 0.1103567 | 0.1211968 | 0.1167207 | 0.1209563 | 0.1233909 | 0.1192309 | 0.1158782 | 0.1074457 | 0.1361745 | 0.1326439 | 0.1281014
2693 | 0.1435777 | 0.1256303 | 0.1129098 | 0.1690764 | 0.1760753 | 0.1294214 | 0.1533076 | 0.1257559 | 0.1398558 | 0.1609741 | 0.1674881 | 0.1473101 | 0.1092256 | 0.1101599 | 0.1213104 | 0.116707 | 0.1208597 | 0.1235336 | 0.119099 | 0.1157143 | 0.1074972 | 0.1359206 | 0.1326292 | 0.1281506
2694 | 0.1433631 | 0.1251029 | 0.1133872 | 0.1691777 | 0.1758348 | 0.1291678 | 0.1531256 | 0.12572 | 0.1399219 | 0.160463 | 0.1674582 | 0.1473949 | 0.109333 | 0.1099316 | 0.1212792 | 0.1167066 | 0.1208207 | 0.1238913 | 0.1190964 | 0.1155025 | 0.1071837 | 0.1357775 | 0.1326192 | 0.1283995
2695 | 0.1431621 | 0.1250769 | 0.1134991 | 0.168531 | 0.1752542 | 0.1298284 | 0.1531743 | 0.1256747 | 0.1399003 | 0.1603395 | 0.1675821 | 0.1477624 | 0.1093547 | 0.1099421 | 0.1210431 | 0.1165152 | 0.1209685 | 0.1237788 | 0.1190399 | 0.1154986 | 0.1071095 | 0.1358947 | 0.1325241 | 0.128396
2696 | 0.1431988 | 0.1250993 | 0.1131947 | 0.1683552 | 0.1753248 | 0.130488 | 0.1533736 | 0.1259342 | 0.140082 | 0.1600277 | 0.1674999 | 0.1483683 | 0.109471 | 0.1099069 | 0.1210373 | 0.1163921 | 0.1210825 | 0.1239973 | 0.1191752 | 0.1152556 | 0.1070004 | 0.1357786 | 0.1326302 | 0.1284485
2697 | 0.1434297 | 0.1252476 | 0.1131146 | 0.1678371 | 0.1752496 | 0.1305906 | 0.1533936 | 0.1257473 | 0.1397108 | 0.1599012 | 0.1671031 | 0.1482189 | 0.1095586 | 0.1099254 | 0.1208893 | 0.1162934 | 0.1211975 | 0.1240708 | 0.1190435 | 0.1153936 | 0.1069529 | 0.1358488 | 0.1327349 | 0.1286788
2698 | 0.1429254 | 0.1251379 | 0.1125165 | 0.1679677 | 0.1754767 | 0.1307811 | 0.1534119 | 0.125808 | 0.1394326 | 0.159744 | 0.1671013 | 0.1479606 | 0.1096232 | 0.1096884 | 0.1210484 | 0.1158004 | 0.1214493 | 0.1240106 | 0.1190263 | 0.1155778 | 0.1070634 | 0.1357974 | 0.1328375 | 0.12873
2699 | 0.1431008 | 0.1246199 | 0.1122234 | 0.1680409 | 0.1754266 | 0.1300404 | 0.153436 | 0.1257311 | 0.1394012 | 0.1598035 | 0.1672034 | 0.1482654 | 0.1097289 | 0.109695 | 0.1209633 | 0.1157665 | 0.121261 | 0.1239381 | 0.1189963 | 0.115595 | 0.1069632 | 0.135443 | 0.1328729 | 0.1288515
2700 | 0.1433119 | 0.1237543 | 0.1121844 | 0.1677587 | 0.1746608 | 0.1295789 | 0.1533741 | 0.125742 | 0.1393149 | 0.1600364 | 0.1670413 | 0.1484218 | 0.1096053 | 0.1095345 | 0.1210449 | 0.1157816 | 0.12123 | 0.123623 | 0.1188729 | 0.1158074 | 0.1069691 | 0.1354398 | 0.1327448 | 0.1288592
2701 | 0.1430668 | 0.1238292 | 0.1127457 | 0.1673814 | 0.1758935 | 0.1300404 | 0.1532857 | 0.1258689 | 0.1391649 | 0.1597178 | 0.1663907 | 0.1482717 | 0.1092762 | 0.1094769 | 0.12119 | 0.1160359 | 0.1212686 | 0.1236766 | 0.1188354 | 0.1158877 | 0.1069743 | 0.1355198 | 0.1328282 | 0.1287555
2702 | 0.1437037 | 0.1235032 | 0.1126273 | 0.1677181 | 0.1758418 | 0.1300855 | 0.1531304 | 0.125964 | 0.1389411 | 0.1595112 | 0.1665432 | 0.1482104 | 0.1093464 | 0.1094671 | 0.1212352 | 0.1161422 | 0.1212901 | 0.1235148 | 0.1188428 | 0.1155644 | 0.1067761 | 0.1354463 | 0.1325962 | 0.1287679
2703 | 0.1439305 | 0.1230652 | 0.1123664 | 0.1678138 | 0.1758874 | 0.1307542 | 0.1531336 | 0.1257925 | 0.1388769 | 0.1594567 | 0.1665054 | 0.1482145 | 0.1094168 | 0.1096869 | 0.1212368 | 0.1162145 | 0.1212943 | 0.1236871 | 0.1186536 | 0.1154022 | 0.1066676 | 0.1355701 | 0.1325651 | 0.1289296
2704 | 0.1437347 | 0.1234477 | 0.1130016 | 0.1678515 | 0.1761248 | 0.1310386 | 0.1531714 | 0.1259968 | 0.1388201 | 0.1591184 | 0.1662846 | 0.1483337 | 0.1095346 | 0.1092593 | 0.1211576 | 0.1161711 | 0.1212554 | 0.1236863 | 0.1187772 | 0.1153826 | 0.1067966 | 0.1352291 | 0.1322552 | 0.1293654
2705 | 0.1429931 | 0.1238648 | 0.1120631 | 0.1677665 | 0.1758682 | 0.1309099 | 0.1532543 | 0.1260255 | 0.1386891 | 0.1591308 | 0.1662801 | 0.1482965 | 0.1098434 | 0.1089226 | 0.1211078 | 0.1157065 | 0.1211593 | 0.1236566 | 0.1188535 | 0.1154296 | 0.1067281 | 0.1353693 | 0.1322828 | 0.1294809
2706 | 0.1428167 | 0.1241779 | 0.1124664 | 0.168271 | 0.1762527 | 0.1312194 | 0.1530639 | 0.126008 | 0.1385867 | 0.1589605 | 0.1660451 | 0.1489368 | 0.1100642 | 0.1087485 | 0.1212022 | 0.1156758 | 0.1212504 | 0.1238793 | 0.1186614 | 0.115299 | 0.106286 | 0.135329 | 0.1320294 | 0.1298055
2707 | 0.1429915 | 0.1243917 | 0.1122577 | 0.1683338 | 0.1758716 | 0.1313648 | 0.1529071 | 0.1255792 | 0.1386779 | 0.1588374 | 0.1659711 | 0.1492595 | 0.1101905 | 0.1088857 | 0.1213838 | 0.1154227 | 0.1212285 | 0.1237136 | 0.1187253 | 0.1153172 | 0.1062038 | 0.1355086 | 0.1318149 | 0.1297541
2708 | 0.1427458 | 0.1243377 | 0.1123714 | 0.1683927 | 0.1748513 | 0.1313908 | 0.1527331 | 0.1255241 | 0.1390114 | 0.1586431 | 0.1658602 | 0.1492069 | 0.1102142 | 0.1087565 | 0.1214515 | 0.1152475 | 0.1213358 | 0.1237567 | 0.1187545 | 0.1153337 | 0.1063525 | 0.1354984 | 0.1318262 | 0.1295804
2709 | 0.1430505 | 0.1250903 | 0.111929 | 0.1686276 | 0.1747171 | 0.1310426 | 0.1527745 | 0.1257585 | 0.1385753 | 0.1585688 | 0.1660276 | 0.1487643 | 0.1102379 | 0.1089673 | 0.1214152 | 0.1151872 | 0.1212938 | 0.1238952 | 0.1187971 | 0.1154268 | 0.1061323 | 0.1355143 | 0.1317884 | 0.1296124
2710 | 0.1431855 | 0.1249157 | 0.1113958 | 0.1686318 | 0.1742757 | 0.1311885 | 0.1527197 | 0.1256446 | 0.1386169 | 0.1580749 | 0.1660167 | 0.1486787 | 0.1102856 | 0.1089592 | 0.1216102 | 0.115193 | 0.1214706 | 0.1239764 | 0.1187323 | 0.1156251 | 0.105929 | 0.1353757 | 0.1316673 | 0.1295985
2711 | 0.1433483 | 0.1247616 | 0.1115946 | 0.1687263 | 0.1747044 | 0.1318112 | 0.1530228 | 0.1256581 | 0.138817 | 0.1580325 | 0.1660633 | 0.1491508 | 0.1102493 | 0.1090176 | 0.1216246 | 0.1151265 | 0.1213942 | 0.1240112 | 0.118751 | 0.1153394 | 0.1059236 | 0.1353566 | 0.1316789 | 0.1295786
2712 | 0.1431635 | 0.1245997 | 0.111249 | 0.1687901 | 0.1744969 | 0.1320018 | 0.1531359 | 0.1253433 | 0.1386152 | 0.1580805 | 0.1660322 | 0.1492712 | 0.1103764 | 0.109024 | 0.1216808 | 0.1150217 | 0.1216397 | 0.1236863 | 0.1187431 | 0.1153378 | 0.1059741 | 0.1356123 | 0.1320565 | 0.1294372
2713 | 0.1433558 | 0.1240589 | 0.1111543 | 0.1689971 | 0.173626 | 0.1326001 | 0.153183 | 0.1252906 | 0.1386958 | 0.1580814 | 0.1660244 | 0.149451 | 0.1101809 | 0.1089467 | 0.1218037 | 0.1149387 | 0.121615 | 0.123791 | 0.1187713 | 0.1153109 | 0.105854 | 0.135934 | 0.1321612 | 0.1292998
2714 | 0.1438238 | 0.1237364 | 0.1104623 | 0.1685954 | 0.1733113 | 0.1328382 | 0.1532724 | 0.1249876 | 0.1386944 | 0.1578199 | 0.1659003 | 0.1492578 | 0.1100535 | 0.1090017 | 0.1217713 | 0.1150038 | 0.1217004 | 0.1236093 | 0.1187306 | 0.1153079 | 0.1058081 | 0.1359753 | 0.132246 | 0.1292323
2715 | 0.1443314 | 0.1240627 | 0.110341 | 0.1681851 | 0.1743223 | 0.1330799 | 0.1530158 | 0.1250906 | 0.138667 | 0.1577501 | 0.1663524 | 0.1490495 | 0.1100134 | 0.1089916 | 0.1219503 | 0.1150861 | 0.1217055 | 0.1236818 | 0.1187862 | 0.1154178 | 0.1056614 | 0.1359496 | 0.1321927 | 0.1289693
2716 | 0.1441416 | 0.1241151 | 0.1100612 | 0.1676244 | 0.1743685 | 0.1332629 | 0.1528454 | 0.1253411 | 0.1386732 | 0.1573528 | 0.1664099 | 0.1490293 | 0.1099942 | 0.1087341 | 0.1221841 | 0.11515 | 0.1218129 | 0.1236405 | 0.1187765 | 0.1156119 | 0.1056168 | 0.1359829 | 0.1321386 | 0.1289506
2717 | 0.1443126 | 0.1244164 | 0.10976 | 0.1679993 | 0.1739781 | 0.1328736 | 0.1528939 | 0.1255964 | 0.1387216 | 0.1570881 | 0.1665695 | 0.1491743 | 0.1098879 | 0.108581 | 0.122119 | 0.1151788 | 0.1218089 | 0.1236059 | 0.1188038 | 0.1153592 | 0.1053583 | 0.135623 | 0.1323234 | 0.1291048
2718 | 0.1439126 | 0.1241426 | 0.1098859 | 0.1676611 | 0.1740628 | 0.1328622 | 0.1527702 | 0.1254557 | 0.1383391 | 0.1567655 | 0.1664863 | 0.1491398 | 0.1099011 | 0.1087089 | 0.1222863 | 0.1149673 | 0.1219112 | 0.1235786 | 0.1187176 | 0.1152899 | 0.1050513 | 0.1356579 | 0.1323002 | 0.1291689
2719 | 0.1437865 | 0.123564 | 0.1099577 | 0.168218 | 0.1745086 | 0.1327676 | 0.1528238 | 0.1254589 | 0.1381472 | 0.1566219 | 0.166469 | 0.1492374 | 0.1096341 | 0.1087128 | 0.122324 | 0.1147021 | 0.1219127 | 0.1236934 | 0.1188654 | 0.1152823 | 0.1051461 | 0.1354894 | 0.1323818 | 0.1292928
2720 | 0.1439983 | 0.1234418 | 0.1101664 | 0.1677133 | 0.1742876 | 0.1324414 | 0.1527595 | 0.1255718 | 0.1383413 | 0.1567732 | 0.1665722 | 0.1493199 | 0.1097986 | 0.1089298 | 0.1220999 | 0.1149903 | 0.1221206 | 0.1234936 | 0.118955 | 0.1152432 | 0.1051183 | 0.1353908 | 0.1320504 | 0.1292195
2721 | 0.144233 | 0.1233746 | 0.109865 | 0.1675495 | 0.1746555 | 0.1326533 | 0.1526769 | 0.1255451 | 0.1381007 | 0.1570099 | 0.1664869 | 0.1496576 | 0.1096863 | 0.1090048 | 0.1222396 | 0.1150618 | 0.1220313 | 0.123141 | 0.1189141 | 0.1148001 | 0.1052888 | 0.1351199 | 0.1320948 | 0.1293859
2722 | 0.1441457 | 0.1236435 | 0.1096755 | 0.16784 | 0.174485 | 0.1328859 | 0.1524583 | 0.1254971 | 0.1380186 | 0.1564994 | 0.1665967 | 0.150037 | 0.1096704 | 0.1089493 | 0.1222617 | 0.1150411 | 0.1220465 | 0.1230579 | 0.1188288 | 0.1150096 | 0.1052649 | 0.1346349 | 0.1321104 | 0.129577
2723 | 0.1437438 | 0.1236043 | 0.1097864 | 0.1682598 | 0.1746532 | 0.132806 | 0.1524995 | 0.1253527 | 0.1377827 | 0.1565716 | 0.1668501 | 0.1500537 | 0.1095957 | 0.1089794 | 0.1223717 | 0.1150919 | 0.1220482 | 0.1228814 | 0.1188035 | 0.1149804 | 0.1054126 | 0.1344839 | 0.1325172 | 0.1294552
2724 | 0.1434396 | 0.1236328 | 0.1098517 | 0.167609 | 0.1752491 | 0.1329874 | 0.1523768 | 0.1253231 | 0.13769 | 0.1563433 | 0.1670764 | 0.1502144 | 0.1096377 | 0.1089069 | 0.122491 | 0.1150289 | 0.1221127 | 0.1230412 | 0.1187447 | 0.1149268 | 0.1055817 | 0.1342838 | 0.1322599 | 0.1293536
2725 | 0.1428003 | 0.1237262 | 0.1099432 | 0.1672992 | 0.1754904 | 0.1331717 | 0.1522804 | 0.1249929 | 0.1371769 | 0.1563448 | 0.1671869 | 0.1502471 | 0.1095548 | 0.1087257 | 0.1224332 | 0.1151381 | 0.1223577 | 0.1229435 | 0.118874 | 0.1150458 | 0.1055288 | 0.1343693 | 0.1324177 | 0.1296878
2726 | 0.1422407 | 0.1236262 | 0.1095842 | 0.1673069 | 0.1758647 | 0.1331606 | 0.1524135 | 0.1248802 | 0.1368033 | 0.1560816 | 0.167094 | 0.1498969 | 0.1095694 | 0.1087568 | 0.1224848 | 0.1151269 | 0.1225882 | 0.122773 | 0.1188571 | 0.1151144 | 0.105484 | 0.1345337 | 0.1325862 | 0.1299302
2727 | 0.1418596 | 0.1236616 | 0.1100408 | 0.1665311 | 0.176286 | 0.1336504 | 0.1523119 | 0.124859 | 0.1369878 | 0.156035 | 0.1670815 | 0.1495751 | 0.1095046 | 0.1085931 | 0.1223016 | 0.1151443 | 0.1226421 | 0.1226205 | 0.1187773 | 0.1150316 | 0.1055804 | 0.1343194 | 0.1327419 | 0.1302259
2728 | 0.1416906 | 0.1233635 | 0.1099693 | 0.1666792 | 0.176234 | 0.1336545 | 0.1526134 | 0.1248124 | 0.1369708 | 0.1558284 | 0.1671306 | 0.1495259 | 0.1096238 | 0.1088985 | 0.1221115 | 0.1152198 | 0.1226641 | 0.122588 | 0.1188748 | 0.1151118 | 0.1058069 | 0.134499 | 0.1328181 | 0.1300923
2729 | 0.141846 | 0.1233793 | 0.1100717 | 0.1664717 | 0.1762313 | 0.1341306 | 0.1527607 | 0.1250532 | 0.136961 | 0.1556729 | 0.167193 | 0.1497512 | 0.1095871 | 0.109045 | 0.1221373 | 0.1153751 | 0.1225306 | 0.1226583 | 0.1191289 | 0.1153722 | 0.1057863 | 0.134531 | 0.1327444 | 0.1302262
2730 | 0.1418662 | 0.1236808 | 0.110903 | 0.1662184 | 0.1762458 | 0.1344398 | 0.1527213 | 0.1250277 | 0.1369114 | 0.1557449 | 0.1674461 | 0.1496069 | 0.1093579 | 0.1091913 | 0.122143 | 0.1153696 | 0.1225107 | 0.1225544 | 0.1192276 | 0.1150162 | 0.1058805 | 0.1346912 | 0.1326678 | 0.1297732
2731 | 0.1417378 | 0.1242146 | 0.1111144 | 0.1653692 | 0.1762967 | 0.1354986 | 0.1526108 | 0.1248445 | 0.1372349 | 0.1553973 | 0.1672227 | 0.1497657 | 0.1094916 | 0.1094392 | 0.1223287 | 0.1154338 | 0.1226461 | 0.1225587 | 0.1193345 | 0.1153894 | 0.1060119 | 0.1343216 | 0.1325693 | 0.1299766
2732 | 0.1420184 | 0.1241556 | 0.1100844 | 0.1650925 | 0.1772693 | 0.1353016 | 0.1529757 | 0.1251876 | 0.1374935 | 0.1553194 | 0.1673363 | 0.149736 | 0.1094117 | 0.1093386 | 0.1224045 | 0.115256 | 0.1228163 | 0.1226503 | 0.1194948 | 0.1154323 | 0.1062297 | 0.1341076 | 0.1324302 | 0.1298265
2733 | 0.1424991 | 0.1231289 | 0.1096998 | 0.1646947 | 0.1774552 | 0.1352526 | 0.1528098 | 0.1252526 | 0.137259 | 0.1556705 | 0.1673665 | 0.1495939 | 0.1095963 | 0.1094274 | 0.1225651 | 0.1153926 | 0.1227399 | 0.122444 | 0.1193758 | 0.1153983 | 0.1064268 | 0.1337602 | 0.1324108 | 0.1300165
2734 | 0.1424646 | 0.1231979 | 0.1094668 | 0.1644754 | 0.1774702 | 0.1355529 | 0.1528259 | 0.1251116 | 0.1368971 | 0.1555379 | 0.1674334 | 0.1495797 | 0.1097327 | 0.1095148 | 0.1225929 | 0.1156153 | 0.1228458 | 0.1224027 | 0.1193629 | 0.1155218 | 0.1064031 | 0.1339169 | 0.132459 | 0.129836
2735 | 0.1431206 | 0.1228922 | 0.1098574 | 0.1641745 | 0.1769465 | 0.1357418 | 0.1529613 | 0.1250469 | 0.1369567 | 0.1552592 | 0.1673192 | 0.1494019 | 0.1097594 | 0.1096143 | 0.1224144 | 0.1156862 | 0.1229613 | 0.1223555 | 0.1194253 | 0.1156808 | 0.1061558 | 0.1337611 | 0.1325351 | 0.1298098
2736 | 0.1433686 | 0.1230273 | 0.1095738 | 0.1638778 | 0.1769831 | 0.1357892 | 0.1528468 | 0.1249852 | 0.1364996 | 0.1554466 | 0.1673116 | 0.1494506 | 0.1099143 | 0.1098002 | 0.1224001 | 0.115529 | 0.1231163 | 0.1222786 | 0.1195638 | 0.1156126 | 0.1061537 | 0.133798 | 0.1324917 | 0.1298636
2737 | 0.1438095 | 0.1227818 | 0.109721 | 0.1633989 | 0.176424 | 0.1361509 | 0.1528659 | 0.1250406 | 0.1365794 | 0.1551664 | 0.1675919 | 0.1494374 | 0.1099117 | 0.1098557 | 0.1224728 | 0.1154253 | 0.1230627 | 0.1221934 | 0.1197071 | 0.1152682 | 0.1063043 | 0.1337365 | 0.1326328 | 0.129566
2738 | 0.1448295 | 0.1226221 | 0.1095379 | 0.1635661 | 0.1764374 | 0.1361853 | 0.1529838 | 0.12483 | 0.1363338 | 0.1550296 | 0.1673652 | 0.1496688 | 0.1100148 | 0.1099716 | 0.1224024 | 0.1153349 | 0.122922 | 0.1219643 | 0.1197009 | 0.114941 | 0.1063352 | 0.1336464 | 0.1326195 | 0.1293596
2739 | 0.1445787 | 0.1224839 | 0.1095905 | 0.1632953 | 0.1764005 | 0.1365279 | 0.1531896 | 0.1247835 | 0.1362001 | 0.1551494 | 0.1674325 | 0.1498834 | 0.110195 | 0.1100585 | 0.1223192 | 0.1154392 | 0.1228831 | 0.1219939 | 0.1197764 | 0.1147678 | 0.106191 | 0.1334792 | 0.1327344 | 0.1290885
2740 | 0.1451559 | 0.1221511 | 0.1092133 | 0.1630909 | 0.1767309 | 0.1370191 | 0.1530181 | 0.1248468 | 0.1365902 | 0.1553851 | 0.1675179 | 0.150128 | 0.1102932 | 0.1098927 | 0.1223657 | 0.1155562 | 0.1227559 | 0.1216808 | 0.1198468 | 0.1147993 | 0.1061557 | 0.1332686 | 0.1327505 | 0.1289282
2741 | 0.1456256 | 0.1220461 | 0.1087207 | 0.1628069 | 0.177119 | 0.1366757 | 0.1532097 | 0.1249756 | 0.1365282 | 0.1552814 | 0.1677573 | 0.1502974 | 0.1102406 | 0.1098361 | 0.1223567 | 0.115784 | 0.1228737 | 0.1216868 | 0.1198755 | 0.1146906 | 0.1060913 | 0.1331739 | 0.1328497 | 0.1288406
2742 | 0.1460241 | 0.1222707 | 0.1080015 | 0.1631291 | 0.1780688 | 0.1368815 | 0.1532873 | 0.1249011 | 0.1367071 | 0.154945 | 0.1677906 | 0.1504125 | 0.1103196 | 0.1101893 | 0.1220178 | 0.116086 | 0.1228652 | 0.1216011 | 0.119868 | 0.1146893 | 0.1059689 | 0.1330666 | 0.1328363 | 0.1289019
2743 | 0.146008 | 0.1217504 | 0.1084842 | 0.1632816 | 0.1781617 | 0.1370837 | 0.1533913 | 0.1248458 | 0.1368744 | 0.1552138 | 0.1679859 | 0.1503093 | 0.1104165 | 0.1104506 | 0.1218421 | 0.1160341 | 0.1231028 | 0.1214854 | 0.1199379 | 0.1147866 | 0.1060375 | 0.1328589 | 0.1329044 | 0.1288312
2744 | 0.1458325 | 0.1216268 | 0.1083681 | 0.1633552 | 0.1784427 | 0.1366826 | 0.1536299 | 0.1249927 | 0.1367704 | 0.1553708 | 0.1681901 | 0.1506724 | 0.1102761 | 0.110575 | 0.1217753 | 0.115981 | 0.1229996 | 0.1211231 | 0.1200398 | 0.1147049 | 0.106259 | 0.1327291 | 0.132892 | 0.1289064
2745 | 0.1461221 | 0.1217706 | 0.1085027 | 0.1633429 | 0.1789937 | 0.1366801 | 0.1536761 | 0.1250991 | 0.1370262 | 0.1552359 | 0.1681206 | 0.1505275 | 0.1102654 | 0.1106895 | 0.1215973 | 0.1161862 | 0.1230543 | 0.1212221 | 0.1201596 | 0.1148323 | 0.1064558 | 0.1326605 | 0.1328295 | 0.1284846
2746 | 0.1457073 | 0.1215418 | 0.1083808 | 0.1638076 | 0.1786838 | 0.1366388 | 0.1538144 | 0.1248428 | 0.1368619 | 0.1551222 | 0.1677363 | 0.1509744 | 0.1100891 | 0.1108937 | 0.1212356 | 0.1162248 | 0.1231456 | 0.1210201 | 0.1203303 | 0.1148871 | 0.1066187 | 0.1326553 | 0.132819 | 0.1287208
2747 | 0.1452573 | 0.1212918 | 0.1081791 | 0.1636171 | 0.1790733 | 0.1363822 | 0.1538573 | 0.1248724 | 0.1369439 | 0.1549922 | 0.1676926 | 0.1506848 | 0.10995 | 0.1111214 | 0.1210413 | 0.116039 | 0.1232673 | 0.1213158 | 0.1204892 | 0.1150113 | 0.1067634 | 0.1323614 | 0.1329254 | 0.1286068
2748 | 0.1454273 | 0.1209798 | 0.1085062 | 0.1634185 | 0.17978 | 0.1369854 | 0.1538587 | 0.1245371 | 0.137238 | 0.1549617 | 0.1679588 | 0.1511187 | 0.1099491 | 0.1110182 | 0.1209827 | 0.1163206 | 0.1232888 | 0.1212966 | 0.1203498 | 0.1148517 | 0.106575 | 0.1323661 | 0.1329863 | 0.1283813
2749 | 0.1445094 | 0.1211113 | 0.1088523 | 0.1634425 | 0.1803949 | 0.1362676 | 0.153664 | 0.1245175 | 0.1373709 | 0.1550739 | 0.1681014 | 0.1515457 | 0.1098966 | 0.111165 | 0.1208177 | 0.116326 | 0.1235307 | 0.1214631 | 0.1200934 | 0.1148893 | 0.1063416 | 0.1323593 | 0.1330537 | 0.1283955
2750 | 0.1444962 | 0.1212651 | 0.1096599 | 0.1635761 | 0.1801133 | 0.1363491 | 0.1536192 | 0.1245077 | 0.1375402 | 0.1550628 | 0.1683253 | 0.1515184 | 0.1099815 | 0.1110848 | 0.1208505 | 0.116242 | 0.1235485 | 0.1215575 | 0.1201524 | 0.1148281 | 0.1060318 | 0.1322105 | 0.1332278 | 0.1282527
2751 | 0.1442687 | 0.1205605 | 0.1103674 | 0.1637794 | 0.1802886 | 0.1359928 | 0.1534873 | 0.1244634 | 0.1373559 | 0.1551288 | 0.1685629 | 0.1513698 | 0.11013 | 0.1111093 | 0.120646 | 0.1164457 | 0.1233658 | 0.1216925 | 0.120248 | 0.1151068 | 0.1061236 | 0.1320293 | 0.1333129 | 0.1278058
2752 | 0.1443749 | 0.120736 | 0.1103437 | 0.1642097 | 0.1804199 | 0.1359265 | 0.1533271 | 0.1245501 | 0.1377148 | 0.155253 | 0.1686042 | 0.15155 | 0.1102295 | 0.1111283 | 0.1205188 | 0.1164823 | 0.1234013 | 0.1217037 | 0.1203935 | 0.115382 | 0.1063697 | 0.1322792 | 0.1333147 | 0.127586
2753 | 0.1442642 | 0.120634 | 0.1101302 | 0.1644776 | 0.1810197 | 0.1358975 | 0.1533312 | 0.1245757 | 0.1376872 | 0.155499 | 0.1685712 | 0.151304 | 0.1099413 | 0.1113494 | 0.1205173 | 0.1164816 | 0.1233726 | 0.1219147 | 0.1204366 | 0.1154981 | 0.1062461 | 0.1322219 | 0.1333289 | 0.1274348
2754 | 0.1450937 | 0.1207273 | 0.1106221 | 0.1647662 | 0.1820069 | 0.1360829 | 0.1532914 | 0.1246263 | 0.1377813 | 0.1554649 | 0.1687439 | 0.1511796 | 0.1100111 | 0.1111054 | 0.1203799 | 0.1168691 | 0.1232626 | 0.1219457 | 0.1203387 | 0.1154844 | 0.1063356 | 0.1323606 | 0.133441 | 0.1273454
2755 | 0.1448562 | 0.1206402 | 0.1104669 | 0.1649114 | 0.1821266 | 0.1361742 | 0.1533238 | 0.1247211 | 0.1375934 | 0.1554805 | 0.1689155 | 0.1511014 | 0.1099688 | 0.1111904 | 0.1200696 | 0.1167245 | 0.1234769 | 0.1223228 | 0.1201855 | 0.1154949 | 0.1064517 | 0.1324797 | 0.1335161 | 0.1273367
2756 | 0.1448103 | 0.1205262 | 0.1100614 | 0.1645861 | 0.1827702 | 0.1357861 | 0.1531377 | 0.1248761 | 0.1380049 | 0.1556731 | 0.1687441 | 0.1514514 | 0.109824 | 0.1112493 | 0.1200031 | 0.1168804 | 0.123285 | 0.1220935 | 0.1202215 | 0.1152076 | 0.1063575 | 0.1324648 | 0.1333863 | 0.1272395
2757 | 0.1450002 | 0.1206518 | 0.1099968 | 0.1646695 | 0.1823489 | 0.1356108 | 0.153253 | 0.1250304 | 0.1380606 | 0.1555183 | 0.1688624 | 0.1514994 | 0.1099134 | 0.111381 | 0.119813 | 0.1164514 | 0.123228 | 0.1221499 | 0.1205224 | 0.1150976 | 0.106452 | 0.132303 | 0.133451 | 0.1269049
2758 | 0.1452421 | 0.1200621 | 0.1099736 | 0.1641272 | 0.1816415 | 0.1352622 | 0.1528929 | 0.1250655 | 0.1377672 | 0.1559686 | 0.1691867 | 0.1513383 | 0.1099964 | 0.1115211 | 0.1196312 | 0.1160846 | 0.123169 | 0.1220971 | 0.120561 | 0.1151894 | 0.1062407 | 0.1321154 | 0.1334582 | 0.12706
2759 | 0.1456134 | 0.1205636 | 0.1103036 | 0.1637037 | 0.1807745 | 0.1351551 | 0.1528993 | 0.1251541 | 0.1376878 | 0.1559769 | 0.1692371 | 0.1512346 | 0.1099774 | 0.1114298 | 0.1195267 | 0.1162785 | 0.1230022 | 0.1220474 | 0.1205825 | 0.1156063 | 0.1063335 | 0.1321395 | 0.1333652 | 0.1270274
2760 | 0.1458587 | 0.1204201 | 0.1103468 | 0.1627268 | 0.1808964 | 0.134359 | 0.1525194 | 0.1251048 | 0.1378535 | 0.1564392 | 0.169451 | 0.1512214 | 0.1101301 | 0.1115935 | 0.1194878 | 0.1163352 | 0.1228436 | 0.121962 | 0.1205133 | 0.1154603 | 0.1062981 | 0.1318418 | 0.1334 | 0.1269836
2761 | 0.1458383 | 0.1208305 | 0.1106632 | 0.16223 | 0.1805287 | 0.1349339 | 0.1527359 | 0.1249673 | 0.138231 | 0.1563588 | 0.1692656 | 0.1510473 | 0.1101189 | 0.1116667 | 0.1195406 | 0.1166065 | 0.1227309 | 0.1217793 | 0.1207124 | 0.1155909 | 0.1065872 | 0.1317202 | 0.1333268 | 0.126692
2762 | 0.146358 | 0.1209631 | 0.1108622 | 0.1630484 | 0.1810129 | 0.1352275 | 0.1526102 | 0.1250034 | 0.1380971 | 0.1562758 | 0.1693523 | 0.15069 | 0.1101637 | 0.1116874 | 0.1194973 | 0.1166562 | 0.1227831 | 0.1219213 | 0.1206342 | 0.1156971 | 0.1067005 | 0.1317763 | 0.1334499 | 0.1265568
2763 | 0.1472978 | 0.121301 | 0.1103213 | 0.1631809 | 0.1804863 | 0.1349744 | 0.1522926 | 0.1249095 | 0.1383381 | 0.156196 | 0.1691338 | 0.1509002 | 0.1099623 | 0.1117817 | 0.1193554 | 0.1166328 | 0.1229131 | 0.1219876 | 0.1204939 | 0.115745 | 0.1065308 | 0.1318087 | 0.1331058 | 0.1264558
2764 | 0.1472427 | 0.121556 | 0.1100208 | 0.1633844 | 0.1805456 | 0.1350886 | 0.1522676 | 0.1249044 | 0.1384836 | 0.1561457 | 0.1688634 | 0.1505152 | 0.1099714 | 0.1120765 | 0.1193878 | 0.1167408 | 0.1228122 | 0.1221205 | 0.1206282 | 0.1161274 | 0.1065037 | 0.1318132 | 0.133 | 0.1262335
2765 | 0.146806 | 0.1209616 | 0.1097168 | 0.1632669 | 0.1794692 | 0.1347607 | 0.15224 | 0.1249928 | 0.1387275 | 0.1560595 | 0.1687861 | 0.1505421 | 0.1100328 | 0.1121341 | 0.1194051 | 0.1167305 | 0.1228942 | 0.1218989 | 0.1208326 | 0.1157457 | 0.1065252 | 0.1317192 | 0.1329604 | 0.1260903
2766 | 0.1469508 | 0.1215768 | 0.1096483 | 0.1632224 | 0.1799638 | 0.1342846 | 0.1521921 | 0.1249526 | 0.1391718 | 0.1563408 | 0.1688668 | 0.1505985 | 0.1099717 | 0.1122039 | 0.1195467 | 0.1166182 | 0.1228187 | 0.1216563 | 0.1209036 | 0.1157687 | 0.1065144 | 0.1318259 | 0.1330091 | 0.1257612
2767 | 0.1475779 | 0.1211199 | 0.1097236 | 0.1633007 | 0.1809401 | 0.1338284 | 0.1520846 | 0.1250315 | 0.1389831 | 0.1568008 | 0.1690042 | 0.1503893 | 0.1099282 | 0.112135 | 0.1197159 | 0.1166204 | 0.1229113 | 0.1216821 | 0.1205313 | 0.1157967 | 0.106677 | 0.1318173 | 0.1332182 | 0.1257767
2768 | 0.1478653 | 0.1212373 | 0.1098114 | 0.1639333 | 0.1816258 | 0.1337404 | 0.151816 | 0.1250273 | 0.1390971 | 0.156753 | 0.1688672 | 0.1500144 | 0.1098875 | 0.1122177 | 0.1196927 | 0.1165091 | 0.1231044 | 0.1215942 | 0.1206257 | 0.1158598 | 0.1066454 | 0.1316184 | 0.1334411 | 0.1258944
2769 | 0.1479551 | 0.1217423 | 0.1099879 | 0.1631872 | 0.1815031 | 0.1337942 | 0.1519206 | 0.124974 | 0.1391045 | 0.1568678 | 0.1688023 | 0.1497276 | 0.1097806 | 0.1124929 | 0.1198402 | 0.1163603 | 0.1232249 | 0.1218145 | 0.1204088 | 0.1158968 | 0.1064932 | 0.1316507 | 0.1334555 | 0.1258297
2770 | 0.1474146 | 0.1218552 | 0.1100309 | 0.1630693 | 0.1814974 | 0.133813 | 0.1519206 | 0.1252491 | 0.1391387 | 0.1567951 | 0.1692952 | 0.1497183 | 0.1098644 | 0.1124284 | 0.1199617 | 0.1161835 | 0.1233547 | 0.121699 | 0.120455 | 0.1157368 | 0.1066027 | 0.1316471 | 0.1335663 | 0.1255885
2771 | 0.147175 | 0.121836 | 0.1097581 | 0.162967 | 0.1811097 | 0.1333807 | 0.1519575 | 0.1252928 | 0.1394015 | 0.1568672 | 0.1695141 | 0.1496181 | 0.109913 | 0.1123539 | 0.1200298 | 0.1157125 | 0.123292 | 0.1216329 | 0.1203684 | 0.1159029 | 0.106633 | 0.1317718 | 0.1335954 | 0.1256109
2772 | 0.147536 | 0.1221858 | 0.1096599 | 0.1633865 | 0.181538 | 0.1331498 | 0.1519966 | 0.1253845 | 0.1392517 | 0.1568473 | 0.1694412 | 0.1494689 | 0.1099052 | 0.1122556 | 0.1201513 | 0.1155639 | 0.1232362 | 0.121688 | 0.1203716 | 0.1158855 | 0.106849 | 0.1318647 | 0.1334342 | 0.1254001
2773 | 0.1474865 | 0.1216353 | 0.110006 | 0.1629965 | 0.1814295 | 0.1327832 | 0.1517941 | 0.1255755 | 0.1392026 | 0.1572654 | 0.1694867 | 0.149316 | 0.1097485 | 0.112441 | 0.1200149 | 0.1155681 | 0.1231381 | 0.1214922 | 0.1203378 | 0.115544 | 0.1068656 | 0.1319082 | 0.1334506 | 0.1254873
2774 | 0.1469386 | 0.1218751 | 0.1099722 | 0.1632984 | 0.1816501 | 0.1333199 | 0.151729 | 0.125578 | 0.1391364 | 0.157219 | 0.1692578 | 0.1495529 | 0.109693 | 0.1125281 | 0.1201299 | 0.1153919 | 0.1230004 | 0.1217355 | 0.1203352 | 0.1154272 | 0.1066349 | 0.1319933 | 0.1334835 | 0.12533
2775 | 0.1477892 | 0.1218619 | 0.1106999 | 0.1637661 | 0.1816385 | 0.1336865 | 0.1518104 | 0.1257059 | 0.139162 | 0.1572292 | 0.169423 | 0.14899 | 0.10969 | 0.1126843 | 0.120252 | 0.115295 | 0.1232556 | 0.1217224 | 0.1200783 | 0.1154514 | 0.106568 | 0.132152 | 0.1333499 | 0.1254661
2776 | 0.1480113 | 0.1222685 | 0.1109077 | 0.163622 | 0.1814267 | 0.1338088 | 0.1518157 | 0.1253326 | 0.1392099 | 0.1569673 | 0.1691853 | 0.1492199 | 0.1096719 | 0.1128182 | 0.1202673 | 0.1151442 | 0.1233331 | 0.1216215 | 0.1199418 | 0.1155047 | 0.1062906 | 0.1321265 | 0.1334219 | 0.1254605
2777 | 0.1482773 | 0.1221447 | 0.1112454 | 0.1637709 | 0.1816464 | 0.1339807 | 0.1518172 | 0.1252355 | 0.1393036 | 0.1570812 | 0.1695343 | 0.1493969 | 0.1098079 | 0.112721 | 0.1201276 | 0.114986 | 0.1233425 | 0.1215375 | 0.1202928 | 0.1151736 | 0.1065649 | 0.1323066 | 0.1333947 | 0.125368
2778 | 0.1478891 | 0.1226271 | 0.1104799 | 0.1638307 | 0.1819503 | 0.1341564 | 0.1519255 | 0.1252266 | 0.1394449 | 0.1571633 | 0.1697715 | 0.1495023 | 0.1097661 | 0.1127757 | 0.1201744 | 0.1152245 | 0.1232423 | 0.1214407 | 0.1201075 | 0.1150648 | 0.1068365 | 0.1326265 | 0.1330739 | 0.1256617
2779 | 0.1483896 | 0.1227044 | 0.1098911 | 0.1638347 | 0.1823219 | 0.1342447 | 0.1518782 | 0.125121 | 0.1393282 | 0.15726 | 0.169767 | 0.1493137 | 0.1100283 | 0.1126838 | 0.1200224 | 0.1149394 | 0.1232702 | 0.1214254 | 0.1202213 | 0.1150586 | 0.1067751 | 0.1325995 | 0.1329275 | 0.1257003
2780 | 0.1492681 | 0.1229622 | 0.1100459 | 0.163942 | 0.1818021 | 0.1338192 | 0.1517887 | 0.1250423 | 0.1392795 | 0.1573588 | 0.1699811 | 0.1494602 | 0.1099366 | 0.1127484 | 0.1200653 | 0.1149263 | 0.1229538 | 0.1214556 | 0.1201344 | 0.1148717 | 0.1067013 | 0.132811 | 0.1328193 | 0.1257565
2781 | 0.1494907 | 0.1226283 | 0.1102973 | 0.1641842 | 0.1819473 | 0.1340039 | 0.1516031 | 0.1251768 | 0.1393048 | 0.1570978 | 0.169459 | 0.1490115 | 0.1097687 | 0.1126495 | 0.1200239 | 0.1148071 | 0.1227226 | 0.1212458 | 0.1200988 | 0.1146385 | 0.1066591 | 0.1331469 | 0.132798 | 0.1258193
2782 | 0.1498711 | 0.1229708 | 0.1103372 | 0.16425 | 0.1818425 | 0.1342769 | 0.1516344 | 0.1251963 | 0.1391988 | 0.1571379 | 0.1695253 | 0.1487173 | 0.1098055 | 0.1124228 | 0.1199159 | 0.1147561 | 0.1226293 | 0.1211897 | 0.1200164 | 0.1146831 | 0.1067659 | 0.1332238 | 0.1329879 | 0.1259971
2783 | 0.1497604 | 0.12318 | 0.1104925 | 0.1645283 | 0.1821927 | 0.1341592 | 0.1516647 | 0.1255478 | 0.1392216 | 0.1569586 | 0.1693462 | 0.1481725 | 0.1097688 | 0.1123304 | 0.1200233 | 0.1145313 | 0.1226672 | 0.1210772 | 0.1203099 | 0.1145231 | 0.1068666 | 0.1333025 | 0.1328427 | 0.1259597
2784 | 0.1498968 | 0.1233256 | 0.1104336 | 0.1649988 | 0.1819198 | 0.1345933 | 0.1518499 | 0.1252618 | 0.1390425 | 0.1568322 | 0.169452 | 0.1483611 | 0.10982 | 0.1125171 | 0.1202751 | 0.1143366 | 0.1225017 | 0.1211985 | 0.1203094 | 0.1144509 | 0.106592 | 0.1335166 | 0.1326904 | 0.1261954
2785 | 0.1495103 | 0.1230198 | 0.1105502 | 0.1651646 | 0.1818997 | 0.1344924 | 0.1518096 | 0.1253009 | 0.1389792 | 0.1567702 | 0.169205 | 0.1479363 | 0.1099453 | 0.112534 | 0.1202481 | 0.1141583 | 0.1223769 | 0.1211247 | 0.1203986 | 0.1143917 | 0.1066383 | 0.1336522 | 0.132657 | 0.1261311
2786 | 0.1493968 | 0.123342 | 0.1106619 | 0.1648375 | 0.1814635 | 0.1347191 | 0.1519815 | 0.1253821 | 0.1391329 | 0.1569679 | 0.1690353 | 0.1479123 | 0.1098498 | 0.112749 | 0.1201441 | 0.114333 | 0.122043 | 0.1210135 | 0.1204672 | 0.1144157 | 0.1064833 | 0.1335714 | 0.132712 | 0.1257454
2787 | 0.1495878 | 0.1233097 | 0.110911 | 0.1646348 | 0.1814452 | 0.1343495 | 0.1518053 | 0.1254688 | 0.1389971 | 0.157153 | 0.1689854 | 0.147859 | 0.109675 | 0.1126393 | 0.1200702 | 0.1143932 | 0.1218625 | 0.1209961 | 0.1205262 | 0.1144604 | 0.10639 | 0.1336151 | 0.1325704 | 0.1258708
2788 | 0.1493257 | 0.123511 | 0.1105474 | 0.1649632 | 0.1813064 | 0.1346475 | 0.151874 | 0.1252915 | 0.1388302 | 0.1573834 | 0.1688541 | 0.148233 | 0.109589 | 0.1129184 | 0.1201681 | 0.1143184 | 0.1220094 | 0.121091 | 0.1205755 | 0.1143718 | 0.1064413 | 0.1334016 | 0.13259 | 0.125822
2789 | 0.1492397 | 0.1231025 | 0.1104322 | 0.165068 | 0.1818625 | 0.1345849 | 0.1518169 | 0.1253342 | 0.1384413 | 0.1575609 | 0.1690613 | 0.1481574 | 0.1095331 | 0.1127238 | 0.1200542 | 0.1143711 | 0.1220688 | 0.1213275 | 0.1205369 | 0.1145663 | 0.1063161 | 0.1335876 | 0.1323483 | 0.1260172
2790 | 0.148967 | 0.1232084 | 0.1110695 | 0.1650091 | 0.1812123 | 0.1344371 | 0.1519435 | 0.1254344 | 0.1384346 | 0.1573451 | 0.1691068 | 0.1481496 | 0.1093617 | 0.1128248 | 0.119934 | 0.1142241 | 0.1220086 | 0.1212426 | 0.1206076 | 0.1143252 | 0.1065422 | 0.1336672 | 0.1323857 | 0.1259446
2791 | 0.1490162 | 0.1237319 | 0.1107773 | 0.164958 | 0.1820157 | 0.1342118 | 0.1517259 | 0.1254375 | 0.1382884 | 0.1574389 | 0.1690781 | 0.148381 | 0.1091908 | 0.1130746 | 0.1198815 | 0.1145168 | 0.1221271 | 0.1211149 | 0.1209128 | 0.1143059 | 0.1066919 | 0.1336413 | 0.1324299 | 0.1257803
2792 | 0.149195 | 0.1233336 | 0.1108326 | 0.1652577 | 0.1823508 | 0.1343896 | 0.1516981 | 0.1254094 | 0.1384166 | 0.1575025 | 0.1691328 | 0.1481072 | 0.1093889 | 0.1127835 | 0.1199407 | 0.1146541 | 0.1220328 | 0.121262 | 0.1209855 | 0.1142381 | 0.1066708 | 0.1338978 | 0.1326043 | 0.1257509
2793 | 0.1492787 | 0.1234138 | 0.1106823 | 0.1652621 | 0.1825776 | 0.1344125 | 0.1518106 | 0.125241 | 0.138563 | 0.1574313 | 0.1686694 | 0.148122 | 0.1096505 | 0.1125831 | 0.1197997 | 0.1147908 | 0.1219076 | 0.1209791 | 0.1211893 | 0.1141197 | 0.1067411 | 0.1341636 | 0.1327728 | 0.1258898
2794 | 0.1491273 | 0.1235268 | 0.1102834 | 0.1652748 | 0.1824439 | 0.1345805 | 0.1519741 | 0.1252197 | 0.1381772 | 0.1575729 | 0.1685009 | 0.1480074 | 0.1094404 | 0.1124329 | 0.1198217 | 0.114713 | 0.1218323 | 0.1206259 | 0.1211645 | 0.1143681 | 0.1064986 | 0.1342832 | 0.132787 | 0.1258665
2795 | 0.1487664 | 0.1236299 | 0.1105882 | 0.1653837 | 0.1827113 | 0.133988 | 0.151798 | 0.1252749 | 0.1382823 | 0.1574605 | 0.1677339 | 0.147649 | 0.1094536 | 0.1125499 | 0.1200404 | 0.1149349 | 0.1218161 | 0.1206789 | 0.1209833 | 0.1143084 | 0.1064855 | 0.1340698 | 0.1327955 | 0.1261259
2796 | 0.1487041 | 0.123603 | 0.1106936 | 0.1664335 | 0.1834115 | 0.1336795 | 0.1516376 | 0.1251254 | 0.1382749 | 0.1577962 | 0.1675738 | 0.147494 | 0.1095034 | 0.112463 | 0.1199693 | 0.1149551 | 0.1217285 | 0.1205688 | 0.1210404 | 0.1145457 | 0.1064306 | 0.1344858 | 0.132762 | 0.1263301
2797 | 0.1485836 | 0.1234893 | 0.1105913 | 0.1668154 | 0.1830884 | 0.1334969 | 0.1517612 | 0.1251307 | 0.1382098 | 0.1578425 | 0.1675778 | 0.1474544 | 0.1095495 | 0.1123361 | 0.1202225 | 0.1152041 | 0.1213854 | 0.1205156 | 0.1211422 | 0.1142811 | 0.1063454 | 0.1346144 | 0.1326894 | 0.1264476
2798 | 0.1485392 | 0.1233827 | 0.1108088 | 0.1677741 | 0.1829364 | 0.1338352 | 0.1517443 | 0.1249512 | 0.1384346 | 0.1579713 | 0.167811 | 0.1474571 | 0.1096404 | 0.1122235 | 0.1200469 | 0.1152845 | 0.1212035 | 0.1204798 | 0.1212208 | 0.113994 | 0.1061804 | 0.1348486 | 0.1327232 | 0.1265192
2799 | 0.1481695 | 0.1236218 | 0.1108426 | 0.1681007 | 0.1824809 | 0.1344817 | 0.1516596 | 0.1248545 | 0.1390023 | 0.1577551 | 0.1676495 | 0.1475205 | 0.1095684 | 0.1122951 | 0.1201857 | 0.1153084 | 0.12122 | 0.1208268 | 0.1211501 | 0.1139718 | 0.1060937 | 0.1352306 | 0.1326852 | 0.1263513
2800 | 0.1477265 | 0.1245474 | 0.1113035 | 0.1684728 | 0.1829133 | 0.1349156 | 0.1516775 | 0.1249747 | 0.1389978 | 0.1574369 | 0.1676083 | 0.1476434 | 0.1095763 | 0.1122283 | 0.1201056 | 0.1150926 | 0.1212063 | 0.1211341 | 0.1211454 | 0.1138872 | 0.1059686 | 0.135415 | 0.1328681 | 0.126557
2801 | 0.1478932 | 0.1247319 | 0.110914 | 0.1690432 | 0.1825411 | 0.1346934 | 0.1516382 | 0.1249164 | 0.1391941 | 0.1574319 | 0.1677869 | 0.1473934 | 0.1097065 | 0.1122103 | 0.1200435 | 0.1150343 | 0.1213102 | 0.1211104 | 0.1211048 | 0.1135425 | 0.105951 | 0.1354671 | 0.1330779 | 0.1267061
2802 | 0.1476406 | 0.1251984 | 0.1106888 | 0.169456 | 0.1826979 | 0.1348946 | 0.1515732 | 0.1247914 | 0.1394912 | 0.1572452 | 0.1674448 | 0.1477686 | 0.109799 | 0.1120618 | 0.1201293 | 0.1146311 | 0.1213573 | 0.1211429 | 0.1210402 | 0.1136532 | 0.106089 | 0.1354439 | 0.1331943 | 0.1265807
2803 | 0.147567 | 0.1255398 | 0.1108813 | 0.1691469 | 0.18267 | 0.1352473 | 0.1513606 | 0.1247712 | 0.1395044 | 0.1571624 | 0.1670982 | 0.1477832 | 0.1097273 | 0.1119389 | 0.1202414 | 0.1143812 | 0.1210891 | 0.1212299 | 0.1209644 | 0.114201 | 0.1062827 | 0.1356258 | 0.1332711 | 0.1262901
2804 | 0.1478573 | 0.1255789 | 0.1104477 | 0.1700395 | 0.1822642 | 0.1347577 | 0.1514789 | 0.1247479 | 0.1395402 | 0.1571349 | 0.1671097 | 0.1479713 | 0.1096299 | 0.1119941 | 0.1202485 | 0.1145006 | 0.1212479 | 0.1210362 | 0.1209339 | 0.1140466 | 0.1061948 | 0.1358448 | 0.1335219 | 0.1261259
2805 | 0.1480133 | 0.1257551 | 0.1103876 | 0.1702504 | 0.1822216 | 0.1349163 | 0.1514647 | 0.1246309 | 0.1395752 | 0.1571892 | 0.1669666 | 0.1481245 | 0.1095051 | 0.1121909 | 0.1203771 | 0.1146638 | 0.1212463 | 0.1212633 | 0.1208278 | 0.113968 | 0.1061558 | 0.1356532 | 0.1334554 | 0.1262425
2806 | 0.1479527 | 0.1255657 | 0.1100252 | 0.1701507 | 0.1815688 | 0.1348555 | 0.1516028 | 0.1246052 | 0.1396726 | 0.1570514 | 0.1673146 | 0.1481456 | 0.1095058 | 0.1122695 | 0.1204118 | 0.114704 | 0.1213335 | 0.1213726 | 0.1207751 | 0.1136984 | 0.1063051 | 0.1357071 | 0.1335157 | 0.125945
2807 | 0.1483496 | 0.1256928 | 0.10958 | 0.1711549 | 0.1810724 | 0.1345185 | 0.1517436 | 0.1248753 | 0.1396666 | 0.1570621 | 0.1671365 | 0.1479615 | 0.1093501 | 0.1122674 | 0.1201973 | 0.1147611 | 0.1214734 | 0.1212562 | 0.1207473 | 0.1139245 | 0.1064149 | 0.1356469 | 0.1336614 | 0.125997
2808 | 0.1488429 | 0.1255731 | 0.1097431 | 0.1711942 | 0.1815326 | 0.1344593 | 0.1519108 | 0.1246636 | 0.1395403 | 0.1570778 | 0.167157 | 0.1479021 | 0.1093893 | 0.1122704 | 0.1201663 | 0.1149214 | 0.1213634 | 0.1211984 | 0.1207145 | 0.1138016 | 0.1061348 | 0.1358088 | 0.1335811 | 0.1262335
2809 | 0.1483662 | 0.1249308 | 0.1100385 | 0.1706203 | 0.1814864 | 0.1353484 | 0.1518834 | 0.1246104 | 0.139991 | 0.1569025 | 0.167138 | 0.1483682 | 0.1092452 | 0.1121814 | 0.1201824 | 0.1150136 | 0.1214288 | 0.1210912 | 0.1205759 | 0.113897 | 0.1062478 | 0.1359408 | 0.1337319 | 0.1260895
2810 | 0.149114 | 0.1249765 | 0.1102842 | 0.170345 | 0.1810996 | 0.1355383 | 0.1519372 | 0.124726 | 0.1400674 | 0.1569617 | 0.1672589 | 0.1486234 | 0.1090934 | 0.1121524 | 0.1201565 | 0.1149541 | 0.1211942 | 0.1211238 | 0.1203319 | 0.1135407 | 0.1062282 | 0.1362555 | 0.1336266 | 0.1259435
2811 | 0.1492372 | 0.1254479 | 0.1102461 | 0.1701393 | 0.1807375 | 0.1355959 | 0.1516258 | 0.1246895 | 0.1395826 | 0.15715 | 0.1673295 | 0.1485641 | 0.1091717 | 0.1118502 | 0.1201148 | 0.1151064 | 0.1212282 | 0.1209998 | 0.1203474 | 0.1138541 | 0.1062084 | 0.1364001 | 0.1337876 | 0.1260552
2812 | 0.1495472 | 0.1264435 | 0.1100958 | 0.1705088 | 0.1806142 | 0.1355987 | 0.1516787 | 0.1250203 | 0.1394094 | 0.1569718 | 0.1672848 | 0.1484601 | 0.1091528 | 0.1117673 | 0.1199504 | 0.1150713 | 0.1209417 | 0.1212539 | 0.1203578 | 0.1138773 | 0.106177 | 0.1363913 | 0.1335894 | 0.1263711
2813 | 0.1492039 | 0.1273378 | 0.1100756 | 0.1702112 | 0.1805847 | 0.1356609 | 0.1515326 | 0.1249388 | 0.1393358 | 0.1570919 | 0.167835 | 0.1482216 | 0.1091398 | 0.1117762 | 0.1198252 | 0.115315 | 0.1208529 | 0.1212239 | 0.1202373 | 0.113996 | 0.1063333 | 0.1362233 | 0.1334822 | 0.1264578
2814 | 0.1488125 | 0.1278789 | 0.1103938 | 0.1708585 | 0.1812346 | 0.1354205 | 0.1512742 | 0.1253252 | 0.1392435 | 0.1569785 | 0.1679116 | 0.1485957 | 0.108997 | 0.1116495 | 0.1199256 | 0.1154081 | 0.1208208 | 0.1214277 | 0.1202676 | 0.1137657 | 0.1062766 | 0.1362117 | 0.1332453 | 0.1265547
2815 | 0.1478277 | 0.1277694 | 0.1105164 | 0.1716169 | 0.1810914 | 0.1355715 | 0.1515828 | 0.1253429 | 0.1393016 | 0.1566838 | 0.1677217 | 0.1488821 | 0.1089974 | 0.1116751 | 0.1198541 | 0.115448 | 0.1209227 | 0.1215257 | 0.1201532 | 0.1135905 | 0.1065377 | 0.1361965 | 0.1332497 | 0.126743
2816 | 0.1485704 | 0.1277019 | 0.1104798 | 0.1716766 | 0.1813292 | 0.1363126 | 0.1516074 | 0.1253084 | 0.1393301 | 0.1570222 | 0.1678031 | 0.1489901 | 0.1088829 | 0.1117016 | 0.119802 | 0.1156147 | 0.1207907 | 0.1212817 | 0.1199602 | 0.1133541 | 0.106756 | 0.1364648 | 0.1332469 | 0.1267206
2817 | 0.1486785 | 0.128098 | 0.1103046 | 0.1712785 | 0.1812841 | 0.1368438 | 0.1516514 | 0.1251662 | 0.1391685 | 0.1571172 | 0.1676384 | 0.1488453 | 0.1089754 | 0.1116699 | 0.1198151 | 0.1158703 | 0.1207495 | 0.1213664 | 0.1199969 | 0.1133856 | 0.1066603 | 0.1365241 | 0.1332117 | 0.1268418
2818 | 0.1487614 | 0.1279089 | 0.1097313 | 0.1715276 | 0.1813205 | 0.1368961 | 0.1516239 | 0.1252976 | 0.1391115 | 0.1573113 | 0.1674411 | 0.1489226 | 0.1087972 | 0.1116031 | 0.119823 | 0.1158423 | 0.1207517 | 0.1210925 | 0.1198319 | 0.1136058 | 0.1065258 | 0.1365712 | 0.1330366 | 0.1268711
2819 | 0.1487444 | 0.1282605 | 0.1094013 | 0.1717924 | 0.181586 | 0.1367238 | 0.1514977 | 0.124985 | 0.139225 | 0.1573667 | 0.1677747 | 0.1488746 | 0.1088575 | 0.1116499 | 0.1196762 | 0.1161887 | 0.1207446 | 0.1209514 | 0.1197142 | 0.1135233 | 0.1065594 | 0.136769 | 0.132941 | 0.127066
2820 | 0.1490245 | 0.1288739 | 0.1090499 | 0.1716658 | 0.182297 | 0.1366453 | 0.1513997 | 0.124886 | 0.1390922 | 0.1573279 | 0.1678836 | 0.1490318 | 0.1086852 | 0.1114301 | 0.1197914 | 0.1160533 | 0.1206464 | 0.1207461 | 0.119791 | 0.1134174 | 0.1068174 | 0.1367936 | 0.1332709 | 0.1272494
2821 | 0.1486799 | 0.1289543 | 0.1091067 | 0.1720347 | 0.182362 | 0.1369753 | 0.1515519 | 0.1249027 | 0.139269 | 0.1570798 | 0.1682215 | 0.1484266 | 0.108726 | 0.1113144 | 0.119793 | 0.1161223 | 0.1207494 | 0.1208539 | 0.1197055 | 0.1133835 | 0.1068061 | 0.1366773 | 0.1333209 | 0.1273702
2822 | 0.1483915 | 0.1285371 | 0.1091355 | 0.1719171 | 0.181577 | 0.1370579 | 0.1514595 | 0.1248757 | 0.13894 | 0.1573798 | 0.1679256 | 0.1483074 | 0.108547 | 0.111173 | 0.119829 | 0.1159996 | 0.1207855 | 0.1209048 | 0.1195801 | 0.1133371 | 0.1071062 | 0.1369155 | 0.1333902 | 0.1274766
2823 | 0.1481197 | 0.1291143 | 0.109221 | 0.1711749 | 0.181172 | 0.1372181 | 0.1513458 | 0.1249793 | 0.1387994 | 0.1575041 | 0.1676656 | 0.1488779 | 0.1085216 | 0.1111626 | 0.1197242 | 0.1157268 | 0.1208422 | 0.1207857 | 0.1196347 | 0.1132669 | 0.1071351 | 0.1372532 | 0.1333573 | 0.1277532
2824 | 0.1485235 | 0.1291496 | 0.1089769 | 0.1712916 | 0.1813085 | 0.1373871 | 0.1514792 | 0.1250124 | 0.1389203 | 0.1576101 | 0.1676969 | 0.1488122 | 0.1084715 | 0.1111267 | 0.1195935 | 0.1158508 | 0.1206919 | 0.120613 | 0.1195898 | 0.1136244 | 0.1071225 | 0.1373498 | 0.1333954 | 0.1275958
2825 | 0.148801 | 0.1294057 | 0.1091058 | 0.1708956 | 0.1810862 | 0.1373218 | 0.1513537 | 0.1252829 | 0.1392811 | 0.1578884 | 0.1678704 | 0.1488925 | 0.1084676 | 0.1111243 | 0.1197777 | 0.1159567 | 0.1208638 | 0.1204618 | 0.1195196 | 0.1136694 | 0.1071577 | 0.1374825 | 0.1331828 | 0.1272829
2826 | 0.1487849 | 0.1295954 | 0.1092799 | 0.1707841 | 0.1803513 | 0.1375333 | 0.1512446 | 0.125283 | 0.1394699 | 0.1579362 | 0.1684381 | 0.1490342 | 0.1086127 | 0.1110651 | 0.119816 | 0.1161774 | 0.1210929 | 0.120577 | 0.1194769 | 0.1132721 | 0.1073039 | 0.1375121 | 0.1331847 | 0.127352
2827 | 0.1491102 | 0.1295907 | 0.1090092 | 0.1719706 | 0.1799311 | 0.1379343 | 0.151136 | 0.1253266 | 0.1389733 | 0.1578866 | 0.1683187 | 0.1491945 | 0.1086584 | 0.111291 | 0.1198322 | 0.1163112 | 0.1210974 | 0.1207276 | 0.1197152 | 0.1133273 | 0.1072652 | 0.1376144 | 0.1330688 | 0.1275524
2828 | 0.1494212 | 0.1299637 | 0.1095877 | 0.1713503 | 0.1802759 | 0.1383162 | 0.1510014 | 0.1253643 | 0.1390529 | 0.1576857 | 0.1682804 | 0.1494794 | 0.1084908 | 0.1111627 | 0.1199749 | 0.1164597 | 0.1208597 | 0.1208542 | 0.1196987 | 0.113287 | 0.1073944 | 0.1375539 | 0.1328405 | 0.1275489
2829 | 0.1491889 | 0.1296378 | 0.1097058 | 0.1713163 | 0.1805605 | 0.1386082 | 0.1508773 | 0.1253638 | 0.1390508 | 0.1577326 | 0.1681405 | 0.1497872 | 0.108616 | 0.1108684 | 0.119989 | 0.1162216 | 0.1209689 | 0.1207705 | 0.1197607 | 0.1133022 | 0.1076097 | 0.1377556 | 0.1328299 | 0.1273677
2830 | 0.1497614 | 0.1292122 | 0.1097415 | 0.1711671 | 0.1804628 | 0.1388082 | 0.1507862 | 0.1254273 | 0.1391134 | 0.157853 | 0.1681386 | 0.1498362 | 0.108778 | 0.1105324 | 0.1198503 | 0.1162164 | 0.121018 | 0.1206588 | 0.1197134 | 0.1135329 | 0.1077535 | 0.1377682 | 0.1329899 | 0.1275151
2831 | 0.1502847 | 0.1286586 | 0.1098919 | 0.1711947 | 0.1802134 | 0.1385462 | 0.150605 | 0.1255248 | 0.1388448 | 0.1578875 | 0.1683729 | 0.149731 | 0.1087396 | 0.1104396 | 0.1197288 | 0.1163726 | 0.1211203 | 0.1205229 | 0.1198293 | 0.1133679 | 0.1078368 | 0.1376726 | 0.133103 | 0.1274122
2832 | 0.1506785 | 0.1283184 | 0.1107148 | 0.1703963 | 0.1792323 | 0.1387472 | 0.1504818 | 0.125155 | 0.1383873 | 0.1577154 | 0.1685535 | 0.1499006 | 0.1089842 | 0.1106249 | 0.1196229 | 0.1164425 | 0.1211548 | 0.1205264 | 0.1197196 | 0.1131529 | 0.107801 | 0.1374923 | 0.1331849 | 0.1274065
2833 | 0.1506573 | 0.1288057 | 0.1109183 | 0.1704295 | 0.1793667 | 0.1389912 | 0.1505889 | 0.1251538 | 0.138631 | 0.1577598 | 0.1688652 | 0.1503225 | 0.1091159 | 0.1104872 | 0.1194321 | 0.1165498 | 0.1211626 | 0.1206297 | 0.1195584 | 0.1133447 | 0.1077233 | 0.1377698 | 0.1332751 | 0.1273778
2834 | 0.1512571 | 0.1287375 | 0.1111635 | 0.1699676 | 0.178789 | 0.1389313 | 0.1506741 | 0.124998 | 0.1387138 | 0.1576956 | 0.1685809 | 0.1506376 | 0.1089175 | 0.1105565 | 0.1193417 | 0.1165345 | 0.1210046 | 0.1208447 | 0.1195617 | 0.1133328 | 0.1075996 | 0.1375854 | 0.1335001 | 0.1275509
2835 | 0.1513805 | 0.1287976 | 0.1113294 | 0.1697024 | 0.179501 | 0.1390723 | 0.150402 | 0.1247742 | 0.1388355 | 0.1578727 | 0.1687585 | 0.150845 | 0.1088626 | 0.1105312 | 0.1193436 | 0.116592 | 0.1211063 | 0.1208005 | 0.1196518 | 0.1130863 | 0.1077145 | 0.1378516 | 0.133583 | 0.1275118
2836 | 0.1514222 | 0.128676 | 0.1111053 | 0.1698748 | 0.1793768 | 0.1391742 | 0.1506167 | 0.1246561 | 0.1392873 | 0.1575527 | 0.168786 | 0.1511837 | 0.108823 | 0.11029 | 0.1193097 | 0.1166798 | 0.1212095 | 0.1207696 | 0.1197909 | 0.113088 | 0.1076333 | 0.1377851 | 0.1336162 | 0.1274219
2837 | 0.1508836 | 0.1285139 | 0.1106572 | 0.1700238 | 0.1796908 | 0.1390386 | 0.1508212 | 0.1243392 | 0.1390548 | 0.1577818 | 0.1688795 | 0.1511496 | 0.1088654 | 0.1104926 | 0.1192035 | 0.1169555 | 0.1214007 | 0.1208324 | 0.1195348 | 0.1132444 | 0.1077921 | 0.1375238 | 0.1336109 | 0.1276754
2838 | 0.1505903 | 0.1286279 | 0.1105553 | 0.1693137 | 0.1793962 | 0.1390309 | 0.1508477 | 0.124669 | 0.139231 | 0.1580088 | 0.1693782 | 0.1512495 | 0.1088238 | 0.110558 | 0.1192154 | 0.116949 | 0.1215522 | 0.1212568 | 0.1198176 | 0.1133005 | 0.1077812 | 0.1373362 | 0.1334277 | 0.1277132
2839 | 0.1512538 | 0.1282594 | 0.1097197 | 0.1692427 | 0.1795539 | 0.1388494 | 0.1507496 | 0.1247329 | 0.1394822 | 0.1578645 | 0.169329 | 0.1514904 | 0.1086722 | 0.1104126 | 0.1191946 | 0.1167218 | 0.1216175 | 0.1213154 | 0.1200383 | 0.1133157 | 0.1076068 | 0.1370102 | 0.133599 | 0.1278439
2840 | 0.15063 | 0.1282987 | 0.1096634 | 0.1692598 | 0.1802977 | 0.1387582 | 0.1509531 | 0.1248921 | 0.1393004 | 0.1576058 | 0.1695476 | 0.1514331 | 0.1085549 | 0.1103576 | 0.1191591 | 0.1166094 | 0.1217277 | 0.1216029 | 0.119985 | 0.1133895 | 0.1076116 | 0.1369109 | 0.1338004 | 0.1279133
2841 | 0.1505166 | 0.1284578 | 0.1093944 | 0.169115 | 0.1810926 | 0.1388622 | 0.1510677 | 0.1246217 | 0.139312 | 0.1575437 | 0.1692137 | 0.1517534 | 0.1085516 | 0.1105365 | 0.1188593 | 0.1165903 | 0.1218956 | 0.1217369 | 0.1199702 | 0.1132437 | 0.1075247 | 0.1369425 | 0.1338449 | 0.1282747
2842 | 0.1496178 | 0.128172 | 0.1097075 | 0.1686796 | 0.1808263 | 0.1384565 | 0.1513715 | 0.124889 | 0.1393594 | 0.1576891 | 0.1688204 | 0.1522576 | 0.1084874 | 0.1105585 | 0.1189773 | 0.1164876 | 0.1219696 | 0.1217395 | 0.1202897 | 0.1132035 | 0.107529 | 0.1368243 | 0.1340061 | 0.1284223
2843 | 0.1496623 | 0.1282088 | 0.1090774 | 0.1686067 | 0.1806859 | 0.1381959 | 0.1514804 | 0.1250297 | 0.1393631 | 0.1572451 | 0.1687637 | 0.1526065 | 0.108327 | 0.1105637 | 0.1188742 | 0.1165138 | 0.1216476 | 0.1217496 | 0.1202808 | 0.113103 | 0.1074276 | 0.1365989 | 0.1339594 | 0.1285831
2844 | 0.149597 | 0.1284336 | 0.1091821 | 0.1684378 | 0.1796817 | 0.1383149 | 0.1516658 | 0.1250262 | 0.1395356 | 0.1572769 | 0.1687621 | 0.1524908 | 0.1084736 | 0.1103769 | 0.1189118 | 0.1164961 | 0.1218582 | 0.1221929 | 0.1203552 | 0.1130712 | 0.1073058 | 0.1365469 | 0.1339796 | 0.1282281
2845 | 0.1492851 | 0.1284273 | 0.1091288 | 0.1687661 | 0.17925 | 0.1384822 | 0.151932 | 0.1249373 | 0.1393885 | 0.1575673 | 0.1685583 | 0.1530665 | 0.1085745 | 0.1104218 | 0.1190314 | 0.1165604 | 0.1217051 | 0.1223176 | 0.1203355 | 0.1130973 | 0.1072956 | 0.1364601 | 0.1340169 | 0.1283909
2846 | 0.1496948 | 0.1282786 | 0.1096518 | 0.1684865 | 0.1793983 | 0.138405 | 0.1519756 | 0.1251962 | 0.1394777 | 0.1577188 | 0.1691015 | 0.1527403 | 0.1084766 | 0.1105251 | 0.11905 | 0.116806 | 0.1217331 | 0.1226928 | 0.1202474 | 0.1133864 | 0.1074082 | 0.1364694 | 0.1341937 | 0.1282072
2847 | 0.1494638 | 0.1284444 | 0.1102286 | 0.1690286 | 0.1793946 | 0.1383295 | 0.1522353 | 0.1249458 | 0.1394796 | 0.1577022 | 0.169479 | 0.1528566 | 0.1085989 | 0.1104403 | 0.1190826 | 0.1172459 | 0.1217875 | 0.1225667 | 0.1200861 | 0.1134286 | 0.1072954 | 0.1364491 | 0.1342238 | 0.1282798
2848 | 0.1490528 | 0.1284255 | 0.1097236 | 0.169056 | 0.1792195 | 0.1382441 | 0.1521744 | 0.1251358 | 0.1397166 | 0.1575856 | 0.1692997 | 0.1523824 | 0.108574 | 0.1106638 | 0.1189848 | 0.1169961 | 0.1218169 | 0.1224432 | 0.120331 | 0.1136079 | 0.1072949 | 0.1363263 | 0.1341967 | 0.1284775
2849 | 0.1492396 | 0.1282688 | 0.1092635 | 0.16903 | 0.1783875 | 0.1385309 | 0.1521785 | 0.1252602 | 0.1396755 | 0.1573443 | 0.1695088 | 0.1521232 | 0.108541 | 0.1106803 | 0.1188819 | 0.1168926 | 0.1216673 | 0.1225232 | 0.1205055 | 0.1138029 | 0.1072421 | 0.1359843 | 0.1340054 | 0.1283843
2850 | 0.1490002 | 0.1284316 | 0.1089507 | 0.168632 | 0.1786289 | 0.1382147 | 0.1523775 | 0.1252433 | 0.1394842 | 0.1571888 | 0.1694491 | 0.1521445 | 0.1085892 | 0.1107906 | 0.1188471 | 0.1170002 | 0.1216397 | 0.1228536 | 0.1207074 | 0.1141095 | 0.1074287 | 0.135731 | 0.1339151 | 0.1285417
2851 | 0.149058 | 0.1287258 | 0.1084152 | 0.1679387 | 0.1785338 | 0.1385086 | 0.1526008 | 0.1251649 | 0.1398347 | 0.1570607 | 0.1691832 | 0.1522484 | 0.1086437 | 0.1107615 | 0.1188262 | 0.1168151 | 0.1217587 | 0.1228371 | 0.1207293 | 0.114054 | 0.1075214 | 0.1355028 | 0.1340678 | 0.1285291
2852 | 0.1489118 | 0.128296 | 0.1079415 | 0.1678362 | 0.1777866 | 0.1387631 | 0.1527889 | 0.1252309 | 0.1393587 | 0.1567071 | 0.1692944 | 0.1522701 | 0.1084884 | 0.1109806 | 0.1188087 | 0.117096 | 0.1218949 | 0.1229913 | 0.120872 | 0.1141342 | 0.1073891 | 0.1354511 | 0.1341711 | 0.1285941
2853 | 0.1486937 | 0.1283795 | 0.1076189 | 0.1678716 | 0.1777178 | 0.1388812 | 0.152813 | 0.1252626 | 0.1390766 | 0.1564931 | 0.1694898 | 0.1524277 | 0.1088254 | 0.1107957 | 0.1187308 | 0.1172379 | 0.1216158 | 0.1230845 | 0.1210006 | 0.1143628 | 0.1073578 | 0.135576 | 0.1343313 | 0.1286264
2854 | 0.1481402 | 0.1284295 | 0.1076091 | 0.1676078 | 0.1770462 | 0.1389421 | 0.1529068 | 0.1251816 | 0.139072 | 0.1564209 | 0.1692692 | 0.1526774 | 0.1088812 | 0.1108983 | 0.118926 | 0.116846 | 0.1215867 | 0.1232106 | 0.1211176 | 0.1145217 | 0.1072459 | 0.1355105 | 0.1343931 | 0.1285459
2855 | 0.1482334 | 0.1278696 | 0.107602 | 0.167336 | 0.1769703 | 0.1386638 | 0.152946 | 0.1250457 | 0.1390877 | 0.1563633 | 0.1694895 | 0.1525798 | 0.1091749 | 0.1107252 | 0.1189888 | 0.1168222 | 0.1215603 | 0.1231015 | 0.1211752 | 0.114475 | 0.1072877 | 0.1353379 | 0.134514 | 0.1282228
2856 | 0.1477135 | 0.1275848 | 0.1084789 | 0.1676942 | 0.1768506 | 0.1384528 | 0.1530656 | 0.1251802 | 0.1390034 | 0.1560692 | 0.1693879 | 0.1525241 | 0.1093066 | 0.110846 | 0.1189689 | 0.116491 | 0.1218217 | 0.1232478 | 0.1212297 | 0.1146188 | 0.1072994 | 0.135347 | 0.1347312 | 0.1284959
2857 | 0.1476018 | 0.1276528 | 0.1088351 | 0.1682331 | 0.1767971 | 0.1381924 | 0.1528217 | 0.1252642 | 0.1389823 | 0.1558811 | 0.1695192 | 0.1522456 | 0.1094284 | 0.1108424 | 0.1189908 | 0.1166943 | 0.1219395 | 0.1231577 | 0.1211331 | 0.1151842 | 0.1071415 | 0.1351896 | 0.1346561 | 0.1286074
2858 | 0.1475389 | 0.128395 | 0.108272 | 0.1679743 | 0.176764 | 0.1381921 | 0.1530563 | 0.1251775 | 0.1392329 | 0.1558876 | 0.1693161 | 0.1521478 | 0.1093411 | 0.1109275 | 0.1193595 | 0.1170277 | 0.1219224 | 0.1228488 | 0.1211935 | 0.1152989 | 0.1071363 | 0.1349846 | 0.13467 | 0.1286099
2859 | 0.1474486 | 0.1282418 | 0.1079297 | 0.1682485 | 0.1776653 | 0.1383286 | 0.1532257 | 0.1253334 | 0.139077 | 0.1559748 | 0.1693549 | 0.1518818 | 0.1093167 | 0.1108636 | 0.1192918 | 0.1170173 | 0.1220758 | 0.1233167 | 0.1211868 | 0.1150937 | 0.1070086 | 0.1349483 | 0.1348906 | 0.1281678
2860 | 0.1480219 | 0.1285227 | 0.1077445 | 0.168795 | 0.1780534 | 0.1389308 | 0.153229 | 0.1254061 | 0.1391623 | 0.1558754 | 0.1691265 | 0.1519308 | 0.1092022 | 0.1110155 | 0.1194563 | 0.1168265 | 0.1222832 | 0.1231108 | 0.121403 | 0.1151887 | 0.1067557 | 0.1350549 | 0.1349248 | 0.1282744
2861 | 0.14836 | 0.1283996 | 0.1074834 | 0.1691653 | 0.1783101 | 0.1385898 | 0.153058 | 0.1254609 | 0.1389881 | 0.1559621 | 0.1692018 | 0.1518517 | 0.1092257 | 0.111137 | 0.1194654 | 0.1168104 | 0.1225429 | 0.123473 | 0.1214541 | 0.11512 | 0.1063061 | 0.1351297 | 0.1349549 | 0.1282171
2862 | 0.1479516 | 0.1275974 | 0.1075555 | 0.1684314 | 0.1779139 | 0.1380547 | 0.1532892 | 0.1254471 | 0.1391968 | 0.156354 | 0.1691551 | 0.152102 | 0.1093096 | 0.1110882 | 0.1196803 | 0.1167242 | 0.1228115 | 0.1237045 | 0.1214293 | 0.1148821 | 0.1061454 | 0.134962 | 0.1351129 | 0.1282103
2863 | 0.147706 | 0.1279119 | 0.107639 | 0.1684785 | 0.1781229 | 0.1383487 | 0.1535582 | 0.1255748 | 0.1389802 | 0.1563788 | 0.1692262 | 0.1519107 | 0.1094426 | 0.1110192 | 0.1198903 | 0.1167232 | 0.1229036 | 0.1238239 | 0.1216083 | 0.1151891 | 0.1060245 | 0.1350653 | 0.1353362 | 0.1281898
2864 | 0.1479345 | 0.1278213 | 0.1079056 | 0.1685594 | 0.1783266 | 0.1379858 | 0.1534979 | 0.1257365 | 0.1389427 | 0.1565489 | 0.1692997 | 0.1521013 | 0.1094345 | 0.1110955 | 0.1200405 | 0.1165811 | 0.1229102 | 0.1236002 | 0.1217157 | 0.1150437 | 0.1061043 | 0.1350033 | 0.1354058 | 0.1283892
2865 | 0.1480409 | 0.1278109 | 0.1081758 | 0.1690508 | 0.1792766 | 0.138333 | 0.1535897 | 0.125802 | 0.138881 | 0.1569557 | 0.1693741 | 0.1517717 | 0.1092747 | 0.1111235 | 0.1202236 | 0.1166081 | 0.1228007 | 0.1235791 | 0.1217094 | 0.115335 | 0.1062199 | 0.1348349 | 0.1354881 | 0.1286378
2866 | 0.1476341 | 0.126928 | 0.1080617 | 0.1693785 | 0.1792624 | 0.1386029 | 0.1537848 | 0.1257806 | 0.1384487 | 0.1569791 | 0.1693822 | 0.1515739 | 0.1095084 | 0.1110196 | 0.1202054 | 0.1167105 | 0.1230323 | 0.1237172 | 0.1215451 | 0.1151708 | 0.1065663 | 0.1350629 | 0.1353973 | 0.1287626
2867 | 0.147692 | 0.1272659 | 0.1078814 | 0.1699388 | 0.1796128 | 0.1385908 | 0.153963 | 0.1257617 | 0.1385646 | 0.1570498 | 0.1692544 | 0.1516103 | 0.1094973 | 0.1110593 | 0.1200325 | 0.1168562 | 0.1230686 | 0.1238717 | 0.1219374 | 0.1151793 | 0.1064962 | 0.135039 | 0.1353007 | 0.1289036
2868 | 0.1476327 | 0.1268224 | 0.1077121 | 0.169959 | 0.1787054 | 0.1388911 | 0.1540423 | 0.1256638 | 0.1384152 | 0.157076 | 0.1693682 | 0.1515558 | 0.1096728 | 0.1109265 | 0.1202541 | 0.1170734 | 0.122993 | 0.12421 | 0.1219557 | 0.1152109 | 0.1066069 | 0.1350306 | 0.135132 | 0.1290998
2869 | 0.1474163 | 0.1260449 | 0.1082704 | 0.1701507 | 0.1792057 | 0.1387989 | 0.1539737 | 0.1254343 | 0.1383 | 0.1572313 | 0.1692196 | 0.1516648 | 0.1096952 | 0.1108763 | 0.1201908 | 0.1168997 | 0.1228981 | 0.1242286 | 0.122094 | 0.1151284 | 0.1066446 | 0.1347433 | 0.1353338 | 0.1289701
2870 | 0.1476406 | 0.1256879 | 0.1082822 | 0.1699634 | 0.1786084 | 0.1389502 | 0.153826 | 0.1254495 | 0.1378625 | 0.1568802 | 0.1689309 | 0.1516223 | 0.1097096 | 0.1108959 | 0.1200931 | 0.1167702 | 0.1229043 | 0.1243684 | 0.1221728 | 0.1152474 | 0.1066604 | 0.1345879 | 0.1349125 | 0.1290772
2871 | 0.147625 | 0.125852 | 0.1087066 | 0.1701158 | 0.178819 | 0.1390002 | 0.1537581 | 0.1255135 | 0.1375742 | 0.156752 | 0.1687634 | 0.1515151 | 0.1098342 | 0.1108264 | 0.1200656 | 0.1166615 | 0.1229558 | 0.1243299 | 0.122328 | 0.114801 | 0.1067412 | 0.1343682 | 0.1347296 | 0.1287318
2872 | 0.1470998 | 0.1258829 | 0.1093587 | 0.1700949 | 0.1785062 | 0.1393102 | 0.1538881 | 0.1255653 | 0.1375226 | 0.1566823 | 0.1688416 | 0.1511829 | 0.1098148 | 0.1109856 | 0.1201652 | 0.1166796 | 0.1227368 | 0.1244023 | 0.1223833 | 0.1150168 | 0.1066762 | 0.1343915 | 0.1346949 | 0.1288241
2873 | 0.1473505 | 0.1253894 | 0.1099636 | 0.1703659 | 0.1787708 | 0.1398191 | 0.153916 | 0.1254304 | 0.1371919 | 0.1565413 | 0.1687544 | 0.1512338 | 0.1100689 | 0.1107239 | 0.1202137 | 0.1166664 | 0.1229312 | 0.1245201 | 0.1225296 | 0.1149332 | 0.1068287 | 0.1344921 | 0.1345593 | 0.1290693
2874 | 0.1474824 | 0.1247801 | 0.1099735 | 0.1701231 | 0.1790718 | 0.1395744 | 0.1541748 | 0.1255364 | 0.1372367 | 0.1566062 | 0.1689084 | 0.1511912 | 0.1101327 | 0.1107706 | 0.120167 | 0.1169265 | 0.1229552 | 0.1243787 | 0.1227113 | 0.1148936 | 0.1069485 | 0.1344201 | 0.1342634 | 0.1292858
2875 | 0.1469253 | 0.1245765 | 0.109452 | 0.1700391 | 0.1794444 | 0.1394994 | 0.1543181 | 0.1255676 | 0.1371449 | 0.1566994 | 0.1691985 | 0.1513933 | 0.1101602 | 0.1106469 | 0.1202395 | 0.1169756 | 0.122771 | 0.1240845 | 0.1229633 | 0.1147877 | 0.1069943 | 0.1343485 | 0.1343521 | 0.1294513
2876 | 0.1467201 | 0.1240057 | 0.1096103 | 0.1698512 | 0.1797044 | 0.1394256 | 0.1544692 | 0.1257554 | 0.1366515 | 0.1564274 | 0.1694298 | 0.1512223 | 0.1101782 | 0.1106729 | 0.1201646 | 0.1169019 | 0.1226114 | 0.1240937 | 0.1232379 | 0.1148596 | 0.1075455 | 0.1344105 | 0.1344967 | 0.1291982
2877 | 0.1471181 | 0.1241272 | 0.1096802 | 0.1699431 | 0.1798352 | 0.1395598 | 0.1544666 | 0.1260286 | 0.1363177 | 0.1564995 | 0.1692839 | 0.1509366 | 0.1102142 | 0.1109125 | 0.120287 | 0.1169823 | 0.1223445 | 0.1241387 | 0.1234252 | 0.1148773 | 0.1075262 | 0.1343851 | 0.1343222 | 0.1295816
2878 | 0.1474155 | 0.1236597 | 0.1102135 | 0.1702673 | 0.1800058 | 0.1398933 | 0.1544719 | 0.1261559 | 0.1363984 | 0.1564191 | 0.169261 | 0.1509385 | 0.1103629 | 0.1108358 | 0.1202216 | 0.1168795 | 0.1224641 | 0.1242322 | 0.1238049 | 0.1147009 | 0.1073584 | 0.1343915 | 0.1343315 | 0.1295793
2879 | 0.1471109 | 0.1233786 | 0.1099715 | 0.1701191 | 0.1803362 | 0.1397357 | 0.1546001 | 0.1262151 | 0.1363699 | 0.156622 | 0.1694709 | 0.1511366 | 0.1100611 | 0.1110798 | 0.1204089 | 0.1170745 | 0.1222546 | 0.1243044 | 0.1238721 | 0.1146647 | 0.1073956 | 0.1343011 | 0.1341242 | 0.1294085
2880 | 0.1463619 | 0.1237314 | 0.1103692 | 0.1702827 | 0.1807077 | 0.1395812 | 0.1547023 | 0.126254 | 0.1365162 | 0.1567686 | 0.169314 | 0.1512506 | 0.1102793 | 0.1110372 | 0.1204565 | 0.1171104 | 0.1222865 | 0.1242886 | 0.1241882 | 0.114969 | 0.1072808 | 0.1341589 | 0.1342348 | 0.1291423
2881 | 0.1463029 | 0.1238428 | 0.110523 | 0.1707041 | 0.1806988 | 0.1400184 | 0.1547795 | 0.1262104 | 0.1363001 | 0.156991 | 0.1693464 | 0.1514947 | 0.1104538 | 0.1113665 | 0.1204177 | 0.117117 | 0.1224452 | 0.1244127 | 0.1242394 | 0.1147026 | 0.1072728 | 0.1339158 | 0.1340564 | 0.1292711
2882 | 0.1464141 | 0.1234003 | 0.1107106 | 0.1708841 | 0.1810078 | 0.1397 | 0.1548547 | 0.1258866 | 0.1363301 | 0.1569944 | 0.169207 | 0.1515811 | 0.1104291 | 0.1117462 | 0.1203688 | 0.1170201 | 0.1226125 | 0.1244382 | 0.1244601 | 0.114768 | 0.1070575 | 0.1337522 | 0.1340547 | 0.1293525
2883 | 0.1464133 | 0.1228736 | 0.1109145 | 0.1706516 | 0.1809502 | 0.1399195 | 0.1548739 | 0.1254919 | 0.1361208 | 0.1571894 | 0.1688422 | 0.1516191 | 0.1104399 | 0.1119271 | 0.1204322 | 0.1170699 | 0.1226069 | 0.1242792 | 0.1245401 | 0.1149764 | 0.1070095 | 0.1337307 | 0.1340965 | 0.1290376
2884 | 0.1467436 | 0.1227352 | 0.1118859 | 0.170585 | 0.1809166 | 0.1399071 | 0.1549355 | 0.125651 | 0.1362361 | 0.1575577 | 0.1686687 | 0.1513181 | 0.1104551 | 0.1118571 | 0.1203201 | 0.117366 | 0.1228087 | 0.1238904 | 0.124699 | 0.1148856 | 0.1071771 | 0.1335703 | 0.1342836 | 0.1288011
2885 | 0.147109 | 0.1226929 | 0.1117673 | 0.1705783 | 0.1809451 | 0.1403804 | 0.1549285 | 0.1257803 | 0.136102 | 0.1577096 | 0.1690303 | 0.1516871 | 0.1104136 | 0.1120254 | 0.1203397 | 0.1175936 | 0.1230382 | 0.1239843 | 0.1246555 | 0.1148872 | 0.1071845 | 0.1337071 | 0.1342529 | 0.128489
2886 | 0.1475902 | 0.1225906 | 0.1116241 | 0.1711961 | 0.1810211 | 0.1405781 | 0.1547323 | 0.1253694 | 0.1360326 | 0.1575083 | 0.1689267 | 0.1518233 | 0.1103773 | 0.112086 | 0.120378 | 0.117593 | 0.1229594 | 0.1239917 | 0.1245868 | 0.1146616 | 0.1073069 | 0.1336693 | 0.1341102 | 0.1288297
2887 | 0.1474111 | 0.1220813 | 0.1115568 | 0.1722171 | 0.1812357 | 0.140336 | 0.1547953 | 0.1252999 | 0.1358489 | 0.1575032 | 0.1688662 | 0.1515323 | 0.1103708 | 0.1118305 | 0.1202635 | 0.1177087 | 0.1230751 | 0.1234706 | 0.1247692 | 0.1147268 | 0.1072484 | 0.1338302 | 0.1342445 | 0.1286886
2888 | 0.1468797 | 0.1218293 | 0.1118202 | 0.1717446 | 0.1810082 | 0.1401759 | 0.1548681 | 0.1256836 | 0.1355031 | 0.1574858 | 0.1687532 | 0.151213 | 0.110342 | 0.1117332 | 0.1203984 | 0.1177058 | 0.1230663 | 0.1233821 | 0.1249017 | 0.1148029 | 0.1074245 | 0.1338462 | 0.1342172 | 0.1290077
2889 | 0.1469233 | 0.1217991 | 0.1118403 | 0.1718693 | 0.1809365 | 0.1402145 | 0.154729 | 0.125774 | 0.1358718 | 0.1571278 | 0.1683366 | 0.1514725 | 0.1105629 | 0.1118553 | 0.120174 | 0.1175675 | 0.1230843 | 0.1230709 | 0.1252547 | 0.1146261 | 0.1076571 | 0.1338631 | 0.1343165 | 0.1291357
2890 | 0.1473821 | 0.1215047 | 0.1119119 | 0.1726864 | 0.1816463 | 0.1401037 | 0.1547501 | 0.1255785 | 0.1355691 | 0.1571051 | 0.1680121 | 0.1516711 | 0.1106239 | 0.1117248 | 0.1202378 | 0.1176686 | 0.1229244 | 0.1230354 | 0.125565 | 0.1147646 | 0.1075686 | 0.1337981 | 0.1344624 | 0.1290459
2891 | 0.1474178 | 0.1206129 | 0.1120454 | 0.1732642 | 0.1816113 | 0.1408249 | 0.154811 | 0.1254347 | 0.1358516 | 0.156904 | 0.1683174 | 0.1514766 | 0.1107026 | 0.1117764 | 0.1202797 | 0.1178208 | 0.1228142 | 0.1232402 | 0.1256868 | 0.1149985 | 0.1073818 | 0.1338873 | 0.1343396 | 0.1290162
2892 | 0.1472523 | 0.1210793 | 0.1124477 | 0.1735794 | 0.1816245 | 0.1406036 | 0.1551231 | 0.125243 | 0.135932 | 0.1566918 | 0.1681975 | 0.1518146 | 0.1107992 | 0.1117224 | 0.120162 | 0.1176507 | 0.1228123 | 0.123053 | 0.1258262 | 0.1148461 | 0.1072115 | 0.133876 | 0.1342825 | 0.1290259
2893 | 0.1473639 | 0.1209599 | 0.1126492 | 0.1738688 | 0.1815909 | 0.1405393 | 0.155067 | 0.1251809 | 0.135537 | 0.1567658 | 0.1680234 | 0.1517254 | 0.1108034 | 0.111699 | 0.1200577 | 0.1176387 | 0.1227959 | 0.1232331 | 0.126058 | 0.1148692 | 0.1072105 | 0.1337132 | 0.1342403 | 0.128813
2894 | 0.1474035 | 0.1211573 | 0.112607 | 0.1738473 | 0.1814062 | 0.1406128 | 0.155001 | 0.1250545 | 0.1356246 | 0.1566833 | 0.1682269 | 0.1519296 | 0.1109387 | 0.1119175 | 0.1200608 | 0.1177869 | 0.1227385 | 0.1231226 | 0.1261437 | 0.1148708 | 0.1074477 | 0.1338721 | 0.1343734 | 0.1289629
2895 | 0.1480675 | 0.1210555 | 0.111862 | 0.174075 | 0.1823479 | 0.1406306 | 0.1552222 | 0.1248047 | 0.1355279 | 0.1568647 | 0.1686406 | 0.1520506 | 0.1109567 | 0.1118388 | 0.1199306 | 0.1177626 | 0.1225516 | 0.1231677 | 0.1262934 | 0.1150188 | 0.1073129 | 0.1341253 | 0.1347113 | 0.1288849
2896 | 0.1478532 | 0.1213747 | 0.1119576 | 0.1737189 | 0.1819922 | 0.1401451 | 0.1553647 | 0.1249413 | 0.1356513 | 0.1565522 | 0.1684107 | 0.1519058 | 0.1109449 | 0.1119478 | 0.1199428 | 0.1177867 | 0.1224256 | 0.1231604 | 0.1261374 | 0.1149284 | 0.1070813 | 0.1337105 | 0.1346159 | 0.1287613
2897 | 0.1480061 | 0.1211914 | 0.1117986 | 0.1737025 | 0.1818166 | 0.1405714 | 0.155318 | 0.1249574 | 0.1358841 | 0.1565287 | 0.168313 | 0.152029 | 0.1109512 | 0.1120021 | 0.1197801 | 0.1174603 | 0.1227318 | 0.1229629 | 0.1261091 | 0.114981 | 0.1071382 | 0.133716 | 0.1347137 | 0.1287371
2898 | 0.1480473 | 0.1210282 | 0.1117132 | 0.1731946 | 0.1821335 | 0.1404481 | 0.1553138 | 0.1250306 | 0.1360173 | 0.1564088 | 0.1681239 | 0.1518085 | 0.1106918 | 0.1123051 | 0.119988 | 0.1175637 | 0.1227838 | 0.1230699 | 0.1259514 | 0.11508 | 0.1073725 | 0.1336652 | 0.1349202 | 0.1287249
2899 | 0.1479614 | 0.1212542 | 0.1114108 | 0.1728194 | 0.1828225 | 0.1406194 | 0.1553642 | 0.1250354 | 0.1357076 | 0.1565791 | 0.1681797 | 0.1515813 | 0.1105945 | 0.1125156 | 0.120018 | 0.1177557 | 0.1225897 | 0.1229362 | 0.1258537 | 0.1151894 | 0.1077563 | 0.1337651 | 0.1348449 | 0.1286047
2900 | 0.1484052 | 0.1211697 | 0.1107121 | 0.1729253 | 0.1826716 | 0.1412243 | 0.1554792 | 0.125334 | 0.136254 | 0.1563726 | 0.1682404 | 0.1512659 | 0.1105015 | 0.1126364 | 0.1202261 | 0.1176938 | 0.1225517 | 0.1228353 | 0.1259058 | 0.1152067 | 0.107946 | 0.1337859 | 0.134729 | 0.1282552
2901 | 0.1484638 | 0.1207914 | 0.1106474 | 0.1735066 | 0.1822742 | 0.1415552 | 0.1557722 | 0.1256234 | 0.1362173 | 0.1561586 | 0.1682437 | 0.1510437 | 0.1103605 | 0.1127354 | 0.1202884 | 0.1175719 | 0.1224969 | 0.1232065 | 0.1257838 | 0.1151718 | 0.1080524 | 0.1338245 | 0.1345462 | 0.1279478
2902 | 0.1492028 | 0.1210659 | 0.1106418 | 0.1735693 | 0.1820186 | 0.1416232 | 0.1558692 | 0.1257747 | 0.1360941 | 0.1562997 | 0.168434 | 0.150927 | 0.1100903 | 0.1126661 | 0.1201422 | 0.1179179 | 0.1225263 | 0.123237 | 0.1260261 | 0.1151927 | 0.1078916 | 0.133929 | 0.134603 | 0.1278515
2903 | 0.1495524 | 0.1210644 | 0.110184 | 0.1738007 | 0.1824285 | 0.1414643 | 0.1561119 | 0.125833 | 0.1361892 | 0.1564633 | 0.1689921 | 0.1504044 | 0.1101459 | 0.1124432 | 0.1202452 | 0.117965 | 0.1227175 | 0.122826 | 0.1259279 | 0.1149107 | 0.1078749 | 0.1337619 | 0.1344195 | 0.1280125
2904 | 0.1500463 | 0.121401 | 0.1102151 | 0.1731618 | 0.1826395 | 0.1419473 | 0.1559909 | 0.1258 | 0.1363948 | 0.1567109 | 0.1689459 | 0.1504916 | 0.1099716 | 0.1124033 | 0.1201309 | 0.1178825 | 0.1226659 | 0.1229024 | 0.1257884 | 0.1151843 | 0.1080705 | 0.1336872 | 0.1342994 | 0.1280626
2905 | 0.1505373 | 0.1217699 | 0.1105693 | 0.1729351 | 0.1825196 | 0.1422886 | 0.1558139 | 0.1260314 | 0.1365682 | 0.1567597 | 0.1687808 | 0.1502859 | 0.1099466 | 0.1124146 | 0.1200744 | 0.117863 | 0.1227801 | 0.122877 | 0.1258431 | 0.1151385 | 0.108297 | 0.1340421 | 0.134516 | 0.1279571
2906 | 0.1508684 | 0.1220531 | 0.1105294 | 0.1731134 | 0.1824957 | 0.1418061 | 0.1555887 | 0.1258407 | 0.1363934 | 0.1567166 | 0.1689855 | 0.1500113 | 0.1098956 | 0.1124469 | 0.1200286 | 0.1177469 | 0.122926 | 0.1227091 | 0.1262146 | 0.1152126 | 0.1083706 | 0.1342738 | 0.1345245 | 0.1283492
2907 | 0.1508432 | 0.1218245 | 0.1105113 | 0.1728136 | 0.1823811 | 0.1419097 | 0.1557279 | 0.1256815 | 0.1363451 | 0.1568 | 0.1688245 | 0.1502011 | 0.1099695 | 0.1123895 | 0.12007 | 0.1178365 | 0.1229086 | 0.1229558 | 0.1263269 | 0.115045 | 0.108201 | 0.1345991 | 0.1344908 | 0.1281299
2908 | 0.1509248 | 0.1219337 | 0.1104143 | 0.1727325 | 0.1820791 | 0.1422496 | 0.155844 | 0.1257768 | 0.1365976 | 0.156999 | 0.168818 | 0.1502107 | 0.1098905 | 0.1123709 | 0.1201582 | 0.117986 | 0.122961 | 0.1232747 | 0.1262176 | 0.1150257 | 0.1081726 | 0.1344993 | 0.1344226 | 0.1280982
2909 | 0.1513153 | 0.1227581 | 0.1102882 | 0.1730974 | 0.1820632 | 0.1422615 | 0.1558254 | 0.125883 | 0.136391 | 0.1571008 | 0.1689503 | 0.1502448 | 0.1097809 | 0.1122666 | 0.1203272 | 0.1179272 | 0.1228924 | 0.1234803 | 0.1264137 | 0.1149875 | 0.1083645 | 0.1345284 | 0.1341345 | 0.1280161
2910 | 0.1510548 | 0.1230401 | 0.1105489 | 0.1735213 | 0.182457 | 0.142105 | 0.155895 | 0.1258623 | 0.1364117 | 0.1572389 | 0.1688125 | 0.1499329 | 0.1096752 | 0.1123853 | 0.120099 | 0.118193 | 0.1229475 | 0.1233372 | 0.126589 | 0.1151321 | 0.1084071 | 0.1345905 | 0.134154 | 0.12831
2911 | 0.1513073 | 0.1233636 | 0.1101676 | 0.1733191 | 0.1823613 | 0.1419656 | 0.1559625 | 0.1258828 | 0.1368637 | 0.1566708 | 0.1691759 | 0.1496796 | 0.1094495 | 0.1124218 | 0.120277 | 0.1182664 | 0.1228903 | 0.1236178 | 0.1266554 | 0.1152314 | 0.1083532 | 0.1346567 | 0.1340382 | 0.1284773
2912 | 0.1513702 | 0.1230424 | 0.1101697 | 0.1729546 | 0.1826203 | 0.1420151 | 0.1556901 | 0.1260256 | 0.1373378 | 0.1566781 | 0.1693936 | 0.1496777 | 0.1091656 | 0.1122723 | 0.1202296 | 0.1183429 | 0.1229965 | 0.1234549 | 0.1266128 | 0.115107 | 0.1082849 | 0.1347797 | 0.1340552 | 0.1280737
2913 | 0.151229 | 0.1227764 | 0.1099075 | 0.1732057 | 0.1828522 | 0.1422819 | 0.1556074 | 0.1260352 | 0.1374454 | 0.156794 | 0.1693484 | 0.1496431 | 0.1090019 | 0.1121697 | 0.1203335 | 0.1179624 | 0.1230152 | 0.1236547 | 0.1267191 | 0.1148364 | 0.1080619 | 0.1349519 | 0.1340853 | 0.1277855
2914 | 0.15185 | 0.12323 | 0.1099063 | 0.172954 | 0.1822519 | 0.1425419 | 0.155592 | 0.1259329 | 0.137469 | 0.1566336 | 0.169495 | 0.1496549 | 0.1089599 | 0.1121161 | 0.1204539 | 0.1179708 | 0.123011 | 0.1235913 | 0.1265529 | 0.1149499 | 0.1081814 | 0.1348179 | 0.13415 | 0.1277384
2915 | 0.1524432 | 0.1232486 | 0.1093174 | 0.1726267 | 0.1822476 | 0.142576 | 0.1551526 | 0.125882 | 0.1377431 | 0.1567317 | 0.1696874 | 0.1493556 | 0.1088053 | 0.111981 | 0.1203917 | 0.1179641 | 0.1228806 | 0.1232711 | 0.1268479 | 0.1150747 | 0.1080966 | 0.1347007 | 0.134231 | 0.1275883
2916 | 0.1523502 | 0.1235765 | 0.1091486 | 0.1724793 | 0.1814266 | 0.1419272 | 0.155142 | 0.125984 | 0.137608 | 0.1564516 | 0.1696913 | 0.1495013 | 0.1088367 | 0.1120115 | 0.1204962 | 0.1179174 | 0.1229705 | 0.1235754 | 0.1268104 | 0.1152616 | 0.1080093 | 0.134336 | 0.1343111 | 0.1277773
2917 | 0.1521773 | 0.1233121 | 0.1094238 | 0.1729381 | 0.1811047 | 0.1412787 | 0.1548698 | 0.1260918 | 0.1376381 | 0.156112 | 0.1700069 | 0.1500368 | 0.1088516 | 0.1120415 | 0.1205153 | 0.1176157 | 0.1229334 | 0.123425 | 0.1269028 | 0.1153236 | 0.1080666 | 0.1344393 | 0.1342534 | 0.1276352
2918 | 0.1527189 | 0.1231247 | 0.1096725 | 0.1732713 | 0.1801381 | 0.1411849 | 0.154751 | 0.1259511 | 0.1380549 | 0.1561467 | 0.1701335 | 0.1500472 | 0.1088095 | 0.111908 | 0.1203672 | 0.1178794 | 0.1229153 | 0.123643 | 0.1271765 | 0.1153247 | 0.1081449 | 0.1343865 | 0.1346045 | 0.1276271
2919 | 0.1529358 | 0.1230236 | 0.1095188 | 0.1726186 | 0.1797641 | 0.1413555 | 0.1546181 | 0.126158 | 0.1381797 | 0.1562855 | 0.1702277 | 0.1500819 | 0.1085349 | 0.1118765 | 0.1205443 | 0.1181459 | 0.12308 | 0.1238091 | 0.1272406 | 0.115234 | 0.1083099 | 0.1343999 | 0.134635 | 0.1277362
2920 | 0.1531823 | 0.1227842 | 0.1099908 | 0.1730994 | 0.1792792 | 0.1417793 | 0.1544961 | 0.1260186 | 0.1384747 | 0.1563857 | 0.1700471 | 0.1498464 | 0.1085345 | 0.1118694 | 0.1205738 | 0.1183095 | 0.1231894 | 0.1238798 | 0.1273702 | 0.1150765 | 0.1081635 | 0.1344847 | 0.1344167 | 0.1275026
2921 | 0.1539602 | 0.1233056 | 0.1101766 | 0.1730875 | 0.1790842 | 0.1413576 | 0.1541688 | 0.1259191 | 0.138279 | 0.1563825 | 0.1695705 | 0.1503825 | 0.1084237 | 0.1118294 | 0.1205653 | 0.118339 | 0.1231464 | 0.1239363 | 0.1276994 | 0.1153937 | 0.1083561 | 0.1347934 | 0.1342404 | 0.1274053
2922 | 0.1545011 | 0.1236175 | 0.1107047 | 0.1731323 | 0.1802148 | 0.1410024 | 0.1543367 | 0.1260641 | 0.1386544 | 0.156558 | 0.1697947 | 0.150354 | 0.1084667 | 0.1120229 | 0.1204777 | 0.1184834 | 0.1231062 | 0.1239556 | 0.1278784 | 0.1152878 | 0.1083983 | 0.134665 | 0.1343252 | 0.1271222
2923 | 0.1545046 | 0.1234574 | 0.1107267 | 0.1732565 | 0.1807247 | 0.1411654 | 0.1541252 | 0.1261079 | 0.1390658 | 0.1564129 | 0.169477 | 0.1499929 | 0.1083096 | 0.1118388 | 0.1204974 | 0.1187061 | 0.123207 | 0.1242711 | 0.1280567 | 0.1156642 | 0.1086443 | 0.1349309 | 0.134101 | 0.1269828
2924 | 0.1547339 | 0.123164 | 0.1110729 | 0.1732296 | 0.1803033 | 0.1412816 | 0.1539092 | 0.1262924 | 0.1393736 | 0.1566004 | 0.1693178 | 0.1501256 | 0.1082908 | 0.1118344 | 0.1205768 | 0.1188366 | 0.1234174 | 0.1240693 | 0.1282107 | 0.1155159 | 0.1085467 | 0.1349188 | 0.1342281 | 0.1270594
2925 | 0.1549291 | 0.1234427 | 0.1109673 | 0.1734047 | 0.180268 | 0.1416841 | 0.154008 | 0.1262233 | 0.1394202 | 0.1561069 | 0.1694815 | 0.1502013 | 0.1080798 | 0.1119445 | 0.1202582 | 0.1187675 | 0.1233824 | 0.1242802 | 0.1284517 | 0.115286 | 0.1084814 | 0.1347382 | 0.1341488 | 0.1272021
2926 | 0.1556832 | 0.1238196 | 0.1114266 | 0.1734004 | 0.1800786 | 0.14134 | 0.1539177 | 0.1265343 | 0.1397545 | 0.1561119 | 0.1689877 | 0.1503115 | 0.1080346 | 0.1117537 | 0.120007 | 0.1187004 | 0.1231154 | 0.1243004 | 0.1284604 | 0.115605 | 0.1085495 | 0.1346561 | 0.1340174 | 0.1273772
2927 | 0.1558853 | 0.1240681 | 0.1117402 | 0.1724791 | 0.1796994 | 0.141258 | 0.1538777 | 0.1264307 | 0.1400897 | 0.155936 | 0.1689279 | 0.1504194 | 0.1078677 | 0.1115306 | 0.1199679 | 0.118514 | 0.1232224 | 0.1243592 | 0.1285513 | 0.1156447 | 0.1085996 | 0.1348349 | 0.134031 | 0.1270796
2928 | 0.155588 | 0.1242863 | 0.1115748 | 0.1723907 | 0.1792958 | 0.1411512 | 0.153852 | 0.1265334 | 0.140142 | 0.1562571 | 0.1690056 | 0.1504727 | 0.107887 | 0.1116267 | 0.1200504 | 0.1183132 | 0.1233802 | 0.1244662 | 0.1286392 | 0.1157606 | 0.1084614 | 0.1348539 | 0.1342389 | 0.127252
2929 | 0.1552892 | 0.124449 | 0.1111762 | 0.1720194 | 0.1786037 | 0.1410519 | 0.1537846 | 0.1264128 | 0.1398724 | 0.1560248 | 0.169025 | 0.1504778 | 0.1077459 | 0.1117072 | 0.1199022 | 0.1181975 | 0.1233908 | 0.124486 | 0.1285475 | 0.1157432 | 0.108312 | 0.1344053 | 0.134372 | 0.1273479
2930 | 0.1548805 | 0.1245203 | 0.1105398 | 0.1718293 | 0.1779394 | 0.141099 | 0.1538575 | 0.1262125 | 0.1399287 | 0.1556402 | 0.1688102 | 0.1507621 | 0.1077308 | 0.1118126 | 0.1201109 | 0.1179605 | 0.1234787 | 0.1245647 | 0.1282727 | 0.1158909 | 0.1081219 | 0.1341631 | 0.1343491 | 0.1277454
2931 | 0.1546218 | 0.1248352 | 0.1100461 | 0.1715431 | 0.1778166 | 0.1409831 | 0.1542019 | 0.1263527 | 0.1402996 | 0.1554801 | 0.1688979 | 0.150868 | 0.1076563 | 0.1116496 | 0.1199662 | 0.1177154 | 0.1232971 | 0.124651 | 0.1283545 | 0.1157545 | 0.1078681 | 0.1342559 | 0.1342846 | 0.1281319
2932 | 0.1539704 | 0.1250021 | 0.1095185 | 0.1718329 | 0.1783572 | 0.140851 | 0.1542678 | 0.1266151 | 0.1405108 | 0.1553903 | 0.1686684 | 0.1505819 | 0.1076191 | 0.1115757 | 0.1199868 | 0.1178412 | 0.123256 | 0.1247814 | 0.128435 | 0.1159101 | 0.107874 | 0.1345252 | 0.1344129 | 0.1281699
2933 | 0.1545595 | 0.1255542 | 0.1095347 | 0.171567 | 0.1777306 | 0.1407216 | 0.1542837 | 0.1267326 | 0.1407247 | 0.1549021 | 0.1685007 | 0.1502914 | 0.1074529 | 0.1115604 | 0.1200813 | 0.1175768 | 0.1232097 | 0.1249052 | 0.128708 | 0.1157515 | 0.1077505 | 0.1342686 | 0.1344783 | 0.1282783
2934 | 0.1543767 | 0.125555 | 0.10909 | 0.1710433 | 0.1777613 | 0.1408641 | 0.1543981 | 0.1270672 | 0.1409236 | 0.1548739 | 0.1685341 | 0.1500598 | 0.1076929 | 0.111336 | 0.1200668 | 0.1174094 | 0.1233172 | 0.1250627 | 0.1287837 | 0.1157397 | 0.1076571 | 0.1339515 | 0.134536 | 0.1281254
2935 | 0.1541571 | 0.1261968 | 0.1079293 | 0.1709266 | 0.177155 | 0.1408639 | 0.1546333 | 0.1273492 | 0.1408817 | 0.1546408 | 0.1685841 | 0.149799 | 0.1076807 | 0.111497 | 0.1200337 | 0.1174704 | 0.1232501 | 0.1250527 | 0.1290294 | 0.1157234 | 0.1076615 | 0.1337621 | 0.1343435 | 0.1283308
2936 | 0.1538522 | 0.1262656 | 0.1076974 | 0.1708957 | 0.177357 | 0.1405532 | 0.1548246 | 0.127211 | 0.1410552 | 0.1546751 | 0.1685268 | 0.1494823 | 0.107781 | 0.1114261 | 0.1197951 | 0.1173568 | 0.1229231 | 0.1253027 | 0.129046 | 0.1157366 | 0.1077274 | 0.1336814 | 0.1344892 | 0.1283122
2937 | 0.1541439 | 0.1266264 | 0.1074913 | 0.1704741 | 0.1775705 | 0.1407244 | 0.1547865 | 0.1274856 | 0.1411676 | 0.1548201 | 0.1682231 | 0.1496254 | 0.1078414 | 0.1113479 | 0.1198904 | 0.117238 | 0.122583 | 0.125785 | 0.1292929 | 0.1156613 | 0.1074676 | 0.1335052 | 0.1346251 | 0.1284248
2938 | 0.1537241 | 0.1266263 | 0.1069157 | 0.1702238 | 0.1779412 | 0.1409667 | 0.1547659 | 0.1273399 | 0.1412823 | 0.1544267 | 0.1678886 | 0.1495713 | 0.1079061 | 0.1111346 | 0.119746 | 0.1171324 | 0.1224669 | 0.125849 | 0.1292666 | 0.1156406 | 0.1074937 | 0.1333776 | 0.1348938 | 0.128906
2939 | 0.1531397 | 0.1263458 | 0.1074293 | 0.1701305 | 0.1774598 | 0.1406479 | 0.1549181 | 0.1274257 | 0.141161 | 0.1541647 | 0.1675604 | 0.149553 | 0.1078788 | 0.1109561 | 0.1197417 | 0.117407 | 0.1224091 | 0.125894 | 0.1292052 | 0.1158696 | 0.1073845 | 0.1336377 | 0.1344982 | 0.129169
2940 | 0.1531981 | 0.1268581 | 0.1074658 | 0.1705772 | 0.1773442 | 0.140475 | 0.1548258 | 0.1273416 | 0.1412192 | 0.1543276 | 0.1672805 | 0.1497466 | 0.1078756 | 0.1110676 | 0.1194927 | 0.1174885 | 0.1224511 | 0.1257137 | 0.1292061 | 0.1159621 | 0.1072634 | 0.1335887 | 0.1344399 | 0.129371
2941 | 0.1533217 | 0.1267419 | 0.1073284 | 0.1709526 | 0.176258 | 0.140288 | 0.1547579 | 0.1278243 | 0.1412168 | 0.1543383 | 0.1674364 | 0.1499136 | 0.1079604 | 0.1111258 | 0.1195184 | 0.1175527 | 0.1222933 | 0.1257774 | 0.1291216 | 0.1160121 | 0.1073409 | 0.1336709 | 0.1345416 | 0.1295021
2942 | 0.1530113 | 0.1266272 | 0.1072755 | 0.1708512 | 0.1763352 | 0.140282 | 0.1547461 | 0.1278679 | 0.1413641 | 0.1543526 | 0.1676828 | 0.149706 | 0.1079422 | 0.1111479 | 0.119445 | 0.1174731 | 0.1220882 | 0.1259156 | 0.1290476 | 0.1162666 | 0.1074408 | 0.1335622 | 0.1347174 | 0.1298238
2943 | 0.1522124 | 0.1268424 | 0.1079193 | 0.1710272 | 0.1756913 | 0.1398606 | 0.1548281 | 0.1278835 | 0.1415361 | 0.1544353 | 0.1676528 | 0.1497663 | 0.1080007 | 0.1110751 | 0.1194497 | 0.1174741 | 0.1221235 | 0.1260483 | 0.1291722 | 0.1163846 | 0.1074778 | 0.1336247 | 0.1347228 | 0.1297669
2944 | 0.151891 | 0.1272197 | 0.1078679 | 0.1708402 | 0.1760997 | 0.1400567 | 0.1547083 | 0.1278765 | 0.1412653 | 0.1541435 | 0.1674116 | 0.149509 | 0.1080998 | 0.1110697 | 0.1193222 | 0.1176513 | 0.1220579 | 0.1260254 | 0.1292195 | 0.1165615 | 0.1075498 | 0.1334058 | 0.1347575 | 0.1298907
2945 | 0.1517608 | 0.1269964 | 0.1076633 | 0.1705262 | 0.1757749 | 0.1399363 | 0.1545538 | 0.127946 | 0.1413028 | 0.1536704 | 0.1676808 | 0.1491522 | 0.1081523 | 0.1108943 | 0.1192651 | 0.1177144 | 0.1222477 | 0.1260401 | 0.1294369 | 0.1166177 | 0.1074252 | 0.1333635 | 0.1348591 | 0.1297419
2946 | 0.1509439 | 0.1273723 | 0.1071467 | 0.1707629 | 0.1759028 | 0.1398072 | 0.1544008 | 0.1279242 | 0.1415167 | 0.1534892 | 0.167797 | 0.1494036 | 0.1082417 | 0.1106797 | 0.1192954 | 0.1175777 | 0.1221754 | 0.1260885 | 0.1297816 | 0.1163717 | 0.10728 | 0.1333114 | 0.1347741 | 0.1299126
2947 | 0.1514488 | 0.1272527 | 0.1071068 | 0.1702252 | 0.1755698 | 0.1395868 | 0.1539753 | 0.1281171 | 0.1415159 | 0.1533177 | 0.1674454 | 0.1496526 | 0.1081216 | 0.1107768 | 0.1192951 | 0.1174902 | 0.1221643 | 0.1261994 | 0.130165 | 0.116526 | 0.1071433 | 0.133114 | 0.134808 | 0.1301523
2948 | 0.1518945 | 0.1274373 | 0.1073798 | 0.1696928 | 0.1750816 | 0.1391463 | 0.153884 | 0.1281236 | 0.1414684 | 0.1531419 | 0.1671366 | 0.1495059 | 0.1080924 | 0.1104603 | 0.1192808 | 0.1175917 | 0.1220315 | 0.1265801 | 0.1301786 | 0.1166928 | 0.1072211 | 0.1330477 | 0.1348261 | 0.1302408
2949 | 0.1519435 | 0.1276356 | 0.1076343 | 0.1697757 | 0.1749821 | 0.1388498 | 0.154053 | 0.1278449 | 0.1413824 | 0.1529839 | 0.1667517 | 0.1496425 | 0.1081394 | 0.1104441 | 0.1193837 | 0.1175564 | 0.1220951 | 0.1267994 | 0.1305976 | 0.1167248 | 0.1072081 | 0.1335323 | 0.1352045 | 0.1302512
2950 | 0.1519558 | 0.1276739 | 0.10762 | 0.1697219 | 0.1749531 | 0.1388411 | 0.1540355 | 0.1278442 | 0.1413814 | 0.1529476 | 0.16671 | 0.1496324 | 0.1081438 | 0.1104368 | 0.1193793 | 0.117533 | 0.1220904 | 0.1268238 | 0.1306432 | 0.1167291 | 0.1072141 | 0.1335305 | 0.1352007 | 0.1302606
2951 | 0.1519831 | 0.1277467 | 0.107594 | 0.1696135 | 0.1749012 | 0.1388276 | 0.1539995 | 0.1278411 | 0.1413754 | 0.152877 | 0.1666265 | 0.1496124 | 0.1081534 | 0.1104244 | 0.1193707 | 0.117484 | 0.1220813 | 0.1268698 | 0.1307337 | 0.1167349 | 0.1072277 | 0.1335279 | 0.1351903 | 0.1302772
2952 | 0.1520143 | 0.1278142 | 0.1075715 | 0.1695038 | 0.1748577 | 0.1388191 | 0.1539624 | 0.1278358 | 0.1413641 | 0.1528089 | 0.1665431 | 0.1495929 | 0.1081642 | 0.1104148 | 0.1193628 | 0.1174321 | 0.1220729 | 0.1269119 | 0.1308232 | 0.1167373 | 0.1072434 | 0.1335267 | 0.1351763 | 0.1302911
2953 | 0.1520492 | 0.1278766 | 0.1075524 | 0.1693931 | 0.1748225 | 0.1388156 | 0.1539241 | 0.1278283 | 0.1413473 | 0.1527433 | 0.1664598 | 0.1495737 | 0.1081762 | 0.1104079 | 0.1193556 | 0.1173774 | 0.1220652 | 0.1269502 | 0.1309115 | 0.1167362 | 0.1072613 | 0.133527 | 0.1351587 | 0.1303024
2954 | 0.1520881 | 0.1279338 | 0.1075368 | 0.1692812 | 0.1747956 | 0.1388172 | 0.1538847 | 0.1278184 | 0.1413252 | 0.1526804 | 0.1663765 | 0.149555 | 0.1081894 | 0.1104038 | 0.1193489 | 0.1173199 | 0.1220582 | 0.1269846 | 0.1309988 | 0.1167315 | 0.1072812 | 0.1335288 | 0.1351376 | 0.1303109
2955 | 0.1521307 | 0.1279858 | 0.1075246 | 0.1691681 | 0.174777 | 0.1388238 | 0.1538441 | 0.1278064 | 0.1412978 | 0.1526199 | 0.1662932 | 0.1495367 | 0.1082038 | 0.1104024 | 0.1193429 | 0.1172595 | 0.1220518 | 0.1270152 | 0.131085 | 0.1167234 | 0.1073033 | 0.133532 | 0.1351128 | 0.1303168
2956 | 0.1521772 | 0.1280326 | 0.1075158 | 0.1690539 | 0.1747667 | 0.1388354 | 0.1538024 | 0.1277921 | 0.1412649 | 0.1525621 | 0.16621 | 0.1495188 | 0.1082194 | 0.1104038 | 0.1193376 | 0.1171962 | 0.1220461 | 0.127042 | 0.1311701 | 0.1167118 | 0.1073275 | 0.1335367 | 0.1350844 | 0.13032
2957 | 0.1522275 | 0.1280742 | 0.1075106 | 0.1689386 | 0.1747648 | 0.138852 | 0.1537596 | 0.1277755 | 0.1412267 | 0.1525067 | 0.1661268 | 0.1495014 | 0.1082362 | 0.1104079 | 0.1193328 | 0.1171301 | 0.122041 | 0.1270649 | 0.1312541 | 0.1166966 | 0.1073538 | 0.1335429 | 0.1350524 | 0.1303204
2958 | 0.1522816 | 0.1281107 | 0.1075087 | 0.1688221 | 0.1747711 | 0.1388737 | 0.1537156 | 0.1277567 | 0.1411831 | 0.152454 | 0.1660437 | 0.1494843 | 0.1082542 | 0.1104148 | 0.1193287 | 0.1170612 | 0.1220366 | 0.127084 | 0.131337 | 0.116678 | 0.1073822 | 0.1335505 | 0.1350168 | 0.1303182
2959 | 0.1523396 | 0.1281419 | 0.1075103 | 0.1687045 | 0.1747858 | 0.1389004 | 0.1536705 | 0.1277356 | 0.1411341 | 0.1524037 | 0.1659606 | 0.1494677 | 0.1082734 | 0.1104244 | 0.1193252 | 0.1169894 | 0.1220329 | 0.1270992 | 0.1314188 | 0.1166559 | 0.1074128 | 0.1335595 | 0.1349776 | 0.1303133
2960 | 0.1524014 | 0.128168 | 0.1075154 | 0.1685857 | 0.1748087 | 0.1389321 | 0.1536242 | 0.1277122 | 0.1410797 | 0.1523561 | 0.1658776 | 0.1494515 | 0.1082937 | 0.1104368 | 0.1193223 | 0.1169148 | 0.1220299 | 0.1271106 | 0.1314996 | 0.1166303 | 0.1074454 | 0.13357 | 0.1349348 | 0.1303056
2961 | 0.152467 | 0.1281889 | 0.1075239 | 0.1684658 | 0.17484 | 0.1389688 | 0.1535768 | 0.1276867 | 0.14102 | 0.152311 | 0.1657946 | 0.1494357 | 0.1083153 | 0.110452 | 0.11932 | 0.1168373 | 0.1220275 | 0.1271182 | 0.1315792 | 0.1166012 | 0.1074802 | 0.133582 | 0.1348883 | 0.1302953
2962 | 0.1525365 | 0.1282046 | 0.1075358 | 0.1683448 | 0.1748796 | 0.1390106 | 0.1535283 | 0.1276588 | 0.1409549 | 0.1522684 | 0.1657117 | 0.1494203 | 0.1083381 | 0.1104699 | 0.1193184 | 0.116757 | 0.1220258 | 0.1271219 | 0.1316578 | 0.1165685 | 0.1075171 | 0.1335954 | 0.1348383 | 0.1302823
2963 | 0.1526097 | 0.1282151 | 0.1075512 | 0.1682226 | 0.1749275 | 0.1390573 | 0.1534786 | 0.1276287 | 0.1408844 | 0.1522284 | 0.1656288 | 0.1494053 | 0.1083621 | 0.1104906 | 0.1193174 | 0.1166738 | 0.1220248 | 0.1271218 | 0.1317353 | 0.1165324 | 0.1075561 | 0.1336103 | 0.1347847 | 0.1302666
2964 | 0.1526869 | 0.1282204 | 0.1075701 | 0.1680992 | 0.1749837 | 0.1391092 | 0.1534278 | 0.1275964 | 0.1408086 | 0.1521909 | 0.165546 | 0.1493908 | 0.1083872 | 0.110514 | 0.1193171 | 0.1165878 | 0.1220244 | 0.1271179 | 0.1318117 | 0.1164928 | 0.1075972 | 0.1336266 | 0.1347275 | 0.1302482
2965 | 0.1527678 | 0.1282206 | 0.1075924 | 0.1679747 | 0.1750482 | 0.139166 | 0.1533758 | 0.1275618 | 0.1407274 | 0.152156 | 0.1654632 | 0.1493766 | 0.1084136 | 0.1105402 | 0.1193173 | 0.1164989 | 0.1220247 | 0.1271101 | 0.1318871 | 0.1164497 | 0.1076404 | 0.1336444 | 0.1346666 | 0.1302271
2966 | 0.1528526 | 0.1282155 | 0.1076181 | 0.1678491 | 0.175121 | 0.1392279 | 0.1533227 | 0.1275249 | 0.1406408 | 0.1521237 | 0.1653804 | 0.1493629 | 0.1084411 | 0.1105691 | 0.1193182 | 0.1164072 | 0.1220257 | 0.1270985 | 0.1319613 | 0.1164031 | 0.1076858 | 0.1336637 | 0.1346022 | 0.1302033
2967 | 0.1529412 | 0.1282053 | 0.1076473 | 0.1677223 | 0.1752022 | 0.1392947 | 0.1532684 | 0.1274858 | 0.1405488 | 0.1520939 | 0.1652977 | 0.1493496 | 0.1084699 | 0.1106008 | 0.1193197 | 0.1163127 | 0.1220273 | 0.127083 | 0.1320345 | 0.116353 | 0.1077332 | 0.1336844 | 0.1345342 | 0.1301768
2968 | 0.1530336 | 0.1281899 | 0.10768 | 0.1675944 | 0.1752916 | 0.1393667 | 0.153213 | 0.1274445 | 0.1404514 | 0.1520667 | 0.1652151 | 0.1493367 | 0.1084998 | 0.1106352 | 0.1193219 | 0.1162153 | 0.1220296 | 0.1270637 | 0.1321065 | 0.1162994 | 0.1077828 | 0.1337065 | 0.1344625 | 0.1301476
2969 | 0.1531298 | 0.1281693 | 0.1077161 | 0.1674654 | 0.1753894 | 0.1394436 | 0.1531565 | 0.1274009 | 0.1403487 | 0.152042 | 0.1651324 | 0.1493243 | 0.108531 | 0.1106724 | 0.1193246 | 0.116115 | 0.1220326 | 0.1270405 | 0.1321775 | 0.1162422 | 0.1078345 | 0.1337301 | 0.1343873 | 0.1301157
2970 | 0.1532299 | 0.1281435 | 0.1077556 | 0.1673352 | 0.1754955 | 0.1395256 | 0.1530988 | 0.127355 | 0.1402406 | 0.1520198 | 0.1650499 | 0.1493122 | 0.1085633 | 0.1107124 | 0.119328 | 0.1160119 | 0.1220362 | 0.1270136 | 0.1322474 | 0.1161816 | 0.1078883 | 0.1337552 | 0.1343084 | 0.1300811
2971 | 0.1533338 | 0.1281126 | 0.1077986 | 0.1672038 | 0.1756098 | 0.1396125 | 0.15304 | 0.1273069 | 0.1401271 | 0.1520002 | 0.1649674 | 0.1493006 | 0.1085968 | 0.1107551 | 0.119332 | 0.115906 | 0.1220405 | 0.1269827 | 0.1323162 | 0.1161175 | 0.1079442 | 0.1337817 | 0.1342259 | 0.1300439
2972 | 0.1534416 | 0.1280764 | 0.107845 | 0.1670713 | 0.1757325 | 0.1397046 | 0.15298 | 0.1272566 | 0.1400083 | 0.1519832 | 0.1648849 | 0.1492894 | 0.1086316 | 0.1108005 | 0.1193367 | 0.1157972 | 0.1220455 | 0.1269481 | 0.132384 | 0.1160499 | 0.1080022 | 0.1338097 | 0.1341399 | 0.1300039
2973 | 0.1535531 | 0.1280351 | 0.1078949 | 0.1669377 | 0.1758635 | 0.1398016 | 0.1529189 | 0.1272039 | 0.1398841 | 0.1519687 | 0.1648025 | 0.1492786 | 0.1086675 | 0.1108487 | 0.1193419 | 0.1156856 | 0.1220511 | 0.1269096 | 0.1324506 | 0.1159788 | 0.1080624 | 0.1338392 | 0.1340502 | 0.1299612
2974 | 0.1536685 | 0.1279885 | 0.1079482 | 0.1668029 | 0.1760028 | 0.1399037 | 0.1528567 | 0.1271491 | 0.1397545 | 0.1519568 | 0.1647201 | 0.1492682 | 0.1087046 | 0.1108997 | 0.1193478 | 0.1155711 | 0.1220575 | 0.1268672 | 0.1325162 | 0.1159042 | 0.1081246 | 0.1338701 | 0.1339569 | 0.1299159
2975 | 0.1537878 | 0.1279368 | 0.108005 | 0.166667 | 0.1761505 | 0.1400107 | 0.1527933 | 0.1270919 | 0.1396195 | 0.1519474 | 0.1646378 | 0.1492582 | 0.1087429 | 0.1109534 | 0.1193544 | 0.1154538 | 0.1220644 | 0.1268211 | 0.1325807 | 0.1158261 | 0.108189 | 0.1339024 | 0.13386 | 0.1298678
2976 | 0.1539108 | 0.1278799 | 0.1080652 | 0.1665299 | 0.1763064 | 0.1401229 | 0.1527288 | 0.1270326 | 0.1394791 | 0.1519406 | 0.1645555 | 0.1492486 | 0.1087824 | 0.1110099 | 0.1193615 | 0.1153336 | 0.1220721 | 0.126771 | 0.1326441 | 0.1157445 | 0.1082555 | 0.1339363 | 0.1337595 | 0.129817
2977 | 0.1540377 | 0.1278178 | 0.1081289 | 0.1663917 | 0.1764706 | 0.14024 | 0.1526631 | 0.1269709 | 0.1393334 | 0.1519363 | 0.1644733 | 0.1492395 | 0.1088231 | 0.1110692 | 0.1193693 | 0.1152106 | 0.1220804 | 0.1267172 | 0.1327064 | 0.1156595 | 0.1083241 | 0.1339715 | 0.1336555 | 0.1297636
2978 | 0.1541684 | 0.1277506 | 0.108196 | 0.1662524 | 0.1766432 | 0.1403622 | 0.1525963 | 0.1269071 | 0.1391823 | 0.1519346 | 0.1643911 | 0.1492308 | 0.108865 | 0.1111312 | 0.1193777 | 0.1150847 | 0.1220894 | 0.1266595 | 0.1327676 | 0.1155709 | 0.1083948 | 0.1340083 | 0.1335478 | 0.1297074
2979 | 0.154303 | 0.1276781 | 0.1082666 | 0.1661119 | 0.176824 | 0.1404894 | 0.1525283 | 0.1268409 | 0.1390259 | 0.1519355 | 0.1643089 | 0.1492225 | 0.1089081 | 0.1111959 | 0.1193867 | 0.114956 | 0.122099 | 0.1265979 | 0.1328277 | 0.1154788 | 0.1084677 | 0.1340464 | 0.1334365 | 0.1296486
2980 | 0.1544413 | 0.1276004 | 0.1083406 | 0.1659702 | 0.1770132 | 0.1406216 | 0.1524592 | 0.1267725 | 0.138864 | 0.1519389 | 0.1642268 | 0.1492146 | 0.1089524 | 0.1112634 | 0.1193964 | 0.1148244 | 0.1221094 | 0.1265326 | 0.1328868 | 0.1153832 | 0.1085426 | 0.1340861 | 0.1333216 | 0.1295871
2981 | 0.1545835 | 0.1275176 | 0.1084181 | 0.1658275 | 0.1772107 | 0.1407588 | 0.152389 | 0.1267019 | 0.1386968 | 0.1519448 | 0.1641448 | 0.1492071 | 0.1089979 | 0.1113337 | 0.1194067 | 0.11469 | 0.1221204 | 0.1264634 | 0.1329447 | 0.1152841 | 0.1086197 | 0.1341272 | 0.133203 | 0.1295228
2982 | 0.1547296 | 0.1274296 | 0.108499 | 0.1656835 | 0.1774165 | 0.1409011 | 0.1523176 | 0.126629 | 0.1385242 | 0.1519533 | 0.1640628 | 0.1492 | 0.1090446 | 0.1114067 | 0.1194176 | 0.1145527 | 0.122132 | 0.1263903 | 0.1330016 | 0.1151815 | 0.1086989 | 0.1341697 | 0.1330809 | 0.1294559
2983 | 0.1548794 | 0.1273364 | 0.1085834 | 0.1655385 | 0.1776306 | 0.1410484 | 0.1522451 | 0.1265539 | 0.1383462 | 0.1519643 | 0.1639808 | 0.1491934 | 0.1090925 | 0.1114825 | 0.1194291 | 0.1144126 | 0.1221443 | 0.1263134 | 0.1330574 | 0.1150754 | 0.1087802 | 0.1342137 | 0.1329552 | 0.1293863
2984 | 0.1550331 | 0.127238 | 0.1086712 | 0.1653922 | 0.177853 | 0.1412007 | 0.1521715 | 0.1264765 | 0.1381629 | 0.1519779 | 0.1638989 | 0.1491872 | 0.1091416 | 0.111561 | 0.1194413 | 0.1142697 | 0.1221573 | 0.1262327 | 0.1331121 | 0.1149659 | 0.1088636 | 0.1342592 | 0.1328259 | 0.1293139
2985 | 0.1551906 | 0.1271344 | 0.1087624 | 0.1652449 | 0.1780837 | 0.141358 | 0.1520967 | 0.1263968 | 0.1379742 | 0.1519941 | 0.163817 | 0.1491814 | 0.1091919 | 0.1116423 | 0.1194541 | 0.1141239 | 0.122171 | 0.1261481 | 0.1331658 | 0.1148528 | 0.1089491 | 0.1343061 | 0.132693 | 0.1292389
2986 | 0.155352 | 0.1270257 | 0.1088571 | 0.1650964 | 0.1783228 | 0.1415204 | 0.1520207 | 0.1263149 | 0.1377801 | 0.1520128 | 0.1637352 | 0.149176 | 0.1092433 | 0.1117263 | 0.1194675 | 0.1139753 | 0.1221853 | 0.1260597 | 0.1332183 | 0.1147362 | 0.1090368 | 0.1343545 | 0.1325564 | 0.1291612
2987 | 0.1555171 | 0.1269117 | 0.1089553 | 0.1649467 | 0.1785701 | 0.1416878 | 0.1519436 | 0.1262307 | 0.1375806 | 0.1520341 | 0.1636535 | 0.149171 | 0.109296 | 0.1118131 | 0.1194816 | 0.1138238 | 0.1222003 | 0.1259675 | 0.1332698 | 0.1146161 | 0.1091265 | 0.1344044 | 0.1324163 | 0.1290808
2988 | 0.1556861 | 0.1267926 | 0.1090569 | 0.164796 | 0.1788258 | 0.1418602 | 0.1518654 | 0.1261443 | 0.1373758 | 0.1520579 | 0.1635717 | 0.1491664 | 0.1093499 | 0.1119026 | 0.1194963 | 0.1136694 | 0.122216 | 0.1258714 | 0.1333201 | 0.1144926 | 0.1092184 | 0.1344556 | 0.1322725 | 0.1289977
2989 | 0.155859 | 0.1266683 | 0.1091619 | 0.164644 | 0.1790897 | 0.1420376 | 0.151786 | 0.1260557 | 0.1371656 | 0.1520842 | 0.1634901 | 0.1491623 | 0.1094049 | 0.1119949 | 0.1195116 | 0.1135122 | 0.1222323 | 0.1257714 | 0.1333694 | 0.1143655 | 0.1093124 | 0.1345084 | 0.1321252 | 0.1289119
2990 | 0.1560356 | 0.1265388 | 0.1092704 | 0.1644909 | 0.179362 | 0.1422201 | 0.1517055 | 0.1259648 | 0.13695 | 0.1521132 | 0.1634084 | 0.1491586 | 0.1094612 | 0.11209 | 0.1195275 | 0.1133522 | 0.1222493 | 0.1256677 | 0.1334176 | 0.1142349 | 0.1094085 | 0.1345626 | 0.1319742 | 0.1288234
2991 | 0.1562161 | 0.1264041 | 0.1093824 | 0.1643367 | 0.1796426 | 0.1424076 | 0.1516239 | 0.1258716 | 0.136729 | 0.1521446 | 0.1633269 | 0.1491552 | 0.1095186 | 0.1121878 | 0.119544 | 0.1131893 | 0.122267 | 0.1255601 | 0.1334647 | 0.1141008 | 0.1095067 | 0.1346183 | 0.1318197 | 0.1287322
2992 | 0.1564004 | 0.1262642 | 0.1094978 | 0.1641814 | 0.1799315 | 0.1426001 | 0.1515411 | 0.1257762 | 0.1365027 | 0.1521787 | 0.1632453 | 0.1491523 | 0.1095773 | 0.1122884 | 0.1195612 | 0.1130236 | 0.1222853 | 0.1254486 | 0.1335108 | 0.1139633 | 0.109607 | 0.1346754 | 0.1316615 | 0.1286383
2993 | 0.1565886 | 0.1261192 | 0.1096166 | 0.1640249 | 0.1802287 | 0.1427977 | 0.1514572 | 0.1256785 | 0.136271 | 0.1522152 | 0.1631638 | 0.1491499 | 0.1096371 | 0.1123917 | 0.119579 | 0.112855 | 0.1223044 | 0.1253333 | 0.1335557 | 0.1138222 | 0.1097095 | 0.134734 | 0.1314997 | 0.1285417
2994 | 0.1567806 | 0.1259689 | 0.1097389 | 0.1638672 | 0.1805342 | 0.1430002 | 0.1513721 | 0.1255786 | 0.1360339 | 0.1522544 | 0.1630824 | 0.1491478 | 0.1096982 | 0.1124978 | 0.1195975 | 0.1126836 | 0.122324 | 0.1252142 | 0.1335996 | 0.1136776 | 0.1098141 | 0.134794 | 0.1313344 | 0.1284424
2995 | 0.1569764 | 0.1258135 | 0.1098646 | 0.1637084 | 0.1808481 | 0.1432078 | 0.1512859 | 0.1254764 | 0.1357914 | 0.152296 | 0.163001 | 0.1491462 | 0.1097604 | 0.1126066 | 0.1196165 | 0.1125094 | 0.1223444 | 0.1250913 | 0.1336424 | 0.1135296 | 0.1099207 | 0.1348555 | 0.1311654 | 0.1283405
2996 | 0.157176 | 0.1256529 | 0.1099938 | 0.1635485 | 0.1811702 | 0.1434205 | 0.1511985 | 0.125372 | 0.1355436 | 0.1523403 | 0.1629196 | 0.1491449 | 0.1098238 | 0.1127182 | 0.1196362 | 0.1123323 | 0.1223654 | 0.1249645 | 0.1336841 | 0.113378 | 0.1100295 | 0.1349184 | 0.1309928 | 0.1282358
2997 | 0.1573795 | 0.1254871 | 0.1101265 | 0.1633874 | 0.1815007 | 0.1436381 | 0.15111 | 0.1252653 | 0.1352904 | 0.1523871 | 0.1628383 | 0.1491441 | 0.1098885 | 0.1128325 | 0.1196565 | 0.1121523 | 0.1223871 | 0.1248338 | 0.1337247 | 0.113223 | 0.1101404 | 0.1349829 | 0.1308166 | 0.1281284
2998 | 0.1575868 | 0.1253161 | 0.1102626 | 0.1632252 | 0.1818394 | 0.1438608 | 0.1510204 | 0.1251563 | 0.1350318 | 0.1524364 | 0.1627571 | 0.1491437 | 0.1099543 | 0.1129496 | 0.1196775 | 0.1119695 | 0.1224094 | 0.1246993 | 0.1337642 | 0.1130644 | 0.1102535 | 0.1350487 | 0.1306368 | 0.1280183
2999 | 0.1577979 | 0.1251399 | 0.1104021 | 0.1630618 | 0.1821865 | 0.1440885 | 0.1509296 | 0.1250452 | 0.1347678 | 0.1524883 | 0.1626759 | 0.1491437 | 0.1100213 | 0.1130695 | 0.119699 | 0.1117839 | 0.1224324 | 0.124561 | 0.1338026 | 0.1129024 | 0.1103686 | 0.135116 | 0.1304534 | 0.1279056

## Good_Tests
0_OA0_20N_100mms_test13 | 0_OA0_20N_20mms_test1 | 1-ZADP_20N_100mms_Test5 | 1-ZADP_20N_20mms_Test3 | 1_IL_20N_100mms_Test5 | 1_IL_20N_20mms_Test4
0.1478422 | 0.1324894 | 0.1211444 | 0.1108841 | 0.1354169 | 0.1506231
0.1477848 | 0.1333327 | 0.1207845 | 0.1117009 | 0.1350528 | 0.1504234
0.1477294 | 0.1341619 | 0.1204322 | 0.1125074 | 0.1346932 | 0.1502231
0.1476759 | 0.134977 | 0.1200873 | 0.1133036 | 0.1343381 | 0.1500222
0.1476246 | 0.135778 | 0.1197499 | 0.1140895 | 0.1339873 | 0.1498205
0.1475752 | 0.1365648 | 0.1194199 | 0.1148651 | 0.133641 | 0.1496182
0.1475278 | 0.1373376 | 0.1190975 | 0.1156305 | 0.1332992 | 0.1494152
0.1474825 | 0.1380962 | 0.1187825 | 0.1163855 | 0.1329618 | 0.1492116
0.1474392 | 0.1388407 | 0.118475 | 0.1171302 | 0.1326288 | 0.1490072
0.1473979 | 0.1395712 | 0.118175 | 0.1178646 | 0.1323003 | 0.1488022
0.1473586 | 0.1402875 | 0.1178824 | 0.1185887 | 0.1319762 | 0.1485966
0.1473213 | 0.1409897 | 0.1175974 | 0.1193025 | 0.1316566 | 0.1483902
0.1472861 | 0.1416778 | 0.1173198 | 0.1200061 | 0.1313414 | 0.1481832
0.1472528 | 0.1423517 | 0.1170497 | 0.1206993 | 0.1310306 | 0.1479755
0.1472216 | 0.1430116 | 0.116787 | 0.1213822 | 0.1307243 | 0.1477672
0.1471924 | 0.1436574 | 0.1165319 | 0.1220548 | 0.1304225 | 0.1475581
0.1471652 | 0.144289 | 0.1162842 | 0.1227172 | 0.130125 | 0.1473484
0.14714 | 0.1449066 | 0.116044 | 0.1233692 | 0.129832 | 0.1471381
0.1471169 | 0.14551 | 0.1158113 | 0.1240109 | 0.1295435 | 0.146927
0.1470957 | 0.1460993 | 0.115586 | 0.1246424 | 0.1292594 | 0.1467153
0.1470766 | 0.1466745 | 0.1153683 | 0.1252635 | 0.1289797 | 0.1465029
0.1470595 | 0.1472356 | 0.115158 | 0.1258744 | 0.1287045 | 0.1462898
0.1470444 | 0.1477826 | 0.1149552 | 0.1264749 | 0.1284337 | 0.1460761
0.1470313 | 0.1483155 | 0.1147599 | 0.1270652 | 0.1281674 | 0.1458617
0.1470203 | 0.1488343 | 0.114572 | 0.1276451 | 0.1279055 | 0.1456466
0.1470113 | 0.1493389 | 0.1143916 | 0.1282147 | 0.127648 | 0.1454309
0.1470042 | 0.1498295 | 0.1142187 | 0.1287741 | 0.127395 | 0.1452145
0.1469992 | 0.1503059 | 0.1140533 | 0.1293232 | 0.1271464 | 0.1449974
0.1469962 | 0.1507682 | 0.1138954 | 0.1298619 | 0.1269023 | 0.1447796
0.1469953 | 0.1512164 | 0.1137449 | 0.1303904 | 0.1266626 | 0.1445612
0.1469963 | 0.1516506 | 0.1136019 | 0.1309085 | 0.1264273 | 0.1443421
0.1469994 | 0.1520706 | 0.1134664 | 0.1314164 | 0.1261965 | 0.1441223
0.1470044 | 0.1524764 | 0.1133384 | 0.131914 | 0.1259701 | 0.1439019
0.1470115 | 0.1528682 | 0.1132178 | 0.1324012 | 0.1257482 | 0.1436808
0.1470206 | 0.1532459 | 0.1131048 | 0.1328782 | 0.1255307 | 0.143459
0.1470318 | 0.1536094 | 0.1129992 | 0.1333449 | 0.1253177 | 0.1432365
0.1470449 | 0.1539589 | 0.112901 | 0.1338012 | 0.1251091 | 0.1430134
0.1470601 | 0.1542942 | 0.1128104 | 0.1342473 | 0.1249049 | 0.1427896
0.1470772 | 0.1546155 | 0.1127272 | 0.1346831 | 0.1247052 | 0.1425651
0.1470964 | 0.1549226 | 0.1126515 | 0.1351086 | 0.1245099 | 0.14234
0.1471176 | 0.1552156 | 0.1125833 | 0.1355237 | 0.1243191 | 0.1421141
0.1471409 | 0.1554945 | 0.1125226 | 0.1359286 | 0.1241327 | 0.1418877
0.1471661 | 0.1557593 | 0.1124694 | 0.1363232 | 0.1239507 | 0.1416605
0.1471934 | 0.15601 | 0.1124236 | 0.1367075 | 0.1237732 | 0.1414327
0.1472226 | 0.1562465 | 0.1123853 | 0.1370815 | 0.1236001 | 0.1412042
0.1472539 | 0.156469 | 0.1123545 | 0.1374452 | 0.1234315 | 0.140975
0.1472872 | 0.1566773 | 0.1123311 | 0.1377986 | 0.1232673 | 0.1407451
0.1473226 | 0.1568716 | 0.1123153 | 0.1381417 | 0.1231075 | 0.1405146
0.1473599 | 0.1570517 | 0.1123069 | 0.1384745 | 0.1229522 | 0.1402834
0.1473993 | 0.1572177 | 0.112306 | 0.138797 | 0.1228013 | 0.1400516
0.1473791 | 0.1573824 | 0.1123455 | 0.1393294 | 0.1226685 | 0.1395428
0.1473362 | 0.1575027 | 0.1128879 | 0.1396864 | 0.1225462 | 0.1391302
0.1474676 | 0.1574139 | 0.1135034 | 0.1400852 | 0.1225512 | 0.1393632
0.1477218 | 0.1572548 | 0.1139134 | 0.1404888 | 0.1225301 | 0.1391402
0.1482265 | 0.1570809 | 0.1144106 | 0.1408831 | 0.1221994 | 0.1384657
0.1484929 | 0.1570019 | 0.1146726 | 0.1408943 | 0.1219527 | 0.1379317
0.1488047 | 0.1567425 | 0.1149395 | 0.1410975 | 0.1219098 | 0.1375841
0.1488433 | 0.1564639 | 0.1152471 | 0.1412888 | 0.1218546 | 0.1369568
0.1491533 | 0.1566697 | 0.1154941 | 0.1413511 | 0.1217898 | 0.1362795
0.1492228 | 0.1567137 | 0.1156413 | 0.1413906 | 0.1218384 | 0.1359727
0.1494585 | 0.1568367 | 0.1159301 | 0.1418174 | 0.1214672 | 0.1358138
0.1495954 | 0.1568384 | 0.1158402 | 0.1420316 | 0.1214738 | 0.1356147
0.1496717 | 0.1567448 | 0.1159448 | 0.1421034 | 0.1215118 | 0.1355663
0.1496045 | 0.1561872 | 0.1161362 | 0.1420649 | 0.1213487 | 0.1352394
0.1496038 | 0.1559956 | 0.1162557 | 0.1420788 | 0.1212839 | 0.1352808
0.1494798 | 0.1560667 | 0.1163824 | 0.1422067 | 0.121288 | 0.1350501
0.1496205 | 0.1557831 | 0.1163685 | 0.1422208 | 0.1212429 | 0.134931
0.1496162 | 0.1556592 | 0.1166241 | 0.1425303 | 0.1212627 | 0.1344615
0.1497556 | 0.1557529 | 0.1168424 | 0.1427914 | 0.1216476 | 0.1339801
0.1498307 | 0.15562 | 0.1168167 | 0.1431996 | 0.1217436 | 0.1338052
0.1499133 | 0.1554765 | 0.1167915 | 0.1430952 | 0.1213736 | 0.1336003
0.1499412 | 0.1556577 | 0.1168031 | 0.1432414 | 0.1215405 | 0.1334592
0.1498786 | 0.155408 | 0.1166027 | 0.1431237 | 0.1215066 | 0.1329195
0.1501603 | 0.1555273 | 0.1165034 | 0.1433505 | 0.1212599 | 0.1325496
0.1501091 | 0.1555008 | 0.1163952 | 0.1432662 | 0.1212828 | 0.132542
0.150125 | 0.1554289 | 0.116388 | 0.1433591 | 0.121354 | 0.1326129
0.1501781 | 0.155178 | 0.1163426 | 0.1433324 | 0.1215098 | 0.1326312
0.1502394 | 0.1550838 | 0.1164096 | 0.1430634 | 0.1214881 | 0.1324039
0.1502161 | 0.1548642 | 0.1162595 | 0.1428185 | 0.1213194 | 0.1322173
0.1502659 | 0.1546224 | 0.1161609 | 0.1429923 | 0.1211703 | 0.1318885
0.1500967 | 0.1543891 | 0.1163421 | 0.1428448 | 0.121216 | 0.1321516
0.1500245 | 0.153929 | 0.1164172 | 0.1427926 | 0.1212564 | 0.1322904
0.1500742 | 0.1537476 | 0.1165097 | 0.1426237 | 0.1211 | 0.1320203
0.1500576 | 0.1535273 | 0.1165091 | 0.1425926 | 0.1207941 | 0.1318684
0.1497939 | 0.1534849 | 0.1162485 | 0.1426735 | 0.1209334 | 0.131612
0.1496411 | 0.1532942 | 0.1162983 | 0.1422699 | 0.1207714 | 0.1316522
0.1495216 | 0.1531474 | 0.1163009 | 0.142154 | 0.1207391 | 0.1315269
0.1494769 | 0.152907 | 0.1162716 | 0.1420152 | 0.1206428 | 0.1316353
0.1495886 | 0.1529363 | 0.1163413 | 0.1420054 | 0.1203539 | 0.1314469
0.1496582 | 0.1526728 | 0.1163363 | 0.1422742 | 0.1200341 | 0.1312877
0.1496484 | 0.1524197 | 0.116106 | 0.142364 | 0.1198929 | 0.1308573
0.1494361 | 0.1524015 | 0.1161305 | 0.1422759 | 0.1198471 | 0.1305488
0.1492107 | 0.1517097 | 0.1162863 | 0.1416242 | 0.11987 | 0.1302868
0.1488525 | 0.1515944 | 0.1162083 | 0.1415923 | 0.1198122 | 0.1300907
0.1488035 | 0.1513284 | 0.1163801 | 0.1415742 | 0.1196961 | 0.1297204
0.1488707 | 0.1510652 | 0.1165412 | 0.141365 | 0.1195143 | 0.1295039
0.1487965 | 0.1508425 | 0.1163178 | 0.1416722 | 0.1194197 | 0.1295653
0.1487655 | 0.1508399 | 0.1162798 | 0.1414933 | 0.1193771 | 0.129255
0.1484736 | 0.1509013 | 0.1162662 | 0.1418962 | 0.1192457 | 0.1292407
0.1480843 | 0.150556 | 0.1162764 | 0.1417752 | 0.1191319 | 0.1289802
0.1479881 | 0.1502123 | 0.1162746 | 0.1416787 | 0.1190147 | 0.1287816
0.147776 | 0.150039 | 0.1164617 | 0.1419077 | 0.1190755 | 0.1286273
0.1477452 | 0.1502982 | 0.1166524 | 0.1417493 | 0.1189968 | 0.1285255
0.1476923 | 0.1502353 | 0.1167001 | 0.1414388 | 0.1190035 | 0.1285889
0.1478467 | 0.149742 | 0.1165308 | 0.1416193 | 0.1191754 | 0.1284359
0.1475975 | 0.1494717 | 0.1167056 | 0.1412983 | 0.1188997 | 0.1285408
0.1475532 | 0.1494325 | 0.1165123 | 0.1409007 | 0.1188162 | 0.1290402
0.1476239 | 0.1496841 | 0.1165862 | 0.1407368 | 0.1187577 | 0.1288028
0.147635 | 0.1497055 | 0.116542 | 0.1409064 | 0.1189093 | 0.1287048
0.1476553 | 0.1497157 | 0.116392 | 0.1406588 | 0.1188863 | 0.1286895
0.1475819 | 0.1496862 | 0.1163445 | 0.1405965 | 0.1188471 | 0.1288317
0.147082 | 0.149538 | 0.1164244 | 0.1402723 | 0.1188738 | 0.1286533
0.1470188 | 0.1494284 | 0.1163678 | 0.1402588 | 0.1189449 | 0.1285402
0.1469397 | 0.149373 | 0.116395 | 0.1402483 | 0.1187379 | 0.128407
0.1469237 | 0.1494524 | 0.1163538 | 0.1399962 | 0.1187374 | 0.1282888
0.1466071 | 0.1493411 | 0.1164419 | 0.1398072 | 0.1184937 | 0.127885
0.1464637 | 0.1491985 | 0.1164781 | 0.1397819 | 0.1187121 | 0.1277014
0.1463281 | 0.1494111 | 0.1166215 | 0.139878 | 0.1185721 | 0.1277386
0.1461558 | 0.1492803 | 0.1167329 | 0.1400202 | 0.1185356 | 0.1279512
0.1460281 | 0.1492653 | 0.1168019 | 0.1399211 | 0.1187469 | 0.1275493
0.1460295 | 0.1492614 | 0.1169248 | 0.1401034 | 0.1187482 | 0.1273852
0.1460215 | 0.1494551 | 0.117004 | 0.1402284 | 0.1186512 | 0.1273302
0.1461066 | 0.1493054 | 0.1170894 | 0.1401866 | 0.1183477 | 0.1272283
0.1458706 | 0.1492434 | 0.1169949 | 0.1396393 | 0.118117 | 0.1270387
0.145637 | 0.1493566 | 0.1168829 | 0.1397678 | 0.1178105 | 0.1269738
0.1454841 | 0.1497094 | 0.1169503 | 0.13974 | 0.1180969 | 0.1272062
0.1456755 | 0.1498678 | 0.1170366 | 0.1397715 | 0.1181312 | 0.127393
0.1455893 | 0.1498739 | 0.1171113 | 0.1397214 | 0.1181865 | 0.1273776
0.1456792 | 0.1498547 | 0.116923 | 0.1397589 | 0.1180152 | 0.1270583
0.1456185 | 0.1499412 | 0.1168387 | 0.1399038 | 0.1179921 | 0.126563
0.1456341 | 0.150267 | 0.1167917 | 0.1399597 | 0.1182169 | 0.1263159
0.1455053 | 0.1503228 | 0.1167382 | 0.1401171 | 0.1181733 | 0.1264998
0.145435 | 0.150321 | 0.116822 | 0.1402569 | 0.1183808 | 0.1263797
0.1452984 | 0.1503565 | 0.1168709 | 0.1399754 | 0.1184145 | 0.1263866
0.1451704 | 0.1501466 | 0.11679 | 0.1395508 | 0.1183835 | 0.1263442
0.1450077 | 0.1507819 | 0.1165339 | 0.1396392 | 0.1186726 | 0.1261849
0.1449247 | 0.1508238 | 0.1166199 | 0.139281 | 0.1187641 | 0.1260334
0.144755 | 0.1509505 | 0.1165698 | 0.1389458 | 0.118675 | 0.1254538
0.1447393 | 0.1511939 | 0.1168639 | 0.1389578 | 0.1185753 | 0.1252234
0.1447998 | 0.1512512 | 0.1169351 | 0.1387818 | 0.1187664 | 0.1254205
0.1448018 | 0.151672 | 0.1169866 | 0.1387339 | 0.1186112 | 0.1253905
0.1448178 | 0.1520601 | 0.1170211 | 0.138363 | 0.1186825 | 0.1253443
0.1446103 | 0.1524309 | 0.1171192 | 0.138249 | 0.1186573 | 0.1254931
0.1446663 | 0.1525196 | 0.1171323 | 0.1382487 | 0.1188875 | 0.1254646
0.144575 | 0.1531057 | 0.1172812 | 0.138012 | 0.1187518 | 0.1254916
0.1445407 | 0.1534119 | 0.117276 | 0.1377893 | 0.1187576 | 0.1253524
0.1444841 | 0.1534859 | 0.1173973 | 0.1376602 | 0.1186946 | 0.1250271
0.1447495 | 0.1534349 | 0.1175313 | 0.1375968 | 0.1186207 | 0.1248697
0.1446418 | 0.1534798 | 0.1176603 | 0.1375547 | 0.1184228 | 0.1247994
0.1446712 | 0.1534483 | 0.1178748 | 0.1373516 | 0.1184873 | 0.1248146
0.1448273 | 0.1537136 | 0.117943 | 0.1369145 | 0.118552 | 0.1247363
0.14509 | 0.1536158 | 0.1180074 | 0.1366822 | 0.1187012 | 0.1247144
0.1450812 | 0.1536545 | 0.1179719 | 0.136351 | 0.1185342 | 0.1242533
0.1450576 | 0.1533306 | 0.1179679 | 0.136316 | 0.1185329 | 0.124067
0.1447887 | 0.1536672 | 0.1181383 | 0.1362275 | 0.1185945 | 0.1242129
0.1446505 | 0.1539003 | 0.1183068 | 0.1361137 | 0.1188377 | 0.1241401
0.1446328 | 0.1542189 | 0.1183172 | 0.135946 | 0.1190207 | 0.12452
0.1446439 | 0.1542698 | 0.1184706 | 0.1356352 | 0.1189897 | 0.1248344
0.1445449 | 0.1542338 | 0.1186 | 0.1351287 | 0.1188983 | 0.125266
0.1445817 | 0.1542028 | 0.1185686 | 0.1350556 | 0.1189194 | 0.1252052
0.1446179 | 0.1544291 | 0.1188151 | 0.13483 | 0.1190826 | 0.1251574
0.1446059 | 0.1541192 | 0.1188943 | 0.1348788 | 0.1191275 | 0.1251105
0.1448468 | 0.1543503 | 0.1189585 | 0.1347583 | 0.1190419 | 0.1250627
0.1446231 | 0.1545529 | 0.1188489 | 0.1346021 | 0.1189791 | 0.125233
0.1447759 | 0.1547063 | 0.1188868 | 0.1343927 | 0.1190278 | 0.124769
0.1448731 | 0.1545047 | 0.1189417 | 0.1340803 | 0.1192921 | 0.1248429
0.1447794 | 0.1547197 | 0.1190318 | 0.1338959 | 0.1195252 | 0.1245219
0.1446001 | 0.154941 | 0.1188983 | 0.1335642 | 0.1194266 | 0.1248138
0.1446323 | 0.1549185 | 0.1186144 | 0.1329998 | 0.1192513 | 0.1250068
0.1446934 | 0.1550661 | 0.1185898 | 0.1327962 | 0.1193327 | 0.1250415
0.1445806 | 0.1552014 | 0.118608 | 0.1327318 | 0.119392 | 0.124903
0.1444753 | 0.1550784 | 0.1184487 | 0.1323478 | 0.1193873 | 0.124714
0.1444832 | 0.1556757 | 0.1186333 | 0.132064 | 0.1193313 | 0.1247311
0.1444346 | 0.1555215 | 0.118724 | 0.1318104 | 0.1195242 | 0.1249505
0.1442762 | 0.1556329 | 0.1187078 | 0.1316237 | 0.1195793 | 0.124815
0.1443584 | 0.1557002 | 0.1188148 | 0.1315807 | 0.1195719 | 0.1248438
0.144013 | 0.1558405 | 0.1188264 | 0.1314123 | 0.1193942 | 0.1248339
0.1439105 | 0.1556667 | 0.1186577 | 0.1311963 | 0.1192944 | 0.1249342
0.1438756 | 0.1559519 | 0.1186913 | 0.1308721 | 0.1189506 | 0.1249292
0.1437239 | 0.1558577 | 0.1187953 | 0.1302651 | 0.118656 | 0.1249636
0.1437157 | 0.1562531 | 0.1188912 | 0.1301155 | 0.118414 | 0.1248506
0.1434736 | 0.1566523 | 0.118851 | 0.130172 | 0.1182113 | 0.1245326
0.1433234 | 0.1569545 | 0.1189223 | 0.129972 | 0.1181982 | 0.1249152
0.1431334 | 0.1573735 | 0.1188075 | 0.1299222 | 0.1182929 | 0.1249871
0.1433093 | 0.1571927 | 0.1187565 | 0.1297908 | 0.1180316 | 0.1248275
0.1434717 | 0.1569984 | 0.1186353 | 0.129339 | 0.1178449 | 0.1247441
0.1434988 | 0.156861 | 0.1188174 | 0.1293095 | 0.1175466 | 0.1248026
0.1433817 | 0.1569179 | 0.1188183 | 0.1290279 | 0.117247 | 0.1247995
0.1433226 | 0.1569141 | 0.1189151 | 0.1288703 | 0.1172064 | 0.1248178
0.1430915 | 0.1571647 | 0.1188352 | 0.1287752 | 0.1174404 | 0.1245359
0.1430202 | 0.1573518 | 0.1188955 | 0.1285635 | 0.1176272 | 0.1242353
0.1429659 | 0.1570929 | 0.1185671 | 0.1283023 | 0.1175106 | 0.1244075
0.1429468 | 0.1575601 | 0.1183282 | 0.1283609 | 0.1175194 | 0.1248009
0.1428738 | 0.1577473 | 0.1182894 | 0.1283374 | 0.1171744 | 0.1248816
0.1430311 | 0.1574881 | 0.1182035 | 0.1284214 | 0.1174845 | 0.1248753
0.1428651 | 0.1576855 | 0.1179449 | 0.1284185 | 0.1177641 | 0.124745
0.1428276 | 0.1578542 | 0.1182568 | 0.1280428 | 0.1178154 | 0.1248372
0.1426269 | 0.1577857 | 0.1181568 | 0.1280449 | 0.1178042 | 0.1249665
0.1426252 | 0.1577334 | 0.1181102 | 0.1279508 | 0.1177454 | 0.1249237
0.1427772 | 0.1578027 | 0.1181449 | 0.1279032 | 0.1177728 | 0.1248637
0.1426712 | 0.1579984 | 0.1181218 | 0.1277426 | 0.1178603 | 0.1247809
0.1426783 | 0.1579818 | 0.1177887 | 0.1277018 | 0.117963 | 0.124842
0.1424237 | 0.1578621 | 0.1177041 | 0.1275893 | 0.1179922 | 0.1249996
0.1423744 | 0.1575258 | 0.1176609 | 0.12777 | 0.1180755 | 0.1249073
0.1423341 | 0.1578866 | 0.1176151 | 0.1274664 | 0.1178652 | 0.1249707
0.1423405 | 0.1576508 | 0.1174182 | 0.1276241 | 0.117956 | 0.1245222
0.1423755 | 0.1577506 | 0.1175391 | 0.1277978 | 0.1179957 | 0.1244563
0.142335 | 0.157723 | 0.1175199 | 0.1277088 | 0.1177291 | 0.1242652
0.1424338 | 0.1576464 | 0.1176525 | 0.127362 | 0.1173419 | 0.1242996
0.1422221 | 0.1577549 | 0.1176949 | 0.1273308 | 0.1175067 | 0.12438
0.1421331 | 0.1578282 | 0.117636 | 0.1273338 | 0.1175746 | 0.1242551
0.1424825 | 0.1578818 | 0.1176181 | 0.1275922 | 0.1174764 | 0.1239455
0.1423923 | 0.157989 | 0.1178039 | 0.1274889 | 0.1175393 | 0.1241353
0.1426078 | 0.157957 | 0.1177386 | 0.1276962 | 0.1176513 | 0.1240525
0.1425263 | 0.1580573 | 0.1178539 | 0.127882 | 0.1176699 | 0.1237559
0.1427466 | 0.1583009 | 0.1179695 | 0.1278073 | 0.1179095 | 0.1235731
0.1429329 | 0.1585576 | 0.1179416 | 0.1277352 | 0.1177455 | 0.1236082
0.1431286 | 0.1583377 | 0.1177555 | 0.1278945 | 0.1178991 | 0.1236052
0.1430584 | 0.1584714 | 0.1175419 | 0.1279055 | 0.1176706 | 0.123785
0.1430766 | 0.1588154 | 0.1174794 | 0.1280812 | 0.1176034 | 0.1237938
0.1430232 | 0.158931 | 0.1173776 | 0.1278562 | 0.1175824 | 0.1236718
0.1428834 | 0.1590085 | 0.1174541 | 0.1277199 | 0.1173652 | 0.1238225
0.1428347 | 0.1592408 | 0.1175358 | 0.1277881 | 0.1173948 | 0.1237806
0.1431224 | 0.1594355 | 0.1176429 | 0.1278985 | 0.1173737 | 0.1241362
0.1432813 | 0.1596244 | 0.1177785 | 0.1280284 | 0.1174872 | 0.1239461
0.1434721 | 0.1597669 | 0.1178138 | 0.1279654 | 0.1173301 | 0.1239388
0.1432303 | 0.1597844 | 0.1177642 | 0.1279849 | 0.1168797 | 0.1240109
0.1432052 | 0.1597541 | 0.1176964 | 0.127913 | 0.1170215 | 0.12386
0.1430474 | 0.1595364 | 0.1178763 | 0.1276825 | 0.1170941 | 0.1240561
0.1432764 | 0.1594129 | 0.117893 | 0.1274621 | 0.1170723 | 0.1241913
0.1433172 | 0.1594047 | 0.1179388 | 0.1273233 | 0.1170375 | 0.124338
0.1432633 | 0.1592739 | 0.1179891 | 0.1271393 | 0.116818 | 0.1242933
0.1431759 | 0.1594966 | 0.1179554 | 0.1267814 | 0.1168484 | 0.1241601
0.1432386 | 0.1596536 | 0.1177352 | 0.1266941 | 0.1169097 | 0.1238879
0.1431441 | 0.1599494 | 0.1178357 | 0.1266831 | 0.1169603 | 0.1237645
0.1431871 | 0.1599852 | 0.1178877 | 0.1267744 | 0.1164865 | 0.1238046
0.1432868 | 0.1603358 | 0.1180335 | 0.1265511 | 0.1163381 | 0.123582
0.1436824 | 0.1604447 | 0.1182965 | 0.1265535 | 0.1163427 | 0.1238666
0.1436933 | 0.1603118 | 0.1183291 | 0.126506 | 0.1162195 | 0.1240336
0.1439799 | 0.1603105 | 0.1182847 | 0.1261034 | 0.1159591 | 0.1237493
0.1439433 | 0.1603345 | 0.1184116 | 0.1259411 | 0.1160863 | 0.1237268
0.1438569 | 0.1602062 | 0.1185029 | 0.1259832 | 0.1161038 | 0.1233928
0.143943 | 0.1600417 | 0.1184441 | 0.125923 | 0.1161474 | 0.1232815
0.1439813 | 0.1600285 | 0.1184145 | 0.1258833 | 0.1161857 | 0.1231267
0.144133 | 0.1596598 | 0.118411 | 0.1257393 | 0.1163328 | 0.1229459
0.1440225 | 0.1595782 | 0.1185009 | 0.1260162 | 0.1164027 | 0.123083
0.1441623 | 0.1596398 | 0.1184057 | 0.12574 | 0.1162367 | 0.1234583
0.144206 | 0.160018 | 0.1183383 | 0.1257979 | 0.1164623 | 0.1237807
0.1444108 | 0.159901 | 0.1182253 | 0.1258868 | 0.1165432 | 0.1235681
0.1445117 | 0.1599279 | 0.1181019 | 0.1257388 | 0.1163507 | 0.123464
0.1445177 | 0.1598478 | 0.1181582 | 0.1256925 | 0.1165339 | 0.1236771
0.144465 | 0.1597523 | 0.1180861 | 0.1255522 | 0.1163775 | 0.1236566
0.1444493 | 0.1597922 | 0.1181455 | 0.1257683 | 0.1166164 | 0.1238873
0.1443263 | 0.1600675 | 0.1181242 | 0.1254253 | 0.1166772 | 0.1237195
0.1445912 | 0.1602942 | 0.1178594 | 0.1254292 | 0.1167787 | 0.1239422
0.1445029 | 0.1600076 | 0.1179675 | 0.1251566 | 0.1168317 | 0.1240442
0.1446135 | 0.1599262 | 0.117957 | 0.1250753 | 0.1166932 | 0.1240753
0.1446176 | 0.159958 | 0.1181152 | 0.125047 | 0.1166013 | 0.1238304
0.1444188 | 0.1598425 | 0.1178841 | 0.125359 | 0.1170005 | 0.1235322
0.1443604 | 0.1598767 | 0.1181258 | 0.1253655 | 0.1170057 | 0.1236339
0.1442625 | 0.1596965 | 0.1178492 | 0.12538 | 0.1170222 | 0.1235978
0.1443966 | 0.1597061 | 0.1179235 | 0.1251758 | 0.1168635 | 0.1236462
0.1442907 | 0.1594235 | 0.118031 | 0.124976 | 0.1170265 | 0.1236066
0.1444706 | 0.1596072 | 0.1179808 | 0.1250698 | 0.1169967 | 0.1236518
0.1444233 | 0.1597938 | 0.1178004 | 0.1249203 | 0.1171046 | 0.1238683
0.1443318 | 0.1599842 | 0.1176285 | 0.1249024 | 0.1170235 | 0.1236216
0.1442536 | 0.1597882 | 0.1176579 | 0.1247623 | 0.1170243 | 0.1236908
0.1440872 | 0.1597174 | 0.1177477 | 0.1246891 | 0.1172151 | 0.1235186
0.1440425 | 0.1597502 | 0.1178737 | 0.1249311 | 0.1174014 | 0.1236378
0.1438234 | 0.1597671 | 0.117812 | 0.1246526 | 0.1174077 | 0.1236668
0.1438487 | 0.1595115 | 0.1176053 | 0.1247704 | 0.1173929 | 0.1237783
0.1439602 | 0.1595366 | 0.1176469 | 0.1247615 | 0.1173165 | 0.1238059
0.1440983 | 0.1591552 | 0.1174502 | 0.1248455 | 0.117284 | 0.1239379
0.144017 | 0.1588822 | 0.1172845 | 0.1247074 | 0.1171109 | 0.1237136
0.1440449 | 0.1585645 | 0.117215 | 0.1246915 | 0.1169305 | 0.1237828
0.1437599 | 0.1584606 | 0.1172028 | 0.1244816 | 0.1168955 | 0.1238172
0.1440186 | 0.1584112 | 0.1172885 | 0.1241614 | 0.1169508 | 0.123662
0.1438423 | 0.1587318 | 0.1174221 | 0.1243366 | 0.1165749 | 0.1236802
0.1438478 | 0.1586631 | 0.1174652 | 0.1243919 | 0.1167349 | 0.1235849
0.1438715 | 0.1588776 | 0.1174754 | 0.1245545 | 0.116961 | 0.1232871
0.1439551 | 0.1585891 | 0.1173496 | 0.1244245 | 0.1172135 | 0.1230795
0.1441058 | 0.1584015 | 0.1174807 | 0.1244533 | 0.1174501 | 0.1230721
0.1440142 | 0.1584607 | 0.1173255 | 0.1244167 | 0.1174048 | 0.1228694
0.144067 | 0.1580875 | 0.1173868 | 0.1239962 | 0.1172743 | 0.1229985
0.1440374 | 0.1580428 | 0.1175022 | 0.1239625 | 0.1172753 | 0.1229895
0.1438341 | 0.1580874 | 0.1176592 | 0.1245013 | 0.1175924 | 0.1226093
0.143821 | 0.1580911 | 0.1176462 | 0.1245425 | 0.1178751 | 0.122406
0.1437583 | 0.1580493 | 0.1175237 | 0.1246998 | 0.1180727 | 0.1223814
0.1437539 | 0.1580823 | 0.1173966 | 0.1247236 | 0.1180537 | 0.122431
0.1435359 | 0.1579858 | 0.1175079 | 0.1246633 | 0.1182364 | 0.1225195
0.1436288 | 0.1579964 | 0.1173221 | 0.1246191 | 0.1180957 | 0.1230688
0.1437339 | 0.1577745 | 0.1173588 | 0.1249445 | 0.1182702 | 0.1231308
0.1438701 | 0.1577189 | 0.1173585 | 0.1249853 | 0.1183339 | 0.1226842
0.1440602 | 0.1573761 | 0.1172023 | 0.125362 | 0.1188791 | 0.1223897
0.1438626 | 0.1575096 | 0.1170344 | 0.1254202 | 0.1189407 | 0.1224587
0.1439119 | 0.1574596 | 0.1171632 | 0.125574 | 0.1188768 | 0.122674
0.144033 | 0.1577076 | 0.1169015 | 0.1259597 | 0.1191156 | 0.1223864
0.1440702 | 0.1579072 | 0.1167763 | 0.1261193 | 0.1193176 | 0.1217392
0.1442427 | 0.1578856 | 0.1168615 | 0.1259856 | 0.1193899 | 0.1216315
0.1441457 | 0.1576899 | 0.1166755 | 0.1264151 | 0.1194742 | 0.1216629
0.1441923 | 0.1573989 | 0.1167868 | 0.1266167 | 0.1193142 | 0.1219704
0.1440622 | 0.1575907 | 0.1168052 | 0.1267228 | 0.119297 | 0.1220489
0.1442827 | 0.157619 | 0.1166019 | 0.1267937 | 0.1191549 | 0.121975
0.1444212 | 0.1579832 | 0.1165458 | 0.1267585 | 0.1193143 | 0.1219431
0.1443046 | 0.157858 | 0.1166149 | 0.1266656 | 0.1195703 | 0.1218065
0.1443763 | 0.1580599 | 0.1169879 | 0.1267109 | 0.1196764 | 0.1223534
0.1445174 | 0.158211 | 0.1168988 | 0.1267318 | 0.1197519 | 0.1222495
0.1445141 | 0.1583689 | 0.1168699 | 0.1271418 | 0.120287 | 0.122604
0.1442943 | 0.1589462 | 0.1168982 | 0.1274797 | 0.1205687 | 0.1227936
0.1443406 | 0.1589011 | 0.1168821 | 0.1277707 | 0.1205526 | 0.1224322
0.1445114 | 0.1588786 | 0.116916 | 0.127663 | 0.1204305 | 0.1225015
0.1444048 | 0.1590689 | 0.1170445 | 0.1276109 | 0.120503 | 0.1226893
0.1445122 | 0.1588864 | 0.1170409 | 0.1276039 | 0.1202607 | 0.1223062
0.1444551 | 0.1588737 | 0.1172135 | 0.1274488 | 0.1203483 | 0.1224161
0.1444771 | 0.1587853 | 0.1175035 | 0.1272149 | 0.1199285 | 0.1222363
0.1443666 | 0.1589008 | 0.1175311 | 0.1272482 | 0.1196765 | 0.1224541
0.1444832 | 0.1587042 | 0.1175616 | 0.1271826 | 0.1197323 | 0.1225722
0.1443967 | 0.1590106 | 0.117708 | 0.1270491 | 0.1197699 | 0.1223764
0.1445086 | 0.1592876 | 0.117667 | 0.127053 | 0.1197851 | 0.1223678
0.1446756 | 0.1592357 | 0.1179344 | 0.1267721 | 0.1194523 | 0.1222709
0.1448077 | 0.1594011 | 0.1180285 | 0.126776 | 0.119304 | 0.1225558
0.1447244 | 0.1596092 | 0.1179071 | 0.1265681 | 0.1190456 | 0.1226309
0.1448579 | 0.1598436 | 0.1177846 | 0.1266074 | 0.118973 | 0.1226639
0.1449388 | 0.1594382 | 0.1175453 | 0.1267779 | 0.118989 | 0.122706
0.1449431 | 0.1594917 | 0.1176197 | 0.1266928 | 0.1188831 | 0.1227976
0.1450133 | 0.1593978 | 0.1175404 | 0.1265614 | 0.11886 | 0.1225806
0.1450647 | 0.1593923 | 0.1175261 | 0.1265175 | 0.1190859 | 0.1224802
0.1451723 | 0.1591818 | 0.1172957 | 0.1264726 | 0.1189281 | 0.1225008
0.1452212 | 0.1591914 | 0.1172067 | 0.1266135 | 0.1187922 | 0.1223452
0.1453117 | 0.1594542 | 0.1172631 | 0.1264345 | 0.1186363 | 0.1224263
0.1451412 | 0.159246 | 0.1172851 | 0.1263543 | 0.1183851 | 0.1222834
0.1453425 | 0.1594975 | 0.1172805 | 0.1262348 | 0.1186655 | 0.1221332
0.1456251 | 0.1595417 | 0.1172781 | 0.1262873 | 0.1184719 | 0.1219435
0.1459129 | 0.1597588 | 0.1173097 | 0.1262065 | 0.1184759 | 0.1219409
0.1463092 | 0.1598086 | 0.1173206 | 0.1261348 | 0.1181615 | 0.1218247
0.1463168 | 0.1595983 | 0.1174926 | 0.1257118 | 0.1182596 | 0.1216641
0.1465414 | 0.1597065 | 0.1175544 | 0.1256697 | 0.1181873 | 0.1216626
0.146396 | 0.1598187 | 0.1173696 | 0.1256249 | 0.1181793 | 0.1218013
0.1463727 | 0.1597993 | 0.1172386 | 0.1254021 | 0.1184787 | 0.1214821
0.1461142 | 0.1601007 | 0.1171746 | 0.1255579 | 0.1182292 | 0.1214516
0.1461691 | 0.1598272 | 0.1171916 | 0.1254811 | 0.118361 | 0.1215821
0.1464003 | 0.1595976 | 0.1172586 | 0.1257019 | 0.1182867 | 0.1218698
0.1463633 | 0.1597895 | 0.1173748 | 0.1256583 | 0.1182801 | 0.1217288
0.1461865 | 0.1598328 | 0.1175481 | 0.1255303 | 0.1178568 | 0.1220368
0.1461149 | 0.1602988 | 0.1176987 | 0.1255506 | 0.117391 | 0.1222985
0.1462752 | 0.1601155 | 0.1175781 | 0.1252742 | 0.1173336 | 0.1223219
0.1462294 | 0.1602008 | 0.1176577 | 0.1257169 | 0.1175109 | 0.1220162
0.1460669 | 0.1600841 | 0.117808 | 0.1256104 | 0.11765 | 0.1219058
0.1459486 | 0.1604128 | 0.1177365 | 0.1254922 | 0.1177682 | 0.1219292
0.1461707 | 0.1606082 | 0.117841 | 0.1255863 | 0.1178348 | 0.1222624
0.1461463 | 0.1603073 | 0.1177721 | 0.1255116 | 0.1178885 | 0.1223254
0.1462208 | 0.1606016 | 0.1177188 | 0.1254804 | 0.1178609 | 0.1226571
0.1460593 | 0.1606903 | 0.1176317 | 0.1254697 | 0.1174818 | 0.1226924
0.1462142 | 0.1609119 | 0.1177323 | 0.1254992 | 0.1176689 | 0.1229558
0.1460029 | 0.160574 | 0.1181941 | 0.1253395 | 0.1175556 | 0.123099
0.1462806 | 0.1604642 | 0.1182148 | 0.125654 | 0.1172958 | 0.1232911
0.1463252 | 0.16036 | 0.1182155 | 0.1255636 | 0.1173975 | 0.1231583
0.1463574 | 0.1602596 | 0.1180073 | 0.1255805 | 0.1175323 | 0.1233807
0.1465949 | 0.1604517 | 0.1180641 | 0.1252509 | 0.1174918 | 0.1233274
0.1465194 | 0.1603604 | 0.1182035 | 0.1249153 | 0.1175435 | 0.123475
0.1462761 | 0.1601095 | 0.1183474 | 0.1246344 | 0.1178153 | 0.1236524
0.146329 | 0.1600179 | 0.1185669 | 0.1245315 | 0.1181049 | 0.1239388
0.1462814 | 0.1600883 | 0.1183749 | 0.1245321 | 0.1177774 | 0.1238869
0.1461839 | 0.1598706 | 0.1184498 | 0.1242695 | 0.1177359 | 0.1237806
0.1461361 | 0.1594543 | 0.1183478 | 0.1245337 | 0.1178942 | 0.1238392
0.1461709 | 0.1591735 | 0.118411 | 0.1243853 | 0.1177948 | 0.1239799
0.1462567 | 0.1592629 | 0.1182339 | 0.1243481 | 0.1176633 | 0.1239065
0.1464907 | 0.1593446 | 0.1183785 | 0.1241928 | 0.1172764 | 0.124157
0.1465703 | 0.1591893 | 0.1184043 | 0.1238527 | 0.1170721 | 0.124091
0.1468038 | 0.1589407 | 0.1185241 | 0.1237726 | 0.116575 | 0.1241212
0.1468419 | 0.159131 | 0.1186361 | 0.123504 | 0.1166055 | 0.1240898
0.1466499 | 0.1593944 | 0.1186081 | 0.12345 | 0.1168347 | 0.124004
0.1467013 | 0.1593698 | 0.1187981 | 0.1232923 | 0.1166909 | 0.1238289
0.1466007 | 0.1596639 | 0.1190178 | 0.123421 | 0.1169285 | 0.1238466
0.1466932 | 0.1600405 | 0.1190397 | 0.123218 | 0.1170214 | 0.123897
0.1466772 | 0.1598174 | 0.1191032 | 0.1230747 | 0.1169923 | 0.1235428
0.1466197 | 0.1598884 | 0.1192027 | 0.1231381 | 0.1166005 | 0.1236895
0.1467401 | 0.1599174 | 0.1190982 | 0.1227208 | 0.1167641 | 0.1237592
0.1466952 | 0.159926 | 0.1193803 | 0.1228649 | 0.1168127 | 0.123573
0.1468842 | 0.1598262 | 0.1193192 | 0.1228352 | 0.1170798 | 0.1238028
0.1467495 | 0.1596666 | 0.1194978 | 0.1229116 | 0.1171624 | 0.1240788
0.1467403 | 0.1597325 | 0.1191964 | 0.1227869 | 0.1172613 | 0.1242482
0.1469369 | 0.1595946 | 0.1192627 | 0.1227661 | 0.1173732 | 0.1246425
0.1465713 | 0.1596428 | 0.11922 | 0.1228851 | 0.1174625 | 0.1245051
0.1465182 | 0.1598628 | 0.1190248 | 0.1230684 | 0.1178324 | 0.1243648
0.1464637 | 0.1597674 | 0.1188124 | 0.12301 | 0.1177963 | 0.1246181
0.1464195 | 0.1596272 | 0.1185542 | 0.1229699 | 0.1177687 | 0.1247635
0.1464476 | 0.1594766 | 0.1185175 | 0.12305 | 0.1178929 | 0.124853
0.1463261 | 0.1596411 | 0.1183172 | 0.1230845 | 0.1182823 | 0.1247651
0.1463972 | 0.1598118 | 0.118064 | 0.1227989 | 0.1185393 | 0.1250559
0.1464078 | 0.1595601 | 0.1178421 | 0.122827 | 0.1186385 | 0.1250273
0.1463106 | 0.1596354 | 0.1176432 | 0.1224962 | 0.1189019 | 0.1248915
0.1463179 | 0.1593278 | 0.117645 | 0.1228561 | 0.1191463 | 0.1247472
0.1461933 | 0.1597507 | 0.1177489 | 0.1225713 | 0.1188551 | 0.1248422
0.1460769 | 0.1595464 | 0.1176538 | 0.1222567 | 0.1191031 | 0.1247166
0.1459977 | 0.1595869 | 0.1177418 | 0.1223722 | 0.1191833 | 0.1245206
0.1460302 | 0.1591353 | 0.1175003 | 0.1225579 | 0.1189876 | 0.1248886
0.1460439 | 0.158804 | 0.1175687 | 0.1225953 | 0.1188897 | 0.1253585
0.1458159 | 0.1587774 | 0.1174776 | 0.1224839 | 0.1192482 | 0.1254887
0.1458608 | 0.158738 | 0.1175754 | 0.1222631 | 0.1190737 | 0.1256362
0.1458099 | 0.1589161 | 0.1174236 | 0.1221873 | 0.1198015 | 0.1254609
0.1458632 | 0.1587604 | 0.117419 | 0.1218965 | 0.1200168 | 0.1254363
0.1457428 | 0.1588642 | 0.1175334 | 0.1220287 | 0.1202106 | 0.1256269
0.1456707 | 0.1590169 | 0.1176618 | 0.1217181 | 0.1202689 | 0.1258321
0.1457532 | 0.1591874 | 0.1179582 | 0.1220009 | 0.1203143 | 0.1260366
0.1457175 | 0.1594985 | 0.1176569 | 0.1220834 | 0.1200808 | 0.1258458
0.1454625 | 0.1595919 | 0.1175352 | 0.1218545 | 0.1201646 | 0.1258006
0.1454605 | 0.1595165 | 0.1177603 | 0.1216158 | 0.119847 | 0.1253377
0.145439 | 0.1592682 | 0.117865 | 0.1213984 | 0.1197513 | 0.1252701
0.1453432 | 0.1592201 | 0.1179026 | 0.121228 | 0.1199199 | 0.1256674
0.1449814 | 0.1592302 | 0.117863 | 0.1213881 | 0.1200926 | 0.1256061
0.1450024 | 0.1591037 | 0.1177602 | 0.1212425 | 0.1199466 | 0.1255497
0.145034 | 0.1594551 | 0.1179369 | 0.1209491 | 0.120051 | 0.1257927
0.1450326 | 0.1597081 | 0.1178227 | 0.12087 | 0.1199403 | 0.1255321
0.1450002 | 0.1596149 | 0.1176199 | 0.1207192 | 0.1202198 | 0.1257921
0.1451929 | 0.1597233 | 0.1173361 | 0.120631 | 0.1200875 | 0.1258669
0.1449355 | 0.1598826 | 0.117198 | 0.1206864 | 0.1200202 | 0.1259317
0.1450983 | 0.1597432 | 0.1170019 | 0.1205306 | 0.1197804 | 0.1257645
0.145233 | 0.1595358 | 0.1169049 | 0.1203574 | 0.1200387 | 0.1258952
0.1451681 | 0.1593663 | 0.1165567 | 0.1203078 | 0.1203577 | 0.1262326
0.1450603 | 0.1591986 | 0.1164803 | 0.1201643 | 0.1202156 | 0.1260536
0.1452797 | 0.1588845 | 0.1166009 | 0.1202254 | 0.1202739 | 0.1260673
0.1453127 | 0.1584457 | 0.1167703 | 0.1201165 | 0.1200922 | 0.1256799
0.1453022 | 0.1584933 | 0.1170571 | 0.1199452 | 0.1198987 | 0.1253679
0.1453099 | 0.1582818 | 0.1168326 | 0.1197543 | 0.120037 | 0.1254852
0.1451671 | 0.1581562 | 0.1169909 | 0.119695 | 0.1199093 | 0.1254438
0.1452745 | 0.1580291 | 0.1167376 | 0.119688 | 0.1196701 | 0.1251633
0.1451049 | 0.1580013 | 0.1168049 | 0.1196068 | 0.1195158 | 0.1249614
0.1452565 | 0.1583049 | 0.116654 | 0.1194562 | 0.1196003 | 0.1248168
0.1452004 | 0.1582733 | 0.1165067 | 0.1193383 | 0.1197462 | 0.1246119
0.145323 | 0.1586815 | 0.1165916 | 0.1192462 | 0.1197704 | 0.1247172
0.1454778 | 0.1585729 | 0.116549 | 0.1192077 | 0.1193113 | 0.1247126
0.1451921 | 0.1585665 | 0.1167151 | 0.1194053 | 0.11904 | 0.1248272
0.1450142 | 0.1586737 | 0.1167369 | 0.1193113 | 0.1187042 | 0.1245003
0.1446865 | 0.1587375 | 0.1168074 | 0.119507 | 0.118685 | 0.1244475
0.1445171 | 0.1586173 | 0.1167234 | 0.119692 | 0.1187097 | 0.1247986
0.1443092 | 0.1581347 | 0.1165031 | 0.1197881 | 0.1185052 | 0.1246739
0.1442513 | 0.157963 | 0.1166803 | 0.119801 | 0.1183571 | 0.1247421
0.144083 | 0.1578917 | 0.1167779 | 0.1198512 | 0.1177455 | 0.1252081
0.1440495 | 0.1575712 | 0.1169983 | 0.1199741 | 0.1176901 | 0.125453
0.1440108 | 0.1577829 | 0.1169159 | 0.1201861 | 0.1172711 | 0.1255791
0.1439099 | 0.1579318 | 0.1170679 | 0.1201651 | 0.1170485 | 0.1255867
0.1440182 | 0.1581203 | 0.1170189 | 0.1202484 | 0.1168092 | 0.1257454
0.1441211 | 0.1580266 | 0.1167548 | 0.1205456 | 0.1169083 | 0.1254382
0.1440929 | 0.1577794 | 0.1165955 | 0.1206836 | 0.1169785 | 0.1253444
0.1440937 | 0.1580613 | 0.1166192 | 0.1209042 | 0.1168644 | 0.1252385
0.1440907 | 0.1578128 | 0.1166327 | 0.1206651 | 0.1168337 | 0.1254707
0.1441418 | 0.1579527 | 0.1166388 | 0.1206813 | 0.1165324 | 0.125607
0.1442098 | 0.1577866 | 0.1167266 | 0.1208049 | 0.1163624 | 0.1256773
0.1439129 | 0.1576913 | 0.1167166 | 0.120709 | 0.1164727 | 0.1257225
0.1438682 | 0.1579452 | 0.1169221 | 0.1207799 | 0.1163535 | 0.1256325
0.1438046 | 0.157861 | 0.1169456 | 0.1209938 | 0.1162868 | 0.1254712
0.1439522 | 0.1577586 | 0.117047 | 0.120929 | 0.1162986 | 0.125762
0.1439279 | 0.1577343 | 0.1170459 | 0.1210452 | 0.1161072 | 0.1258115
0.1438993 | 0.1578824 | 0.1167034 | 0.1208202 | 0.1158336 | 0.1254385
0.1439331 | 0.158015 | 0.1166827 | 0.1205999 | 0.1159092 | 0.1251236
0.1440869 | 0.1580373 | 0.1168202 | 0.1206123 | 0.1157744 | 0.1253471
0.1441755 | 0.158179 | 0.1169881 | 0.1207085 | 0.1157274 | 0.1250794
0.1440736 | 0.1580727 | 0.1171463 | 0.1209385 | 0.1153126 | 0.1252734
0.1441695 | 0.1579934 | 0.1168277 | 0.1209154 | 0.1151691 | 0.1250963
0.1444941 | 0.1578139 | 0.1171127 | 0.121041 | 0.1146767 | 0.1249842
0.1443623 | 0.1578981 | 0.1168305 | 0.1210656 | 0.1142577 | 0.1247759
0.1443722 | 0.1579896 | 0.1165553 | 0.1213274 | 0.1142796 | 0.1245888
0.1444272 | 0.1580669 | 0.1163946 | 0.1213384 | 0.1143641 | 0.1245026
0.1445745 | 0.1582567 | 0.1165519 | 0.1213237 | 0.1141684 | 0.1245063
0.1444227 | 0.1583941 | 0.1165075 | 0.1213732 | 0.1139415 | 0.1242933
0.1443753 | 0.1585487 | 0.116531 | 0.1211602 | 0.1138772 | 0.1245796
0.1444438 | 0.1586639 | 0.1163779 | 0.1212419 | 0.1138588 | 0.1245377
0.1446266 | 0.1584455 | 0.1162008 | 0.1214704 | 0.1139835 | 0.124196
0.1446733 | 0.1589646 | 0.116088 | 0.1216832 | 0.1141188 | 0.1238332
0.1447825 | 0.1591296 | 0.1159586 | 0.1218393 | 0.1143295 | 0.1238626
0.1450398 | 0.1586055 | 0.1162257 | 0.1218737 | 0.1140392 | 0.1237275
0.1449684 | 0.1586894 | 0.1161254 | 0.1219442 | 0.1144189 | 0.1237872
0.1449137 | 0.1586184 | 0.1159634 | 0.1218771 | 0.1144241 | 0.123863
0.1448728 | 0.1587905 | 0.1159528 | 0.1219199 | 0.1143575 | 0.1237039
0.1450276 | 0.1590825 | 0.1158901 | 0.1219063 | 0.1145986 | 0.1240747
0.1449107 | 0.158953 | 0.1155507 | 0.1221806 | 0.1147151 | 0.1244082
0.145042 | 0.1586109 | 0.1155837 | 0.1225154 | 0.1147314 | 0.1242098
0.1450264 | 0.1587115 | 0.115346 | 0.1222573 | 0.1147666 | 0.1246158
0.1449284 | 0.1587325 | 0.1151333 | 0.1222827 | 0.1144891 | 0.1248539
0.144876 | 0.1589224 | 0.1149075 | 0.1224631 | 0.114824 | 0.1247394
0.1447378 | 0.1588225 | 0.1148617 | 0.1225564 | 0.1147852 | 0.1248894
0.1445882 | 0.1587652 | 0.1148134 | 0.1225894 | 0.1149062 | 0.1244456
0.1448631 | 0.1587764 | 0.1145709 | 0.1225429 | 0.114832 | 0.1242379
0.1448446 | 0.158538 | 0.1144964 | 0.1224872 | 0.1148684 | 0.1245215
0.1449021 | 0.1586911 | 0.114448 | 0.122463 | 0.1150416 | 0.1244406
0.1446981 | 0.1587858 | 0.1144346 | 0.1224152 | 0.1153712 | 0.1247111
0.1447429 | 0.1590466 | 0.114338 | 0.1223106 | 0.1157098 | 0.1247337
0.1447143 | 0.1587886 | 0.1143866 | 0.122303 | 0.115727 | 0.1249069
0.1449313 | 0.1585733 | 0.1144491 | 0.1224942 | 0.1155848 | 0.1247473
0.145022 | 0.1587799 | 0.1145721 | 0.1225777 | 0.115722 | 0.1246651
0.1450454 | 0.1588271 | 0.114757 | 0.1228663 | 0.1157442 | 0.1246927
0.1449672 | 0.1590924 | 0.1147705 | 0.1226635 | 0.1156623 | 0.1247466
0.1449593 | 0.15881 | 0.1147477 | 0.1226492 | 0.1157838 | 0.1246978
0.1452947 | 0.1588278 | 0.1148468 | 0.1228613 | 0.1156378 | 0.1248417
0.1453028 | 0.1589999 | 0.1147887 | 0.1227456 | 0.1155387 | 0.1250898
0.1452678 | 0.1592729 | 0.114973 | 0.1225693 | 0.1158597 | 0.1249442
0.1453425 | 0.1595308 | 0.1148767 | 0.1225355 | 0.1161682 | 0.1249205
0.1454114 | 0.1595598 | 0.1149727 | 0.1226984 | 0.1159274 | 0.1251171
0.145415 | 0.1598163 | 0.1150162 | 0.1227675 | 0.1160147 | 0.1250705
0.1454137 | 0.1601383 | 0.1151278 | 0.1226953 | 0.1156778 | 0.1249204
0.1456069 | 0.1604682 | 0.1152709 | 0.1229915 | 0.1156549 | 0.1252105
0.1456695 | 0.1605242 | 0.1153244 | 0.1228319 | 0.1157221 | 0.1250175
0.1456924 | 0.1604381 | 0.1153015 | 0.1229886 | 0.1155007 | 0.1249539
0.1455923 | 0.1603574 | 0.1151352 | 0.1229975 | 0.1155066 | 0.1250397
0.1456939 | 0.1606024 | 0.1152137 | 0.1228975 | 0.1157919 | 0.125198
0.1456938 | 0.160534 | 0.1154762 | 0.1231205 | 0.1158924 | 0.1252576
0.1455483 | 0.1606579 | 0.1153472 | 0.1232398592 | 0.1162333 | 0.1257543
0.145454 | 0.1604013 | 0.1150919 | 0.1232417 | 0.1163962 | 0.1255943
0.1456509 | 0.1603259 | 0.1150539 | 0.1230848 | 0.1162895 | 0.1256305
0.1459117 | 0.1603755 | 0.1152139 | 0.1226911 | 0.1160104 | 0.1253392
0.1459455 | 0.1603632 | 0.1151218 | 0.1227729 | 0.1164 | 0.1254671
0.1460714 | 0.1603861 | 0.1148595 | 0.1229716 | 0.1167002 | 0.125377
0.1461422 | 0.1603057 | 0.1149258 | 0.1228385 | 0.1165927 | 0.1253083
0.1461729 | 0.1604389 | 0.1148833 | 0.1226631 | 0.1167076 | 0.1253202
0.1461216 | 0.1602044 | 0.1150454 | 0.1227278 | 0.1169955 | 0.1253689
0.1463424 | 0.1600884 | 0.1150471 | 0.1226711 | 0.1167582 | 0.1254033
0.146139 | 0.1601983 | 0.1151036 | 0.1223212 | 0.116981 | 0.1257068
0.1460374 | 0.160118 | 0.1151919 | 0.122217 | 0.1169553 | 0.1255962
0.1459369 | 0.1599676 | 0.1153383 | 0.1222603 | 0.1165911 | 0.1254672
0.1461093 | 0.1601848 | 0.1156705 | 0.1222841 | 0.1165744 | 0.1255272
0.1460733 | 0.1601099 | 0.1155186 | 0.1221742 | 0.116788 | 0.1251118
0.1460221 | 0.1602101 | 0.1153599 | 0.1222917 | 0.1168224 | 0.1251645
0.1456878 | 0.1603612 | 0.1150431 | 0.122403 | 0.1168453 | 0.1250411
0.1456077 | 0.1604998 | 0.1152838 | 0.1222535 | 0.1164255 | 0.1246284
0.1456142 | 0.1606341 | 0.1153371 | 0.122455 | 0.1163628 | 0.1247418
0.1455976 | 0.1604969 | 0.1154569 | 0.1222341 | 0.1163869 | 0.1247441
0.1455707 | 0.1604821 | 0.115569 | 0.1220645 | 0.1162955 | 0.1250469
0.145498 | 0.1604161 | 0.115736 | 0.1218871 | 0.1159519 | 0.1248946
0.145283 | 0.1600792 | 0.1158584 | 0.1218928 | 0.1159158 | 0.1248307
0.1453098 | 0.1601108 | 0.1159121 | 0.1219486 | 0.1156716 | 0.1250187
0.1450858 | 0.1602276 | 0.1160885 | 0.1217075 | 0.1158016 | 0.1248733
0.1451873 | 0.160152 | 0.1161571 | 0.1215177 | 0.1156454 | 0.1249816
0.1452204 | 0.1597999 | 0.1162642 | 0.1216091 | 0.115668 | 0.1254316
0.1450597 | 0.159425 | 0.116304 | 0.1214408 | 0.1158283 | 0.1258624
0.1449878 | 0.1592676 | 0.1165086 | 0.121369 | 0.11564 | 0.125753
0.1449339 | 0.159373 | 0.1167746 | 0.1213675 | 0.1156592 | 0.1262959
0.1447389 | 0.1593834 | 0.1166903 | 0.1215043 | 0.1155329 | 0.1260617
0.144798 | 0.1595189 | 0.1167197 | 0.1215267 | 0.1158727 | 0.1260078
0.1447995 | 0.1595202 | 0.1168602 | 0.1215832 | 0.1158489 | 0.1263227
0.144947 | 0.1593478 | 0.1169487 | 0.1215264 | 0.1158363 | 0.1261863
0.144782 | 0.1592296 | 0.1168817 | 0.1215792 | 0.1159415 | 0.1262998
0.1445577 | 0.1586814 | 0.1168704 | 0.1216442 | 0.1159119 | 0.1262114
0.1446248 | 0.1588644 | 0.116947 | 0.1214935 | 0.1160262 | 0.1262474
0.1447314 | 0.1589675 | 0.1170038 | 0.1213659 | 0.1162676 | 0.1264931
0.144621 | 0.1591468 | 0.1171054 | 0.1215055 | 0.1160707 | 0.1267401
0.1446822 | 0.1594348 | 0.1171681 | 0.1215652 | 0.1157768 | 0.1266982
0.144483 | 0.1594068 | 0.1171064 | 0.1214811 | 0.1155455 | 0.126867
0.144629 | 0.159513 | 0.1170931 | 0.1212333 | 0.1154471 | 0.1272429
0.1444729 | 0.1592625 | 0.1169802 | 0.1213781 | 0.1152307 | 0.127084
0.1445669 | 0.1593904 | 0.1169324 | 0.1215155 | 0.1149882 | 0.1272226
0.1443415 | 0.1592798 | 0.1169208 | 0.1213104 | 0.1148413 | 0.127245
0.1445657 | 0.1593951 | 0.1169174 | 0.1211216 | 0.1148225 | 0.1271769
0.1444983 | 0.159446 | 0.1167793 | 0.120837 | 0.1147706 | 0.1272394
0.1447652 | 0.1591046 | 0.1167547 | 0.1210731 | 0.1152448 | 0.1274535
0.1448932 | 0.1591251 | 0.1166924 | 0.1209653 | 0.1152009 | 0.1276609
0.1445358 | 0.1590501 | 0.1165249 | 0.1211081 | 0.1151952 | 0.1273796
0.1444515 | 0.1588737 | 0.1164092 | 0.1210907 | 0.1150844 | 0.1275293
0.1444497 | 0.1588426 | 0.1163489 | 0.1208219 | 0.1154067 | 0.127367
0.1444254 | 0.1587741 | 0.1165645 | 0.121107 | 0.1153084 | 0.1273403
0.1445074 | 0.1588949 | 0.1162447 | 0.1210399 | 0.1155369 | 0.1273216
0.144416 | 0.158806 | 0.1162287 | 0.1211182 | 0.1158318 | 0.1271982
0.1446663 | 0.1588934 | 0.116512 | 0.1209957 | 0.1159571 | 0.1274417
0.1447731 | 0.1588805 | 0.1163889 | 0.1209939 | 0.1160154 | 0.1273596
0.1446454 | 0.1589772 | 0.1163444 | 0.1207264 | 0.1159647 | 0.1274982
0.1448802 | 0.1589754 | 0.1162379 | 0.1207138 | 0.1160659 | 0.1276234
0.1452462 | 0.1589215 | 0.1163055 | 0.1209726 | 0.1159594 | 0.1277378
0.1452673 | 0.1586486 | 0.1162919 | 0.1214031 | 0.1160599 | 0.1277156
0.1453536 | 0.1588982 | 0.1163077 | 0.1212271 | 0.1160743 | 0.1280226
0.145463 | 0.15877 | 0.116245 | 0.1212917 | 0.1164326 | 0.1283501
0.1453319 | 0.1585478 | 0.1164863 | 0.1212103 | 0.1164437 | 0.1286223
0.1452761 | 0.1588115 | 0.1161439 | 0.1211772 | 0.1165854 | 0.1288147
0.1454073 | 0.1586182 | 0.1161016 | 0.1211936 | 0.1164057 | 0.1290537
0.1456421 | 0.1586655 | 0.116092 | 0.1211461 | 0.1165038 | 0.1290944
0.1455767 | 0.158337 | 0.1162869 | 0.1211953 | 0.1165694 | 0.129083
0.1455383 | 0.157835 | 0.1163784 | 0.1210544 | 0.1164871 | 0.1289422
0.1456513 | 0.1580523 | 0.11643 | 0.1208742 | 0.1168541 | 0.1286891
0.1455562 | 0.158139 | 0.1164548 | 0.120596 | 0.1174172 | 0.1287075
0.1455115 | 0.1578533 | 0.1164196 | 0.1208056 | 0.1177574 | 0.1284578
0.145284 | 0.1576934 | 0.1166829 | 0.1207707 | 0.1179428 | 0.1280781
0.1454135 | 0.157542 | 0.1167857 | 0.1206641 | 0.1177052 | 0.1281327
0.1454217 | 0.1574029 | 0.1169453 | 0.1204939 | 0.1179427 | 0.128205
0.1456391 | 0.1574058 | 0.1170367 | 0.1206445 | 0.1178065 | 0.1282723
0.1457243 | 0.1573257 | 0.1171456 | 0.1207992 | 0.1181329 | 0.128382
0.1457612 | 0.1572927 | 0.1174009 | 0.1207828 | 0.1180525 | 0.128115
0.1458438 | 0.1568215 | 0.1174156 | 0.1208937 | 0.1179599 | 0.1283656
0.1460331 | 0.1568557 | 0.1175646 | 0.1211412 | 0.1179245 | 0.128068
0.1460694 | 0.156709 | 0.1175588 | 0.1210947 | 0.1178871 | 0.1278472
0.146346 | 0.1565625 | 0.1175587 | 0.1210456 | 0.1178126 | 0.1277956
0.1461127 | 0.1565178 | 0.1175352 | 0.1212404 | 0.1177587 | 0.12771
0.1461364 | 0.1564856 | 0.1176021 | 0.1213908 | 0.1177493 | 0.1275267
0.1462111 | 0.1565154 | 0.1174243 | 0.1213739 | 0.1176298 | 0.1275565
0.1464532 | 0.1565836 | 0.1175181 | 0.121542 | 0.1176658 | 0.1276256
0.1465251 | 0.1562069 | 0.117629 | 0.1218583 | 0.1180158 | 0.1277634
0.1463957 | 0.1564358 | 0.1176533 | 0.1219477 | 0.1181652 | 0.1278432
0.1463398 | 0.1563708 | 0.117603 | 0.1222199 | 0.1181539 | 0.1277747
0.1463373 | 0.1562855 | 0.1175986 | 0.1222941 | 0.118091 | 0.1276496
0.1462557 | 0.156448 | 0.1178612 | 0.1225027 | 0.1180278 | 0.1276701
0.1463654 | 0.156584 | 0.1178575 | 0.1226605 | 0.1181674 | 0.127278
0.1462041 | 0.156695 | 0.1179337 | 0.1226529 | 0.1183244 | 0.1272917
0.1462598 | 0.1567746 | 0.1180084 | 0.1227456 | 0.1186254 | 0.127468
0.1460895 | 0.1564727 | 0.1180422 | 0.1225554 | 0.11894 | 0.1271092
0.1460827 | 0.1567401 | 0.1180369 | 0.1226252 | 0.1191542 | 0.1273325
0.1460253 | 0.1568481 | 0.1181256 | 0.1229439 | 0.1191241 | 0.1275234
0.1458911 | 0.1566538 | 0.1181744 | 0.1228252 | 0.1192828 | 0.1276151
0.1458067 | 0.1564906 | 0.1181104 | 0.1229381 | 0.1197304 | 0.1275349
0.1458102 | 0.1566584 | 0.1179925 | 0.1226756 | 0.1198511 | 0.1276526
0.146066 | 0.1565365 | 0.1180084 | 0.1226126 | 0.1195465 | 0.1275807
0.1461764 | 0.1566697 | 0.1181696 | 0.1227033 | 0.1194209 | 0.1277629
0.1462417 | 0.156797 | 0.1181453 | 0.1228307 | 0.1195041 | 0.1277209
0.1462769 | 0.1568572 | 0.1181352 | 0.1228616 | 0.1198315 | 0.127772
0.1462681 | 0.1567903 | 0.1183002 | 0.122488 | 0.1198258 | 0.1274552
0.1459858 | 0.156761 | 0.1184319 | 0.1223887 | 0.1196727 | 0.1272843
0.1459988 | 0.1568862 | 0.1183535 | 0.1223382 | 0.1195789 | 0.1271243
0.1461294 | 0.157031 | 0.1183042 | 0.1222443 | 0.1196275 | 0.1271494
0.1462531 | 0.1568818 | 0.1184268 | 0.1220437 | 0.1196029 | 0.1270041
0.1462572 | 0.1569088 | 0.1183928 | 0.121788 | 0.1196104 | 0.1266142
0.1465084 | 0.1569595 | 0.1183597 | 0.1221415 | 0.1195854 | 0.1267225
0.1466693 | 0.1571958 | 0.1188224 | 0.1220352 | 0.1196147 | 0.1266851
0.1467364 | 0.1573965 | 0.1188445 | 0.1218531 | 0.1197186 | 0.1265697
0.1466562 | 0.1570718 | 0.1187171 | 0.1218101 | 0.119696 | 0.126511
0.1467772 | 0.1571504 | 0.1188989 | 0.1217188 | 0.11975 | 0.1264277
0.1468534 | 0.1569339 | 0.1190081 | 0.1216408 | 0.11975 | 0.1266297
0.1470557 | 0.156912 | 0.1191044 | 0.1215117 | 0.1195688 | 0.1269303
0.1469487 | 0.1568683 | 0.1190195 | 0.1215607 | 0.1198871 | 0.1273582
0.1469479 | 0.1565544 | 0.1190161 | 0.121227 | 0.1198708 | 0.1272372
0.1468212 | 0.1569287 | 0.1190175 | 0.1209624 | 0.1197341 | 0.1272824
0.1468686 | 0.1571715 | 0.1190168 | 0.1209725 | 0.1198259 | 0.1271704
0.1466996 | 0.1572986 | 0.1189742 | 0.1211097 | 0.1200654 | 0.1274265
0.1467962 | 0.1579024 | 0.1190549 | 0.121385 | 0.1201141 | 0.1277839
0.1465765 | 0.1578706 | 0.1189213 | 0.121402 | 0.1199885 | 0.1279194
0.1466532 | 0.1577009 | 0.1188714 | 0.1215302 | 0.1197138 | 0.1284393
0.1466337 | 0.1576169 | 0.1188025 | 0.1215357 | 0.1197724 | 0.1286731
0.146459 | 0.157631 | 0.1187429 | 0.1214262 | 0.1196885 | 0.1287774
0.1466922 | 0.1579686 | 0.1185097 | 0.1214193 | 0.1197962 | 0.1287035
0.1467523 | 0.1583018 | 0.1182363 | 0.1213896 | 0.1195921 | 0.1287377
0.146718 | 0.1585637 | 0.1181532 | 0.1214003 | 0.1194913 | 0.1285921
0.1469886 | 0.1582994 | 0.1181932 | 0.1215876 | 0.1195238 | 0.1288873
0.147066 | 0.158401 | 0.1180964 | 0.121688 | 0.1192569 | 0.1289613
0.1470013 | 0.1584778 | 0.1179767 | 0.1217005 | 0.1190886 | 0.1288193
0.1468159 | 0.1583824 | 0.1178008 | 0.1217778 | 0.1190278 | 0.1289129
0.1469621 | 0.1583557 | 0.1176601 | 0.1217059 | 0.1189905 | 0.1289473
0.147067 | 0.1589624 | 0.1176815 | 0.1217758 | 0.1187756 | 0.129111
0.1470634 | 0.1590191 | 0.117718 | 0.12169 | 0.1186243 | 0.1292873
0.1468485 | 0.1589303 | 0.117674 | 0.1217936 | 0.1182536 | 0.1290619
0.1468546 | 0.1589539 | 0.1174425 | 0.1217595 | 0.1180862 | 0.1289716
0.1469232 | 0.1588495 | 0.117174 | 0.1215154 | 0.1182101 | 0.129054
0.1471406 | 0.1589253 | 0.1170153 | 0.1215356 | 0.1185795 | 0.1289705
0.1467679 | 0.1591713 | 0.1168192 | 0.1215566 | 0.1186063 | 0.1287012
0.1470919 | 0.1596281 | 0.1167935 | 0.1213426 | 0.1185445 | 0.1285451
0.1470122 | 0.1597019 | 0.1168364 | 0.1213965 | 0.1185044 | 0.1284707
0.1469134 | 0.1598528 | 0.1168456 | 0.1214372 | 0.1184433 | 0.1283911
0.1467908 | 0.1599058 | 0.1167027 | 0.1213477 | 0.1182465 | 0.1282505
0.1468433 | 0.1598942 | 0.116681 | 0.1215912 | 0.118318 | 0.12793
0.1467565 | 0.160336 | 0.1166239 | 0.1212254 | 0.1177698 | 0.1279291
0.1465977 | 0.16009 | 0.1164683 | 0.1211174 | 0.1179915 | 0.1278141
0.1467655 | 0.1600279 | 0.1166623 | 0.1209977 | 0.1179045 | 0.1279964
0.1466718 | 0.1600037 | 0.1168178 | 0.1209743 | 0.1178254 | 0.1279883
0.146661 | 0.159914 | 0.1166307 | 0.1210325 | 0.1176761 | 0.1280909
0.1466746 | 0.1598916 | 0.1165307 | 0.1207682 | 0.1177197 | 0.1279873
0.1466094 | 0.1600501 | 0.1165388 | 0.1209699 | 0.117478 | 0.1278705
0.1468391 | 0.1599989 | 0.116551 | 0.1208163 | 0.1171985 | 0.1278651
0.1467772 | 0.1599545 | 0.1164316 | 0.1208938 | 0.116884 | 0.1277857
0.1466915 | 0.1602883 | 0.1166259 | 0.1210373 | 0.1168548 | 0.1280219
0.1468617 | 0.160238 | 0.116625 | 0.1211933 | 0.1166783 | 0.1277327
0.147067 | 0.1603388 | 0.1167014 | 0.1211577 | 0.1168351 | 0.1275789
0.1467498 | 0.1600631 | 0.1165582 | 0.1209363 | 0.1168268 | 0.1276268
0.1468864 | 0.1599591 | 0.1167042 | 0.1203038 | 0.116919 | 0.1276695
0.1465849 | 0.1599488 | 0.1168683 | 0.1204313 | 0.116956 | 0.1275755
0.1464417 | 0.159696 | 0.1170522 | 0.1202823 | 0.1167447 | 0.1272567
0.1464043 | 0.1594929 | 0.1168609 | 0.1202018 | 0.1168031 | 0.1270823
0.1464215 | 0.1592991 | 0.116991 | 0.1202471 | 0.1168738 | 0.1268274
0.1464052 | 0.1593191 | 0.1171886 | 0.1199705 | 0.1170883 | 0.1265273
0.1462504 | 0.1593334 | 0.1172698 | 0.1199838 | 0.1170976 | 0.1264218
0.1463187 | 0.1591723 | 0.1172945 | 0.1198369 | 0.1172997 | 0.1265228
0.1462687 | 0.1593562 | 0.1172809 | 0.120145 | 0.1172291 | 0.1262913
0.1462108 | 0.1589986 | 0.1173576 | 0.1200605 | 0.1171542 | 0.1261575
0.1463676 | 0.1588559 | 0.1174187 | 0.1201665 | 0.1165996 | 0.1259732
0.1464238 | 0.1586231 | 0.1175077 | 0.1200933 | 0.116244 | 0.1260547
0.1463898 | 0.1583857 | 0.1174497 | 0.1202297 | 0.1161585 | 0.1261244
0.1461949 | 0.1582651 | 0.1175324 | 0.1201512 | 0.1160963 | 0.1261344
0.1464529 | 0.1579064 | 0.1175335 | 0.1202083 | 0.1157473 | 0.125804
0.1462798 | 0.1574179 | 0.1173623 | 0.1202633 | 0.1158138 | 0.1255508
0.1461039 | 0.1575729 | 0.1174095 | 0.120203 | 0.1156017 | 0.1255236
0.1461564 | 0.157569 | 0.1173811 | 0.120398 | 0.1157246 | 0.1254859
0.1461367 | 0.1577163 | 0.1174319 | 0.1203174 | 0.1156525 | 0.125356
0.1462329 | 0.1575464 | 0.1173997 | 0.1204301 | 0.1154315 | 0.1252542
0.1461778 | 0.1573167 | 0.1174923 | 0.1205618 | 0.1150865 | 0.1251955
0.1459018 | 0.1572131 | 0.1176595 | 0.1208488 | 0.1147381 | 0.1252127
0.1461648 | 0.1574692 | 0.11765 | 0.1210099 | 0.1144773 | 0.1253226
0.146125 | 0.1574765 | 0.1177121 | 0.1208136 | 0.114455 | 0.1253651
0.1462486 | 0.1575159 | 0.1180288 | 0.1207972 | 0.1146581 | 0.1248873
0.1461251 | 0.1572253 | 0.1181085 | 0.1209555 | 0.1146489 | 0.1249932
0.1461525 | 0.157699 | 0.1181266 | 0.1208807 | 0.1145729 | 0.12499
0.1461168 | 0.1577571 | 0.118187 | 0.120849 | 0.1141687 | 0.1249582
0.1460853 | 0.1577715 | 0.1182034 | 0.1207138 | 0.1142312 | 0.1249707
0.1462105 | 0.1578224 | 0.118322 | 0.1208776 | 0.1142391 | 0.1250275
0.1462997 | 0.1578581 | 0.1181884 | 0.1206208 | 0.1142103 | 0.1251276
0.146236 | 0.1581193 | 0.1181788 | 0.1206719 | 0.1142016 | 0.1257065
0.1462936 | 0.1580657 | 0.118216 | 0.1208694 | 0.1141192 | 0.1256843
0.1462787 | 0.15816 | 0.1181981 | 0.1210823 | 0.1139787 | 0.1258574
0.1463371 | 0.1582032 | 0.1180367 | 0.1211006 | 0.1139717 | 0.1260924
0.1463927 | 0.1581694 | 0.1180709 | 0.120998 | 0.1137596 | 0.1261387
0.146387 | 0.1580234 | 0.1181204 | 0.1207874 | 0.1141127 | 0.1261385
0.1466297 | 0.1581268 | 0.1179894 | 0.1209783 | 0.1138236 | 0.1260442
0.1466267 | 0.157985 | 0.1180766 | 0.1207155 | 0.1133987 | 0.1259427
0.1468375 | 0.1577685 | 0.1179879 | 0.12109 | 0.1133983 | 0.1259467
0.1466957 | 0.1577362 | 0.1179961 | 0.1207997 | 0.113364 | 0.1260585
0.1466469 | 0.1576275 | 0.117856 | 0.1205924 | 0.1139036 | 0.1258695
0.1466785 | 0.1576537 | 0.1178161 | 0.1204388 | 0.1140106 | 0.125685
0.1465964 | 0.1576792 | 0.1178714 | 0.1204821 | 0.1141858 | 0.1256412
0.1467122 | 0.158099 | 0.1179899 | 0.1206031 | 0.1143597 | 0.125806
0.1469817 | 0.1583747 | 0.117888 | 0.120567 | 0.1144426 | 0.1260011
0.1471874 | 0.1582648 | 0.1180779 | 0.1205715 | 0.1147065 | 0.12638
0.1471122 | 0.1581219 | 0.1180151 | 0.1205393 | 0.1146059 | 0.126557
0.1468991 | 0.1586046 | 0.117791 | 0.120697 | 0.1146885 | 0.1267011
0.1468881 | 0.1583659 | 0.117822 | 0.1208117 | 0.1146987 | 0.1270228
0.1467472 | 0.1583626 | 0.117909 | 0.1207041 | 0.1145105 | 0.126999
0.1467315 | 0.1584925 | 0.1176219 | 0.1207883 | 0.1144202 | 0.1272103
0.1466621 | 0.1585451 | 0.117618 | 0.1208881 | 0.1145296 | 0.1272702
0.1466843 | 0.1588287 | 0.1174989 | 0.1209732 | 0.1148766 | 0.1272659
0.1465658 | 0.1594172 | 0.117269 | 0.1208852 | 0.1148305 | 0.1276458
0.1465772 | 0.1597892 | 0.1171798 | 0.1208645 | 0.1148186 | 0.1277278
0.1463881 | 0.1599809 | 0.1171564 | 0.1206907 | 0.1150066 | 0.1279889
0.1463279 | 0.1599033 | 0.1169036 | 0.1207371 | 0.1147939 | 0.1279182
0.146248 | 0.1601821 | 0.1165667 | 0.1208353 | 0.1145956 | 0.1281109
0.1461732 | 0.1601399 | 0.1165741 | 0.1211647 | 0.1148785 | 0.1283019
0.1462113 | 0.1603404 | 0.1164361 | 0.1213867 | 0.1149288 | 0.1284776
0.1463285 | 0.1604976 | 0.1163124 | 0.1211905 | 0.1148556 | 0.1286571
0.1462906 | 0.1601786 | 0.1160698 | 0.1212204 | 0.1147879 | 0.1287138
0.1464566 | 0.1604003 | 0.1161022 | 0.1213057 | 0.1150788 | 0.1288346
0.1464588 | 0.1603106 | 0.1160025 | 0.1214671 | 0.1153075 | 0.1286642
0.1464228 | 0.1603219 | 0.1158395 | 0.1218478 | 0.1154172 | 0.1286044
0.1462902 | 0.1603687 | 0.1159317 | 0.1216839 | 0.1154641 | 0.1286601
0.1461019 | 0.160299 | 0.1160005 | 0.1217488 | 0.1150462 | 0.1287007
0.146117 | 0.1601528 | 0.1159383 | 0.1215898 | 0.115073 | 0.1287564
0.1461463 | 0.160047 | 0.1158513 | 0.1219021 | 0.1151028 | 0.1287647
0.1460002 | 0.1602047 | 0.1156515 | 0.1217361 | 0.1151611 | 0.1287321
0.1457408 | 0.1599587 | 0.1158183 | 0.1217205 | 0.1151162 | 0.1284995
0.1455408 | 0.1599774 | 0.1157718 | 0.121772 | 0.1153644 | 0.1283415
0.1455732 | 0.1601358 | 0.1157386 | 0.1217587 | 0.1154826 | 0.1285317
0.1454587 | 0.1603116 | 0.115832 | 0.1216626 | 0.1152858 | 0.1283785
0.1453831 | 0.1602662 | 0.1156995 | 0.1215126 | 0.1152575 | 0.1280485
0.1453589 | 0.1604177 | 0.115584 | 0.1216336 | 0.1153024 | 0.1278454
0.1454594 | 0.1605048 | 0.1155192 | 0.1215469 | 0.115713 | 0.1280285
0.145337 | 0.1602704 | 0.1154222 | 0.1213021 | 0.1159482 | 0.1281473
0.1452388 | 0.1606834 | 0.1155453 | 0.1211738 | 0.1160126 | 0.1283566
0.144888 | 0.1606764 | 0.1155132 | 0.1210683 | 0.1159308 | 0.128125
0.1451535 | 0.1607419 | 0.1154742 | 0.1211099 | 0.115904 | 0.128119
0.1450516 | 0.1607594 | 0.1155581 | 0.1210499 | 0.1159864 | 0.1283132
0.1449393 | 0.1607481 | 0.1154352 | 0.1208622 | 0.1162223 | 0.1280947
0.1449871 | 0.1606174 | 0.1152926 | 0.1208717 | 0.1163158 | 0.1277905
0.1448302 | 0.1607234 | 0.1152928 | 0.1208059 | 0.1167154 | 0.1277429
0.1448435 | 0.1607582 | 0.1153618 | 0.1204368 | 0.1166509 | 0.128002
0.1448874 | 0.1606833 | 0.1154969 | 0.1205567 | 0.1169947 | 0.1277684
0.1446825 | 0.1607621 | 0.1155303 | 0.1208401 | 0.1169516 | 0.12777
0.1447363 | 0.1610375 | 0.1153144 | 0.1205918 | 0.1170159 | 0.1278749
0.1448378 | 0.1611521 | 0.1150982 | 0.1204253 | 0.1171304 | 0.127622
0.1449643 | 0.1612229 | 0.1152488 | 0.1204884 | 0.1170933 | 0.1275931
0.1450444 | 0.1612782 | 0.115218 | 0.1204405 | 0.11723 | 0.1277374
0.1450371 | 0.1613126 | 0.1152341 | 0.1201587 | 0.117303 | 0.1280569
0.1450654 | 0.1616437 | 0.1151927 | 0.1203025 | 0.1174159 | 0.1281051
0.1449997 | 0.1615172 | 0.1151372 | 0.1201769 | 0.1174439 | 0.1280419
0.1451676 | 0.1613302 | 0.1150388 | 0.1201325 | 0.1174731 | 0.1279109
0.1450521 | 0.1613217 | 0.1149134 | 0.1198558 | 0.1176108 | 0.1281844
0.1449327 | 0.1611547 | 0.1148948 | 0.119874 | 0.117593 | 0.1282622
0.1450986 | 0.1612448 | 0.1149759 | 0.1200394 | 0.1179298 | 0.1279471
0.1450365 | 0.1612321 | 0.1149726 | 0.1205413 | 0.1179779 | 0.1278114
0.1452088 | 0.1611689 | 0.1147469 | 0.1204123 | 0.1178539 | 0.1278073
0.1453422 | 0.1610308 | 0.1147533 | 0.1204099 | 0.1179067 | 0.1276833
0.145428 | 0.160938 | 0.1148372 | 0.1203477 | 0.1177467 | 0.1274981
0.1454918 | 0.1607056 | 0.114672 | 0.1201704 | 0.1176201 | 0.1276119
0.145387 | 0.1605047 | 0.1146757 | 0.120313 | 0.1175991 | 0.1276263
0.1454542 | 0.1599 | 0.1146943 | 0.1205141 | 0.1174161 | 0.1275314
0.145405 | 0.1598875 | 0.1145738 | 0.1206352 | 0.1172494 | 0.1275882
0.1455985 | 0.1597313 | 0.1142888 | 0.1202903 | 0.1172253 | 0.1278315
0.1454841 | 0.1596368 | 0.1141631 | 0.1201562 | 0.1170643 | 0.1280684
0.1455306 | 0.1596129 | 0.1142161 | 0.120057 | 0.1173848 | 0.1282447
0.1454938 | 0.1594739 | 0.1142608 | 0.1198471 | 0.1176184 | 0.1278141
0.1457169 | 0.1595464 | 0.1144629 | 0.1200483 | 0.1177244 | 0.127786
0.1458362 | 0.1593269 | 0.1146534 | 0.1201872 | 0.1176233 | 0.1276151
0.1458049 | 0.1595347 | 0.114785 | 0.1203061 | 0.1174802 | 0.1275108
0.1459692 | 0.1596021 | 0.1148671 | 0.1204568 | 0.1171947 | 0.1274828
0.1460372 | 0.1592377 | 0.1148585 | 0.1206641 | 0.1172267 | 0.1275465
0.1459956 | 0.159115 | 0.1148954 | 0.1205968 | 0.1169515 | 0.1276047
0.1458716 | 0.1591305 | 0.1147901 | 0.120608 | 0.1168479 | 0.1276319
0.1458803 | 0.1590948 | 0.1148512 | 0.1204393 | 0.1167493 | 0.1276807
0.1459512 | 0.1592286 | 0.1149718 | 0.1207164 | 0.1169271 | 0.1276199
0.1461958 | 0.1595006 | 0.1149143 | 0.1205426 | 0.116885 | 0.1277275
0.1462351 | 0.1592112 | 0.11513 | 0.1204293 | 0.1170259 | 0.1278174
0.1462322 | 0.1588341 | 0.1151574 | 0.1207032 | 0.1169876 | 0.1278856
0.146074 | 0.1587212 | 0.1151857 | 0.1209002 | 0.1166743 | 0.1283109
0.146054 | 0.1587549 | 0.1151222 | 0.1207471 | 0.1166236 | 0.1284907
0.145954 | 0.1583698 | 0.115034 | 0.1207107 | 0.1163391 | 0.128414
0.1460046 | 0.158333 | 0.1149423 | 0.1208964 | 0.1163131 | 0.1284071
0.1461818 | 0.15839 | 0.1148981 | 0.1208131 | 0.1163707 | 0.1286895
0.1463206 | 0.1583484 | 0.1148772 | 0.1205485 | 0.116149 | 0.1286489
0.1461577 | 0.1582773 | 0.1150385 | 0.1206129 | 0.1160285 | 0.1287507
0.1462215 | 0.1580139 | 0.1151323 | 0.1204691 | 0.1160863 | 0.1284449
0.1462887 | 0.1579658 | 0.1152113 | 0.1203381 | 0.1161512 | 0.1285775
0.1463292 | 0.1575372 | 0.1152341 | 0.120308 | 0.1161281 | 0.1285039
0.1462966 | 0.1575481 | 0.1154994 | 0.1202757 | 0.1158225 | 0.1285796
0.1463454 | 0.1573727 | 0.1156557 | 0.1203345 | 0.1160791 | 0.1284633
0.1463449 | 0.1574359 | 0.11562 | 0.1205434 | 0.1158459 | 0.1282122
0.146284 | 0.1574234 | 0.1156256 | 0.120396 | 0.1161686 | 0.1282356
0.1463888 | 0.1576921 | 0.1156702 | 0.120481 | 0.1162258 | 0.1284183
0.1462456 | 0.1576172 | 0.1157683 | 0.120174 | 0.1162418 | 0.1284328
0.1464855 | 0.1577093 | 0.1155669 | 0.1202146 | 0.1162793 | 0.1283905
0.1465409 | 0.1577076 | 0.1155626 | 0.1202359 | 0.116343 | 0.1287055
0.1465429 | 0.1578359 | 0.115651 | 0.1201159 | 0.1162796 | 0.1287339
0.1467117 | 0.1579317 | 0.1155132 | 0.1199785 | 0.1160011 | 0.1289699
0.1467672 | 0.1579384 | 0.1153795 | 0.1199058 | 0.1157548 | 0.1290793
0.1468532 | 0.1578348 | 0.1154984 | 0.1197215 | 0.1156592 | 0.1291241
0.1465404 | 0.1579254 | 0.115347 | 0.1195183 | 0.1158352 | 0.1293871
0.1466538 | 0.1578564 | 0.1153495 | 0.1196076 | 0.1157862 | 0.1291459
0.146822 | 0.1577297 | 0.115527 | 0.1194336 | 0.1159056 | 0.1290769
0.1467668 | 0.158098 | 0.1155249 | 0.1194746 | 0.116137 | 0.1291633
0.1468458 | 0.158153 | 0.1157272 | 0.1192258 | 0.1162708 | 0.1292421
0.1467632 | 0.158166 | 0.1156258 | 0.1191518 | 0.1162176 | 0.1289636
0.146668 | 0.158229 | 0.1155869 | 0.1189396 | 0.1162746 | 0.128847
0.1466619 | 0.1581446 | 0.1156262 | 0.1189465 | 0.1159697 | 0.128658
0.1467349 | 0.1574714 | 0.1157579 | 0.1192758 | 0.1159465 | 0.1285804
0.14647 | 0.1572892 | 0.1157692 | 0.1193144 | 0.1159402 | 0.1288122
0.1465816 | 0.1571253 | 0.1157494 | 0.1195246 | 0.1157556 | 0.1287108
0.1467769 | 0.1573008 | 0.1158098 | 0.1193883 | 0.11581 | 0.1285546
0.1467818 | 0.1574598 | 0.1159889 | 0.1195607 | 0.1161355 | 0.1285774
0.146975 | 0.1574327 | 0.1159263 | 0.1196206 | 0.115995 | 0.1287467
0.146912 | 0.1571499 | 0.1159433 | 0.1194481 | 0.1161457 | 0.1286549
0.1467319 | 0.1568344 | 0.1159816 | 0.1195223 | 0.1161433 | 0.1285395
0.1465775 | 0.1568565 | 0.1162334 | 0.11949 | 0.1160036 | 0.1286339
0.1463931 | 0.156709 | 0.116196 | 0.1192692 | 0.1157063 | 0.1285215
0.1463271 | 0.1567112 | 0.1163854 | 0.1192993 | 0.1156806 | 0.128491
0.1462955 | 0.1570859 | 0.1164641 | 0.1188805 | 0.1156956 | 0.1283105
0.1459722 | 0.1568649 | 0.1165076 | 0.1189891 | 0.1157929 | 0.1279786
0.1459266 | 0.1569369 | 0.1164523 | 0.1190571 | 0.1161339 | 0.1280017
0.1459458 | 0.1570107 | 0.1165795 | 0.1191818 | 0.1163286 | 0.1279494
0.1459878 | 0.1569506 | 0.1166578 | 0.1189015 | 0.1165328 | 0.128066
0.1458767 | 0.1570492 | 0.1168183 | 0.1188202 | 0.1164682 | 0.1278743
0.1459349 | 0.1573571 | 0.1166906 | 0.1185652 | 0.1165396 | 0.1278755
0.1459602 | 0.1576671 | 0.1167902 | 0.1186199 | 0.1164972 | 0.1280582
0.1459363 | 0.1577973 | 0.1168652 | 0.1185087 | 0.1165087 | 0.1277104
0.1460099 | 0.1580146 | 0.1167723 | 0.1185381 | 0.116609 | 0.1277424
0.146117 | 0.1583163 | 0.1169356 | 0.1186449 | 0.116996 | 0.1278414
0.1459767 | 0.1584284 | 0.1170511 | 0.1183567 | 0.1171318 | 0.1277241
0.145866 | 0.1586643 | 0.117118 | 0.11847 | 0.1171481 | 0.1275321
0.1459534 | 0.1589522 | 0.1173061 | 0.1184829 | 0.1173287 | 0.1273124
0.1459239 | 0.1588447 | 0.1172286 | 0.1185099 | 0.1176861 | 0.1268866
0.1461546 | 0.1590133 | 0.1170854 | 0.1187589 | 0.1176258 | 0.1269125
0.1459719 | 0.1587844 | 0.1170856 | 0.1188157 | 0.1175789 | 0.1268858
0.145782 | 0.1587805 | 0.1169705 | 0.1189166 | 0.1179925 | 0.1267418
0.1457626 | 0.1590564 | 0.1168132 | 0.1187292 | 0.1182262 | 0.1267525
0.1458142 | 0.1590829 | 0.1167883 | 0.1184704 | 0.1184005 | 0.1270809
0.1460131 | 0.1592381 | 0.1166309 | 0.1182285 | 0.1186847 | 0.1268896
0.1459296 | 0.1593936 | 0.1165075 | 0.1184226 | 0.1189364 | 0.1267498
0.1457301 | 0.1594407 | 0.1163812 | 0.1183924 | 0.1187773 | 0.126882
0.1457828 | 0.1597504 | 0.1161984 | 0.1181891 | 0.1185954 | 0.1271404
0.1455199 | 0.1595796 | 0.1162506 | 0.1183184 | 0.1187192 | 0.1269788
0.1454442 | 0.1598091 | 0.1163461 | 0.1185625 | 0.1186906 | 0.1272125
0.1453238 | 0.159754 | 0.116182 | 0.1184495 | 0.1187191 | 0.127316
0.1452902 | 0.1600184 | 0.1160781 | 0.118873 | 0.1185758 | 0.127345
0.1450888 | 0.1602013 | 0.1159627 | 0.1190845 | 0.1188282 | 0.127327
0.1449289 | 0.1601535 | 0.1158868 | 0.118949 | 0.1187972 | 0.1274882
0.144884 | 0.1601197 | 0.115852 | 0.1190695 | 0.1190584 | 0.1275754
0.1448262 | 0.1599195 | 0.1156893 | 0.1190068 | 0.1190152 | 0.1275756
0.1450397 | 0.1597155 | 0.11555 | 0.1190349 | 0.1190312 | 0.1274158
0.1450435 | 0.1594879 | 0.1155077 | 0.1190679 | 0.1190505 | 0.1275518
0.1448552 | 0.1591689 | 0.1154603 | 0.1191342 | 0.1188075 | 0.127671
0.1447839 | 0.159427 | 0.115361 | 0.1188412 | 0.1189759 | 0.1276098
0.1447535 | 0.1594241 | 0.115419 | 0.1189799 | 0.1190224 | 0.127659
0.1446582 | 0.1593977 | 0.1151939 | 0.1189701 | 0.119196 | 0.1276305
0.1446624 | 0.1592618 | 0.1151862 | 0.1191881 | 0.1194658 | 0.1274966
0.1447051 | 0.1595753 | 0.1154291 | 0.1191918 | 0.119646 | 0.1275123
0.144658 | 0.1595228 | 0.1151719 | 0.1190572 | 0.1194824 | 0.1274786
0.1444756 | 0.159594 | 0.115187 | 0.1191231 | 0.119581 | 0.1277498
0.1444188 | 0.1593132 | 0.1150271 | 0.1189856 | 0.1198248 | 0.1276764
0.1442336 | 0.1591408 | 0.1150804 | 0.1192963 | 0.1198562 | 0.1277487
0.1445541 | 0.1588273 | 0.1152299 | 0.119685 | 0.1198797 | 0.1276235
0.1443592 | 0.1588403 | 0.1154105 | 0.1197192 | 0.1195809 | 0.1275802
0.144627 | 0.1589119 | 0.1151849 | 0.1200404 | 0.1197714 | 0.1280494
0.1446575 | 0.1587763 | 0.1151758 | 0.1199531 | 0.1198898 | 0.1281758
0.1446002 | 0.1586529 | 0.115027 | 0.1197716 | 0.1197729 | 0.1283597
0.144574 | 0.1585805 | 0.1149764 | 0.1197431 | 0.1198727 | 0.1285305
0.1443454 | 0.1586695 | 0.1150216 | 0.1196011 | 0.1202372 | 0.128493
0.1444109 | 0.1587917 | 0.115034 | 0.1198076 | 0.1202179 | 0.1286071
0.1446349 | 0.1589332 | 0.1148745 | 0.1199088 | 0.11995 | 0.1288816
0.1447442 | 0.1589284 | 0.1149295 | 0.1201218 | 0.1199725 | 0.1288163
0.1445021 | 0.1590092 | 0.1149503 | 0.1201801 | 0.119736 | 0.1289993
0.1445217 | 0.1587996 | 0.1149373 | 0.1200781 | 0.1196889 | 0.1290613
0.1446581 | 0.1587293 | 0.1149678 | 0.1199704 | 0.1196709 | 0.1288684
0.14464 | 0.1587681 | 0.1149793 | 0.1198263 | 0.1195997 | 0.1287465
0.1448449 | 0.1590323 | 0.1149699 | 0.1198837 | 0.1194813 | 0.1287345
0.1450576 | 0.1591574 | 0.1147598 | 0.1198174 | 0.1193249 | 0.1287755
0.1451143 | 0.1590921 | 0.1148919 | 0.1198323 | 0.1191308 | 0.1286964
0.1453963 | 0.1593113 | 0.11502 | 0.1201053 | 0.1190565 | 0.1290657
0.1455334 | 0.1592293 | 0.1152943 | 0.1201863 | 0.1193392 | 0.1293092
0.1456291 | 0.159285 | 0.1153491 | 0.1202968 | 0.119377 | 0.1289759
0.1453548 | 0.1592861 | 0.1151689 | 0.1205146 | 0.1194451 | 0.1291164
0.1453714 | 0.1595564 | 0.115041 | 0.1205867 | 0.1192857 | 0.1290108
0.1455036 | 0.1595292 | 0.1150614 | 0.1207888 | 0.1191198 | 0.129244
0.1455064 | 0.1594379 | 0.1150227 | 0.1207256 | 0.1192481 | 0.1291755
0.1456771 | 0.1598529 | 0.1148787 | 0.1206608 | 0.119406 | 0.1291582
0.1458104 | 0.1596013 | 0.1147928 | 0.1206177 | 0.1195304 | 0.1293398
0.1458427 | 0.1595627 | 0.1147498 | 0.1206134 | 0.1193528 | 0.1296147
0.1459468 | 0.1596933 | 0.114862 | 0.1206469 | 0.1195219 | 0.1299404
0.1461441 | 0.1597248 | 0.1150014 | 0.1204913 | 0.1191921 | 0.1299478
0.1463463 | 0.1594381 | 0.114893 | 0.1203244 | 0.1190361 | 0.1298735
0.1463857 | 0.1593224 | 0.1148742 | 0.1206205 | 0.1189081 | 0.1297333
0.146292 | 0.1592254 | 0.1149496 | 0.1205783 | 0.1191814 | 0.1296391
0.1464164 | 0.1592867 | 0.1150506 | 0.1206217 | 0.1190734 | 0.1293804
0.1464627 | 0.1592478 | 0.1148941 | 0.1207242 | 0.1190225 | 0.1292654
0.1465118 | 0.1595137 | 0.1148727 | 0.1207731 | 0.1190144 | 0.1293351
0.1463975 | 0.1595745 | 0.1148295 | 0.1207682 | 0.1188698 | 0.129381
0.1463549 | 0.1594506 | 0.1145342 | 0.1208233 | 0.1187868 | 0.1289774
0.1463509 | 0.1592657 | 0.1145313 | 0.120891 | 0.1184703 | 0.1288782
0.146435 | 0.1593437 | 0.1147093 | 0.1209738 | 0.1187269 | 0.1291548
0.1463696 | 0.1593812 | 0.1146501 | 0.1211201 | 0.1184283 | 0.1290862
0.1463651 | 0.1593543 | 0.1148598 | 0.1212997 | 0.1183572 | 0.1292814
0.1464547 | 0.1592038 | 0.1146938 | 0.1217178 | 0.118213 | 0.1293306
0.1463954 | 0.1590648 | 0.1146804 | 0.1216869 | 0.1183699 | 0.1292684
0.1465672 | 0.1589923 | 0.114788 | 0.1217662 | 0.1183786 | 0.129336
0.1466136 | 0.1589122 | 0.1149134 | 0.1216546 | 0.1185913 | 0.1293212
0.1465432 | 0.1587897 | 0.1149895 | 0.1217437 | 0.1183529 | 0.1293203
0.1464979 | 0.1587358 | 0.1149043 | 0.1216356 | 0.1183085 | 0.1289674
0.1462733 | 0.1587111 | 0.1150432 | 0.1215714 | 0.1185319 | 0.1289817
0.1460911 | 0.158933 | 0.1150906 | 0.1217243 | 0.1184613 | 0.1290424
0.1461464 | 0.1591006 | 0.1151352 | 0.1218339 | 0.1184756 | 0.1292291
0.1459755 | 0.1591067 | 0.1151479 | 0.1218913 | 0.1185962 | 0.1290734
0.1458953 | 0.1591669 | 0.1152067 | 0.1220103 | 0.1185112 | 0.1290234
0.145921 | 0.1594642 | 0.1152579 | 0.1222439 | 0.1184555 | 0.1293398
0.1459478 | 0.1594404 | 0.1153156 | 0.122172 | 0.118341 | 0.1292666
0.1461193 | 0.1593649 | 0.1152782 | 0.122235 | 0.1185849 | 0.1290082
0.146038 | 0.1595113 | 0.1152733 | 0.1220281 | 0.1185777 | 0.1290188
0.1458484 | 0.1595201 | 0.1152588 | 0.1220655 | 0.1187133 | 0.1292003
0.1459899 | 0.1598329 | 0.1151867 | 0.1219997 | 0.11869 | 0.129408
0.1461063 | 0.1598269 | 0.1152091 | 0.1219498 | 0.1187159 | 0.1292568
0.145998 | 0.1597565 | 0.1152605 | 0.1217792 | 0.1185913 | 0.129195
0.1457526 | 0.1597636 | 0.1152731 | 0.1217073 | 0.118478 | 0.1289918
0.1456655 | 0.1598728 | 0.1154193 | 0.1218323 | 0.1183466 | 0.1287029
0.1458559 | 0.1601944 | 0.1154892 | 0.1218922 | 0.1184178 | 0.1285476
0.145893 | 0.1601917 | 0.1154095 | 0.1217808 | 0.1183627 | 0.1284415
0.1458488 | 0.1600936 | 0.115407 | 0.1219413 | 0.1184258 | 0.128248
0.1458677 | 0.1601732 | 0.1154124 | 0.1217506 | 0.1184197 | 0.1281882
0.1458155 | 0.1598128 | 0.1152822 | 0.1218563 | 0.1183628 | 0.12811
0.1458818 | 0.1599105 | 0.1151608 | 0.1219616 | 0.118478 | 0.1280604
0.1456301 | 0.1596569 | 0.1149587 | 0.121592 | 0.1185105 | 0.1280336
0.1457993 | 0.1598221 | 0.1147429 | 0.1214889 | 0.1185767 | 0.1280457
0.1454916 | 0.1598668 | 0.1148174 | 0.1215808 | 0.1183603 | 0.1280848
0.1453895 | 0.1599894 | 0.1149895 | 0.121571 | 0.1184162 | 0.1281604
0.1453793 | 0.160401 | 0.1149796 | 0.121389 | 0.1185501 | 0.1283551
0.145303 | 0.1606607 | 0.1148892 | 0.1213252 | 0.1185475 | 0.1283505
0.1452288 | 0.1605422 | 0.1147757 | 0.1212963 | 0.118231 | 0.1284883
0.145154 | 0.1607932 | 0.1148677 | 0.1212498 | 0.1180744 | 0.1284046
0.1450831 | 0.1608082 | 0.115005 | 0.1213703 | 0.1178041 | 0.1287163
0.1449959 | 0.1609242 | 0.1149308 | 0.1213019 | 0.1174367 | 0.1289207
0.1450346 | 0.1608795 | 0.1146257 | 0.1212631 | 0.1176602 | 0.128797
0.1450305 | 0.1608461 | 0.114582 | 0.1213678 | 0.1177199 | 0.1284813
0.1450767 | 0.1611457 | 0.1145452 | 0.1211485 | 0.1176598 | 0.128516
0.1449445 | 0.1611139 | 0.1143657 | 0.1208534 | 0.1177265 | 0.1285636
0.1449423 | 0.1613087 | 0.1144661 | 0.1210281 | 0.1177863 | 0.1286758
0.144714 | 0.1609962 | 0.1143821 | 0.1208926 | 0.1178587 | 0.1287368
0.1448796 | 0.1607196 | 0.1142159 | 0.1210159 | 0.1178088 | 0.1284422
0.1449699 | 0.1607898 | 0.1140013 | 0.1210324 | 0.1177504 | 0.1282484
0.1448816 | 0.1608138 | 0.1138931 | 0.1208179 | 0.1173787 | 0.1282041
0.1449163 | 0.1610291 | 0.113732 | 0.1208184 | 0.1173596 | 0.1282971
0.1446855 | 0.1611794 | 0.1137063 | 0.1207434 | 0.1175136 | 0.1285173
0.1446083 | 0.1610969 | 0.11378 | 0.120685 | 0.1174821 | 0.1286572
0.144544 | 0.1611837 | 0.113793 | 0.1203957 | 0.1175618 | 0.1287511
0.1445513 | 0.1609394 | 0.1137714 | 0.1204595 | 0.1174978 | 0.1287312
0.1445993 | 0.1607917 | 0.1138681 | 0.120191 | 0.1176921 | 0.1285429
0.1445417 | 0.161002 | 0.1138039 | 0.1202807 | 0.1176768 | 0.1290366
0.1445956 | 0.161122 | 0.113715 | 0.1201692 | 0.1175977 | 0.1293096
0.1445487 | 0.1609465 | 0.1136269 | 0.1201674 | 0.1177195 | 0.1294469
0.1444967 | 0.1610153 | 0.1138153 | 0.1203169 | 0.1180886 | 0.1297472
0.1446894 | 0.1612645 | 0.1135542 | 0.1201165 | 0.11818 | 0.1301045
0.1448331 | 0.1612822 | 0.1135476 | 0.1202856 | 0.1180298 | 0.1298996
0.1450295 | 0.1613656 | 0.1137737 | 0.1199424 | 0.1180527 | 0.1299341
0.1449193 | 0.1615901 | 0.1139374 | 0.1198012 | 0.118216 | 0.129957
0.1450262 | 0.1616024 | 0.1136736 | 0.1198149 | 0.1183348 | 0.1299255
0.1448175 | 0.1615075 | 0.1140974 | 0.1195343 | 0.118062 | 0.1300462
0.1447148 | 0.1612711 | 0.1140681 | 0.119469 | 0.1177943 | 0.1299971
0.1450115 | 0.1611878 | 0.1139895 | 0.1194135 | 0.1180759 | 0.1299301
0.1450883 | 0.1613539 | 0.1139912 | 0.1194572 | 0.1179792 | 0.1299566
0.145202 | 0.1613516 | 0.1141055 | 0.1192861 | 0.1175258 | 0.1300884
0.1453056 | 0.1612844 | 0.1141464 | 0.1192285 | 0.1174494 | 0.1300796
0.1451926 | 0.1609555 | 0.1141864 | 0.1190914 | 0.1175994 | 0.1300868
0.1450869 | 0.1607883 | 0.1141752 | 0.1191342 | 0.1173371 | 0.1300214
0.1452286 | 0.1608094 | 0.1141109 | 0.1191022 | 0.1173908 | 0.1301502
0.1453908 | 0.1609965 | 0.1141514 | 0.1191811 | 0.1171128 | 0.1302888
0.1454372 | 0.1610426 | 0.1143201 | 0.1192152 | 0.1172211 | 0.1304964
0.1455738 | 0.1611595 | 0.1141198 | 0.1193538 | 0.1173012 | 0.1305421
0.145746 | 0.1609409 | 0.1141755 | 0.1190743 | 0.1173927 | 0.1306352
0.1458417 | 0.1606605 | 0.1142452 | 0.1188978 | 0.1176556 | 0.1307778
0.1458918 | 0.1608871 | 0.1139887 | 0.1190714 | 0.117733 | 0.1310697
0.1455943 | 0.160783 | 0.1140282 | 0.1187296 | 0.1178717 | 0.1310856
0.1456572 | 0.1607363 | 0.1139725 | 0.1185059 | 0.1176736 | 0.1308278
0.14563 | 0.1607881 | 0.1140764 | 0.1186056 | 0.1177204 | 0.1311723
0.145703 | 0.1607936 | 0.1142344 | 0.1186714 | 0.1178756 | 0.1312744
0.1458278 | 0.1604732 | 0.1144727 | 0.1186651 | 0.1180536 | 0.1315465
0.1454857 | 0.1603797 | 0.1145251 | 0.1186633 | 0.1182315 | 0.1315789
0.1455408 | 0.1603697 | 0.1144788 | 0.1186203 | 0.1180301 | 0.1314436
0.1453999 | 0.1599625 | 0.114719 | 0.1184693 | 0.117636 | 0.1315713
0.145357 | 0.1602281 | 0.1146132 | 0.1183395 | 0.1178354 | 0.131642
0.145462 | 0.1603639 | 0.1145619 | 0.1183426 | 0.1175831 | 0.1316921
0.1455887 | 0.1600486 | 0.1143108 | 0.1182601 | 0.1175045 | 0.1316161
0.1455433 | 0.1600888 | 0.114134 | 0.1182014 | 0.1176421 | 0.1312827
0.1453782 | 0.1597811 | 0.1141663 | 0.1182822 | 0.1178636 | 0.1315453
0.1454562 | 0.1599892 | 0.1140907 | 0.1182374 | 0.1178213 | 0.1318985
0.1455003 | 0.1600593 | 0.1139302 | 0.1184157 | 0.1177772 | 0.1321037
0.1455515 | 0.1603602 | 0.113901 | 0.1182205 | 0.1175494 | 0.1323282
0.1455057 | 0.1603319 | 0.1140237 | 0.1179494 | 0.1178065 | 0.1326678
0.1453988 | 0.1599885 | 0.1141139 | 0.117904 | 0.1179041 | 0.1324432
0.1455295 | 0.1596804 | 0.1142026 | 0.1177691 | 0.118004 | 0.1323722
0.145697 | 0.1595999 | 0.1145526 | 0.1179223 | 0.1179943 | 0.1326385
0.1460652 | 0.1594687 | 0.114616 | 0.1181772 | 0.1181502 | 0.1325616
0.1456927 | 0.1595214 | 0.1147065 | 0.1182643 | 0.1180164 | 0.1323694
0.1458108 | 0.159369 | 0.1148762 | 0.118207 | 0.1181866 | 0.132329
0.1458346 | 0.1593584 | 0.114926 | 0.1179649 | 0.1183724 | 0.1320129
0.1457006 | 0.1595179 | 0.1149096 | 0.1178194 | 0.1186322 | 0.1318282
0.1457089 | 0.1594322 | 0.1152003 | 0.1180042 | 0.1183571 | 0.1319333
0.1456174 | 0.1590046 | 0.1151145 | 0.1184321 | 0.1181457 | 0.131721
0.1456285 | 0.1589676 | 0.115067 | 0.1185855 | 0.1179691 | 0.1320068
0.1455717 | 0.1592598 | 0.1151633 | 0.1185793 | 0.1179473 | 0.1321502
0.145784 | 0.1594966 | 0.1152212 | 0.1188964 | 0.1178814 | 0.1325319
0.145978 | 0.1594268 | 0.1152868 | 0.1191764 | 0.1177242 | 0.132242
0.1462587 | 0.1591737 | 0.115336 | 0.1192132 | 0.1177353 | 0.1321066
0.1462081 | 0.1589698 | 0.1154209 | 0.1190442 | 0.1177447 | 0.1319903
0.1461147 | 0.1589741 | 0.1154954 | 0.1189325 | 0.1176221 | 0.1321011
0.1459905 | 0.1589998 | 0.1155138 | 0.1188517 | 0.117565 | 0.1322813
0.1460322 | 0.1590196 | 0.1155036 | 0.1187168 | 0.1173528 | 0.132038
0.1460934 | 0.1593075 | 0.115374 | 0.1187329 | 0.1173282 | 0.1319464
0.1459458 | 0.1593361 | 0.1154343 | 0.1186111 | 0.117147 | 0.1320758
0.1458278 | 0.1594695 | 0.115356 | 0.1189305 | 0.1170733 | 0.1319971
0.1458677 | 0.1594134 | 0.1153007 | 0.1188518 | 0.1167962 | 0.1317206
0.1460682 | 0.1594817 | 0.1152733 | 0.1190025 | 0.1168806 | 0.1313728
0.1460963 | 0.1597304 | 0.1154656 | 0.1189809 | 0.1168684 | 0.1312958
0.1461689 | 0.1600706 | 0.1155971 | 0.1192064 | 0.1169331 | 0.1312618
0.1461704 | 0.1602809 | 0.1156469 | 0.1196191 | 0.1167777 | 0.1310583
0.1464981 | 0.1605376 | 0.1155133 | 0.1195771 | 0.1167804 | 0.1313027
0.1463626 | 0.1604949 | 0.1153693 | 0.1197666 | 0.1165727 | 0.1315667
0.1466105 | 0.1604062 | 0.1152568 | 0.1196845 | 0.1166204 | 0.1314564
0.1466733 | 0.1603375 | 0.1153556 | 0.1195353 | 0.1166113 | 0.1316087
0.146722 | 0.1602209 | 0.1152121 | 0.1198487 | 0.116766 | 0.1310513
0.1469521 | 0.1604835 | 0.1152136 | 0.1198016 | 0.1167117 | 0.1309685
0.1468657 | 0.1606129 | 0.1153965 | 0.1197679 | 0.1165611 | 0.1310251
0.1472218 | 0.1609006 | 0.1152731 | 0.1201083 | 0.1164536 | 0.1308391
0.1470663 | 0.1606368 | 0.1154249 | 0.1202639 | 0.1165099 | 0.1305945
0.147268 | 0.1607294 | 0.1153816 | 0.1202887 | 0.1166949 | 0.1306397
0.1471771 | 0.1605549 | 0.1151815 | 0.1199721 | 0.1168027 | 0.130617
0.1471589 | 0.1608289 | 0.1151772 | 0.1200309 | 0.1167747 | 0.1304862
0.1471842 | 0.1605728 | 0.1151895 | 0.1199065 | 0.1164063 | 0.1303371
0.1471509 | 0.1607129 | 0.1152614 | 0.1197545 | 0.1165272 | 0.1303219
0.1471756 | 0.1608863 | 0.1150739 | 0.1197044 | 0.1165911 | 0.1303642
0.1470341 | 0.1608018 | 0.1148037 | 0.1197893 | 0.1164227 | 0.1303547
0.146952 | 0.1608257 | 0.114655 | 0.119898 | 0.1167375 | 0.1299635
0.1468577 | 0.1605925 | 0.1147472 | 0.1201748 | 0.1166129 | 0.1303207
0.1467832 | 0.1606621 | 0.1149269 | 0.1201738 | 0.1167372 | 0.1305612
0.1467922 | 0.1605812 | 0.1147487 | 0.1202695 | 0.1165798 | 0.1306137
0.1469815 | 0.1606031 | 0.1145525 | 0.1202839 | 0.1166018 | 0.130539
0.1469958 | 0.1604542 | 0.1145875 | 0.1199807 | 0.1165082 | 0.1302695
0.1471211 | 0.1606597 | 0.1144718 | 0.1200249 | 0.1166868 | 0.1301005
0.1471954 | 0.1607561 | 0.1143471 | 0.1198515 | 0.1167199 | 0.1302103
0.147243 | 0.1605058 | 0.1141904 | 0.1197922 | 0.1170075 | 0.1302671
0.1475012 | 0.160785 | 0.1140763 | 0.1196677 | 0.1172883 | 0.130436
0.1474659 | 0.1609566 | 0.1141205 | 0.1197739 | 0.1175503 | 0.130197
0.147576 | 0.1612569 | 0.1142318 | 0.1198948 | 0.1177421 | 0.1301601
0.1476114 | 0.1615398 | 0.1141659 | 0.1198403 | 0.1179141 | 0.1299899
0.147736 | 0.161691 | 0.1141607 | 0.1201534 | 0.1182055 | 0.1300347
0.1478594 | 0.1618984 | 0.1140436 | 0.1200954 | 0.1179649 | 0.1300802
0.1478623 | 0.1620323 | 0.1140124 | 0.1203472 | 0.1179511 | 0.1303752
0.1479981 | 0.1618595 | 0.1141899 | 0.1202691 | 0.1180432 | 0.1303028
0.1479194 | 0.161927 | 0.1141845 | 0.1202133 | 0.1179332 | 0.1303826
0.1478477 | 0.162163 | 0.1140557 | 0.1203028 | 0.1179783 | 0.1306124
0.1481224 | 0.1622862 | 0.1138239 | 0.1202916 | 0.1178525 | 0.1308644
0.1480112 | 0.1623568 | 0.1139763 | 0.1201282 | 0.1177257 | 0.1304468
0.1482032 | 0.1623592 | 0.1140566 | 0.1200266 | 0.1177039 | 0.1307162
0.1482819 | 0.1624768 | 0.1141402 | 0.1201027 | 0.1177235 | 0.1306668
0.1483707 | 0.1626856 | 0.1140668 | 0.1201077 | 0.1176759 | 0.1308183
0.1484965 | 0.1625546 | 0.1142117 | 0.1199966 | 0.1177656 | 0.1310705
0.1485155 | 0.163018 | 0.1142235 | 0.119999 | 0.1175388 | 0.1310163
0.1487597 | 0.163482 | 0.1141519 | 0.1196024 | 0.1176387 | 0.1309565
0.1485774 | 0.1636358 | 0.1141216 | 0.119724 | 0.1172753 | 0.1309506
0.1486379 | 0.1636794 | 0.1139784 | 0.1195519 | 0.1172326 | 0.1311647
0.1488097 | 0.1637125 | 0.1138806 | 0.1196158 | 0.1172801 | 0.1313088
0.1486474 | 0.1639207 | 0.1138184 | 0.1196762 | 0.1171848 | 0.1314218
0.1487593 | 0.164124 | 0.1138951 | 0.1197411 | 0.1171877 | 0.1313578
0.1488428 | 0.1643588 | 0.1139506 | 0.1194625 | 0.1174743 | 0.1313211
0.149032 | 0.1641905 | 0.1138579 | 0.1193769 | 0.1174793 | 0.1309921
0.1491347 | 0.164005 | 0.1138936 | 0.1190139 | 0.1178897 | 0.1311605
0.148806 | 0.1638086 | 0.1137422 | 0.1188276 | 0.1178365 | 0.1307359
0.148732 | 0.1634888 | 0.1138213 | 0.1186274 | 0.1176906 | 0.1307906
0.1486311 | 0.163646 | 0.1137832 | 0.1186581 | 0.1176674 | 0.1309733
0.1486466 | 0.163502 | 0.1138943 | 0.1187161 | 0.1174185 | 0.1311323
0.1486206 | 0.1635516 | 0.1139926 | 0.1184253 | 0.117436 | 0.1311448
0.1486304 | 0.1638526 | 0.113819 | 0.1183619 | 0.1173621 | 0.1312932
0.1484548 | 0.1641373 | 0.113816 | 0.118266 | 0.1173211 | 0.1315892
0.1483476 | 0.1641639 | 0.1136666 | 0.1181777 | 0.1169097 | 0.1314414
0.1484054 | 0.1644273 | 0.1136625 | 0.1179196 | 0.1165618 | 0.1315275
0.1481372 | 0.1643686 | 0.1133831 | 0.1178164 | 0.1166986 | 0.1316502
0.1483577 | 0.164558 | 0.1134185 | 0.117433 | 0.1164618 | 0.131724
0.1485403 | 0.1645798 | 0.1135255 | 0.117369 | 0.1162595 | 0.1322528
0.1485869 | 0.1646989 | 0.1133389 | 0.1174732 | 0.116496 | 0.1324736
0.1485922 | 0.1644805 | 0.1134237 | 0.117664 | 0.1162883 | 0.1324335
0.148489 | 0.164604 | 0.1133565 | 0.1176753 | 0.1163594 | 0.1322162
0.1485428 | 0.164622 | 0.1134714 | 0.1174091 | 0.1161472 | 0.132309
0.1485243 | 0.1646404 | 0.1135283 | 0.1174044 | 0.1161597 | 0.1324134
0.1483799 | 0.1647655 | 0.1135253 | 0.1173956 | 0.1161101 | 0.1320399
0.1483297 | 0.1644307 | 0.113591 | 0.1171253 | 0.1161776 | 0.1318311
0.1483853 | 0.1643505 | 0.1136933 | 0.1169889 | 0.116138 | 0.1318273
0.1484178 | 0.1639558 | 0.1138115 | 0.1171632 | 0.1161449 | 0.1317087
0.1484539 | 0.1639344 | 0.1136844 | 0.1172741 | 0.1157837 | 0.1315738
0.1483984 | 0.1639917 | 0.1137761 | 0.1170067 | 0.1157791 | 0.1316218
0.1483921 | 0.1639286 | 0.1140581 | 0.1172503 | 0.11575 | 0.1315668
0.1481221 | 0.1642166 | 0.1141173 | 0.1171746 | 0.1158269 | 0.1317867
0.1477461 | 0.1640581 | 0.1143199 | 0.1170978 | 0.1157656 | 0.1317692
0.147848 | 0.1637521 | 0.1141642 | 0.1168702 | 0.115754 | 0.13166
0.1476271 | 0.1638738 | 0.1140401 | 0.1168945 | 0.1154569 | 0.1316896
0.1474151 | 0.1637508 | 0.1141411 | 0.1171557 | 0.1153347 | 0.1315703
0.1474868 | 0.1638348 | 0.1141785 | 0.1172357 | 0.1150886 | 0.1314377
0.1476934 | 0.1637121 | 0.1139752 | 0.1173072 | 0.1152477 | 0.131368
0.1476742 | 0.1638376 | 0.114058 | 0.1171941 | 0.115285 | 0.1315819
0.147763 | 0.1635714 | 0.1140589 | 0.1171657 | 0.1151287 | 0.1315365
0.1478499 | 0.1636152 | 0.1138732 | 0.1171511 | 0.1151124 | 0.1314034
0.1478336 | 0.1633968 | 0.1137877 | 0.1169402 | 0.1151745 | 0.131346
0.1478277 | 0.163555 | 0.1136503 | 0.1165438 | 0.1152867 | 0.131291
0.1476184 | 0.1633751 | 0.1136243 | 0.1166652 | 0.1151831 | 0.1315236
0.1474038 | 0.1633052 | 0.1134304 | 0.1166947 | 0.1147812 | 0.1313628
0.1473597 | 0.1632943 | 0.1132311 | 0.1167304 | 0.1147632 | 0.1312389
0.1474013 | 0.1631761 | 0.1131919 | 0.1166424 | 0.1146455 | 0.1310143
0.1473878 | 0.1629683 | 0.11348 | 0.1166877 | 0.114856 | 0.1309852
0.1472817 | 0.1630502 | 0.1135331 | 0.1164386 | 0.1150009 | 0.1309117
0.1473711 | 0.1632304 | 0.1135758 | 0.1165721 | 0.1152395 | 0.1306962
0.1472163 | 0.1633445 | 0.1135744 | 0.1163776 | 0.1153007 | 0.130579
0.147416 | 0.1632609 | 0.1137511 | 0.1163916 | 0.1153017 | 0.1305656
0.1473356 | 0.1632086 | 0.1137433 | 0.1161972 | 0.1152338 | 0.130873
0.1471973 | 0.1630115 | 0.1136519 | 0.1163921 | 0.1151205 | 0.1306421
0.1471543 | 0.1626518 | 0.1135766 | 0.1161333 | 0.1149752 | 0.1306392
0.1471624 | 0.1624229 | 0.1135697 | 0.115937 | 0.1149022 | 0.1308718
0.1471203 | 0.1623467 | 0.1136041 | 0.116022 | 0.1151173 | 0.1305301
0.1471542 | 0.1622103 | 0.113776 | 0.1157387 | 0.1152184 | 0.1304884
0.1471535 | 0.1622952 | 0.1137815 | 0.115683 | 0.1153954 | 0.1303684
0.1471454 | 0.1626788 | 0.1138102 | 0.1158554 | 0.1152426 | 0.1302745
0.1470178 | 0.1627908 | 0.114192 | 0.1158045 | 0.1151938 | 0.1305207
0.1465779 | 0.1627819 | 0.1142045 | 0.1156551 | 0.1153338 | 0.1306768
0.1467564 | 0.1623555 | 0.1141166 | 0.115895 | 0.1156075 | 0.130714
0.1466028 | 0.1621613 | 0.1142857 | 0.1158259 | 0.11581 | 0.1308498
0.1463495 | 0.1624766 | 0.1142158 | 0.1157444 | 0.1157801 | 0.1310296
0.1462467 | 0.1622872 | 0.1141238 | 0.1158275 | 0.1156799 | 0.1309237
0.1462446 | 0.162416 | 0.1141547 | 0.1160566 | 0.1156733 | 0.1308217
0.1461139 | 0.1621663 | 0.1141639 | 0.1158705 | 0.1159495 | 0.1304958
0.1460981 | 0.1620736 | 0.1141537 | 0.1160471 | 0.1162761 | 0.1303673
0.1462119 | 0.1618332 | 0.1141619 | 0.1162844 | 0.1165093 | 0.1303672
0.1461669 | 0.1618367 | 0.1140626 | 0.1162528 | 0.11653 | 0.1304199
0.1459862 | 0.1620923 | 0.1141075 | 0.1163527 | 0.1166437 | 0.1302421
0.1460088 | 0.1619596 | 0.1141156 | 0.1164065 | 0.1164386 | 0.1303616
0.1460912 | 0.1623474 | 0.114222 | 0.1161736 | 0.1166517 | 0.1301541
0.1461152 | 0.16221 | 0.1140219 | 0.1163283 | 0.1166001 | 0.1299457
0.1462475 | 0.1624089 | 0.1140422 | 0.1165989 | 0.1168651 | 0.1298662
0.1463043 | 0.1622274 | 0.1140825 | 0.1169114 | 0.1169665 | 0.1299141
0.1462581 | 0.1624076 | 0.1138123 | 0.1174043 | 0.1172676 | 0.130043
0.146348 | 0.1623985 | 0.1137967 | 0.1173304 | 0.1172936 | 0.1301888
0.1460642 | 0.1626476 | 0.1139454 | 0.1172693 | 0.1172073 | 0.1303113
0.1458334 | 0.1628548 | 0.1140761 | 0.1176999 | 0.1170042 | 0.130547
0.1458142 | 0.162556 | 0.1141672 | 0.1181676 | 0.1174411 | 0.1304474
0.1458825 | 0.1626487 | 0.1142043 | 0.1182134 | 0.1174488 | 0.1309242
0.1460081 | 0.1624092 | 0.1143469 | 0.1184357 | 0.1172905 | 0.1309309
0.1460546 | 0.1625088 | 0.1145768 | 0.1187006 | 0.1170631 | 0.1312005
0.1461605 | 0.1626305 | 0.1145457 | 0.1186943 | 0.1167395 | 0.1309879
0.1459761 | 0.1625286 | 0.1147498 | 0.1190563 | 0.1169621 | 0.1310482
0.1460829 | 0.1628328 | 0.1148227 | 0.1190441 | 0.1169429 | 0.1310102
0.1460735 | 0.163058 | 0.1147406 | 0.1190357 | 0.1169834 | 0.130965
0.1460537 | 0.1628483 | 0.1148639 | 0.1190796 | 0.1171831 | 0.1308394
0.1462103 | 0.1628642 | 0.1150631 | 0.1193179 | 0.1169282 | 0.1306303
0.1461713 | 0.162804 | 0.1151669 | 0.1196187 | 0.1169758 | 0.1304221
0.1464199 | 0.162864 | 0.1151451 | 0.119671 | 0.1170287 | 0.1305701
0.1462714 | 0.1630319 | 0.1152582 | 0.1194452 | 0.1169431 | 0.1305347
0.1463097 | 0.163062 | 0.115029 | 0.1197822 | 0.1167289 | 0.130656
0.1462333 | 0.1631082 | 0.1149229 | 0.119413 | 0.1167549 | 0.1304304
0.1462435 | 0.1632207 | 0.1149128 | 0.1195342 | 0.1166069 | 0.1303149
0.1461956 | 0.162859 | 0.1145506 | 0.1194928 | 0.1169152 | 0.1301448
0.1461105 | 0.1623926 | 0.1145277 | 0.1198061 | 0.1166308 | 0.1299937
0.1461367 | 0.162388 | 0.1145768 | 0.1200256 | 0.1165421 | 0.1300261
0.1460144 | 0.1623697 | 0.1145463 | 0.1202913 | 0.116445 | 0.1296497
0.1457706 | 0.1624661 | 0.1144441 | 0.1204878 | 0.1164084 | 0.1296667
0.1459109 | 0.162555 | 0.1143775 | 0.1202322 | 0.1164763 | 0.1294675
0.1457169 | 0.1622111 | 0.1142431 | 0.1204121 | 0.1165408 | 0.1292989
0.1457869 | 0.16213 | 0.1142089 | 0.1209302 | 0.1162787 | 0.1295305
0.1458009 | 0.1623521 | 0.1143679 | 0.1209269 | 0.1163478 | 0.1293111
0.1457718 | 0.1624659 | 0.114423 | 0.121013 | 0.1156964 | 0.1292329
0.1459025 | 0.1625985 | 0.1143495 | 0.1212753 | 0.1156864 | 0.129546
0.1460638 | 0.162853 | 0.1143027 | 0.1215358 | 0.1159189 | 0.1296301
0.1458299 | 0.162919 | 0.1142652 | 0.1217156 | 0.1157615 | 0.1295504
0.1456613 | 0.1634466 | 0.1142262 | 0.1217276 | 0.1157235 | 0.1292371
0.1456012 | 0.1635182 | 0.1141954 | 0.1217868 | 0.1157414 | 0.1291798
0.1457844 | 0.1637337 | 0.1142207 | 0.1218133 | 0.1157366 | 0.1290522
0.1456929 | 0.1636653 | 0.1141389 | 0.1219761 | 0.1156126 | 0.1289609
0.1457696 | 0.1636489 | 0.1140738 | 0.1219595 | 0.1156182 | 0.1292651
0.1457255 | 0.163551 | 0.1141311 | 0.1219404 | 0.1160391 | 0.1293787
0.1461949 | 0.1635418 | 0.1142707 | 0.1220786 | 0.1159414 | 0.1294347
0.1462015 | 0.1633863 | 0.1141742 | 0.1224084 | 0.1158828 | 0.1295487
0.146004 | 0.1634471 | 0.1141795 | 0.1224804 | 0.1160757 | 0.1293847
0.1461015 | 0.1634494 | 0.1141601 | 0.1224199 | 0.1159007 | 0.1292199
0.1460527 | 0.1636952 | 0.1142384 | 0.1222994 | 0.1158731 | 0.128955
0.1461201 | 0.1631476 | 0.114383 | 0.1224948 | 0.1159818 | 0.1288877
0.1460876 | 0.1629778 | 0.1143506 | 0.1225778 | 0.1157765 | 0.1288595
0.1460148 | 0.1628403 | 0.1144414 | 0.1227189 | 0.1157917 | 0.1291681
0.1462458 | 0.1629528 | 0.1143771 | 0.1226564 | 0.1156585 | 0.1293568
0.146311 | 0.1631597 | 0.1143817 | 0.1227687 | 0.1155336 | 0.129584
0.1462245 | 0.1630456 | 0.114479 | 0.1225402 | 0.1155941 | 0.1291482
0.1463512 | 0.1634275 | 0.1145169 | 0.1223424 | 0.1155301 | 0.1291641
0.1464624 | 0.1636936 | 0.1147614 | 0.1224966 | 0.1155303 | 0.1292086
0.1464812 | 0.1636271 | 0.1146848 | 0.1227817 | 0.1153987 | 0.1291988
0.1464377 | 0.1636084 | 0.114425 | 0.1226946 | 0.1154831 | 0.1292733
0.1466642 | 0.1631848 | 0.1142526 | 0.1226998 | 0.1154811 | 0.1292129
0.1468057 | 0.1634675 | 0.1142076 | 0.1228181 | 0.1156156 | 0.1289656
0.1467153 | 0.1635696 | 0.114273 | 0.1227624 | 0.1156437 | 0.129067
0.1470879 | 0.1633836 | 0.1142938 | 0.1227355 | 0.1159547 | 0.1290609
0.1471135 | 0.1632862 | 0.1140135 | 0.1226908 | 0.1158643 | 0.1292287
0.1474345 | 0.1629684 | 0.1139739 | 0.1227022 | 0.1156784 | 0.1294276
0.1474352 | 0.1625996 | 0.1140309 | 0.1226273 | 0.1156209 | 0.1291805
0.1474404 | 0.1625134 | 0.114038 | 0.1222618 | 0.1155547 | 0.1292243
0.1471767 | 0.1625226 | 0.1141185 | 0.1220108 | 0.1156358 | 0.1290819
0.147209 | 0.1624759 | 0.114147 | 0.1220181 | 0.1157035 | 0.1292775
0.1469482 | 0.1621128 | 0.1143292 | 0.1220017 | 0.1156995 | 0.1292246
0.1467995 | 0.1622054 | 0.1142904 | 0.1219548 | 0.1154107 | 0.12946
0.146909 | 0.162429 | 0.1143541 | 0.1218683 | 0.1154429 | 0.1295133
0.1469985 | 0.16249 | 0.1145529 | 0.121664 | 0.1157827 | 0.1296581
0.1469635 | 0.1625126 | 0.1146409 | 0.1216024 | 0.1158215 | 0.1295432
0.1469801 | 0.1627892 | 0.1145903 | 0.1214378 | 0.1159502 | 0.1297808
0.1468994 | 0.162912 | 0.1143077 | 0.1209468 | 0.1158876 | 0.1299799
0.1468877 | 0.1628347 | 0.1144053 | 0.1210526 | 0.1159958 | 0.1300258
0.1467231 | 0.1626249 | 0.1144441 | 0.121109 | 0.1156949 | 0.1300614
0.146993 | 0.1626554 | 0.1146431 | 0.1209484 | 0.1157522 | 0.1302001
0.1469454 | 0.1627545 | 0.1146805 | 0.1211003 | 0.1158446 | 0.1305353
0.14703 | 0.1627341 | 0.1146299 | 0.1212674 | 0.1157103 | 0.1301948
0.1468321 | 0.1627474 | 0.1148326 | 0.1210641 | 0.115746 | 0.1306912
0.1467815 | 0.1627055 | 0.114795 | 0.1211967 | 0.1158111 | 0.1308349
0.1469608 | 0.16301 | 0.1148237 | 0.1209342 | 0.1161688 | 0.1307498
0.1469492 | 0.1628419 | 0.1149093 | 0.1207048 | 0.1160153 | 0.1308969
0.1467753 | 0.1626225 | 0.1149569 | 0.1209896 | 0.1161562 | 0.1307345
0.1466653 | 0.1622122 | 0.1151249 | 0.1211546 | 0.1158299 | 0.1308783
0.1464782 | 0.1620084 | 0.1152153 | 0.1210959 | 0.1158571 | 0.1308921
0.1464714 | 0.1618227 | 0.1150711 | 0.1211861 | 0.1159663 | 0.130918
0.1466434 | 0.162006 | 0.1150582 | 0.1210188 | 0.1159476 | 0.1307667
0.1463456 | 0.1617137 | 0.1149958 | 0.1208666 | 0.1159178 | 0.130725
0.1461526 | 0.1617255 | 0.1150753 | 0.1207742 | 0.1160074 | 0.1307931
0.1461854 | 0.161475 | 0.1151931 | 0.1206457 | 0.1161436 | 0.1310502
0.1462634 | 0.1614466 | 0.1152228 | 0.1202762 | 0.1162441 | 0.1310528
0.146021 | 0.1614404 | 0.1151847 | 0.1202725 | 0.1163931 | 0.1309526
0.1459638 | 0.1612958 | 0.1151122 | 0.1203947 | 0.1164126 | 0.1308624
0.1459862 | 0.1614383 | 0.1151037 | 0.1202653 | 0.1162074 | 0.1312583
0.145853 | 0.1615395 | 0.114986 | 0.1201501 | 0.1160078 | 0.1311243
0.1459605 | 0.1614232 | 0.1149066 | 0.1202207 | 0.1162789 | 0.1311371
0.1459837 | 0.1612131 | 0.1147444 | 0.1202184 | 0.1165141 | 0.1310244
0.1459484 | 0.1612471 | 0.1147741 | 0.1201888 | 0.1168104 | 0.1311567
0.1460063 | 0.1611292 | 0.1147441 | 0.1201778 | 0.1168247 | 0.1312462
0.1460262 | 0.1613016 | 0.1147872 | 0.1198943 | 0.1169536 | 0.1315461
0.1457949 | 0.1610306 | 0.1146604 | 0.1195988 | 0.116882 | 0.1315754
0.1454296 | 0.1612994 | 0.1145715 | 0.1194698 | 0.1169506 | 0.131758
0.1452936 | 0.161279 | 0.1145741 | 0.1190032 | 0.1168965 | 0.1315511
0.1451774 | 0.1614791 | 0.1147227 | 0.1187228 | 0.1166958 | 0.1317204
0.1453285 | 0.1613543 | 0.1147318 | 0.1189187 | 0.1168116 | 0.1317555
0.1455904 | 0.1614563 | 0.1146409 | 0.1186914 | 0.1170907 | 0.1316334
0.1453222 | 0.1616837 | 0.1146585 | 0.1185231 | 0.1166953 | 0.1316661
0.1453448 | 0.1613998 | 0.114824 | 0.1185875 | 0.1164993 | 0.1314176
0.1450153 | 0.1613498 | 0.1146758 | 0.1184226 | 0.1164412 | 0.1312095
0.1449255 | 0.1609682 | 0.1146096 | 0.1186174 | 0.1166744 | 0.1309725
0.1447403 | 0.1609404 | 0.114741 | 0.1186317 | 0.1169391 | 0.1313413
0.1450157 | 0.1610049 | 0.1145292 | 0.1184509 | 0.1168378 | 0.1311329
0.1448359 | 0.1604345 | 0.1143894 | 0.1185156 | 0.1168444 | 0.1311195
0.1445675 | 0.160688 | 0.1143337 | 0.1184638 | 0.1163938 | 0.1311018
0.1447903 | 0.1611195 | 0.1141932 | 0.1183759 | 0.1161885 | 0.1313127
0.1446338 | 0.160893 | 0.1139397 | 0.1181614 | 0.1161898 | 0.131385
0.1443956 | 0.1610418 | 0.1137125 | 0.1178661 | 0.1161856 | 0.1311955
0.1443334 | 0.1608548 | 0.1136281 | 0.1178868 | 0.1161014 | 0.1310529
0.1444503 | 0.1608959 | 0.1135538 | 0.118104 | 0.1160334 | 0.1309396
0.1443675 | 0.1610871 | 0.1135149 | 0.1177002 | 0.1162923 | 0.1308989
0.1443678 | 0.1609825 | 0.1134214 | 0.117675 | 0.1160874 | 0.1310709
0.1443528 | 0.1608877 | 0.1134286 | 0.1175497 | 0.1161235 | 0.1310385
0.144468 | 0.1608043 | 0.1134293 | 0.1177387 | 0.1160766 | 0.1310089
0.1443232 | 0.16139 | 0.1133018 | 0.1177059 | 0.1163055 | 0.1311228
0.1444443 | 0.1616855 | 0.1131017 | 0.117576 | 0.1164728 | 0.1308028
0.1445342 | 0.1617782 | 0.1131461 | 0.1174807 | 0.1166487 | 0.1306902
0.1444846 | 0.1616492 | 0.1131262 | 0.1174504 | 0.1166193 | 0.1305317
0.1443472 | 0.1614146 | 0.1129945 | 0.1176163 | 0.1164712 | 0.1305176
0.1443592 | 0.1619894 | 0.1128762 | 0.1176736 | 0.1165669 | 0.1301915
0.1443998 | 0.162132 | 0.1128605 | 0.1172266 | 0.1168756 | 0.1300699
0.1445535 | 0.161988 | 0.1128424 | 0.1171667 | 0.1170968 | 0.1304009
0.1444199 | 0.1621802 | 0.1126529 | 0.1172134 | 0.117543 | 0.1301873
0.1445865 | 0.1623924 | 0.1128168 | 0.117161 | 0.1175428 | 0.1302655
0.1445243 | 0.1623961 | 0.1128499 | 0.1171638 | 0.1171778 | 0.1303313
0.1447829 | 0.1626133 | 0.1129161 | 0.1171983 | 0.117147 | 0.130466
0.1447469 | 0.1627497 | 0.1129711 | 0.1172483 | 0.1173454 | 0.1306284
0.144851 | 0.1627522 | 0.1129657 | 0.1174636 | 0.1173412 | 0.1306366
0.1447953 | 0.1627591 | 0.1130131 | 0.1175803 | 0.1171538 | 0.1308581
0.1449233 | 0.1628831 | 0.1131052 | 0.1172879 | 0.1173097 | 0.131043
0.1449936 | 0.1627272 | 0.1132647 | 0.1172052 | 0.1173202 | 0.1309869
0.1451982 | 0.1626107 | 0.1132638 | 0.1173426 | 0.1170176 | 0.131174
0.1447802 | 0.1627106 | 0.1132494 | 0.1174867 | 0.1168069 | 0.1309004
0.1446664 | 0.1627974 | 0.1133258 | 0.1174218 | 0.1166435 | 0.1304955
0.1446564 | 0.1628184 | 0.1133626 | 0.1175878 | 0.1163092 | 0.1303664
0.1446843 | 0.1629121 | 0.1134756 | 0.1175807 | 0.1163201 | 0.1301369
0.1448299 | 0.1629377 | 0.1135731 | 0.117823 | 0.1161716 | 0.1301728
0.1447718 | 0.1633541 | 0.1135767 | 0.1178585 | 0.1159276 | 0.1300553
0.1446797 | 0.1634155 | 0.1136711 | 0.1178054 | 0.1161152 | 0.1298988
0.1449002 | 0.1633396 | 0.113506 | 0.1176694 | 0.1161637 | 0.1296917
0.1449473 | 0.1631367 | 0.1136802 | 0.117946 | 0.1163455 | 0.129553
0.145117 | 0.1629982 | 0.1136816 | 0.1179828 | 0.116496 | 0.1294515
0.1452251 | 0.1632033 | 0.1136272 | 0.1181587 | 0.1162686 | 0.1297537
0.1451759 | 0.1631508 | 0.113717 | 0.118309 | 0.1163869 | 0.1296875
0.1450022 | 0.1632847 | 0.1136922 | 0.118108 | 0.1164534 | 0.1296768
0.1451433 | 0.1631551 | 0.1137255 | 0.1181061 | 0.1164807 | 0.1296319
0.1451008 | 0.1629665 | 0.113778 | 0.1184381 | 0.116125 | 0.1297407
0.1449302 | 0.1630375 | 0.1139524 | 0.1185201 | 0.1158798 | 0.12986
0.1448192 | 0.1626988 | 0.1138334 | 0.1183404 | 0.1156444 | 0.1300053
0.1448782 | 0.1627716 | 0.1139051 | 0.1186704 | 0.1157104 | 0.1301192
0.1446739 | 0.1625533 | 0.113791 | 0.1187677 | 0.1155759 | 0.1301611
0.1448345 | 0.1624814 | 0.1137159 | 0.1185912 | 0.1155546 | 0.1304653
0.1448705 | 0.1620923 | 0.1137571 | 0.118494 | 0.1156591 | 0.1303397
0.144793 | 0.1623166 | 0.1138526 | 0.1185152 | 0.1155211 | 0.1304334
0.1448631 | 0.1625542 | 0.1139382 | 0.1187079 | 0.1155746 | 0.1303477
0.1451066 | 0.1627866 | 0.1139194 | 0.1186816 | 0.1156511 | 0.1306104
0.1449879 | 0.1626472 | 0.1139921 | 0.1186093 | 0.1156144 | 0.1305471
0.145225 | 0.1630186 | 0.113922 | 0.1185624 | 0.1156125 | 0.1305314
0.1453647 | 0.1628201 | 0.1139223 | 0.1189044 | 0.1158049 | 0.1307375
0.1453237 | 0.1629678 | 0.1138198 | 0.1189579 | 0.1157716 | 0.1309221
0.145309 | 0.1630004 | 0.1137064 | 0.1187594 | 0.1157332 | 0.1309998
0.1454248 | 0.1631027 | 0.1138773 | 0.1187933 | 0.115817 | 0.1311774
0.1453612 | 0.1628748 | 0.1139404 | 0.1189493 | 0.1156388 | 0.1312331
0.145428 | 0.1630071 | 0.114139 | 0.1193374 | 0.1156545 | 0.1311862
0.1454689 | 0.1627029 | 0.1142924 | 0.1195122 | 0.1154083 | 0.1312601
0.1455558 | 0.1628708 | 0.1144626 | 0.1195275 | 0.115506 | 0.1313487
0.145589 | 0.1626578 | 0.1144482 | 0.1197432 | 0.1152943 | 0.13135
0.1455483 | 0.1627551 | 0.1143628 | 0.1197875 | 0.1153 | 0.131213
0.1456341 | 0.1628646 | 0.1145588 | 0.11965 | 0.1153818 | 0.1314106
0.145934 | 0.1627723 | 0.1146223 | 0.1195293 | 0.1155119 | 0.1312118
0.1458976 | 0.162966 | 0.1147913 | 0.1193433 | 0.1155968 | 0.1309698
0.1458902 | 0.1627789 | 0.1148952 | 0.1193748 | 0.1153135 | 0.1309485
0.1458013 | 0.1627851 | 0.1149343 | 0.1195083 | 0.1153137 | 0.131373
0.1458673 | 0.1626314 | 0.1149765 | 0.1194229 | 0.1153075 | 0.1314126
0.1458472 | 0.1630568 | 0.1149644 | 0.1192538 | 0.1155179 | 0.1312426
0.1461011 | 0.1628061 | 0.1150645 | 0.1191221 | 0.1157111 | 0.1314644
0.1462176 | 0.1628126 | 0.1149633 | 0.1190209 | 0.1157705 | 0.1314363
0.1463045 | 0.1624997 | 0.114945 | 0.1192463 | 0.1159257 | 0.1314544
0.1464446 | 0.1626387 | 0.1150108 | 0.1188406 | 0.1161081 | 0.1313561
0.1465276 | 0.1626636 | 0.1149039 | 0.1187865 | 0.1161433 | 0.1310955
0.1464241 | 0.1626479 | 0.1148449 | 0.1186535 | 0.1161144 | 0.1310221
0.146383 | 0.1625585 | 0.1148758 | 0.118744 | 0.1161026 | 0.1310954
0.1465009 | 0.162494 | 0.1148929 | 0.1184493 | 0.1159794 | 0.131157
0.1466414 | 0.1623451 | 0.1149118 | 0.1184831 | 0.1159562 | 0.1314067
0.1465156 | 0.1622967 | 0.1148083 | 0.1182394 | 0.1160973 | 0.131258
0.1465159 | 0.1622932 | 0.1147631 | 0.1179283 | 0.11629 | 0.1315051
0.146409 | 0.1624116 | 0.1148365 | 0.1178738 | 0.1161883 | 0.1315114
0.1464282 | 0.1625328 | 0.1151137 | 0.1179227 | 0.11622 | 0.1318114
0.1466683 | 0.1627734 | 0.1151753 | 0.117849 | 0.1161085 | 0.1319888
0.1464186 | 0.1630018 | 0.1151414 | 0.1175233 | 0.1158054 | 0.1319207
0.1464582 | 0.1631248 | 0.1149901 | 0.1175998 | 0.1157439 | 0.1319579
0.1465464 | 0.1633352 | 0.1151588 | 0.1177814 | 0.1157633 | 0.1317365
0.1467829 | 0.1632289 | 0.1153056 | 0.1178463 | 0.115626 | 0.1316726
0.1468407 | 0.1630559 | 0.1151842 | 0.1179757 | 0.1155805 | 0.1319244
0.1467739 | 0.1624842 | 0.1150147 | 0.1182428 | 0.1156859 | 0.1316905
0.1466096 | 0.1624581 | 0.1148913 | 0.1180477 | 0.1157648 | 0.1316716
0.1461202 | 0.1621897 | 0.1148651 | 0.1179791 | 0.1156494 | 0.1316114
0.1463378 | 0.1621322 | 0.1150754 | 0.1180038 | 0.1158857 | 0.1317716
0.1462106 | 0.162157 | 0.1148595 | 0.1180788 | 0.1159972 | 0.1317914
0.1463157 | 0.1617748 | 0.1148747 | 0.1180757 | 0.1161044 | 0.1320938
0.1462094 | 0.1618525 | 0.1147661 | 0.1177416 | 0.1160433 | 0.1321948
0.1463537 | 0.1615461 | 0.1145929 | 0.117505 | 0.1160593 | 0.1320058
0.145982 | 0.1615126 | 0.1145943 | 0.117388 | 0.1161133 | 0.1323273
0.1460883 | 0.1617531 | 0.1144756 | 0.117137 | 0.1161005 | 0.1322856
0.1460136 | 0.1616572 | 0.11437 | 0.1168332 | 0.1162362 | 0.1322858
0.1458385 | 0.161575 | 0.1142085 | 0.1167829 | 0.1163821 | 0.132056
0.1459228 | 0.1617505 | 0.1141575 | 0.1166927 | 0.1164884 | 0.1318915
0.1459864 | 0.1617471 | 0.1142547 | 0.116675 | 0.1165345 | 0.132034
0.1460293 | 0.1619444 | 0.114157 | 0.1167687 | 0.1164945 | 0.1321166
0.1458656 | 0.1617389 | 0.113997 | 0.1164283 | 0.1168762 | 0.1322078
0.1456563 | 0.1616754 | 0.1139002 | 0.1165893 | 0.1168393 | 0.1323853
0.1455799 | 0.1617204 | 0.1139561 | 0.1166734 | 0.116885 | 0.1324267
0.1454514 | 0.1616921 | 0.1138338 | 0.1166502 | 0.1170393 | 0.1323446
0.1451554 | 0.1618905 | 0.1138922 | 0.116546 | 0.1168378 | 0.1323815
0.1451317 | 0.1616923 | 0.1138453 | 0.1165125 | 0.1168516 | 0.1320779
0.1449749 | 0.1616426 | 0.1139006 | 0.1166196 | 0.116755 | 0.1324311
0.1447199 | 0.161356 | 0.1138001 | 0.1168529 | 0.1167893 | 0.1326012
0.1446181 | 0.1616494 | 0.1138474 | 0.1170553 | 0.1168605 | 0.132403
0.1446477 | 0.1619056 | 0.1138067 | 0.1171861 | 0.1169704 | 0.1323536
0.1446582 | 0.1617895 | 0.113855 | 0.1170336 | 0.1169093 | 0.1323133
0.1445972 | 0.1617708 | 0.1139177 | 0.1172846 | 0.116827 | 0.1320197
0.1445007 | 0.1619618 | 0.1138304 | 0.1172213 | 0.1165185 | 0.1317051
0.1445224 | 0.1618755 | 0.1139282 | 0.1172451 | 0.1162182 | 0.1315589
0.1444689 | 0.1619097 | 0.1138549 | 0.1174281 | 0.1160732 | 0.1311506
0.1445111 | 0.1618989 | 0.1139046 | 0.117203 | 0.1160952 | 0.1309317
0.144275 | 0.16154 | 0.1139001 | 0.1172022 | 0.1161936 | 0.1306166
0.1441449 | 0.1613041 | 0.1138675 | 0.1173411 | 0.1158237 | 0.1306944
0.1439686 | 0.16122 | 0.113857 | 0.1170866 | 0.1155646 | 0.1306711
0.1437679 | 0.1608136 | 0.1137833 | 0.1173497 | 0.1154959 | 0.1304741
0.1435553 | 0.16054 | 0.1138164 | 0.1176507 | 0.115333 | 0.1303922
0.1435148 | 0.160729 | 0.1138465 | 0.1178685 | 0.1152851 | 0.1302512
0.1432567 | 0.1605607 | 0.1137078 | 0.1179146 | 0.115286 | 0.1298998
0.1433503 | 0.1605375 | 0.1138318 | 0.1174735 | 0.1150753 | 0.1297636
0.1433606 | 0.1602617 | 0.1139077 | 0.1173355 | 0.1153139 | 0.1295808
0.1433872 | 0.160157 | 0.1138684 | 0.117371 | 0.1157157 | 0.129752
0.1432683 | 0.1599915 | 0.113739 | 0.1174257 | 0.1156638 | 0.1298171
0.143405 | 0.1597716 | 0.1136315 | 0.1171813 | 0.1157219 | 0.12987
0.1434035 | 0.1597914 | 0.1135855 | 0.117083 | 0.115796 | 0.1300568
0.1436212 | 0.1596084 | 0.1134441 | 0.1172992 | 0.115885 | 0.1301442
0.1436625 | 0.1593984 | 0.1135781 | 0.11748 | 0.1157154 | 0.1303138
0.1434614 | 0.1596679 | 0.113366 | 0.1171593 | 0.1154979 | 0.1304091
0.143329 | 0.1600341 | 0.1134111 | 0.1169198 | 0.1152527 | 0.1303951
0.1435445 | 0.1601156 | 0.113416 | 0.1168954 | 0.1152063 | 0.1303136
0.1433743 | 0.1599306 | 0.113106 | 0.1165955 | 0.1150766 | 0.1306706
0.1435715 | 0.1595442 | 0.1129602 | 0.1166719 | 0.1148583 | 0.1306237
0.1434109 | 0.1595051 | 0.1130351 | 0.1167803 | 0.1148343 | 0.1305794
0.1435448 | 0.1594466 | 0.1130372 | 0.1166571 | 0.1149789 | 0.1303671
0.1434629 | 0.1592582 | 0.112891 | 0.1168257 | 0.1153288 | 0.1301173
0.1434999 | 0.1594733 | 0.1128629 | 0.1169251 | 0.1153497 | 0.1299778
0.1437729 | 0.1592508 | 0.112624 | 0.1169404 | 0.1152886 | 0.1296352
0.1437653 | 0.1594294 | 0.1128546 | 0.1169892 | 0.1152205 | 0.1297647
0.1438822 | 0.1594776 | 0.1129728 | 0.1170599 | 0.1151835 | 0.1296034
0.1437167 | 0.1595487 | 0.1130925 | 0.1170964 | 0.1152173 | 0.1297132
0.143648 | 0.159463 | 0.1131339 | 0.1171907 | 0.1153153 | 0.1299319
0.1436837 | 0.1592628 | 0.1131759 | 0.1171546 | 0.1154702 | 0.1302761
0.1436101 | 0.15906 | 0.1133243 | 0.1171477 | 0.1154785 | 0.1302766
0.1437389 | 0.159013 | 0.1133511 | 0.1173205 | 0.115493 | 0.1304834
0.1436652 | 0.1588882 | 0.1133654 | 0.1173669 | 0.1154279 | 0.1304994
0.1436359 | 0.1588252 | 0.1135679 | 0.1173336 | 0.1154587 | 0.1303134
0.1436644 | 0.1588261 | 0.1137647 | 0.1172099 | 0.1154615 | 0.1301551
0.1437236 | 0.1586835 | 0.1137327 | 0.1175858 | 0.1153982 | 0.1300226
0.1436488 | 0.1585851 | 0.1138188 | 0.1175867 | 0.1152957 | 0.1300993
0.1436522 | 0.1587323 | 0.1139989 | 0.1177132 | 0.1153127 | 0.129739
0.1436854 | 0.1585902 | 0.1140364 | 0.1175942 | 0.1154003 | 0.1298076
0.1436619 | 0.1589059 | 0.1140052 | 0.1176782 | 0.1153656 | 0.1297846
0.1437841 | 0.1587844 | 0.1139697 | 0.11784 | 0.1156184 | 0.1295875
0.143718 | 0.1586174 | 0.1142285 | 0.117689 | 0.1157133 | 0.1297532
0.1436792 | 0.1582593 | 0.1145081 | 0.1176476 | 0.1159195 | 0.1299281
0.1436804 | 0.1583223 | 0.1145078 | 0.1176298 | 0.1162849 | 0.1300199
0.1435456 | 0.1584354 | 0.1143833 | 0.1175951 | 0.1160913 | 0.1301961
0.1437147 | 0.1581986 | 0.1143759 | 0.1180336 | 0.1162741 | 0.1303062
0.1437925 | 0.1582324 | 0.1144533 | 0.1181439 | 0.1164786 | 0.1303524
0.1438379 | 0.1584351 | 0.114433 | 0.1180517 | 0.1164142 | 0.1300412
0.143802 | 0.1586066 | 0.1145017 | 0.1179593 | 0.1164596 | 0.130076
0.1438623 | 0.1582983 | 0.1145438 | 0.1180179 | 0.116475 | 0.1302576
0.1439562 | 0.1582954 | 0.1146421 | 0.1180468 | 0.1164821 | 0.1299729
0.1438202 | 0.1582969 | 0.1148292 | 0.1180328 | 0.1165395 | 0.1302608
0.1437913 | 0.1583064 | 0.1151077 | 0.117978 | 0.1167589 | 0.13043
0.1437272 | 0.1583522 | 0.1151932 | 0.1181843 | 0.1167048 | 0.130482
0.1439885 | 0.1581095 | 0.1155086 | 0.1183644 | 0.116931 | 0.1309767
0.1441324 | 0.1583228 | 0.1153967 | 0.1184733 | 0.1170298 | 0.1308516
0.144257 | 0.1583892 | 0.1152927 | 0.1186176 | 0.1170587 | 0.1307489
0.1444794 | 0.1586038 | 0.1153025 | 0.1187912 | 0.1170769 | 0.1309022
0.1444208 | 0.1588756 | 0.1153601 | 0.1186619 | 0.1171189 | 0.1310074
0.1446011 | 0.1591353 | 0.1153874 | 0.118729 | 0.1171234 | 0.1310239
0.1444351 | 0.1592865 | 0.1153882 | 0.1189605 | 0.1171365 | 0.1309556
0.1443826 | 0.1591745 | 0.1154101 | 0.1191022 | 0.117337 | 0.1308596
0.1444765 | 0.1590896 | 0.1154306 | 0.1189786 | 0.1172627 | 0.13075
0.1443172 | 0.1587742 | 0.1154962 | 0.118509 | 0.1170925 | 0.1306455
0.1444155 | 0.1585952 | 0.1156095 | 0.1188815 | 0.1172937 | 0.1307318
0.1441542 | 0.1584091 | 0.1156127 | 0.1189936 | 0.1173508 | 0.1305213
0.1439917 | 0.1581293 | 0.1154075 | 0.1189689 | 0.1174542 | 0.1309687
0.1438717 | 0.1580924 | 0.1153344 | 0.1187128 | 0.1175334 | 0.1308539
0.1437631 | 0.1578634 | 0.1153425 | 0.1188181 | 0.1173964 | 0.1309474
0.1437385 | 0.1582814 | 0.1153415 | 0.1189681 | 0.1175868 | 0.1308155
0.1439748 | 0.1578945 | 0.1153197 | 0.1190412 | 0.1176622 | 0.1308607
0.1442014 | 0.1578359 | 0.1153827 | 0.1190217 | 0.117825 | 0.1309166
0.144032 | 0.1574933 | 0.115192 | 0.1188588 | 0.1180009 | 0.1308098
0.1439159 | 0.1572499 | 0.1151945 | 0.1185635 | 0.1182727 | 0.1310503
0.1437372 | 0.1575668 | 0.1151573 | 0.1184899 | 0.1184457 | 0.1310869
0.1437313 | 0.157459 | 0.11529 | 0.1184135 | 0.1184343 | 0.1310274
0.1437246 | 0.1577438 | 0.1153198 | 0.1186797 | 0.1184229 | 0.1311207
0.1438135 | 0.1577179 | 0.1150984 | 0.1186349 | 0.1182787 | 0.1308893
0.1438262 | 0.1578751 | 0.1151155 | 0.1186824 | 0.1180156 | 0.1307635
0.1441226 | 0.1577562 | 0.1150565 | 0.11919 | 0.1182413 | 0.1308092
0.1440461 | 0.157919 | 0.1149291 | 0.119168 | 0.1183448 | 0.1309042
0.1439819 | 0.1577597 | 0.1148543 | 0.119239 | 0.1182538 | 0.1308876
0.1440342 | 0.1580328 | 0.1147922 | 0.1191097 | 0.1180696 | 0.1308196
0.1439615 | 0.1579248 | 0.1147021 | 0.1189899 | 0.1181366 | 0.1308015
0.1440394 | 0.1580264 | 0.1146937 | 0.1194058 | 0.1180723 | 0.1307395
0.1440202 | 0.1580702 | 0.1146731 | 0.1194996 | 0.118059 | 0.1303517
0.1441276 | 0.1581826 | 0.1147116 | 0.119519 | 0.1179839 | 0.1301453
0.144126 | 0.1584176 | 0.1147128 | 0.1195223 | 0.1178843 | 0.1301907
0.1442856 | 0.1586338 | 0.1148397 | 0.1196377 | 0.1179672 | 0.1301308
0.1443686 | 0.1585022 | 0.1149717 | 0.1198285 | 0.1177673 | 0.1301408
0.1441859 | 0.1585911 | 0.1150221 | 0.1197497 | 0.1178578 | 0.1298763
0.1443174 | 0.1590206 | 0.115021 | 0.1197794 | 0.1177452 | 0.1295696
0.1442774 | 0.1590209 | 0.1146637 | 0.1198333 | 0.1177203 | 0.1294679
0.1441471 | 0.1590217 | 0.1145806 | 0.1196556 | 0.1177209 | 0.1290517
0.1441557 | 0.1588225 | 0.1145736 | 0.1197612 | 0.1176993 | 0.1290324
0.1440868 | 0.1588604 | 0.1145794 | 0.119494 | 0.1174849 | 0.1289775
0.144097 | 0.158627 | 0.1146005 | 0.1195592 | 0.117447 | 0.1291138
0.1442625 | 0.1583842 | 0.1144592 | 0.1197936 | 0.1174526 | 0.1291765
0.1441952 | 0.1581661 | 0.1142768 | 0.1195606 | 0.1174186 | 0.1290633
0.1441491 | 0.1580392 | 0.1141502 | 0.1195937 | 0.1172603 | 0.1289101
0.1443537 | 0.1583983 | 0.1139394 | 0.1191956 | 0.1169142 | 0.1290222
0.1444231 | 0.1584882 | 0.1137082 | 0.1191015 | 0.1168766 | 0.1290541
0.1443397 | 0.158465 | 0.1136371 | 0.1190679 | 0.1166339 | 0.1289998
0.1445089 | 0.1582528 | 0.1135096 | 0.1185833 | 0.1166803 | 0.1289418
0.1446811 | 0.1584073 | 0.1132768 | 0.1185697 | 0.1166428 | 0.129014
0.1445373 | 0.1584777 | 0.1131786 | 0.1183044 | 0.116629 | 0.1288865
0.144377 | 0.1586078 | 0.1132606 | 0.1180474 | 0.1163466 | 0.1290818
0.1442996 | 0.1585864 | 0.1130209 | 0.1182484 | 0.1163658 | 0.1291734
0.1443615 | 0.1587636 | 0.1126224 | 0.118321 | 0.116259 | 0.1296901
0.1445188 | 0.1586802 | 0.1124595 | 0.1182378 | 0.1159659 | 0.1297251
0.1445798 | 0.1589155 | 0.1124351 | 0.1183402 | 0.1157804 | 0.1296067
0.1445746 | 0.1588848 | 0.1122216 | 0.1183794 | 0.1157038 | 0.1294789
0.144567 | 0.1588536 | 0.1121903 | 0.1181748 | 0.1156519 | 0.129448
0.1444558 | 0.1590192 | 0.1120974 | 0.118064 | 0.115346 | 0.1294683
0.1444555 | 0.1591391 | 0.1119729 | 0.118066 | 0.1153135 | 0.129354
0.1446309 | 0.1590037 | 0.1119571 | 0.1183531 | 0.1153202 | 0.1294573
0.1446366 | 0.1588124 | 0.111939 | 0.118506 | 0.1153505 | 0.1293687
0.1443993 | 0.1587607 | 0.1118052 | 0.1186086 | 0.1156225 | 0.1294727
0.1443074 | 0.1587584 | 0.1117906 | 0.1187726 | 0.1154099 | 0.1289979
0.1441302 | 0.158426 | 0.1118045 | 0.1189244 | 0.1157262 | 0.1289084
0.1443033 | 0.1583763 | 0.1115792 | 0.1188103 | 0.1155199 | 0.1291084
0.1441235 | 0.1588094 | 0.1115717 | 0.1185448 | 0.1157853 | 0.1292719
0.1442339 | 0.1588019 | 0.1115016 | 0.1183689 | 0.1157932 | 0.1291609
0.1442262 | 0.1589543 | 0.1114679 | 0.1182032 | 0.1159062 | 0.1294439
0.1440767 | 0.1588504 | 0.1116348 | 0.1179926 | 0.1158529 | 0.1299674
0.1440216 | 0.1588944 | 0.1114862 | 0.1178377 | 0.1159611 | 0.1298183
0.1439029 | 0.1587542 | 0.1115994 | 0.1178179 | 0.1160719 | 0.1298968
0.1437962 | 0.1587871 | 0.1117161 | 0.1175519 | 0.1161725 | 0.1301423
0.1437962 | 0.1587135 | 0.1117858 | 0.1171857 | 0.1161903 | 0.1302322
0.1437198 | 0.1588929 | 0.1118705 | 0.1171539 | 0.1160978 | 0.1298916
0.1437099 | 0.1588975 | 0.1117658 | 0.1173019 | 0.1159472 | 0.1297466
0.1436331 | 0.1589427 | 0.1116985 | 0.1172204 | 0.1159173 | 0.1298735
0.1437314 | 0.1590979 | 0.1116862 | 0.1173044 | 0.1160148 | 0.1299022
0.1438362 | 0.1592205 | 0.1116776 | 0.1171843 | 0.1159124 | 0.1300797
0.1439959 | 0.1590765 | 0.1116617 | 0.1172504 | 0.1160244 | 0.1302017
0.1437391 | 0.159304 | 0.1119008 | 0.1170934 | 0.116092 | 0.1303579
0.1435525 | 0.1593264 | 0.1120377 | 0.1172308 | 0.1162073 | 0.1303638
0.143662 | 0.1596401 | 0.1122679 | 0.1170775 | 0.1161567 | 0.1306773
0.143716 | 0.1596357 | 0.1124836 | 0.1171584 | 0.1163288 | 0.1303435
0.1437714 | 0.1598046 | 0.1125274 | 0.1171256 | 0.1165546 | 0.1303297
0.1436796 | 0.159502 | 0.1127578 | 0.116944 | 0.1165176 | 0.1306585
0.143628 | 0.1596082 | 0.1127206 | 0.1170232 | 0.1165745 | 0.1307566
0.1436729 | 0.1598894 | 0.1127319 | 0.1168511 | 0.1166055 | 0.1307821
0.1436796 | 0.159746 | 0.1129678 | 0.1168317 | 0.1163932 | 0.1310102
0.143705 | 0.1594911 | 0.1129817 | 0.1168385 | 0.1164465 | 0.1311233
0.1435741 | 0.1598362 | 0.113052 | 0.1167351 | 0.1162752 | 0.1311325
0.1433969 | 0.1597849 | 0.1131361 | 0.1168569 | 0.116434 | 0.130926
0.1434464 | 0.159695 | 0.1132972 | 0.1168398 | 0.1164732 | 0.131132
0.1436302 | 0.159681 | 0.1135378 | 0.117254 | 0.1163564 | 0.1314186
0.1437021 | 0.1597026 | 0.1139036 | 0.1174118 | 0.1163772 | 0.131386
0.1434235 | 0.1598575 | 0.1139958 | 0.1174489 | 0.1165161 | 0.131613
0.1434804 | 0.1600841 | 0.1141071 | 0.1173279 | 0.1165365 | 0.1312845
0.1432602 | 0.1600971 | 0.1141674 | 0.1173332 | 0.1166596 | 0.131033
0.1432759 | 0.1600124 | 0.1140809 | 0.1174966 | 0.1167933 | 0.1313284
0.1430098 | 0.160324 | 0.1139182 | 0.1173167 | 0.1165849 | 0.1309643
0.1427207 | 0.159863 | 0.1143505 | 0.1173346 | 0.1164407 | 0.1311521
0.1424831 | 0.1598086 | 0.1144424 | 0.1168795 | 0.1164198 | 0.1312431
0.1420142 | 0.1597313 | 0.1145685 | 0.116754 | 0.1164859 | 0.1311992
0.1420657 | 0.1597612 | 0.1147172 | 0.1164777 | 0.116314 | 0.1312151
0.1418924 | 0.1597116 | 0.114979 | 0.1163683 | 0.1163809 | 0.131448
0.1419625 | 0.159482 | 0.1150209 | 0.1161744 | 0.1162815 | 0.1312458
0.1418969 | 0.1595647 | 0.1151304 | 0.1161037 | 0.1162198 | 0.1311059
0.1416367 | 0.1597669 | 0.115051 | 0.1160528 | 0.1162484 | 0.1311875
0.1415728 | 0.1599016 | 0.1150482 | 0.1163017 | 0.1163705 | 0.1312703
0.1415169 | 0.1599933 | 0.1147656 | 0.116199 | 0.1164316 | 0.1313105
0.1415339 | 0.1596516 | 0.1148203 | 0.1159239 | 0.1161888 | 0.1312996
0.1413874 | 0.1598666 | 0.1148019 | 0.1158967 | 0.1162511 | 0.1310062
0.1412133 | 0.159582 | 0.1148816 | 0.1160287 | 0.1164539 | 0.1310294
0.1412002 | 0.1597639 | 0.1149111 | 0.1158697 | 0.1168672 | 0.1309378
0.1411073 | 0.159569 | 0.1150529 | 0.1159116 | 0.116848 | 0.1311816
0.1408426 | 0.1598455 | 0.1151173 | 0.1158947 | 0.116732 | 0.1312934
0.1409384 | 0.1595428 | 0.1152528 | 0.1160767 | 0.1168521 | 0.1312773
0.1410349 | 0.1598502 | 0.115191 | 0.1164495 | 0.1167047 | 0.1312261
0.1410988 | 0.1600531 | 0.1151391 | 0.1166171 | 0.1162898 | 0.1309639
0.1413243 | 0.159619 | 0.1151232 | 0.1168195 | 0.1159826 | 0.1308114
0.1413759 | 0.1598939 | 0.1148915 | 0.1170802 | 0.1160169 | 0.1307917
0.1411936 | 0.1599133 | 0.1147088 | 0.1171869 | 0.115909 | 0.1303062
0.1411232 | 0.1597416 | 0.1146917 | 0.1172484 | 0.1160352 | 0.1301068
0.1409388 | 0.1595882 | 0.1146656 | 0.1173574 | 0.1163585 | 0.1298392
0.1406298 | 0.1594354 | 0.1146607 | 0.1172506 | 0.1161913 | 0.1295742
0.1406011 | 0.1593825 | 0.1147698 | 0.1173154 | 0.1160806 | 0.1295285
0.1403406 | 0.1597144 | 0.1146414 | 0.1173904 | 0.1161602 | 0.1294804
0.1401999 | 0.1597524 | 0.1144926 | 0.1176039 | 0.1160729 | 0.1292615
0.1403337 | 0.1595926 | 0.1144541 | 0.1178649 | 0.1162328 | 0.1290056
0.139998 | 0.159871 | 0.1144347 | 0.1177677 | 0.1161847 | 0.1290159
0.139884 | 0.1600513 | 0.1144634 | 0.1176488 | 0.1161875 | 0.1292509
0.1399172 | 0.1601762 | 0.114575 | 0.1178059 | 0.1161748 | 0.1292976
0.1398688 | 0.1601321 | 0.1145836 | 0.1180042 | 0.1161162 | 0.1291939
0.1398537 | 0.1599139 | 0.1141334 | 0.1182496 | 0.1161519 | 0.1286753
0.1397657 | 0.1601829 | 0.1138702 | 0.1180875 | 0.1163493 | 0.1285583
0.1398321 | 0.1599649 | 0.1135208 | 0.1180163 | 0.1163866 | 0.1284793
0.1397532 | 0.1597836 | 0.1134772 | 0.1180826 | 0.1162403 | 0.1283856
0.140206 | 0.1597256 | 0.1134705 | 0.1179237 | 0.1164024 | 0.1282669
0.1405328 | 0.1595756 | 0.1135106 | 0.1180411 | 0.1163352 | 0.1282568
0.1406923 | 0.1597143 | 0.1133673 | 0.1182233 | 0.1159921 | 0.1283096
0.1407594 | 0.1592582 | 0.11299 | 0.1182155 | 0.1159351 | 0.128173
0.1406808 | 0.1592739 | 0.1129036 | 0.1183288 | 0.1158718 | 0.127935
0.1404197 | 0.1595315 | 0.1127485 | 0.1181672 | 0.1159356 | 0.1278405
0.1405389 | 0.1595738 | 0.1125616 | 0.1179682 | 0.1159763 | 0.1279622
0.1403651 | 0.15983 | 0.112385 | 0.118262 | 0.1160244 | 0.1282358
0.1402927 | 0.1597229 | 0.112342 | 0.1183947 | 0.1160462 | 0.1281371
0.1402979 | 0.1596664 | 0.1121715 | 0.1184542 | 0.1163756 | 0.1279643
0.1403679 | 0.1598302 | 0.1120369 | 0.1184195 | 0.1164655 | 0.1281239
0.1403866 | 0.1602351 | 0.1120774 | 0.1186559 | 0.1163947 | 0.1282025
0.1404761 | 0.1601868 | 0.1120434 | 0.1184637 | 0.1163316 | 0.1280815
0.1405903 | 0.1598122 | 0.1117819 | 0.1185579 | 0.1166266 | 0.1282274
0.1408587 | 0.1596301 | 0.1116947 | 0.1187928 | 0.1166843 | 0.1279876
0.1409665 | 0.1598665 | 0.1115667 | 0.1189108 | 0.1168998 | 0.1281628
0.1412197 | 0.1599397 | 0.1115584 | 0.1191921 | 0.1165559 | 0.128148
0.1412287 | 0.1599284 | 0.1113799 | 0.1195252 | 0.1166613 | 0.1279475
0.1413194 | 0.1598671 | 0.1115072 | 0.1194695 | 0.117083 | 0.1281931
0.1413078 | 0.15996 | 0.1114867 | 0.1194766 | 0.1173531 | 0.1283827
0.1414211 | 0.1597547 | 0.1113366 | 0.119621 | 0.1172657 | 0.1283533
0.1417331 | 0.1598212 | 0.1113604 | 0.119512 | 0.1173441 | 0.1281925
0.141708 | 0.159985 | 0.1112186 | 0.1195704 | 0.1172978 | 0.128381
0.1415916 | 0.1600768 | 0.1112101 | 0.1192334 | 0.1174109 | 0.1281587
0.1415248 | 0.1599384 | 0.1110769 | 0.1190797 | 0.1172904 | 0.1283217
0.1415931 | 0.1597353 | 0.1111919 | 0.1190665 | 0.1172197 | 0.1282589
0.1417081 | 0.1597859 | 0.1111971 | 0.1190368 | 0.1175405 | 0.1286672
0.1418626 | 0.1601887 | 0.1113314 | 0.1189637 | 0.1175729 | 0.1288959
0.1420253 | 0.1603086 | 0.1114243 | 0.1187693 | 0.1179073 | 0.1291869
0.1422486 | 0.1600605 | 0.1113399 | 0.1189054 | 0.1176955 | 0.129192
0.1422348 | 0.160199 | 0.1115707 | 0.1188978 | 0.1177781 | 0.1293087
0.1423695 | 0.1602295 | 0.1116804 | 0.1189664 | 0.1175749 | 0.1293292
0.1424333 | 0.1604254 | 0.1116488 | 0.1189565 | 0.1174804 | 0.1291695
0.142621 | 0.1602176 | 0.1118187 | 0.1191265 | 0.1175538 | 0.1294951
0.1427589 | 0.1602662 | 0.1116398 | 0.1190272 | 0.1173975 | 0.1295664
0.1429374 | 0.1602283 | 0.1114226 | 0.1193681 | 0.1174177 | 0.1294321
0.1434086 | 0.160363 | 0.1115052 | 0.1195937 | 0.1173272 | 0.1295003
0.1437766 | 0.1601598 | 0.1113358 | 0.1196157 | 0.1171822 | 0.1296507
0.1438782 | 0.1603653 | 0.1114448 | 0.119734 | 0.1173735 | 0.1299873
0.1438324 | 0.1603547 | 0.1116824 | 0.1198399 | 0.1175486 | 0.1297312
0.1438998 | 0.1604492 | 0.1120255 | 0.1197531 | 0.1174434 | 0.1296136
0.1439967 | 0.1607143 | 0.1121848 | 0.1200253 | 0.1177028 | 0.1295349
0.1437172 | 0.1608172 | 0.1123535 | 0.1199192 | 0.1176445 | 0.1294719
0.1436146 | 0.1607087 | 0.1123796 | 0.1200788 | 0.1175585 | 0.1294462
0.1440636 | 0.160618 | 0.1124889 | 0.1199719 | 0.1172344 | 0.1294742
0.1441648 | 0.1602269 | 0.11224 | 0.1199141 | 0.1173375 | 0.129553
0.1442706 | 0.1601747 | 0.1123533 | 0.1200902 | 0.1174143 | 0.1297374
0.144307 | 0.1598864 | 0.1125194 | 0.120146 | 0.1174552 | 0.1300499
0.1443403 | 0.1601614 | 0.1124844 | 0.1204565 | 0.1171497 | 0.1303638
0.1445395 | 0.1601697 | 0.1124666 | 0.1205028 | 0.1171606 | 0.1303094
0.1445334 | 0.1598238 | 0.1123925 | 0.1204882 | 0.1171487 | 0.1303521
0.1443712 | 0.1597821 | 0.1124182 | 0.1207571 | 0.1172674 | 0.1302356
0.1444887 | 0.1597046 | 0.1125613 | 0.1208719 | 0.117221 | 0.1302625
0.1445181 | 0.1591923 | 0.1128226 | 0.1209788 | 0.1173332 | 0.1304288
0.1448449 | 0.159177 | 0.1130012 | 0.1208634 | 0.1171175 | 0.1307133
0.1447795 | 0.159229 | 0.1131332 | 0.1210304 | 0.1173045 | 0.1305772
0.144595 | 0.1593928 | 0.1131347 | 0.1208209 | 0.1173204 | 0.130516
0.1444443 | 0.1593733 | 0.1130937 | 0.1207534 | 0.1175675 | 0.1306072
0.1445383 | 0.1595848 | 0.1131003 | 0.1206665 | 0.1175332 | 0.1304245
0.1445449 | 0.1592198 | 0.113247 | 0.1207825 | 0.1175581 | 0.1306061
0.1445289 | 0.159273 | 0.1133852 | 0.1207359 | 0.1172244 | 0.130821
0.1444803 | 0.1593266 | 0.1137263 | 0.1204456 | 0.1172059 | 0.1307774
0.1445057 | 0.1591547 | 0.1136996 | 0.1202794 | 0.117049 | 0.1310657
0.144721 | 0.1592929 | 0.1133953 | 0.1199341 | 0.1171389 | 0.1311441
0.1447845 | 0.1593463 | 0.1135428 | 0.120136 | 0.1170501 | 0.1310464
0.1450661 | 0.1593801 | 0.1135914 | 0.1200993 | 0.1168305 | 0.1311467
0.1448926 | 0.1594188 | 0.1134189 | 0.1201775 | 0.116865 | 0.1312358
0.1448833 | 0.159003 | 0.1132856 | 0.1204372 | 0.1170795 | 0.1311043
0.1449725 | 0.1593405 | 0.1133755 | 0.1204522 | 0.1171805 | 0.1313487
0.1449191 | 0.1592978 | 0.1134311 | 0.1203588 | 0.1167708 | 0.1315416
0.1451028 | 0.1589714 | 0.1132504 | 0.1202756 | 0.116569 | 0.1314451
0.1448935 | 0.1588536 | 0.1129146 | 0.1202852 | 0.1166138 | 0.1313659
0.1448469 | 0.1583633 | 0.1130367 | 0.1203753 | 0.1165458 | 0.1311884
0.1449387 | 0.1585721 | 0.1129155 | 0.1205806 | 0.116676 | 0.1307897
0.1453854 | 0.1583846 | 0.1129807 | 0.1206849 | 0.1166109 | 0.1304869
0.1454322 | 0.1583041 | 0.1129061 | 0.1206059 | 0.1163795 | 0.1304769
0.1454456 | 0.1582001 | 0.1129502 | 0.1208229 | 0.1163147 | 0.1302635
0.1454787 | 0.1579507 | 0.1129251 | 0.1208352 | 0.1160072 | 0.1302028
0.1455039 | 0.1579335 | 0.1127549 | 0.1208308 | 0.1159648 | 0.129872
0.1453408 | 0.1578986 | 0.1127513 | 0.1205786 | 0.1158375 | 0.1295387
0.1453043 | 0.1574683 | 0.1126041 | 0.1202618 | 0.1157789 | 0.1295044
0.1453254 | 0.1571937 | 0.1127876 | 0.1203152 | 0.1160858 | 0.1292045
0.1452272 | 0.1573412 | 0.1127561 | 0.1202242 | 0.1162844 | 0.1287702
0.1450912 | 0.1569636 | 0.1127686 | 0.1201173 | 0.1161828 | 0.128493
0.1451544 | 0.1570543 | 0.1128766 | 0.1200658 | 0.1161775 | 0.1283249
0.1451777 | 0.1571433 | 0.112781 | 0.1199067 | 0.1159489 | 0.128202
0.1451068 | 0.157386 | 0.1126952 | 0.1199216 | 0.1157981 | 0.1282039
0.145146 | 0.1577864 | 0.1125471 | 0.1198746 | 0.1159941 | 0.1281856
0.1451067 | 0.1577829 | 0.1125095 | 0.1198546 | 0.1159468 | 0.1281665
0.1453244 | 0.1577773 | 0.1126039 | 0.1194645 | 0.1162759 | 0.1282436
0.1455188 | 0.1575625 | 0.1126101 | 0.1192139 | 0.1163297 | 0.1282555
0.1454723 | 0.1575686 | 0.1127058 | 0.1190734 | 0.1159037 | 0.1281884
0.1457393 | 0.1575973 | 0.1128424 | 0.1189542 | 0.1156192 | 0.1280026
0.1461229 | 0.1575163 | 0.1129842 | 0.1186926 | 0.1152963 | 0.1279394
0.1459217 | 0.15751 | 0.1128972 | 0.1186549 | 0.1153346 | 0.1277781
0.1457954 | 0.1575534 | 0.1127486 | 0.1185676 | 0.115441 | 0.1274523
0.1456155 | 0.1575019 | 0.1127164 | 0.1185967 | 0.1155438 | 0.1277832
0.1456343 | 0.1577693 | 0.1127314 | 0.1187334 | 0.1154016 | 0.1277808
0.1457283 | 0.1579936 | 0.112847 | 0.1188183 | 0.1152184 | 0.1274696
0.1459204 | 0.1581578 | 0.1126109 | 0.1187634 | 0.1154209 | 0.1274149
0.1457213 | 0.1581309 | 0.1126854 | 0.1188895 | 0.1153054 | 0.1273825
0.1454817 | 0.1583478 | 0.1125906 | 0.1190809 | 0.1153446 | 0.1271059
0.1453556 | 0.1583292 | 0.1124942 | 0.118541 | 0.1155197 | 0.1268437
0.1454914 | 0.1584946 | 0.112584 | 0.1186593 | 0.1155315 | 0.1269101
0.1454697 | 0.1586209 | 0.1125396 | 0.118687 | 0.1157526 | 0.1270054
0.1456812 | 0.1583039 | 0.1124706 | 0.1184505 | 0.1156474 | 0.1270914
0.1454625 | 0.1584405 | 0.1125294 | 0.1185816 | 0.1155049 | 0.1270119
0.1455273 | 0.158378 | 0.1126472 | 0.1183645 | 0.1158458 | 0.1268769
0.1453421 | 0.1583213 | 0.1127734 | 0.1183485 | 0.1158938 | 0.1272627
0.1452793 | 0.1583428 | 0.1127197 | 0.1183994 | 0.1157137 | 0.1276143
0.1454205 | 0.1581222 | 0.1127236 | 0.1186259 | 0.1159772 | 0.1277316
0.1453696 | 0.158155 | 0.1125807 | 0.1186536 | 0.1157467 | 0.1277898
0.1455555 | 0.1580706 | 0.1124847 | 0.1187634 | 0.1158261 | 0.127793
0.145581 | 0.1579386 | 0.1126322 | 0.1188517 | 0.1157726 | 0.1280311
0.1455538 | 0.158132 | 0.1125074 | 0.1190603 | 0.1158664 | 0.1283967
0.1454733 | 0.1581378 | 0.1124772 | 0.1190152 | 0.1158922 | 0.1284279
0.145369 | 0.1583087 | 0.1124697 | 0.118983 | 0.116416 | 0.1284541
0.1452197 | 0.1585695 | 0.1127377 | 0.1187545 | 0.1163926 | 0.1285165
0.1452379 | 0.1586816 | 0.1126121 | 0.1187863 | 0.1161943 | 0.1284464
0.1452707 | 0.1586339 | 0.1126524 | 0.1189772 | 0.1161568 | 0.1284306
0.1453689 | 0.1587718 | 0.1126479 | 0.1190835 | 0.1159252 | 0.1286396
0.1450936 | 0.1584205 | 0.112659 | 0.1190371 | 0.1163094 | 0.1289179
0.1449075 | 0.1583629 | 0.112689 | 0.1188647 | 0.1164974 | 0.1288951
0.1450197 | 0.158445 | 0.1126509 | 0.1188085 | 0.1165166 | 0.1290063
0.1451935 | 0.1585898 | 0.112695 | 0.1187532 | 0.1169394 | 0.1292279
0.1452832 | 0.1587846 | 0.112624 | 0.1185833 | 0.1169437 | 0.1294041
0.1454028 | 0.1587633 | 0.1126701 | 0.1185382 | 0.116622 | 0.1294219
0.1452848 | 0.158756 | 0.112568 | 0.1183294 | 0.1165621 | 0.1292144
0.1451201 | 0.1589072 | 0.1127276 | 0.1185585 | 0.1163591 | 0.1288624
0.1451615 | 0.1589008 | 0.1126366 | 0.1185764 | 0.1163497 | 0.1290399
0.1451684 | 0.1590541 | 0.1126033 | 0.1182923 | 0.1160346 | 0.1292977
0.1449766 | 0.1590083 | 0.1126592 | 0.1180667 | 0.1161821 | 0.1291289
0.1449489 | 0.1589672 | 0.1126431 | 0.1182363 | 0.1165752 | 0.1292455
0.1447811 | 0.1590653 | 0.1124775 | 0.1180584 | 0.1166498 | 0.1291376
0.1447981 | 0.15909 | 0.1127516 | 0.118162 | 0.1167764 | 0.1288958
0.1449349 | 0.159307 | 0.1129349 | 0.1180096 | 0.1165756 | 0.1288613
0.1444867 | 0.1593917 | 0.1128111 | 0.1176824 | 0.1166799 | 0.1288361
0.1442536 | 0.1592901 | 0.1129673 | 0.1176432 | 0.1168807 | 0.1287021
0.144221 | 0.1590075 | 0.1129559 | 0.1175771 | 0.116671 | 0.1288172
0.1445455 | 0.1589426 | 0.1128905 | 0.1175517 | 0.1165412 | 0.1285725
0.1444775 | 0.1588421 | 0.1125169 | 0.1176433 | 0.116539 | 0.1287946
0.1441998 | 0.1585511 | 0.1122595 | 0.1174401 | 0.116347 | 0.1289742
0.1440936 | 0.1586248 | 0.1121733 | 0.1176962 | 0.1161901 | 0.1286832
0.1444523 | 0.1589207 | 0.1120937 | 0.1178182 | 0.1161771 | 0.1288698
0.1443525 | 0.1590969 | 0.1118372 | 0.1178479 | 0.116484 | 0.1290778
0.1443977 | 0.1590273 | 0.112129 | 0.117919 | 0.1166044 | 0.1291151
0.1441636 | 0.1590916 | 0.1119419 | 0.1177843 | 0.116247 | 0.1294846
0.144035 | 0.1590794 | 0.1117955 | 0.1178283 | 0.1160823 | 0.1293211
0.1440676 | 0.1591312 | 0.1115513 | 0.1176981 | 0.11645 | 0.1290055
0.1440075 | 0.1589531 | 0.1116515 | 0.1179993 | 0.1164862 | 0.1292247
0.1440877 | 0.1592216 | 0.111774 | 0.1183149 | 0.1163179 | 0.1290964
0.1440135 | 0.1593163 | 0.1116798 | 0.1181585 | 0.1162826 | 0.1292431
0.143995 | 0.1595546 | 0.1116818 | 0.1181912 | 0.1163645 | 0.1289272
0.1440508 | 0.1601106 | 0.1115866 | 0.1178783 | 0.1162162 | 0.1289194
0.1438205 | 0.160351 | 0.1117143 | 0.1177785 | 0.1162058 | 0.1286399
0.1435799 | 0.1602431 | 0.1115835 | 0.1180316 | 0.1161457 | 0.1287098
0.143736 | 0.1601436 | 0.1116995 | 0.1180151 | 0.1160362 | 0.1285941
0.1438653 | 0.160254 | 0.11163 | 0.1180376 | 0.115704 | 0.1287633
0.1438832 | 0.160097 | 0.111547 | 0.1178715 | 0.1155378 | 0.1286187
0.1438439 | 0.1603146 | 0.1113889 | 0.1176825 | 0.1153802 | 0.128611
0.1438161 | 0.1600897 | 0.1110196 | 0.1175217 | 0.1153466 | 0.1285124
0.1438358 | 0.1603402 | 0.1107736 | 0.1176058 | 0.1151471 | 0.1284612
0.1437188 | 0.1600798 | 0.1108448 | 0.1175769 | 0.1151466 | 0.1284608
0.1437848 | 0.1601296 | 0.1109504 | 0.1176947 | 0.1147231 | 0.1283137
0.1437364 | 0.160076 | 0.1108895 | 0.1177362 | 0.1149232 | 0.1286642
0.1437866 | 0.1598202 | 0.1107508 | 0.1177925 | 0.1149995 | 0.1283888
0.1439336 | 0.1596192 | 0.1107282 | 0.1177312 | 0.1149068 | 0.128083
0.143996 | 0.1596526 | 0.1107167 | 0.117583 | 0.1142864 | 0.1276035
0.1441089 | 0.1590797 | 0.110637 | 0.1176255 | 0.1142752 | 0.127372
0.1442208 | 0.1588167 | 0.1106176 | 0.1176486 | 0.1146993 | 0.1269149
0.1442024 | 0.1587732 | 0.1109508 | 0.1177619 | 0.1146066 | 0.1268093
0.1443578 | 0.1586515 | 0.1111569 | 0.1179893 | 0.1145149 | 0.1263947
0.1444287 | 0.1587821 | 0.1111111 | 0.1180834 | 0.1142439 | 0.1262285
0.1444249 | 0.158575 | 0.1114414 | 0.1180566 | 0.1141495 | 0.1265217
0.1440295 | 0.1584157 | 0.1114124 | 0.1179943 | 0.114081 | 0.12653
0.1441781 | 0.1581372 | 0.1113183 | 0.1179405 | 0.1141296 | 0.1262685
0.1441303 | 0.1578831 | 0.1114588 | 0.1176585 | 0.1140619 | 0.1263429
0.1442082 | 0.1580292 | 0.1114176 | 0.1173354 | 0.1144873 | 0.1259886
0.1443351 | 0.158053 | 0.1115994 | 0.1173096 | 0.1148031 | 0.1261263
0.1442885 | 0.1583669 | 0.1115284 | 0.1176301 | 0.1149007 | 0.1262853
0.1442581 | 0.1584761 | 0.1116708 | 0.1176442 | 0.1148868 | 0.1262347
0.1442057 | 0.1584829 | 0.1115221 | 0.1175286 | 0.1145895 | 0.1263249
0.1442569 | 0.1586038 | 0.11145 | 0.1175526 | 0.1145441 | 0.126468
0.1444973 | 0.1587204 | 0.111312 | 0.1178308 | 0.1146262 | 0.1263071
0.1444366 | 0.1587322 | 0.1111166 | 0.1178083 | 0.1143701 | 0.1262738
0.1443579 | 0.1590445 | 0.1112615 | 0.1180234 | 0.1143822 | 0.1261944
0.1443339 | 0.1592292 | 0.1111831 | 0.1177407 | 0.1143244 | 0.1263927
0.1444387 | 0.1591129 | 0.1113637 | 0.1175892 | 0.1142598 | 0.1264277
0.1443748 | 0.1590943 | 0.11133 | 0.1177337 | 0.1143977 | 0.1262476
0.1445145 | 0.1593223 | 0.1112211 | 0.1182255 | 0.1140076 | 0.1259143
0.144497 | 0.1593858 | 0.1112679 | 0.1184586 | 0.1138529 | 0.1261037
0.1444594 | 0.159656 | 0.1113287 | 0.118501 | 0.1143575 | 0.1262661
0.1446387 | 0.1597831 | 0.1112506 | 0.1184937 | 0.1144589 | 0.1260576
0.1444738 | 0.1598921 | 0.1112249 | 0.1188185 | 0.1149166 | 0.1258487
0.1446319 | 0.1596248 | 0.1109994 | 0.1188608 | 0.1152205 | 0.1260691
0.1449876 | 0.1593879 | 0.1108881 | 0.1189116 | 0.1149754 | 0.1262671
0.1452968 | 0.1595695 | 0.1110233 | 0.1186965 | 0.1147775 | 0.1260405
0.1454119 | 0.1591707 | 0.1109401 | 0.119022 | 0.1147662 | 0.1260125
0.1454908 | 0.1589409 | 0.1109064 | 0.1191531 | 0.1148124 | 0.1261765
0.1453034 | 0.1588103 | 0.1109745 | 0.1190597 | 0.114765 | 0.1262674
0.145136 | 0.1589569 | 0.1107641 | 0.1189023 | 0.1149667 | 0.1263889
0.1454233 | 0.15887 | 0.1106032 | 0.1190068 | 0.1152069 | 0.1269064
0.1454524 | 0.1590257 | 0.1107098 | 0.1190176 | 0.11509 | 0.1271785
0.1453272 | 0.1592043 | 0.1106755 | 0.1190763 | 0.1152312 | 0.12709
0.1453241 | 0.1591487 | 0.1105847 | 0.1193769 | 0.1150854 | 0.1272211
0.1452621 | 0.159596 | 0.1107571 | 0.1197891 | 0.1152329 | 0.1272213
0.1455571 | 0.159546 | 0.1108068 | 0.1200439 | 0.1154444 | 0.1276078
0.1455172 | 0.1595325 | 0.1107334 | 0.11987 | 0.1150419 | 0.1280044
0.1455809 | 0.15977 | 0.1106587 | 0.1201524 | 0.115342 | 0.1280758
0.145801 | 0.1596371 | 0.1107913 | 0.1202022 | 0.1154414 | 0.1278371
0.1459057 | 0.1596252 | 0.1107161 | 0.120204 | 0.1154137 | 0.1276387
0.1460751 | 0.1594855 | 0.1107741 | 0.1204184 | 0.1157329 | 0.1276254
0.1457229 | 0.159806 | 0.1109817 | 0.1207047 | 0.1157373 | 0.1280162
0.1454726 | 0.1602161 | 0.1109548 | 0.1208577 | 0.1158702 | 0.1281118
0.1456049 | 0.1604949 | 0.1109414 | 0.1208236 | 0.1159598 | 0.1282291
0.1456554 | 0.1602266 | 0.1110839 | 0.1208561 | 0.1160136 | 0.1283725
0.1453917 | 0.1601509 | 0.111177 | 0.1207839 | 0.1159372 | 0.1284747
0.145604 | 0.1600791 | 0.1109915 | 0.120754 | 0.1162777 | 0.1284283
0.145467 | 0.1599354 | 0.1107488 | 0.1205157 | 0.1164018 | 0.128605
0.1452557 | 0.1599375 | 0.1107959 | 0.1205188 | 0.1161147 | 0.1286102
0.1451535 | 0.1598152 | 0.1107421 | 0.1205403 | 0.1164081 | 0.128553
0.1449795 | 0.1601482 | 0.11081 | 0.1207299 | 0.1162402 | 0.1282832
0.1449114 | 0.1602064 | 0.1108008 | 0.1208221 | 0.116019 | 0.1283443
0.1448403 | 0.1601484 | 0.110894 | 0.1209403 | 0.1159906 | 0.1281693
0.1447614 | 0.1601743 | 0.110704 | 0.1207449 | 0.1156447 | 0.1278468
0.1445521 | 0.1604895 | 0.1107988 | 0.1206603 | 0.1155861 | 0.1278393
0.1444935 | 0.160765 | 0.1106827 | 0.1207692 | 0.1156502 | 0.1277469
0.1445524 | 0.1609932 | 0.1107564 | 0.1206213 | 0.1155722 | 0.1276068
0.1444511 | 0.1609821 | 0.1107754 | 0.1205596 | 0.1154926 | 0.1278415
0.1441607 | 0.1610928 | 0.1107974 | 0.1205201 | 0.1155197 | 0.1276584
0.1438456 | 0.1610624 | 0.1105587 | 0.1210067 | 0.1158365 | 0.1274931
0.1437509 | 0.1609253 | 0.1103474 | 0.1212084 | 0.1161854 | 0.1275578
0.143789 | 0.160922 | 0.1103614 | 0.1210942 | 0.1160578 | 0.1274465
0.1438969 | 0.1607351 | 0.1105276 | 0.1211051 | 0.1157071 | 0.1273956
0.1439286 | 0.1607737 | 0.1103406 | 0.1210736 | 0.1157561 | 0.1275142
0.1437312 | 0.1607047 | 0.110378 | 0.1209674 | 0.1159531 | 0.1273604
0.1437445 | 0.160527 | 0.1102519 | 0.1211314 | 0.116085 | 0.1274623
0.1436673 | 0.1607678 | 0.1100904 | 0.1212308 | 0.11604 | 0.1273729
0.143617 | 0.1607104 | 0.1100888 | 0.1213988 | 0.116141 | 0.1272376
0.1434454 | 0.1609818 | 0.1099586 | 0.121281 | 0.1160416 | 0.1273857
0.1433543 | 0.1610749 | 0.110031 | 0.1212904 | 0.1161208 | 0.1273968
0.143497 | 0.1613666 | 0.1099842 | 0.1213525 | 0.1161179 | 0.1271332
0.1436462 | 0.1614304 | 0.109977 | 0.1213648 | 0.1162943 | 0.1274714
0.1435047 | 0.1609283 | 0.1098656 | 0.1214196 | 0.1164163 | 0.1272755
0.1434418 | 0.1606894 | 0.1100078 | 0.1212466 | 0.1163166 | 0.1269291
0.1434039 | 0.1608059 | 0.1097223 | 0.1211925 | 0.1162237 | 0.1271997
0.1436502 | 0.1608469 | 0.1097469 | 0.1214346 | 0.1163414 | 0.1271036
0.1438862 | 0.1609476 | 0.1097008 | 0.1214628 | 0.1165377 | 0.1270521
0.1438355 | 0.1607815 | 0.1098432 | 0.1213574 | 0.1163462 | 0.1272368
0.1438981 | 0.1606732 | 0.1095912 | 0.1208002 | 0.1164433 | 0.12705
0.1437526 | 0.1604661 | 0.1094784 | 0.1206239 | 0.1164615 | 0.1269913
0.1439275 | 0.1603377 | 0.1095932 | 0.1207536 | 0.1165827 | 0.1267798
0.1437743 | 0.1601626 | 0.109615 | 0.1208565 | 0.1164653 | 0.1267591
0.1438486 | 0.1598227 | 0.1096172 | 0.1212355 | 0.1164923 | 0.1267489
0.1437091 | 0.1596772 | 0.1095196 | 0.1215779 | 0.1162613 | 0.1270104
0.1437946 | 0.1593153 | 0.1094913 | 0.1213633 | 0.116075 | 0.1268935
0.1437082 | 0.1590603 | 0.1092061 | 0.1212439 | 0.1159678 | 0.1268939
0.1435881 | 0.158886 | 0.1093785 | 0.120845 | 0.1161482 | 0.1267491
0.1434468 | 0.1586121 | 0.1093762 | 0.1210553 | 0.1159134 | 0.1270355
0.143394 | 0.1582888 | 0.1094796 | 0.1212359 | 0.1162177 | 0.1271733
0.143583 | 0.1581153 | 0.1095581 | 0.1214309 | 0.116021 | 0.1272221
0.1437762 | 0.1575487 | 0.109654 | 0.121406 | 0.1162246 | 0.1272202
0.1439008 | 0.1577371 | 0.109713 | 0.1214441 | 0.116331 | 0.1272891
0.1437108 | 0.1573315 | 0.1097595 | 0.1216808 | 0.1167007 | 0.1271659
0.1435743 | 0.1572062 | 0.1097894 | 0.1216803 | 0.1164971 | 0.1267365
0.1435774 | 0.1571794 | 0.1100793 | 0.1214707 | 0.1166366 | 0.1269744
0.1435841 | 0.156964 | 0.1103215 | 0.1214994 | 0.1167074 | 0.1270488
0.1436188 | 0.1570345 | 0.1104184 | 0.1212282 | 0.1173355 | 0.1274531
0.1435945 | 0.1572168 | 0.1106129 | 0.1212813 | 0.1172971 | 0.1273924
0.1436454 | 0.1571865 | 0.1104783 | 0.1214247 | 0.1169478 | 0.1274992
0.1437091 | 0.1569784 | 0.1102476 | 0.1213591 | 0.1171376 | 0.1276112
0.1440196 | 0.1569648 | 0.1102785 | 0.1209324 | 0.1172231 | 0.1278953
0.1440389 | 0.1568573 | 0.1103475 | 0.1208752 | 0.117249 | 0.1279877
0.1441382 | 0.1569853 | 0.1100296 | 0.120794 | 0.1174986 | 0.1279638
0.1442423 | 0.1569146 | 0.110041 | 0.1204723 | 0.1172554 | 0.1282808
0.1442655 | 0.1572658 | 0.110168 | 0.1203824 | 0.1174706 | 0.1285535
0.144458 | 0.157378 | 0.1101038 | 0.1202364 | 0.1175775 | 0.1283922
0.1446566 | 0.157456 | 0.1100338 | 0.1203249 | 0.1174607 | 0.1285907
0.1446721 | 0.1571309 | 0.1099986 | 0.120421 | 0.1169476 | 0.1285341
0.144863 | 0.1570966 | 0.1098802 | 0.1202355 | 0.1168125 | 0.1284275
0.1448434 | 0.1571033 | 0.1098415 | 0.1203819 | 0.1169743 | 0.1282163
0.1450647 | 0.157139 | 0.1099905 | 0.1203461 | 0.1170196 | 0.1282044
0.1452348 | 0.156697 | 0.1100666 | 0.1203952 | 0.1168995 | 0.1282874
0.145187 | 0.1568312 | 0.1099546 | 0.1201254 | 0.1167948 | 0.1285033
0.145352 | 0.1565053 | 0.1101112 | 0.1199515 | 0.1172008 | 0.1283923
0.1454231 | 0.1563727 | 0.1102039 | 0.1199369 | 0.1173208 | 0.128534
0.1455495 | 0.1559895 | 0.1100928 | 0.1199755 | 0.1173878 | 0.128317
0.1457495 | 0.1559426 | 0.1100137 | 0.1201792 | 0.1172881 | 0.1284229
0.1461529 | 0.1559185 | 0.1100644 | 0.1201172 | 0.1173871 | 0.1283309
0.1462308 | 0.1555726 | 0.1101145 | 0.1201043 | 0.1173268 | 0.1285924
0.1463832 | 0.1554163 | 0.1101615 | 0.1200827 | 0.1176157 | 0.1286785
0.1465942 | 0.1554536 | 0.1102101 | 0.1198613 | 0.1173788 | 0.1286828
0.1465494 | 0.1553629 | 0.1101285 | 0.1201206 | 0.1174698 | 0.1290778
0.1463936 | 0.1552846 | 0.1100877 | 0.1201247 | 0.1171184 | 0.1290519
0.1463289 | 0.1556048 | 0.1103345 | 0.1202303 | 0.1169306 | 0.1288965
0.1462864 | 0.1559608 | 0.110453 | 0.1201521 | 0.1170344 | 0.1286263
0.1460778 | 0.1559776 | 0.1103007 | 0.1202516 | 0.1170877 | 0.1286202
0.1459844 | 0.1561389 | 0.1103232 | 0.1199544 | 0.1171093 | 0.128577
0.1458901 | 0.156428 | 0.1101381 | 0.1200978 | 0.1172317 | 0.1284901
0.1459633 | 0.1566217 | 0.1101679 | 0.1199009 | 0.117416 | 0.1286626
0.1460772 | 0.1566215 | 0.1103344 | 0.1201111 | 0.1172707 | 0.1285055
0.1458865 | 0.1567593 | 0.1105427 | 0.119853 | 0.1170003 | 0.1282963
0.1457976 | 0.1567146 | 0.1104855 | 0.1202446 | 0.1174158 | 0.1282009
0.1456599 | 0.1568893 | 0.1105241 | 0.1204868 | 0.1175273 | 0.1281974
0.145405 | 0.1567534 | 0.1105982 | 0.120583 | 0.117718 | 0.1280013
0.1453524 | 0.1567808 | 0.1103563 | 0.1205153 | 0.1176966 | 0.1281133
0.1453919 | 0.1567339 | 0.1103187 | 0.1203928 | 0.1178415 | 0.1280091
0.1454503 | 0.1567766 | 0.1102837 | 0.1206887 | 0.1179776 | 0.127804
0.1457586 | 0.1566219 | 0.1102555 | 0.1208031 | 0.1179533 | 0.127625
0.1456633 | 0.1565917 | 0.1103851 | 0.1207698 | 0.118163 | 0.1278192
0.1455031 | 0.156822 | 0.1106008 | 0.1209834 | 0.1181028 | 0.1281187
0.1453204 | 0.1568909 | 0.1106515 | 0.1204986 | 0.1182819 | 0.128418
0.145302 | 0.1568173 | 0.1106414 | 0.1203788 | 0.1182987 | 0.1284251
0.1456201 | 0.1566301 | 0.1105291 | 0.1202582 | 0.118078 | 0.1282522
0.1452755 | 0.1565283 | 0.1104872 | 0.1201343 | 0.1182546 | 0.1281929
0.1451904 | 0.1564841 | 0.1103472 | 0.1201766 | 0.1181008 | 0.1281921
0.1453009 | 0.1563572 | 0.110405 | 0.1201381 | 0.1182465 | 0.1277843
0.1452389 | 0.1565637 | 0.110442 | 0.1201836 | 0.1178973 | 0.1280128
0.1451238 | 0.1565381 | 0.1106127 | 0.1204428 | 0.117677 | 0.1280878
0.1451648 | 0.1566017 | 0.1106001 | 0.1204024 | 0.1177423 | 0.1280664
0.1450063 | 0.1565413 | 0.1108413 | 0.1202453 | 0.1176645 | 0.1280663
0.1450236 | 0.1566023 | 0.1108964 | 0.1199404 | 0.1176847 | 0.1279888
0.1450871 | 0.1565121 | 0.1109265 | 0.1195858 | 0.117738 | 0.1277078
0.1449348 | 0.1563409 | 0.1108366 | 0.1195171 | 0.1179777 | 0.1279689
0.1447779 | 0.1565696 | 0.1109765 | 0.1196606 | 0.1180341 | 0.1279322
0.1447384 | 0.156169 | 0.1109803 | 0.1195773 | 0.1178569 | 0.1278644
0.1445601 | 0.1559025 | 0.1111663 | 0.1195501 | 0.1182189 | 0.1277838
0.1443271 | 0.1558814 | 0.1110281 | 0.1198127 | 0.1181599 | 0.1279036
0.1442119 | 0.155832 | 0.1109127 | 0.1196882 | 0.1184127 | 0.127911
0.1442126 | 0.1556146 | 0.1108636 | 0.1196853 | 0.1186627 | 0.1277803
0.1443637 | 0.1557211 | 0.1109108 | 0.1194517 | 0.1185157 | 0.1277113
0.1444359 | 0.1558818 | 0.1109771 | 0.119402 | 0.1183049 | 0.1278486
0.1446528 | 0.1558253 | 0.1110054 | 0.1193173 | 0.1183932 | 0.1277079
0.144704 | 0.1556336 | 0.1108637 | 0.1191773 | 0.1187813 | 0.1275076
0.144723 | 0.1555192 | 0.1108398 | 0.1190868 | 0.1186384 | 0.1275327
0.1449105 | 0.1558676 | 0.1106183 | 0.1189513 | 0.1183924 | 0.127478
0.1448969 | 0.1556351 | 0.1106782 | 0.1188617 | 0.1181002 | 0.1272913
0.1451016 | 0.1554703 | 0.1106817 | 0.1190559 | 0.118281 | 0.1273984
0.145109 | 0.1556532 | 0.1104622 | 0.1190436 | 0.1181616 | 0.1272452
0.1449536 | 0.1556306 | 0.1103406 | 0.1190612 | 0.1184287 | 0.1275772
0.1448251 | 0.155394 | 0.1104738 | 0.1191772 | 0.1180572 | 0.1276789
0.1445383 | 0.1552007 | 0.1104136 | 0.1191707 | 0.1179117 | 0.1278774
0.144546 | 0.154869 | 0.1102722 | 0.1191962 | 0.1179684 | 0.1279436
0.144595 | 0.1552186 | 0.110233 | 0.1189435 | 0.1175281 | 0.1279841
0.1446811 | 0.155107 | 0.1099422 | 0.1191843 | 0.1175368 | 0.1285403
0.1445095 | 0.1550586 | 0.1099248 | 0.1194485 | 0.1174478 | 0.1285112
0.1443091 | 0.1548023 | 0.1098499 | 0.1195322 | 0.1173374 | 0.128223
0.1438427 | 0.1546663 | 0.1095502 | 0.1196622 | 0.1174337 | 0.1284962
0.1437866 | 0.1546057 | 0.1094104 | 0.1197826 | 0.1172221 | 0.1285413
0.1436707 | 0.1545691 | 0.1096118 | 0.1202971 | 0.1172715 | 0.1285969
0.1436807 | 0.1545489 | 0.1097425 | 0.120325 | 0.1171403 | 0.1285783
0.1436612 | 0.1546049 | 0.1096814 | 0.1203453 | 0.1170316 | 0.1285508
0.1436673 | 0.1544429 | 0.109617 | 0.1201022 | 0.11682 | 0.1285082
0.1434827 | 0.1546009 | 0.1096922 | 0.1200967 | 0.1166201 | 0.1285958
0.1435224 | 0.1545863 | 0.1094328 | 0.1200756 | 0.1164421 | 0.128735
0.1435703 | 0.1548005 | 0.1097292 | 0.1199922 | 0.1163913 | 0.128908
0.1434574 | 0.1548411 | 0.1098274 | 0.1201214 | 0.1164109 | 0.1290489
0.1434729 | 0.1548475 | 0.1096265 | 0.1204654 | 0.1163191 | 0.1291709
0.1435823 | 0.1548798 | 0.1096536 | 0.1202427 | 0.1166194 | 0.1292006
0.1434802 | 0.1547529 | 0.1096383 | 0.1198771 | 0.1165513 | 0.1291243
0.143497 | 0.1546989 | 0.1096349 | 0.1196984 | 0.1169575 | 0.1292303
0.1433615 | 0.1547682 | 0.1095588 | 0.1193666 | 0.1166138 | 0.1292546
0.1432372 | 0.1548698 | 0.1097147 | 0.1194404 | 0.1163817 | 0.129239
0.1433748 | 0.1550354 | 0.1096931 | 0.1190263 | 0.1162401 | 0.1291019
0.1435831 | 0.1549318 | 0.109661 | 0.1189137 | 0.116006 | 0.12947
0.1436216 | 0.1548705 | 0.109641 | 0.1187163 | 0.116063 | 0.1294396
0.1436164 | 0.1548331 | 0.1095817 | 0.1188525 | 0.1159766 | 0.1296119
0.1438815 | 0.1546095 | 0.1092953 | 0.11888 | 0.1159033 | 0.1296875
0.1437927 | 0.1546294 | 0.1090857 | 0.1188529 | 0.1159537 | 0.1296944
0.1437281 | 0.154542 | 0.1090466 | 0.1186144 | 0.1160221 | 0.1302868
0.143636 | 0.1547218 | 0.1090296 | 0.1186383 | 0.1159699 | 0.1303356
0.1433359 | 0.1545885 | 0.1090576 | 0.1187561 | 0.115632 | 0.1301626
0.143457 | 0.1546678 | 0.1088481 | 0.118521 | 0.1159852 | 0.1301008
0.1435115 | 0.1547281 | 0.1088553 | 0.1185594 | 0.1157825 | 0.1301293
0.1436297 | 0.1549485 | 0.1088564 | 0.1185804 | 0.1158079 | 0.1303718
0.1435637 | 0.1548157 | 0.1088093 | 0.1186612 | 0.1156643 | 0.1302116
0.143648 | 0.1548251 | 0.1086292 | 0.1191273 | 0.115422 | 0.1302194
0.1433241 | 0.1545067 | 0.1086895 | 0.1190834 | 0.1154884 | 0.130276
0.1434277 | 0.1545699 | 0.1086678 | 0.1190228 | 0.1157759 | 0.1300748
0.1433485 | 0.1545335 | 0.1087649 | 0.1188516 | 0.1159479 | 0.1300641
0.1435874 | 0.1544335 | 0.1087055 | 0.1190333 | 0.1158275 | 0.1302866
0.1436056 | 0.1545379 | 0.1085987 | 0.1192255 | 0.1157321 | 0.1304548
0.1435489 | 0.1548892 | 0.1085396 | 0.1193872 | 0.1156599 | 0.1302072
0.1435746 | 0.1547816 | 0.1086115 | 0.1195082 | 0.1158553 | 0.1301687
0.1435099 | 0.1550932 | 0.1087525 | 0.1195536 | 0.1155811 | 0.1303679
0.1434145 | 0.1552504 | 0.1085247 | 0.1194478 | 0.115794 | 0.1303414
0.1432326 | 0.1559849 | 0.1086219 | 0.1196533 | 0.115766 | 0.1305132
0.143101 | 0.156077 | 0.1086474 | 0.1195414 | 0.1157739 | 0.1305857
0.1429202 | 0.1564093 | 0.1085983 | 0.1194697 | 0.1152279 | 0.1309703
0.1427769 | 0.1567426 | 0.1085807 | 0.1192327 | 0.1154552 | 0.1309809
0.1426403 | 0.1569595 | 0.108628 | 0.1190721 | 0.1153453 | 0.1308461
0.1424441 | 0.1571897 | 0.1087043 | 0.1191044 | 0.115293 | 0.1309067
0.1421955 | 0.1572321 | 0.1087662 | 0.1189501 | 0.1152173 | 0.1307354
0.1423954 | 0.1575017 | 0.1087161 | 0.1188391 | 0.1153548 | 0.130993
0.1424 | 0.1573285 | 0.1087472 | 0.1188845 | 0.1155163 | 0.1307669
0.1423446 | 0.1574807 | 0.1088235 | 0.1189764 | 0.1154888 | 0.1309881
0.1424161 | 0.1574834 | 0.1089394 | 0.11895 | 0.1155982 | 0.1309147
0.1424635 | 0.1576956 | 0.1089948 | 0.1189223 | 0.1154795 | 0.130918
0.1423892 | 0.1576596 | 0.1091143 | 0.1186067 | 0.1155724 | 0.1310887
0.1423861 | 0.1578905 | 0.1089787 | 0.119047 | 0.1154927 | 0.1309977
0.1425011 | 0.1581702 | 0.1090813 | 0.1192697 | 0.1155066 | 0.1312971
0.1424911 | 0.1582479 | 0.1089821 | 0.1193835 | 0.1156547 | 0.1312656
0.142657 | 0.1581635 | 0.1090175 | 0.1193279 | 0.1156693 | 0.1310444
0.1430015 | 0.1581949 | 0.1090177 | 0.1192293 | 0.1157814 | 0.1313756
0.1432256 | 0.1586617 | 0.10896 | 0.1188001 | 0.1158129 | 0.1314581
0.143447 | 0.1586391 | 0.1091504 | 0.1189692 | 0.1159549 | 0.1315798
0.1433436 | 0.1587882 | 0.109388 | 0.1190256 | 0.1157645 | 0.1316808
0.1433754 | 0.1589346 | 0.1094936 | 0.1190765 | 0.1159707 | 0.1317561
0.1431829 | 0.1591765 | 0.1096406 | 0.1189423 | 0.1159276 | 0.1318709
0.143396 | 0.159471 | 0.1096158 | 0.1191014 | 0.1158506 | 0.1315803
0.1433655 | 0.1593865 | 0.1094698 | 0.1189333 | 0.1160941 | 0.1313662
0.1435652 | 0.159123 | 0.1096088 | 0.1192628 | 0.1158945 | 0.1312133
0.1436796 | 0.1590117 | 0.1094061 | 0.1193517 | 0.1161104 | 0.1312051
0.143403 | 0.1592339 | 0.1094159 | 0.1193174 | 0.1161752 | 0.1312344
0.1437422 | 0.1592015 | 0.1094674 | 0.1193375 | 0.1160782 | 0.1309112
0.1437484 | 0.1593309 | 0.1095012 | 0.119364 | 0.1162264 | 0.1307903
0.1438155 | 0.1592618 | 0.1093054 | 0.1191534 | 0.1159053 | 0.1309367
0.1435249 | 0.1592089 | 0.1094813 | 0.1191903 | 0.1161394 | 0.1308028
0.143551 | 0.1591519 | 0.1095432 | 0.1192023 | 0.1160808 | 0.1303617
0.1435025 | 0.1588522 | 0.1094782 | 0.1191827 | 0.1160586 | 0.1301622
0.1436593 | 0.1588142 | 0.1092615 | 0.1191183 | 0.1160808 | 0.1299523
0.1437762 | 0.1585707 | 0.1090288 | 0.1193385 | 0.1158207 | 0.1301528
0.1438765 | 0.1588664 | 0.108899 | 0.119671 | 0.1159495 | 0.1301455
0.1439213 | 0.1594186 | 0.1089301 | 0.1196988 | 0.1157062 | 0.1301352
0.1440413 | 0.1592926 | 0.1089961 | 0.1198194 | 0.1159043 | 0.1303728
0.1441264 | 0.1595391 | 0.1090675 | 0.1202611 | 0.1161561 | 0.1302526
0.1442864 | 0.1597983 | 0.1088001 | 0.1203133 | 0.1160276 | 0.1300799
0.1445172 | 0.1595928 | 0.1087413 | 0.120253 | 0.11618 | 0.1303691
0.1446267 | 0.1596896 | 0.1086536 | 0.1201691 | 0.1164371 | 0.1302972
0.1445969 | 0.1596925 | 0.108777 | 0.1202574 | 0.1164326 | 0.1302617
0.1445891 | 0.1593863 | 0.1088293 | 0.1202515 | 0.116536 | 0.1301614
0.1448524 | 0.1591071 | 0.1089041 | 0.1203644 | 0.116639 | 0.1299476
0.1446724 | 0.159104 | 0.1087368 | 0.1205601 | 0.1162724 | 0.1299912
0.1446345 | 0.159352 | 0.1087936 | 0.1207817 | 0.1161033 | 0.1301312
0.1446828 | 0.1593082 | 0.1088969 | 0.1208002 | 0.1161024 | 0.1300821
0.1444994 | 0.1588059 | 0.1087378 | 0.1211307 | 0.1162962 | 0.1299889
0.1445313 | 0.1590387 | 0.1085711 | 0.1216466 | 0.116481 | 0.1297097
0.1444132 | 0.1590834 | 0.1086245 | 0.1214965 | 0.1160704 | 0.1299367
0.144399 | 0.1591166 | 0.1085843 | 0.1217465 | 0.1159821 | 0.1302279
0.1444822 | 0.1592267 | 0.1084953 | 0.1219761 | 0.1156554 | 0.1302458
0.1445567 | 0.1592529 | 0.1082662 | 0.1219164 | 0.1157116 | 0.1301093
0.1447269 | 0.1589478 | 0.1082783 | 0.1221529 | 0.1155329 | 0.1301795
0.1446685 | 0.1591365 | 0.1082299 | 0.1220077 | 0.1153731 | 0.1301995
0.1448411 | 0.1588224 | 0.1083463 | 0.1223365 | 0.115627 | 0.1302784
0.1446623 | 0.1589123 | 0.1085873 | 0.1223742 | 0.11571 | 0.130224
0.1446265 | 0.1587711 | 0.1086171 | 0.1220174 | 0.1154858 | 0.1298642
0.1446735 | 0.1586833 | 0.1085764 | 0.121873 | 0.1156652 | 0.1300627
0.1448567 | 0.1584011 | 0.1088237 | 0.1218056 | 0.1152771 | 0.1300475
0.1448236 | 0.1582096 | 0.1089884 | 0.1218009 | 0.1154381 | 0.1299829
0.144954 | 0.1583333 | 0.1088877 | 0.1214943 | 0.1151444 | 0.1300945
0.1449612 | 0.1581914 | 0.1088129 | 0.1215064 | 0.1152761 | 0.1301542
0.1449698 | 0.1580034 | 0.1085787 | 0.1213732 | 0.1150032 | 0.1300869
0.1449994 | 0.1583616 | 0.1087465 | 0.1214371 | 0.115323 | 0.1301461
0.1448311 | 0.1583847 | 0.1088342 | 0.1212005 | 0.1153763 | 0.13031
0.1449212 | 0.1582317 | 0.1087669 | 0.1209322 | 0.11561 | 0.1300437
0.1449524 | 0.1579326 | 0.1087665 | 0.1208224 | 0.1158016 | 0.1301674
0.1449132 | 0.1578559 | 0.1086277 | 0.1207755 | 0.1160616 | 0.1300452
0.1449049 | 0.1577816 | 0.1088604 | 0.1205218 | 0.1159884 | 0.1297257
0.1448302 | 0.1577053 | 0.1088959 | 0.1206758 | 0.1158134 | 0.129773
0.1446894 | 0.1576327 | 0.1087694 | 0.1209787 | 0.1156247 | 0.1300173
0.1445071 | 0.1575917 | 0.1088094 | 0.1210565 | 0.1153823 | 0.1301145
0.1445286 | 0.1576054 | 0.1088644 | 0.1214805 | 0.1157884 | 0.1304163
0.1446666 | 0.1574746 | 0.1086993 | 0.1213444 | 0.1158507 | 0.1303002
0.1446434 | 0.1571249 | 0.1087974 | 0.121308 | 0.1158523 | 0.130459
0.1445784 | 0.1570807 | 0.1087082 | 0.1212534 | 0.115982 | 0.1303318
0.1448077 | 0.1568564 | 0.1084631 | 0.1215526 | 0.1160794 | 0.1301993
0.1448433 | 0.1565233 | 0.1082729 | 0.1213917 | 0.1160305 | 0.130182
0.1447274 | 0.1563184 | 0.1083516 | 0.1213944 | 0.1159643 | 0.1301072
0.1447246 | 0.1559193 | 0.1084103 | 0.1212888 | 0.1160301 | 0.1302148
0.1447075 | 0.1561265 | 0.1084239 | 0.1216307 | 0.1158682 | 0.1298183
0.1448303 | 0.1562482 | 0.1084789 | 0.121601 | 0.1160587 | 0.1296267
0.1448574 | 0.1563203 | 0.1084361 | 0.1217595 | 0.1162952 | 0.1300355
0.1449495 | 0.1562939 | 0.1085438 | 0.1217575 | 0.1160252 | 0.1302063
0.1448178 | 0.1561282 | 0.1087404 | 0.1217327 | 0.1160046 | 0.1301799
0.1447371 | 0.1556872 | 0.1089394 | 0.1219189 | 0.1162716 | 0.1299258
0.1448481 | 0.1557633 | 0.10891 | 0.1218359 | 0.1163012 | 0.1300592
0.1448541 | 0.1559367 | 0.1091209 | 0.1216604 | 0.1164939 | 0.1303091
0.1450149 | 0.1560766 | 0.1091091 | 0.1216095 | 0.1165106 | 0.1305228
0.1449602 | 0.1563394 | 0.1091274 | 0.1216434 | 0.1166788 | 0.1307341
0.1450798 | 0.1560393 | 0.1092037 | 0.121916 | 0.1164622 | 0.1309657
0.1450183 | 0.156257 | 0.1095993 | 0.1216647 | 0.1164571 | 0.13087
0.144856 | 0.156165 | 0.1097008 | 0.1216046 | 0.1165322 | 0.1307929
0.1447937 | 0.1561112 | 0.1098687 | 0.1215416 | 0.1166709 | 0.1308995
0.1447755 | 0.1562065 | 0.1100479 | 0.1211577 | 0.1165453 | 0.1310835
0.1448859 | 0.1561648 | 0.1098463 | 0.1210678 | 0.1163798 | 0.131403
0.1447483 | 0.1561173 | 0.1101087 | 0.120957 | 0.1162871 | 0.1316584
0.1450363 | 0.1559395 | 0.1101749 | 0.120847 | 0.1163967 | 0.1315573
0.1451259 | 0.1561341 | 0.1103273 | 0.120874 | 0.1164299 | 0.1314907
0.1450557 | 0.1558002 | 0.1102919 | 0.1209061 | 0.1167221 | 0.1314632
0.1452158 | 0.1554848 | 0.1104576 | 0.1211354 | 0.1164787 | 0.1316089
0.1453849 | 0.1555922 | 0.1105278 | 0.1210709 | 0.1165461 | 0.1314643
0.14575 | 0.1552391 | 0.110575 | 0.1210028 | 0.1167005 | 0.1313062
0.1458902 | 0.1554758 | 0.110678 | 0.1210765 | 0.1166557 | 0.131162
0.1459554 | 0.1553257 | 0.1106038 | 0.1212064 | 0.1164109 | 0.1309658
0.1461555 | 0.1556272 | 0.1104031 | 0.120903 | 0.1162446 | 0.1309151
0.1462598 | 0.1554553 | 0.1102727 | 0.1210662 | 0.1161549 | 0.1307733
0.1464165 | 0.1560087 | 0.1101928 | 0.121287 | 0.1160316 | 0.1309254
0.146527 | 0.1560465 | 0.1101305 | 0.1214916 | 0.1163953 | 0.1306492
0.1467926 | 0.156364 | 0.1102545 | 0.1217952 | 0.1163193 | 0.1305839
0.1471273 | 0.1562317 | 0.1104041 | 0.1219137 | 0.1163906 | 0.1304233
0.1471576 | 0.1564588 | 0.1102629 | 0.1216088 | 0.1164931 | 0.1302141
0.1470102 | 0.1561982 | 0.1101971 | 0.1214714 | 0.1166085 | 0.1302461
0.1467853 | 0.1564165 | 0.1099769 | 0.1216579 | 0.1164335 | 0.1304959
0.1466482 | 0.156345 | 0.110129 | 0.1218071 | 0.1164427 | 0.1304891
0.1469108 | 0.1560827 | 0.1100949 | 0.1218354 | 0.1164181 | 0.1305412
0.1470551 | 0.1560425 | 0.1101035 | 0.1216714 | 0.1164515 | 0.130407
0.1473196 | 0.1559441 | 0.1099514 | 0.1215683 | 0.1165987 | 0.1301479
0.1472603 | 0.1557826 | 0.1099933 | 0.121866 | 0.1167555 | 0.13
0.1473262 | 0.155645 | 0.1098639 | 0.1220616 | 0.1167218 | 0.1298518
0.1472078 | 0.1555147 | 0.1097743 | 0.1219169 | 0.1166947 | 0.1300369
0.1473246 | 0.1554307 | 0.1098459 | 0.121715 | 0.1164239 | 0.1302908
0.1472467 | 0.155676 | 0.1096087 | 0.1215138 | 0.1165307 | 0.1300287
0.1473128 | 0.1556865 | 0.1096183 | 0.1213168 | 0.1164486 | 0.1301347
0.1473797 | 0.1555673 | 0.1096723 | 0.1214636 | 0.1163222 | 0.1301279
0.1471633 | 0.155709 | 0.1096242 | 0.1213565 | 0.1164109 | 0.1303159
0.1473821 | 0.1559 | 0.1095051 | 0.1212522 | 0.1163025 | 0.1300043
0.1475622 | 0.1562506 | 0.1095488 | 0.1216792 | 0.1164013 | 0.1299637
0.1476165 | 0.1562256 | 0.1092902 | 0.1214882 | 0.1162819 | 0.1298012
0.1477617 | 0.1563043 | 0.1091326 | 0.1214574 | 0.1162562 | 0.130096
0.1478011 | 0.1569862 | 0.1090803 | 0.1214733 | 0.1160814 | 0.129974
0.1478059 | 0.1571203 | 0.1090327 | 0.1214844 | 0.1160986 | 0.1299292
0.1477186 | 0.1574943 | 0.1091493 | 0.1214914 | 0.1162546 | 0.1297459
0.1474704 | 0.1573389 | 0.1092312 | 0.1212959 | 0.1161715 | 0.1298745
0.1472594 | 0.1572864 | 0.1092629 | 0.1212657 | 0.1159883 | 0.1297331
0.1472306 | 0.1575157 | 0.1091475 | 0.1214948 | 0.1158854 | 0.1294338
0.1471396 | 0.1573026 | 0.1090004 | 0.1212337 | 0.1158493 | 0.1293842
0.1470457 | 0.1571276 | 0.1092794 | 0.1211456 | 0.1159274 | 0.1294593
0.1468024 | 0.1572987 | 0.1094567 | 0.1212862 | 0.1157748 | 0.129304
0.1466725 | 0.1572196 | 0.1095256 | 0.1214498 | 0.1154127 | 0.1290724
0.1466325 | 0.1574812 | 0.1095709 | 0.1213981 | 0.1150809 | 0.1289787
0.1467729 | 0.1576844 | 0.1095976 | 0.1212903 | 0.1150336 | 0.12879
0.1466664 | 0.157666 | 0.1094836 | 0.1211781 | 0.1146885 | 0.12872
0.1466571 | 0.1578009 | 0.1096496 | 0.1211782 | 0.1146961 | 0.1285936
0.1465971 | 0.1576877 | 0.1095184 | 0.1211103 | 0.114715 | 0.1287546
0.1465245 | 0.1578621 | 0.1093262 | 0.1212378 | 0.11472 | 0.128787
0.1467289 | 0.1578438 | 0.1094068 | 0.1209721 | 0.1146523 | 0.1291324
0.1468142 | 0.1580019 | 0.1094795 | 0.1208038 | 0.1143255 | 0.1294495
0.1467273 | 0.1578097 | 0.1091309 | 0.1210043 | 0.1142296 | 0.1294885
0.1466896 | 0.1578329 | 0.109397 | 0.1207239 | 0.1141027 | 0.1295783
0.146442 | 0.157605 | 0.1094744 | 0.1206427 | 0.114186 | 0.1293105
0.1465695 | 0.1578733 | 0.1093949 | 0.1206308 | 0.114354 | 0.1292714
0.1464263 | 0.1585377 | 0.1095689 | 0.1203377 | 0.1146231 | 0.1291964
0.1464711 | 0.1585322 | 0.1095785 | 0.1202546 | 0.1145121 | 0.128917
0.1464599 | 0.1587315 | 0.109582 | 0.1201704 | 0.1146873 | 0.1291454
0.1466052 | 0.1586061 | 0.1092859 | 0.1200216 | 0.1147719 | 0.1288757
0.146578 | 0.1586806 | 0.1092385 | 0.1201454 | 0.114877 | 0.1288381
0.1464167 | 0.1589035 | 0.1092525 | 0.1204267 | 0.1146786 | 0.1287793
0.1464187 | 0.1588912 | 0.1092458 | 0.1205154 | 0.114825 | 0.1283221
0.146339 | 0.1590466 | 0.1092224 | 0.1203725 | 0.1149699 | 0.1280725
0.1460689 | 0.1588587 | 0.1093396 | 0.1206258 | 0.11538 | 0.1277807
0.1459735 | 0.1588763 | 0.1092764 | 0.1205632 | 0.1152811 | 0.1272551
0.1459081 | 0.1588671 | 0.1093972 | 0.1206372 | 0.1156126 | 0.1273078
0.1459837 | 0.1584744 | 0.1092705 | 0.1208368 | 0.1155167 | 0.127481
0.1460156 | 0.1582273 | 0.1090946 | 0.1208679 | 0.11566 | 0.1272404
0.1457638 | 0.1581214 | 0.109398 | 0.1210798 | 0.1158252 | 0.1272417
0.1454979 | 0.158429 | 0.1091815 | 0.121242 | 0.1156158 | 0.126881
0.1455356 | 0.1584682 | 0.1093293 | 0.1210097 | 0.1154224 | 0.1270189
0.1452165 | 0.1580127 | 0.1091289 | 0.120958 | 0.1153114 | 0.1271317
0.1451344 | 0.1582816 | 0.1090545 | 0.1206558 | 0.115787 | 0.1269834
0.1454675 | 0.1585231 | 0.1090344 | 0.1204291 | 0.1160259 | 0.1268128
0.145542 | 0.158564 | 0.1090956 | 0.1203486 | 0.1162954 | 0.126722
0.14524 | 0.1587445 | 0.1090198 | 0.1198911 | 0.1160188 | 0.1264819
0.1452119 | 0.1583269 | 0.1091251 | 0.1197448 | 0.1164663 | 0.1265351
0.1452674 | 0.1587525 | 0.1089286 | 0.1195894 | 0.1164269 | 0.126529
0.1453577 | 0.1587211 | 0.1087804 | 0.1195841 | 0.1166371 | 0.126593
0.1450982 | 0.1584913 | 0.1088101 | 0.1193644 | 0.1165963 | 0.1267192
0.1450083 | 0.1586989 | 0.1089419 | 0.1193207 | 0.116847 | 0.1266466
0.1448941 | 0.1590449 | 0.1090238 | 0.1195367 | 0.1171305 | 0.1265482
0.1449512 | 0.1593058 | 0.1089879 | 0.1196114 | 0.1171471 | 0.1266714
0.1448458 | 0.1589788 | 0.1091793 | 0.1192887 | 0.1174055 | 0.126929
0.144833 | 0.158762 | 0.1091851 | 0.1193042 | 0.1171811 | 0.126915
0.1448482 | 0.1585245 | 0.1091363 | 0.119233 | 0.1171167 | 0.1270179
0.1448492 | 0.1585678 | 0.1090903 | 0.1192238 | 0.1174797 | 0.1268597
0.1448887 | 0.1583499 | 0.1090953 | 0.118934 | 0.1172753 | 0.1268753
0.1449084 | 0.1584549 | 0.108992 | 0.1189262 | 0.1173785 | 0.1268354
0.1451253 | 0.1584647 | 0.1090451 | 0.1188368 | 0.117731 | 0.1267399
0.1448839 | 0.157991 | 0.1090223 | 0.1188155 | 0.1175645 | 0.126855
0.1449072 | 0.1580103 | 0.1090877 | 0.1187258 | 0.1175406 | 0.1268076
0.1447814 | 0.1576141 | 0.1091507 | 0.1186224 | 0.117532 | 0.1267531
0.1449079 | 0.1579049 | 0.1091121 | 0.1184059 | 0.1174292 | 0.1265104
0.1448455 | 0.1575407 | 0.1087629 | 0.1184977 | 0.1172898 | 0.1266068
0.1449458 | 0.1572465 | 0.1087746 | 0.1185399 | 0.117421 | 0.1267206
0.1449995 | 0.1570208 | 0.108495 | 0.1186124 | 0.1173397 | 0.1267303
0.1449957 | 0.1569835 | 0.1084046 | 0.118891 | 0.1171715 | 0.1266413
0.1448278 | 0.157075 | 0.1084176 | 0.1190616 | 0.1171822 | 0.1265068
0.1452321 | 0.1566535 | 0.108151 | 0.1192935 | 0.1170692 | 0.1265098
0.1453907 | 0.1563808 | 0.1080606 | 0.1193988 | 0.1171055 | 0.1264142
0.1454657 | 0.1562518 | 0.1078347 | 0.1194765 | 0.1171342 | 0.1262085
0.1456656 | 0.1563361 | 0.1077377 | 0.1195821 | 0.1170388 | 0.1260847
0.1456113 | 0.1565988 | 0.1077016 | 0.1195694 | 0.1171571 | 0.1259457
0.1456572 | 0.1564809 | 0.1076322 | 0.1196987 | 0.1169892 | 0.1259061
0.1452232 | 0.1567364 | 0.1074765 | 0.1197862 | 0.1168938 | 0.1259658
0.145314 | 0.1565139 | 0.1073474 | 0.1199359 | 0.1169391 | 0.1259592
0.145253 | 0.1563974 | 0.1074823 | 0.1199119 | 0.1170029 | 0.1261574
0.1452251 | 0.1564614 | 0.1074812 | 0.1202129 | 0.1170041 | 0.1261275
0.1452421 | 0.1562086 | 0.10734 | 0.1202328 | 0.1169318 | 0.1261878
0.1451537 | 0.155895 | 0.1072377 | 0.1202216 | 0.116942 | 0.1261157
0.1452772 | 0.1556905 | 0.1071685 | 0.1201818 | 0.1167567 | 0.1263386
0.1452687 | 0.1552617 | 0.1069276 | 0.1200681 | 0.1168566 | 0.1262504
0.144995 | 0.1551841 | 0.1069342 | 0.1202273 | 0.1168161 | 0.1262362
0.145114 | 0.1548943 | 0.1068923 | 0.120204 | 0.1167654 | 0.1262856
0.1454345 | 0.1546713 | 0.106977 | 0.1203179 | 0.1166935 | 0.126307
0.1454954 | 0.154587 | 0.1070911 | 0.120176 | 0.1168134 | 0.1263622
0.1456129 | 0.1545486 | 0.107145 | 0.1202294 | 0.1166978 | 0.1262835
0.1455586 | 0.1544096 | 0.1073798 | 0.120504 | 0.1168951 | 0.1261491
0.1455693 | 0.1540903 | 0.107335 | 0.1204892 | 0.1168192 | 0.1261043
0.1453958 | 0.1544001 | 0.1073778 | 0.1208438 | 0.1164856 | 0.1262457
0.1454322 | 0.1544504 | 0.1072232 | 0.120708 | 0.1163297 | 0.126469
0.1454167 | 0.1543594 | 0.1072051 | 0.1207983 | 0.1161184 | 0.1262421
0.1454192 | 0.1542249 | 0.107172 | 0.1207314 | 0.1160774 | 0.1262426
0.1456389 | 0.1540852 | 0.107137 | 0.1208946 | 0.115913 | 0.1261724
0.1455266 | 0.1541331 | 0.1073288 | 0.121075 | 0.1155855 | 0.12636
0.1454887 | 0.1543184 | 0.1071872 | 0.1208868 | 0.1156123 | 0.1261304
0.1457154 | 0.1546546 | 0.107087 | 0.1208539 | 0.115606 | 0.1259092
0.1455262 | 0.154732 | 0.1070126 | 0.1209236 | 0.1153679 | 0.1257372
0.1453418 | 0.1550545 | 0.1070781 | 0.1210519 | 0.1154009 | 0.1257127
0.1449373 | 0.1549194 | 0.1072847 | 0.1209731 | 0.1153816 | 0.1258247
0.1450037 | 0.1551482 | 0.1074253 | 0.1210296 | 0.1150991 | 0.1258992
0.1447104 | 0.1549977 | 0.1075076 | 0.1210059 | 0.1151213 | 0.1258701
0.1444915 | 0.154659 | 0.1075984 | 0.1212654 | 0.1151403 | 0.1259003
0.1443202 | 0.1547982 | 0.1078597 | 0.1214219 | 0.1149311 | 0.1261172
0.1440983 | 0.1546374 | 0.1078504 | 0.1214169 | 0.1147508 | 0.126463
0.1441976 | 0.1549551 | 0.1080409 | 0.1218069 | 0.1148293 | 0.1260379
0.1442833 | 0.1549824 | 0.1082138 | 0.1221607 | 0.1150407 | 0.1261369
0.1441227 | 0.154853 | 0.1084538 | 0.1221027 | 0.1150925 | 0.1263759
0.1441146 | 0.1550395 | 0.1086233 | 0.1223363 | 0.1151248 | 0.1264926
0.1442333 | 0.1550199 | 0.1084849 | 0.122769 | 0.1150654 | 0.1264636
0.1444406 | 0.1549734 | 0.108445 | 0.1225923 | 0.1152353 | 0.1262093
0.1445331 | 0.154923 | 0.1085205 | 0.122692 | 0.115387 | 0.1260478
0.1446763 | 0.1548479 | 0.1084546 | 0.1227321 | 0.1156429 | 0.1260992
0.1448055 | 0.1547443 | 0.1084066 | 0.1230074 | 0.1156993 | 0.1262601
0.1448523 | 0.15505 | 0.1082869 | 0.1229013 | 0.1161078 | 0.1264781
0.1450997 | 0.1550993 | 0.1081716 | 0.1229507 | 0.1161562 | 0.1267916
0.1450503 | 0.1555682 | 0.1081137 | 0.1227935 | 0.1159304 | 0.12678
0.1451605 | 0.1554424 | 0.1081358 | 0.1226682 | 0.1158787 | 0.1269374
0.1451701 | 0.1556683 | 0.1082308 | 0.1226394 | 0.1158475 | 0.1267258
0.14522 | 0.1557869 | 0.108124 | 0.1226733 | 0.1159387 | 0.1267108
0.1452324 | 0.156301 | 0.1085392 | 0.1224601 | 0.1161292 | 0.1266322
0.1452828 | 0.1564316 | 0.1084054 | 0.1224818 | 0.1164957 | 0.1263231
0.1454749 | 0.1569572 | 0.1084305 | 0.1225281 | 0.1164117 | 0.1265266
0.145388 | 0.1568626 | 0.1085667 | 0.1226074 | 0.1164064 | 0.126518
0.1457248 | 0.1568698 | 0.1084941 | 0.1227207 | 0.1163907 | 0.1265703
0.1456375 | 0.1567179 | 0.1085478 | 0.1229938 | 0.1166936 | 0.127071
0.1455343 | 0.1566577 | 0.1086392 | 0.1230033 | 0.1164556 | 0.1270302
0.1454833 | 0.1569712 | 0.1089861 | 0.1229859 | 0.1162916 | 0.1270543
0.1453349 | 0.1572489 | 0.1091789 | 0.1230712 | 0.1164838 | 0.1272203
0.1453763 | 0.1569904 | 0.109165 | 0.1230594 | 0.1166945 | 0.1274464
0.1454065 | 0.1570285 | 0.1090147 | 0.1228933 | 0.1170186 | 0.1276899
0.1455926 | 0.1566448 | 0.1091838 | 0.1229818 | 0.1171067 | 0.1276555
0.1455348 | 0.156826 | 0.109302 | 0.1228352 | 0.1170389 | 0.1273542
0.1457006 | 0.1569205 | 0.1094714 | 0.1226054 | 0.1170223 | 0.1278401
0.1457532 | 0.1571408 | 0.1096804 | 0.1225446 | 0.1170617 | 0.1283031
0.1456618 | 0.1574373 | 0.1096749 | 0.1222692 | 0.1169052 | 0.1284096
0.1459472 | 0.1577772 | 0.1097062 | 0.1223564 | 0.116833 | 0.1283528
0.1461448 | 0.1580194 | 0.1094359 | 0.1220957 | 0.1167335 | 0.1284787
0.146166 | 0.1580044 | 0.1094307 | 0.1217983 | 0.1168353 | 0.12892
0.1461197 | 0.1581372 | 0.1094626 | 0.1217878 | 0.1168288 | 0.1290412
0.1462398 | 0.1586725 | 0.1093973 | 0.1217843 | 0.1171184 | 0.1293621
0.1464648 | 0.1584655 | 0.1093571 | 0.1218975 | 0.1167963 | 0.1294023
0.1465898 | 0.1585485 | 0.1093729 | 0.1220199 | 0.1165407 | 0.1293611
0.1465356 | 0.1584235 | 0.1093656 | 0.1217228 | 0.116345 | 0.1296214
0.1467689 | 0.1580611 | 0.1094958 | 0.1216945 | 0.1165028 | 0.1296423
0.1467995 | 0.1584646 | 0.1093886 | 0.1216791 | 0.1164467 | 0.1295743
0.1467405 | 0.1580305 | 0.1093239 | 0.1217101 | 0.1166231 | 0.1294118
0.1465228 | 0.1580676 | 0.1096068 | 0.1216901 | 0.1166963 | 0.1293903
0.1466115 | 0.158251 | 0.1096207 | 0.1217223 | 0.1163818 | 0.1293807
0.1466235 | 0.1583585 | 0.1094513 | 0.1218835 | 0.1163673 | 0.129483
0.1466819 | 0.1581708 | 0.109353 | 0.1216807 | 0.1161012 | 0.1294688
0.1467094 | 0.1577871 | 0.1093905 | 0.1216922 | 0.1160082 | 0.1294549
0.1469034 | 0.1576322 | 0.1093037 | 0.1216738 | 0.1161861 | 0.1292293
0.1468595 | 0.1575492 | 0.1092592 | 0.1216458 | 0.1163404 | 0.129103
0.1472079 | 0.1577286 | 0.1093569 | 0.1215098 | 0.1167276 | 0.1289485
0.1472714 | 0.1575621 | 0.1094111 | 0.1214573 | 0.11663 | 0.1290338
0.1471727 | 0.1578292 | 0.109222 | 0.1214798 | 0.1172491 | 0.1289663
0.1473277 | 0.157747 | 0.1089513 | 0.1211353 | 0.1171823 | 0.1288816
0.1473424 | 0.1572349 | 0.1089115 | 0.1211197 | 0.1171163 | 0.1290781
0.147529 | 0.1573571 | 0.109074 | 0.1207975 | 0.1171903 | 0.1287852
0.1473271 | 0.1571416 | 0.1089841 | 0.1209083 | 0.1169563 | 0.1284648
0.1473383 | 0.1570435 | 0.1088599 | 0.1207747 | 0.1166124 | 0.1283199
0.1472428 | 0.1565961 | 0.1088787 | 0.1208879 | 0.1164966 | 0.1284471
0.1474948 | 0.1566529 | 0.1090336 | 0.1209278 | 0.1162118 | 0.128245
0.1473748 | 0.1567119 | 0.1088013 | 0.121027 | 0.1161771 | 0.1280512
0.1475088 | 0.1568734 | 0.1089707 | 0.1208844 | 0.1161773 | 0.1279496
0.1475277 | 0.1568109 | 0.1088835 | 0.1208978 | 0.1162296 | 0.127887
0.147703 | 0.1565997 | 0.1088699 | 0.1209051 | 0.1161594 | 0.1279854
0.1475199 | 0.1564579 | 0.108918 | 0.1208676 | 0.1160029 | 0.1277195
0.1473312 | 0.1562575 | 0.1090032 | 0.1210373 | 0.1159485 | 0.1277129
0.1470433 | 0.1560167 | 0.1091794 | 0.1209796 | 0.1156244 | 0.12773
0.1469415 | 0.1558297 | 0.1092696 | 0.1209082 | 0.1156811 | 0.1275834
0.1469498 | 0.1554147 | 0.1092637 | 0.1207113 | 0.1155574 | 0.1274424
0.1468607 | 0.1552308 | 0.1091726 | 0.1207499 | 0.1153991 | 0.1274995
0.1469192 | 0.1550563 | 0.1091349 | 0.1208397 | 0.1150722 | 0.1270782
0.1468772 | 0.1547338 | 0.109181 | 0.1208734 | 0.1148933 | 0.1273059
0.1470127 | 0.1545805 | 0.1091518 | 0.1211315 | 0.1149693 | 0.1270879
0.1469617 | 0.1539445 | 0.1091546 | 0.1211704 | 0.1148463 | 0.1269536
0.1468281 | 0.1540064 | 0.1093392 | 0.1211975 | 0.1150527 | 0.1269065
0.1467743 | 0.1538428 | 0.1093264 | 0.1210988 | 0.1151372 | 0.1268784
0.1464862 | 0.1535303 | 0.1093243 | 0.121018 | 0.114827 | 0.1268624
0.1465532 | 0.1533862 | 0.1093975 | 0.1208572 | 0.114459 | 0.1269623
0.1463486 | 0.1531784 | 0.1093128 | 0.1206633 | 0.1144227 | 0.1268104
0.1459798 | 0.1533256 | 0.109269 | 0.1209721 | 0.1142126 | 0.1268608
0.1456745 | 0.1534567 | 0.1091961 | 0.1211221 | 0.1141944 | 0.1266692
0.1455588 | 0.1532885 | 0.1092395 | 0.1212628 | 0.1142225 | 0.1264108
0.1452033 | 0.1531417 | 0.1092212 | 0.1212294 | 0.1142535 | 0.1264864
0.1450746 | 0.153395 | 0.1089856 | 0.1211396 | 0.1138874 | 0.1268034
0.14482 | 0.1539379 | 0.1089587 | 0.121183 | 0.1140322 | 0.1267542
0.1445988 | 0.1534239 | 0.1089056 | 0.1211412 | 0.1143593 | 0.1267787
0.14463 | 0.1535963 | 0.109013 | 0.1211449 | 0.1141409 | 0.1262833
0.1445177 | 0.1533375 | 0.1089848 | 0.1206859 | 0.1141745 | 0.1262619
0.1443816 | 0.1535183 | 0.1090184 | 0.1206257 | 0.1140842 | 0.1262338
0.1439904 | 0.1537302 | 0.1091473 | 0.1206398 | 0.1138566 | 0.1261046
0.1439628 | 0.1538069 | 0.1090553 | 0.1204397 | 0.1139861 | 0.1261016
0.1438549 | 0.1537674 | 0.1091948 | 0.1207199 | 0.1137673 | 0.1261242
0.1437796 | 0.1535813 | 0.1091826 | 0.1206442 | 0.1137827 | 0.1261029
0.1437915 | 0.1536176 | 0.1092286 | 0.1207334 | 0.1136634 | 0.1261952
0.1436206 | 0.1531656 | 0.1090552 | 0.1208034 | 0.1135876 | 0.126519
0.1436182 | 0.153062 | 0.1090518 | 0.1210345 | 0.1134172 | 0.126592
0.1434676 | 0.1528505 | 0.1088781 | 0.1211391 | 0.1133853 | 0.1263692
0.1435854 | 0.1531179 | 0.108982 | 0.1213281 | 0.1132667 | 0.1262487
0.1437764 | 0.1533272 | 0.1089905 | 0.1212297 | 0.1134458 | 0.1265395
0.1436923 | 0.1532343 | 0.1088565 | 0.1209234 | 0.1138579 | 0.1263658
0.143701 | 0.1534593 | 0.1088614 | 0.1211268 | 0.114122 | 0.1258722
0.1436557 | 0.1530751 | 0.1087071 | 0.1210995 | 0.1142885 | 0.1262815
0.1439611 | 0.152857 | 0.1084962 | 0.1208589 | 0.1144979 | 0.1262003
0.143939 | 0.1527499 | 0.1083672 | 0.12071 | 0.1144994 | 0.1260791
0.1439863 | 0.1526567 | 0.1082207 | 0.1207255 | 0.1146035 | 0.1259767
0.1439785 | 0.1527577 | 0.1082139 | 0.1202947 | 0.1148053 | 0.1259018
0.1442407 | 0.152914 | 0.1081952 | 0.1204384 | 0.1151258 | 0.1259995
0.1444121 | 0.1531741 | 0.1079959 | 0.1202719 | 0.1150138 | 0.1262478
0.1444237 | 0.1531795 | 0.107987 | 0.1202003 | 0.1151623 | 0.1262557
0.1444948 | 0.1535373 | 0.1078628 | 0.1200686 | 0.1150669 | 0.1260957
0.1447585 | 0.1534965 | 0.1078687 | 0.1201305 | 0.114861 | 0.1261181
0.144739 | 0.1534552 | 0.1076964 | 0.1198918 | 0.1151504 | 0.1260518
0.1449937 | 0.1534034 | 0.1077054 | 0.1200653 | 0.1152434 | 0.1259206
0.145416 | 0.1537929 | 0.1078022 | 0.1200422 | 0.1153789 | 0.1256169
0.1454655 | 0.1541143 | 0.107617 | 0.1204601 | 0.1153252 | 0.1256897
0.145427 | 0.1541438 | 0.1077987 | 0.120366 | 0.1152817 | 0.1256539
0.1456262 | 0.1542033 | 0.1076416 | 0.1204569 | 0.1152708 | 0.1258877
0.1458329 | 0.1541738 | 0.1074812 | 0.1206576 | 0.1151465 | 0.1260822
0.1457294 | 0.1539265 | 0.1074565 | 0.1205678 | 0.1150502 | 0.125916
0.145866 | 0.1540744 | 0.107434 | 0.1206726 | 0.1153495 | 0.1260182
0.1457734 | 0.1540003 | 0.1074402 | 0.1206968 | 0.115501 | 0.1261942
0.1461182 | 0.1542152 | 0.107393 | 0.1205813 | 0.1154026 | 0.1258066
0.146074 | 0.1542968 | 0.1074945 | 0.120505 | 0.1157081 | 0.1257727
0.1459643 | 0.1540129 | 0.1073942 | 0.1205967 | 0.115801 | 0.125865
0.1461212 | 0.1538179 | 0.1072847 | 0.1207829 | 0.1156041 | 0.1258148
0.1464443 | 0.1540055 | 0.1074774 | 0.1209135 | 0.1157658 | 0.1256051
0.1465896 | 0.15408 | 0.1076849 | 0.1206085 | 0.1157504 | 0.125702
0.1464739 | 0.1542478 | 0.1075338 | 0.1205357 | 0.1156573 | 0.125866
0.1469754 | 0.1543083 | 0.1072007 | 0.1202207 | 0.1153424 | 0.1261906
0.147035 | 0.1545905 | 0.107037 | 0.1204896 | 0.1155168 | 0.1260772
0.1471339 | 0.1547673 | 0.1069121 | 0.1204687 | 0.1152514 | 0.1257225
0.1471554 | 0.1546362 | 0.1067771 | 0.120466 | 0.1153738 | 0.1257813
0.1468997 | 0.1544893 | 0.1066721 | 0.1202199 | 0.115727 | 0.1257698
0.1467745 | 0.1543788 | 0.1067798 | 0.1202737 | 0.1157607 | 0.1259168
0.1470288 | 0.1544449 | 0.106964 | 0.1203616 | 0.115915 | 0.1256481
0.1472053 | 0.1545642 | 0.1069086 | 0.1201937 | 0.1158733 | 0.1253303
0.1474877 | 0.1544897 | 0.1069891 | 0.1200104 | 0.1160454 | 0.1251141
0.1474529 | 0.1541366 | 0.107111 | 0.120028 | 0.1164356 | 0.1251694
0.147396 | 0.1541792 | 0.1070308 | 0.1198949 | 0.1163973 | 0.1253761
0.1476483 | 0.1543376 | 0.1070772 | 0.1200754 | 0.1164268 | 0.1250768
0.1478478 | 0.1546221 | 0.1070659 | 0.1200396 | 0.1163721 | 0.1248701
0.1478239 | 0.1543812 | 0.1070759 | 0.119702 | 0.1162686 | 0.1247726
0.147922 | 0.1544109 | 0.1071988 | 0.1199745 | 0.1161781 | 0.1248431
0.1481587 | 0.1544545 | 0.1072737 | 0.1199973 | 0.1164015 | 0.1247234
0.1482926 | 0.1545076 | 0.1073954 | 0.1197872 | 0.1167734 | 0.1245564
0.1486285 | 0.1543134 | 0.1074007 | 0.1195474 | 0.1168027 | 0.124368
0.1486338 | 0.1542072 | 0.1072901 | 0.119566 | 0.1169076 | 0.1243912
0.1485551 | 0.1544536 | 0.1071409 | 0.1195284 | 0.1172121 | 0.1241209
0.1484589 | 0.1547036 | 0.1071789 | 0.1195477 | 0.1172155 | 0.124203
0.1484973 | 0.1545936 | 0.1073116 | 0.1192655 | 0.1172417 | 0.1241555
0.1484139 | 0.1546403 | 0.1073211 | 0.1190315 | 0.1168594 | 0.1236822
0.1482684 | 0.1547097 | 0.1073429 | 0.1188969 | 0.1168212 | 0.1236817
0.1484343 | 0.1546609 | 0.1072741 | 0.1190442 | 0.1166196 | 0.1237377
0.148306 | 0.1544132 | 0.1074656 | 0.1193166 | 0.1166044 | 0.1239539
0.1478558 | 0.1546914 | 0.107609 | 0.119299 | 0.1163426 | 0.1238897
0.1476431 | 0.1547635 | 0.1073769 | 0.119579 | 0.1160944 | 0.1240148
0.1477677 | 0.1547631 | 0.1076252 | 0.1195647 | 0.1160582 | 0.1243607
0.1476811 | 0.1549382 | 0.107691 | 0.1198481 | 0.1160342 | 0.1245256
0.1477054 | 0.154968 | 0.1077941 | 0.1199219 | 0.1161621 | 0.1245733
0.147593 | 0.1548836 | 0.1077267 | 0.1202755 | 0.116407 | 0.1246958
0.1477449 | 0.1545495 | 0.1079002 | 0.1203153 | 0.1160742 | 0.125078
0.1477146 | 0.1544299 | 0.1077715 | 0.1206366 | 0.1159787 | 0.1252545
0.1476961 | 0.1542194 | 0.1078453 | 0.1209889 | 0.1158688 | 0.1252564
0.1474447 | 0.1541009 | 0.1079492 | 0.1211772 | 0.1161143 | 0.1250772
0.1473226 | 0.1546751 | 0.1080915 | 0.121258 | 0.1162392 | 0.1254106
0.1472831 | 0.1546608 | 0.1080393 | 0.1212192 | 0.1160719 | 0.1254527
0.1474715 | 0.1546328 | 0.107922 | 0.1212795 | 0.1163329 | 0.1254105
0.1473399 | 0.1544878 | 0.1079626 | 0.1213545 | 0.1160722 | 0.1255371
0.1472822 | 0.1545329 | 0.1078356 | 0.1215268 | 0.1159597 | 0.125712
0.1471758 | 0.1543193 | 0.107732 | 0.1215973 | 0.1159896 | 0.1256281
0.1471199 | 0.1541459 | 0.1077457 | 0.12178 | 0.1163136 | 0.1258903
0.1472291 | 0.1543613 | 0.1077294 | 0.121952 | 0.1162723 | 0.125584
0.1471577 | 0.1545406 | 0.1076166 | 0.1218611 | 0.1164875 | 0.1256486
0.1470131 | 0.1548451 | 0.1075908 | 0.1219372 | 0.1163519 | 0.1257274
0.146975 | 0.1548604 | 0.1073382 | 0.1221122 | 0.1161549 | 0.1258193
0.1470869 | 0.1548528 | 0.1074387 | 0.1219738 | 0.1161526 | 0.1257114
0.1471569 | 0.1548297 | 0.1074602 | 0.1222027 | 0.1164127 | 0.1257501
0.147062 | 0.1548011 | 0.1074702 | 0.1226742 | 0.1165405 | 0.1256229
0.1472373 | 0.1549509 | 0.1074681 | 0.1227398 | 0.1164117 | 0.1259545
0.147303 | 0.15453 | 0.1075069 | 0.1226759 | 0.1165138 | 0.126018
0.1471792 | 0.1547396 | 0.1076649 | 0.1226723 | 0.1164868 | 0.1265951
0.147404 | 0.1548521 | 0.1078254 | 0.1228535 | 0.1164399 | 0.1271014
0.1475231 | 0.1549928 | 0.1078857 | 0.1227294 | 0.1163658 | 0.1269918
0.1476329 | 0.1548796 | 0.1079465 | 0.1228553 | 0.1162116 | 0.126983
0.1476913 | 0.1545437 | 0.1080187 | 0.1229315 | 0.1159609 | 0.1270733
0.1476623 | 0.1549045 | 0.1081209 | 0.122829 | 0.1157842 | 0.1270189
0.1475774 | 0.1548131 | 0.108193 | 0.1226587 | 0.1158226 | 0.1270792
0.1477413 | 0.1550143 | 0.1083195 | 0.1229016 | 0.1158652 | 0.1273202
0.1477925 | 0.1548664 | 0.1082876 | 0.1230685 | 0.1158552 | 0.127666
0.1478981 | 0.1549112 | 0.1081482 | 0.1231502 | 0.1159983 | 0.1278342
0.1480639 | 0.1549443 | 0.1080436 | 0.1234122 | 0.1159795 | 0.1277142
0.1480751 | 0.154848 | 0.1080946 | 0.1233118 | 0.1159994 | 0.1276204
0.1479427 | 0.155068 | 0.1081687 | 0.123455 | 0.1159059 | 0.1278757
0.1479867 | 0.1553059 | 0.1082098 | 0.1235182 | 0.1160868 | 0.1278107
0.1481427 | 0.1554873 | 0.1083109 | 0.1235624 | 0.1159314 | 0.1276925
0.1482687 | 0.1554255 | 0.1082915 | 0.123094 | 0.1161562 | 0.1276516
0.1483271 | 0.1552033 | 0.1083185 | 0.123215 | 0.1164485 | 0.1278481
0.1484383 | 0.1554426 | 0.1082814 | 0.1230922 | 0.1168068 | 0.1279955
0.1484767 | 0.1555318 | 0.1083118 | 0.1230707 | 0.1169467 | 0.1279271
0.1486913 | 0.1555148 | 0.1083503 | 0.1234401 | 0.1169263 | 0.1278895
0.1489415 | 0.155476 | 0.1083025 | 0.1234723 | 0.1170049 | 0.128266
0.1491611 | 0.1559566 | 0.1084175 | 0.123264 | 0.1168206 | 0.1281651
0.1489535 | 0.1559858 | 0.108305 | 0.1233291 | 0.11672 | 0.1283679
0.1492536 | 0.1556968 | 0.1081585 | 0.1236382 | 0.1168703 | 0.1282297
0.1497012 | 0.1557361 | 0.1082211 | 0.1234222 | 0.1168492 | 0.1282644
0.1499604 | 0.1559227 | 0.1082782 | 0.1235227 | 0.1167753 | 0.1284413
0.1500216 | 0.1557045 | 0.108008 | 0.1234007 | 0.1165161 | 0.1285014
0.1500887 | 0.1556797 | 0.108084 | 0.1234089 | 0.1162599 | 0.1284577
0.1504999 | 0.1560882 | 0.1079598 | 0.123434 | 0.1159406 | 0.1283415
0.1505399 | 0.155905 | 0.1080278 | 0.1233751 | 0.1159897 | 0.1284917
0.1505821 | 0.1560684 | 0.1079813 | 0.1236738 | 0.1159105 | 0.1283965
0.1506831 | 0.1563942 | 0.1080182 | 0.1239098 | 0.1157504 | 0.1285377
0.1506899 | 0.1565888 | 0.1081383 | 0.1237954 | 0.115703 | 0.1287619
0.1505355 | 0.1562212 | 0.108072 | 0.123785 | 0.1159016 | 0.1287449
0.1506876 | 0.1564201 | 0.1079844 | 0.1233091 | 0.1157843 | 0.1289425
0.1507093 | 0.1565261 | 0.1078647 | 0.1232783 | 0.1158511 | 0.1292921
0.1509735 | 0.1562855 | 0.1077576 | 0.1232612 | 0.1159119 | 0.1290681
0.1508882 | 0.1565281 | 0.1080842 | 0.1231666 | 0.1159956 | 0.129168
0.1510786 | 0.1566908 | 0.1081483 | 0.1230942 | 0.1163045 | 0.1292259
0.151184 | 0.1566346 | 0.1082602 | 0.1229622 | 0.1158434 | 0.129305
0.1511875 | 0.1564406 | 0.1081675 | 0.1230047 | 0.1159107 | 0.1291689
0.1511042 | 0.1564598 | 0.1083295 | 0.1227742 | 0.1160273 | 0.1290865
0.1511232 | 0.1562969 | 0.1082566 | 0.12255 | 0.1159563 | 0.1289835
0.1514037 | 0.156363 | 0.108267 | 0.1226291 | 0.1157609 | 0.1289893
0.1517216 | 0.1564964 | 0.108322 | 0.1226501 | 0.1159459 | 0.1290192
0.1513663 | 0.1565363 | 0.1082461 | 0.1223881 | 0.1160077 | 0.1291695
0.1514971 | 0.1562869 | 0.1082509 | 0.1225217 | 0.1156765 | 0.1289842
0.1520306 | 0.1565254 | 0.1083251 | 0.122406 | 0.1156705 | 0.1288135
0.1518664 | 0.1565038 | 0.1085187 | 0.1224052 | 0.1156842 | 0.1284834
0.1520115 | 0.1566534 | 0.1086063 | 0.1222484 | 0.1156044 | 0.1286685
0.1521326 | 0.1564851 | 0.1085648 | 0.1220892 | 0.1157112 | 0.1288262
0.1521008 | 0.1568495 | 0.1087716 | 0.1220637 | 0.1155543 | 0.1286216
0.1525024 | 0.1570477 | 0.1087067 | 0.1221353 | 0.1150394 | 0.1288654
0.1526348 | 0.1572465 | 0.1088615 | 0.1220319 | 0.1150385 | 0.1286119
0.1526367 | 0.1571769 | 0.1085913 | 0.121768 | 0.1148433 | 0.1286845
0.1526583 | 0.1572119 | 0.1087084 | 0.1219722 | 0.1147864 | 0.128691
0.152575 | 0.1572198 | 0.1088516 | 0.1219668 | 0.1145349 | 0.1286957
0.1529204 | 0.157608 | 0.1087378 | 0.1219293 | 0.1140237 | 0.1282292
0.1527126 | 0.1574378 | 0.1087746 | 0.1219833 | 0.1140972 | 0.1276887
0.1526287 | 0.1576889 | 0.1087411 | 0.1217189 | 0.1141866 | 0.127767
0.1524483 | 0.157852 | 0.108609 | 0.1217167 | 0.1142865 | 0.1278793
0.1524935 | 0.1579187 | 0.1084314 | 0.1221627 | 0.1141082 | 0.1276154
0.1525152 | 0.1579888 | 0.1083865 | 0.1220955 | 0.1142046 | 0.1275906
0.1524593 | 0.1578393 | 0.1081392 | 0.1218922 | 0.1141209 | 0.127356
0.1524157 | 0.1579322 | 0.107857 | 0.1221968 | 0.1140296 | 0.1272267
0.1521092 | 0.1579862 | 0.1079161 | 0.1221886 | 0.113961 | 0.1270782
0.152158 | 0.1581374 | 0.1079372 | 0.122205 | 0.1140369 | 0.126749
0.1521809 | 0.1580405 | 0.1080159 | 0.1220935 | 0.1140032 | 0.126809
0.1523169 | 0.1582476 | 0.1080547 | 0.1220358 | 0.1140252 | 0.126611
0.152407 | 0.1584656 | 0.1078717 | 0.1220716 | 0.1137419 | 0.1268544
0.1522575 | 0.1583539 | 0.1078154 | 0.122195 | 0.1138732 | 0.1270948
0.1521969 | 0.1583474 | 0.107681 | 0.12227 | 0.1137144 | 0.1270754
0.1520591 | 0.1580209 | 0.1079296 | 0.1221428 | 0.1135752 | 0.1270687
0.1520358 | 0.158396 | 0.1080132 | 0.1218801 | 0.1133638 | 0.127176
0.1522927 | 0.1583778 | 0.1078278 | 0.122159 | 0.113246 | 0.1272155
0.1523891 | 0.1581245 | 0.1079123 | 0.1219842 | 0.1132943 | 0.12735
0.152583 | 0.1580763 | 0.107815 | 0.1222272 | 0.1133929 | 0.1274158
0.1528552 | 0.1578384 | 0.1080068 | 0.1222118 | 0.1135288 | 0.1275355
0.1528285 | 0.1581014 | 0.1080054 | 0.1221853 | 0.1133887 | 0.1276945
0.1526255 | 0.1581051 | 0.108102 | 0.1222755 | 0.1133689 | 0.1275705
0.1526524 | 0.1585851 | 0.1079969 | 0.1220795 | 0.1134715 | 0.1273328
0.1524356 | 0.1585288 | 0.1079739 | 0.1220544 | 0.1134513 | 0.1276674
0.1522307 | 0.1587307 | 0.108062 | 0.1218917 | 0.1135325 | 0.1278569
0.1521105 | 0.158592 | 0.108063 | 0.1220702 | 0.1135977 | 0.1279049
0.1521747 | 0.1580485 | 0.1079756 | 0.1222828 | 0.1138871 | 0.127609
0.1521565 | 0.1581713 | 0.1079824 | 0.1221615 | 0.1141967 | 0.127633
0.151969 | 0.158211 | 0.1078483 | 0.122136 | 0.1142714 | 0.1277899
0.1520779 | 0.1583827 | 0.1077523 | 0.1223507 | 0.1141275 | 0.1276038
0.1521367 | 0.1584174 | 0.1076858 | 0.122589 | 0.1143479 | 0.1273966
0.1521657 | 0.1586077 | 0.1077931 | 0.1228114 | 0.1146045 | 0.1274224
0.1522876 | 0.1585344 | 0.1077622 | 0.1225978 | 0.1143254 | 0.1273294
0.1522026 | 0.1588552 | 0.1076855 | 0.1224355 | 0.114644 | 0.1276876
0.15202 | 0.1585877 | 0.1077281 | 0.1225806 | 0.1143153 | 0.1276855
0.151974 | 0.1585005 | 0.1076097 | 0.1225344 | 0.1142642 | 0.1279266
0.1519454 | 0.1585467 | 0.1077331 | 0.1225582 | 0.1143375 | 0.1278884
0.1517466 | 0.158552 | 0.1079057 | 0.1226752 | 0.1141339 | 0.1279983
0.1516444 | 0.1587456 | 0.1078613 | 0.12252 | 0.1141878 | 0.1279964
0.1513818 | 0.159038 | 0.1080495 | 0.1223823 | 0.1143339 | 0.1280106
0.1512744 | 0.1591031 | 0.1081835 | 0.1226434 | 0.1146817 | 0.1282121
0.151243 | 0.159338 | 0.108248 | 0.1225607 | 0.1146954 | 0.1282608
0.1513204 | 0.1594783 | 0.1081049 | 0.1226081 | 0.1147118 | 0.1281265
0.1511797 | 0.1596535 | 0.1082096 | 0.1225372 | 0.1146416 | 0.1278922
0.1513672 | 0.1594486 | 0.1080594 | 0.1228363 | 0.1145588 | 0.1278279
0.1511296 | 0.1595304 | 0.1080088 | 0.1229039 | 0.1146105 | 0.1278334
0.150897 | 0.1596427 | 0.1080827 | 0.1229453 | 0.1145422 | 0.1279865
0.1509174 | 0.1595571 | 0.107969 | 0.1228113 | 0.1147329 | 0.1280104
0.1510016 | 0.1594925 | 0.1079606 | 0.1230002 | 0.1147948 | 0.1282892
0.1508869 | 0.1595289 | 0.1079275 | 0.1234156 | 0.1148116 | 0.1283022
0.1508637 | 0.1596872 | 0.1078503 | 0.12338 | 0.114741 | 0.1281048
0.1507594 | 0.1597371 | 0.1078816 | 0.1234043 | 0.1147854 | 0.1283014
0.1505499 | 0.1597386 | 0.1079575 | 0.1234059 | 0.1148858 | 0.1286046
0.1506803 | 0.1600958 | 0.1077144 | 0.1236391 | 0.1148931 | 0.1288765
0.1506588 | 0.1598532 | 0.1076397 | 0.1235584 | 0.1149945 | 0.1286498
0.1506949 | 0.1599724 | 0.1075487 | 0.123373 | 0.1153124 | 0.1288003
0.1505691 | 0.1597927 | 0.1076197 | 0.1234113 | 0.1154054 | 0.1290811
0.1504364 | 0.1598228 | 0.107454 | 0.1236684 | 0.1153407 | 0.1290632
0.1506089 | 0.1599684 | 0.1075522 | 0.1236498 | 0.115305 | 0.129178
0.1503844 | 0.1598448 | 0.1074871 | 0.1238417 | 0.1153449 | 0.1292311
0.1502739 | 0.1594836 | 0.1073262 | 0.124133 | 0.1152127 | 0.1291419
0.1502992 | 0.1595323 | 0.1073347 | 0.1240586 | 0.1150978 | 0.1293228
0.150159 | 0.1595538 | 0.107357 | 0.1242 | 0.1151251 | 0.1292717
0.1499834 | 0.1591921 | 0.1072593 | 0.1241775 | 0.1152182 | 0.1292749
0.1502208 | 0.1588734 | 0.1072099 | 0.1242485 | 0.115045 | 0.1291105
0.1501949 | 0.1594191 | 0.1071652 | 0.1240104 | 0.1148779 | 0.1292399
0.1501423 | 0.1594066 | 0.1070473 | 0.1240907 | 0.1150717 | 0.1293779
0.150025 | 0.1593664 | 0.1068362 | 0.1239323 | 0.1150959 | 0.1292716
0.1498903 | 0.1596677 | 0.1070905 | 0.1239917 | 0.1151375 | 0.1292447
0.1500186 | 0.1597105 | 0.1068619 | 0.1241182 | 0.1156595 | 0.1291357
0.1498749 | 0.1596773 | 0.1067247 | 0.124054 | 0.1159436 | 0.1291179
0.1501072 | 0.1599804 | 0.1066963 | 0.1239487 | 0.1159586 | 0.1290223
0.1500295 | 0.1601011 | 0.106762 | 0.1234772 | 0.1160236 | 0.129027
0.1501255 | 0.1597991 | 0.1069449 | 0.12306 | 0.1161609 | 0.1287858
0.1503841 | 0.1595028 | 0.1068754 | 0.122847 | 0.1162559 | 0.1287276
0.1504482 | 0.1599249 | 0.1067291 | 0.1227496 | 0.1159004 | 0.1288711
0.1505794 | 0.1595275 | 0.1067097 | 0.1226854 | 0.1158954 | 0.1286844
0.1506246 | 0.1594316 | 0.1066776 | 0.1227756 | 0.1160151 | 0.1282828
0.1502842 | 0.1598541 | 0.10677 | 0.1228774 | 0.1162224 | 0.1281929
0.1503618 | 0.1601239 | 0.1067364 | 0.122752 | 0.1160466 | 0.1281943
0.1504503 | 0.1602898 | 0.1066752 | 0.1227379 | 0.1158628 | 0.1282513
0.1505365 | 0.1603298 | 0.1064802 | 0.1227413 | 0.1160876 | 0.1283388
0.1508377 | 0.1603173 | 0.1065984 | 0.1224647 | 0.1158754 | 0.1281004
0.1509137 | 0.1601837 | 0.1067505 | 0.122761 | 0.1157439 | 0.1281067
0.1511621 | 0.160446 | 0.1065944 | 0.1226961 | 0.1158267 | 0.1282124
0.1513219 | 0.1604686 | 0.1066096 | 0.122527 | 0.1159465 | 0.1282251
0.1512614 | 0.1605878 | 0.1067332 | 0.1223228 | 0.1159122 | 0.1281525
0.1514121 | 0.1603575 | 0.1065318 | 0.1221445 | 0.1155329 | 0.1277397
0.1513785 | 0.1606824 | 0.1063779 | 0.1220732 | 0.1156638 | 0.1277132
0.1513584 | 0.1605733 | 0.1064045 | 0.1220949 | 0.1157717 | 0.1274728
0.1517527 | 0.1603602 | 0.1062286 | 0.1224471 | 0.11593 | 0.1276914
0.1517783 | 0.1601817 | 0.1062728 | 0.1223634 | 0.1159749 | 0.1274191
0.151712 | 0.1601998 | 0.106326 | 0.1221644 | 0.1158002 | 0.1269654
0.1518924 | 0.1600973 | 0.106278 | 0.1221735 | 0.1160534 | 0.126952
0.1518877 | 0.1596456 | 0.1063341 | 0.1221602 | 0.1161938 | 0.1264316
0.1520593 | 0.1594296 | 0.1062238 | 0.1220895 | 0.1161482 | 0.1263131
0.1522278 | 0.1591382 | 0.1063707 | 0.122256 | 0.1161505 | 0.1261898
0.1523389 | 0.1589729 | 0.1063022 | 0.12215 | 0.11633 | 0.1258585
0.1523228 | 0.1589122 | 0.1062599 | 0.1221145 | 0.1162596 | 0.1257313
0.1520276 | 0.1587287 | 0.106443 | 0.1220225 | 0.1162817 | 0.1258415
0.1520939 | 0.1587761 | 0.1065387 | 0.1217951 | 0.1162237 | 0.1259125
0.1521725 | 0.1586444 | 0.1065194 | 0.1219768 | 0.1162992 | 0.1254365
0.1521055 | 0.1584901 | 0.1065389 | 0.1217981 | 0.1162466 | 0.1252776
0.1520774 | 0.1584418 | 0.1066952 | 0.1215815 | 0.1162554 | 0.125334
0.1518378 | 0.1584703 | 0.1066585 | 0.1212442 | 0.1161912 | 0.1251373
0.1518586 | 0.1583986 | 0.1068873 | 0.1213541 | 0.1160373 | 0.1252222
0.1518583 | 0.1584455 | 0.1070501 | 0.1209352 | 0.1159399 | 0.1253258
0.1519614 | 0.1584907 | 0.1070596 | 0.1208495 | 0.1160434 | 0.1254943
0.1520248 | 0.1585349 | 0.1072246 | 0.1206703 | 0.1160138 | 0.1258328
0.1520335 | 0.1585214 | 0.1074313 | 0.1207422 | 0.115938 | 0.1260022
0.1518344 | 0.1582975 | 0.1074166 | 0.1206187 | 0.1157627 | 0.1260153
0.1518358 | 0.1580103 | 0.107564 | 0.1205317 | 0.1159932 | 0.1260662
0.15167 | 0.1578988 | 0.1075655 | 0.1204509 | 0.115858 | 0.1260297
0.1517177 | 0.1575458 | 0.1076637 | 0.1203992 | 0.1160014 | 0.1258574
0.1515626 | 0.1576132 | 0.1077457 | 0.1204149 | 0.1158456 | 0.1263278
0.151434 | 0.1575406 | 0.1079792 | 0.1206318 | 0.1159243 | 0.126054
0.1512585 | 0.1573264 | 0.108103 | 0.1205694 | 0.1158717 | 0.1259401
0.1511413 | 0.1574232 | 0.1080239 | 0.1205302 | 0.1158075 | 0.1260445
0.1509019 | 0.1573691 | 0.1082455 | 0.1202605 | 0.1159232 | 0.1259015
0.1505632 | 0.1575373 | 0.1082913 | 0.1201857 | 0.1156955 | 0.1258659
0.1505349 | 0.1571669 | 0.1083735 | 0.1205761 | 0.1155986 | 0.1257125
0.1507998 | 0.1570094 | 0.1081297 | 0.1202942 | 0.1155025 | 0.126012
0.1505342 | 0.1566116 | 0.1081702 | 0.1205785 | 0.1156089 | 0.1260629
0.150662 | 0.1567076 | 0.1085287 | 0.1205332 | 0.1157465 | 0.1257247
0.150694 | 0.1565813 | 0.1083993 | 0.1207588 | 0.115869 | 0.125177
0.150664 | 0.15658 | 0.1083183 | 0.1205747 | 0.1158997 | 0.1247919
0.1505758 | 0.1566845 | 0.1081366 | 0.1203752 | 0.1157088 | 0.1248269
0.1503229 | 0.1565972 | 0.1080904 | 0.1203836 | 0.1152578 | 0.1246509
0.1502653 | 0.156335 | 0.1080472 | 0.1205949 | 0.1151963 | 0.1245085
0.1501785 | 0.1560557 | 0.1079646 | 0.1206788 | 0.115388 | 0.1246448
0.1499497 | 0.1557799 | 0.1081226 | 0.120496 | 0.1154537 | 0.1247394
0.1498023 | 0.1558168 | 0.1080693 | 0.1203609 | 0.1150463 | 0.1247185
0.1497694 | 0.1560379 | 0.1080391 | 0.1206816 | 0.1151681 | 0.1248564
0.1497714 | 0.1556809 | 0.1080208 | 0.1208877 | 0.1149407 | 0.1245189
0.149876 | 0.1558261 | 0.1081354 | 0.1207781 | 0.1150696 | 0.1247273
0.1498859 | 0.1560085 | 0.1080947 | 0.1209591 | 0.1150315 | 0.1246687
0.1497832 | 0.1560224 | 0.1081959 | 0.1209309 | 0.1149427 | 0.1246214
0.149937 | 0.1557285 | 0.1080686 | 0.1210968 | 0.11507 | 0.124703
0.1499008 | 0.1556189 | 0.1082595 | 0.1213687 | 0.1147544 | 0.1250656
0.1499729 | 0.1556112 | 0.108078 | 0.1215278 | 0.1147739 | 0.1252662
0.1498747 | 0.1557493 | 0.1078845 | 0.1214007 | 0.1144174 | 0.1251411
0.1496857 | 0.1557463 | 0.1081027 | 0.1215875 | 0.1145922 | 0.1253724
0.1495136 | 0.155473 | 0.1081237 | 0.1217818 | 0.1145943 | 0.125507
0.1495586 | 0.1553259 | 0.1080361 | 0.1216684 | 0.1145461 | 0.1256187
0.1493113 | 0.1556363 | 0.1080094 | 0.1216721 | 0.1145095 | 0.1259177
0.1492324 | 0.1553797 | 0.108159 | 0.1216353 | 0.1145543 | 0.1260974
0.1491871 | 0.1551819 | 0.1080497 | 0.1219122 | 0.1147537 | 0.1261592
0.1490467 | 0.1552055 | 0.1080723 | 0.1223371 | 0.1146481 | 0.1261325
0.1488605 | 0.1551234 | 0.1081955 | 0.1226262 | 0.1145698 | 0.1257922
0.1488718 | 0.1549678 | 0.1081554 | 0.1226781 | 0.1146682 | 0.1260069
0.1488062 | 0.1548132 | 0.1082513 | 0.1226018 | 0.114858 | 0.1261294
0.1489793 | 0.1549157 | 0.1083636 | 0.1225119 | 0.1149994 | 0.1259368
0.1490179 | 0.1549336 | 0.1084355 | 0.1223444 | 0.1151075 | 0.125734
0.148881 | 0.1550255 | 0.108615 | 0.122025 | 0.1150796 | 0.1253042
0.1488107 | 0.1551944 | 0.1087217 | 0.1221489 | 0.115231 | 0.1254969
0.1485552 | 0.1547694 | 0.1086837 | 0.1221971 | 0.1149971 | 0.1255515
0.1485307 | 0.1548679 | 0.1086381 | 0.122185 | 0.1152027 | 0.1253438
0.1484902 | 0.1550876 | 0.1087658 | 0.1223865 | 0.1151943 | 0.1254348
0.148273 | 0.1550895 | 0.1086948 | 0.1223817 | 0.1151823 | 0.1255918
0.1483222 | 0.154871 | 0.1088064 | 0.1225185 | 0.1148935 | 0.1256311
0.1483979 | 0.1551214 | 0.1090872 | 0.1222257 | 0.1150062 | 0.125788
0.148299 | 0.1553373 | 0.1089087 | 0.1225161 | 0.115158 | 0.1258141
0.148329 | 0.1553341 | 0.1088256 | 0.122196 | 0.1148855 | 0.1258437
0.1483054 | 0.155436 | 0.1086205 | 0.1223288 | 0.115044 | 0.1255818
0.1482181 | 0.1556823 | 0.1084664 | 0.1220601 | 0.115254 | 0.1256505
0.1483492 | 0.1557333 | 0.1084132 | 0.1218539 | 0.1156304 | 0.1255034
0.1482045 | 0.1559087 | 0.1082532 | 0.1218355 | 0.1154078 | 0.1254591
0.1483513 | 0.1559994 | 0.1082285 | 0.1217675 | 0.1153779 | 0.1255362
0.1484532 | 0.1560625 | 0.1081392 | 0.1215061 | 0.1150856 | 0.125617
0.1484743 | 0.1563072 | 0.1083132 | 0.1213275 | 0.1149417 | 0.1256292
0.1485072 | 0.1561857 | 0.1084409 | 0.1212818 | 0.1149397 | 0.1257139
0.1483317 | 0.1561012 | 0.1083137 | 0.1213218 | 0.1149106 | 0.125938
0.1485496 | 0.155785 | 0.108363 | 0.1212173 | 0.1150077 | 0.1262077
0.1484989 | 0.1562642 | 0.1082625 | 0.1213993 | 0.114997 | 0.1263077
0.1485436 | 0.1565777 | 0.1080905 | 0.1212704 | 0.1150927 | 0.126373
0.1486562 | 0.1565729 | 0.1080571 | 0.1213261 | 0.1151218 | 0.1262992
0.1484274 | 0.1569202 | 0.1081634 | 0.1215959 | 0.1155341 | 0.1262478
0.1485846 | 0.1572146 | 0.1082923 | 0.1216528 | 0.1154139 | 0.1263326
0.1488398 | 0.157049 | 0.1084453 | 0.1213371 | 0.1153464 | 0.1263272
0.1489957 | 0.1567068 | 0.1082216 | 0.121333 | 0.1154771 | 0.1261061
0.1491541 | 0.1563313 | 0.1082368 | 0.1213569 | 0.1157258 | 0.1260468
0.1493382 | 0.1564189 | 0.1083095 | 0.1212117 | 0.1154979 | 0.1258105
0.1493571 | 0.1565292 | 0.1083401 | 0.121173 | 0.1155066 | 0.1260717
0.1494778 | 0.1567403 | 0.1081022 | 0.1207738 | 0.1155274 | 0.1263926
0.1495285 | 0.1566747 | 0.1081112 | 0.1209266 | 0.1154588 | 0.126204
0.1493054 | 0.156887 | 0.1079227 | 0.1208131 | 0.1155221 | 0.1259259
0.1495066 | 0.1566528 | 0.1076713 | 0.1207463 | 0.1156529 | 0.1256847
0.1495682 | 0.1568507 | 0.1076925 | 0.1206874 | 0.1157772 | 0.1259236
0.1497864 | 0.1570203 | 0.1077704 | 0.1206897 | 0.1158458 | 0.1257871
0.1498432 | 0.1568565 | 0.1077099 | 0.1207743 | 0.1159151 | 0.1261691
0.1497791 | 0.1573439 | 0.1077324 | 0.1205287 | 0.115741 | 0.1260277
0.1496572 | 0.1572885 | 0.1075471 | 0.1203408 | 0.1158925 | 0.1263319
0.1499113 | 0.1569373 | 0.1073238 | 0.1206598 | 0.1160604 | 0.1264691
0.1499917 | 0.1569133 | 0.1072591 | 0.1205034 | 0.1159448 | 0.1265733
0.1499985 | 0.1571496 | 0.1073946 | 0.1205322 | 0.1161306 | 0.1267879
0.1499923 | 0.1570243 | 0.1073207 | 0.1205004 | 0.1162694 | 0.1269091
0.1498965 | 0.1571645 | 0.1073702 | 0.1204335 | 0.1163859 | 0.1269619
0.1498485 | 0.157216 | 0.1073311 | 0.1203292 | 0.116624 | 0.1271952
0.1500589 | 0.1574122 | 0.1072745 | 0.120407 | 0.116683 | 0.1272044
0.1502141 | 0.1575154 | 0.1071501 | 0.1205479 | 0.1165912 | 0.1273757
0.1504376 | 0.1577988 | 0.1071666 | 0.1204807 | 0.1168411 | 0.1272589
0.1503539 | 0.1579681 | 0.107203 | 0.1203429 | 0.1166565 | 0.1272925
0.1505675 | 0.1580068 | 0.1072459 | 0.1206354 | 0.1165237 | 0.1273154
0.1505841 | 0.1579273 | 0.1072074 | 0.1206121 | 0.1166114 | 0.1273057
0.1510463 | 0.1579606 | 0.1072504 | 0.1205759 | 0.1164852 | 0.1275986
0.1513784 | 0.1580687 | 0.1072909 | 0.12035 | 0.1161711 | 0.1273909
0.1516136 | 0.1580891 | 0.1073587 | 0.120386 | 0.116024 | 0.1272717
0.1517818 | 0.1581376 | 0.1073478 | 0.1205001 | 0.1161806 | 0.1271583
0.151889 | 0.1580139 | 0.1073706 | 0.1203661 | 0.1160823 | 0.1271119
0.1518854 | 0.1582137 | 0.1071919 | 0.1202193 | 0.1160216 | 0.1269597
0.1521626 | 0.1580511 | 0.1070962 | 0.120245 | 0.1159874 | 0.1271525
0.1522571 | 0.1582597 | 0.1070511 | 0.1203297 | 0.1158442 | 0.1270512
0.1525228 | 0.1581681 | 0.1071485 | 0.1203935 | 0.1157598 | 0.1271742
0.1524681 | 0.1583861 | 0.1071816 | 0.1205043 | 0.115768 | 0.1273472
0.152643 | 0.1584626 | 0.1070415 | 0.1203787 | 0.116154 | 0.1270022
0.1528612 | 0.1584086 | 0.1069305 | 0.1204923 | 0.1162963 | 0.126962
0.1529958 | 0.1585743 | 0.1069184 | 0.1202678 | 0.1162022 | 0.1272325
0.1532388 | 0.158275 | 0.1071647 | 0.1206869 | 0.1162841 | 0.1268234
0.153125 | 0.1583672 | 0.1071026 | 0.1208582 | 0.115962 | 0.1268213
0.1535497 | 0.1579692 | 0.1069355 | 0.1211781 | 0.1163471 | 0.1266323
0.1534453 | 0.1582525 | 0.1068815 | 0.1212414 | 0.116338 | 0.1267128
0.1534 | 0.1583448 | 0.1069563 | 0.1213219 | 0.1163501 | 0.1265655
0.1536663 | 0.1586644 | 0.1071367 | 0.1213626 | 0.1163687 | 0.126289
0.1534765 | 0.1585419 | 0.106861 | 0.1215482 | 0.1162192 | 0.1261486
0.1535056 | 0.1586914 | 0.1070293 | 0.1216344 | 0.1165451 | 0.126413
0.1534754 | 0.1588254 | 0.1068687 | 0.1217681 | 0.116447 | 0.1269399
0.1535355 | 0.1588948 | 0.1070572 | 0.1218485 | 0.1164261 | 0.1268878
0.1537509 | 0.1590197 | 0.1069845 | 0.1220903 | 0.1165111 | 0.1268208
0.1536978 | 0.1593612 | 0.1072361 | 0.1221642 | 0.1164486 | 0.1270744
0.1536739 | 0.1599776 | 0.1073066 | 0.1221524 | 0.116625 | 0.1272387
0.1537825 | 0.1604701 | 0.1072097 | 0.1224499 | 0.116424 | 0.1273472
0.1538675 | 0.1605637 | 0.1073325 | 0.1224336 | 0.1162691 | 0.1274835
0.1539644 | 0.1605242 | 0.1074616 | 0.1226696 | 0.116488 | 0.1274276
0.1537305 | 0.1608173 | 0.1075443 | 0.1225182 | 0.1165471 | 0.1277287
0.1535686 | 0.1607828 | 0.1074562 | 0.1228104 | 0.1163797 | 0.1273601
0.1536341 | 0.1609159 | 0.1077883 | 0.1230693 | 0.1164972 | 0.1276311
0.1536649 | 0.1608399 | 0.1077913 | 0.1230648 | 0.1167146 | 0.1276738
0.1536355 | 0.160866 | 0.1078188 | 0.1231004 | 0.1166335 | 0.1276733
0.1536551 | 0.1608267 | 0.1077909 | 0.1230796 | 0.11674 | 0.127602
0.1537248 | 0.1608851 | 0.1079538 | 0.1231848 | 0.1166594 | 0.1279443
0.1537648 | 0.1609844 | 0.1082824 | 0.1232153 | 0.1168784 | 0.1281024
0.1536796 | 0.1609511 | 0.1082394 | 0.1232264 | 0.1166125 | 0.128008
0.1537346 | 0.1611026 | 0.108453 | 0.1232685 | 0.1164986 | 0.1280959
0.1534684 | 0.160971 | 0.1084745 | 0.1236679 | 0.1166214 | 0.1281131
0.1534097 | 0.1607899 | 0.1086313 | 0.1237122 | 0.116646 | 0.1283616
0.1532926 | 0.1607972 | 0.1086868 | 0.1238828 | 0.1166312 | 0.1283402
0.1534371 | 0.1610791 | 0.1089493 | 0.1238837 | 0.1164784 | 0.1280559
0.1534648 | 0.1608316 | 0.1091385 | 0.1237534 | 0.1163009 | 0.1280349
0.1536726 | 0.1608587 | 0.1090101 | 0.1233626 | 0.1161695 | 0.1281462
0.1534754 | 0.1611404 | 0.1092323 | 0.1232673 | 0.1162722 | 0.1281158
0.1537025 | 0.1612187 | 0.1094433 | 0.1233389 | 0.1158662 | 0.1281097
0.1533912 | 0.1610162 | 0.109328 | 0.1233909 | 0.1158782 | 0.1281014
0.1533076 | 0.1609741 | 0.1092256 | 0.1235336 | 0.1157143 | 0.1281506
0.1531256 | 0.160463 | 0.109333 | 0.1238913 | 0.1155025 | 0.1283995
0.1531743 | 0.1603395 | 0.1093547 | 0.1237788 | 0.1154986 | 0.128396
0.1533736 | 0.1600277 | 0.109471 | 0.1239973 | 0.1152556 | 0.1284485
0.1533936 | 0.1599012 | 0.1095586 | 0.1240708 | 0.1153936 | 0.1286788
0.1534119 | 0.159744 | 0.1096232 | 0.1240106 | 0.1155778 | 0.12873
0.153436 | 0.1598035 | 0.1097289 | 0.1239381 | 0.115595 | 0.1288515
0.1533741 | 0.1600364 | 0.1096053 | 0.123623 | 0.1158074 | 0.1288592
0.1532857 | 0.1597178 | 0.1092762 | 0.1236766 | 0.1158877 | 0.1287555
0.1531304 | 0.1595112 | 0.1093464 | 0.1235148 | 0.1155644 | 0.1287679
0.1531336 | 0.1594567 | 0.1094168 | 0.1236871 | 0.1154022 | 0.1289296
0.1531714 | 0.1591184 | 0.1095346 | 0.1236863 | 0.1153826 | 0.1293654
0.1532543 | 0.1591308 | 0.1098434 | 0.1236566 | 0.1154296 | 0.1294809
0.1530639 | 0.1589605 | 0.1100642 | 0.1238793 | 0.115299 | 0.1298055
0.1529071 | 0.1588374 | 0.1101905 | 0.1237136 | 0.1153172 | 0.1297541
0.1527331 | 0.1586431 | 0.1102142 | 0.1237567 | 0.1153337 | 0.1295804
0.1527745 | 0.1585688 | 0.1102379 | 0.1238952 | 0.1154268 | 0.1296124
0.1527197 | 0.1580749 | 0.1102856 | 0.1239764 | 0.1156251 | 0.1295985
0.1530228 | 0.1580325 | 0.1102493 | 0.1240112 | 0.1153394 | 0.1295786
0.1531359 | 0.1580805 | 0.1103764 | 0.1236863 | 0.1153378 | 0.1294372
0.153183 | 0.1580814 | 0.1101809 | 0.123791 | 0.1153109 | 0.1292998
0.1532724 | 0.1578199 | 0.1100535 | 0.1236093 | 0.1153079 | 0.1292323
0.1530158 | 0.1577501 | 0.1100134 | 0.1236818 | 0.1154178 | 0.1289693
0.1528454 | 0.1573528 | 0.1099942 | 0.1236405 | 0.1156119 | 0.1289506
0.1528939 | 0.1570881 | 0.1098879 | 0.1236059 | 0.1153592 | 0.1291048
0.1527702 | 0.1567655 | 0.1099011 | 0.1235786 | 0.1152899 | 0.1291689
0.1528238 | 0.1566219 | 0.1096341 | 0.1236934 | 0.1152823 | 0.1292928
0.1527595 | 0.1567732 | 0.1097986 | 0.1234936 | 0.1152432 | 0.1292195
0.1526769 | 0.1570099 | 0.1096863 | 0.123141 | 0.1148001 | 0.1293859
0.1524583 | 0.1564994 | 0.1096704 | 0.1230579 | 0.1150096 | 0.129577
0.1524995 | 0.1565716 | 0.1095957 | 0.1228814 | 0.1149804 | 0.1294552
0.1523768 | 0.1563433 | 0.1096377 | 0.1230412 | 0.1149268 | 0.1293536
0.1522804 | 0.1563448 | 0.1095548 | 0.1229435 | 0.1150458 | 0.1296878
0.1524135 | 0.1560816 | 0.1095694 | 0.122773 | 0.1151144 | 0.1299302
0.1523119 | 0.156035 | 0.1095046 | 0.1226205 | 0.1150316 | 0.1302259
0.1526134 | 0.1558284 | 0.1096238 | 0.122588 | 0.1151118 | 0.1300923
0.1527607 | 0.1556729 | 0.1095871 | 0.1226583 | 0.1153722 | 0.1302262
0.1527213 | 0.1557449 | 0.1093579 | 0.1225544 | 0.1150162 | 0.1297732
0.1526108 | 0.1553973 | 0.1094916 | 0.1225587 | 0.1153894 | 0.1299766
0.1529757 | 0.1553194 | 0.1094117 | 0.1226503 | 0.1154323 | 0.1298265
0.1528098 | 0.1556705 | 0.1095963 | 0.122444 | 0.1153983 | 0.1300165
0.1528259 | 0.1555379 | 0.1097327 | 0.1224027 | 0.1155218 | 0.129836
0.1529613 | 0.1552592 | 0.1097594 | 0.1223555 | 0.1156808 | 0.1298098
0.1528468 | 0.1554466 | 0.1099143 | 0.1222786 | 0.1156126 | 0.1298636
0.1528659 | 0.1551664 | 0.1099117 | 0.1221934 | 0.1152682 | 0.129566
0.1529838 | 0.1550296 | 0.1100148 | 0.1219643 | 0.114941 | 0.1293596
0.1531896 | 0.1551494 | 0.110195 | 0.1219939 | 0.1147678 | 0.1290885
0.1530181 | 0.1553851 | 0.1102932 | 0.1216808 | 0.1147993 | 0.1289282
0.1532097 | 0.1552814 | 0.1102406 | 0.1216868 | 0.1146906 | 0.1288406
0.1532873 | 0.154945 | 0.1103196 | 0.1216011 | 0.1146893 | 0.1289019
0.1533913 | 0.1552138 | 0.1104165 | 0.1214854 | 0.1147866 | 0.1288312
0.1536299 | 0.1553708 | 0.1102761 | 0.1211231 | 0.1147049 | 0.1289064
0.1536761 | 0.1552359 | 0.1102654 | 0.1212221 | 0.1148323 | 0.1284846
0.1538144 | 0.1551222 | 0.1100891 | 0.1210201 | 0.1148871 | 0.1287208
0.1538573 | 0.1549922 | 0.10995 | 0.1213158 | 0.1150113 | 0.1286068
0.1538587 | 0.1549617 | 0.1099491 | 0.1212966 | 0.1148517 | 0.1283813
0.153664 | 0.1550739 | 0.1098966 | 0.1214631 | 0.1148893 | 0.1283955
0.1536192 | 0.1550628 | 0.1099815 | 0.1215575 | 0.1148281 | 0.1282527
0.1534873 | 0.1551288 | 0.11013 | 0.1216925 | 0.1151068 | 0.1278058
0.1533271 | 0.155253 | 0.1102295 | 0.1217037 | 0.115382 | 0.127586
0.1533312 | 0.155499 | 0.1099413 | 0.1219147 | 0.1154981 | 0.1274348
0.1532914 | 0.1554649 | 0.1100111 | 0.1219457 | 0.1154844 | 0.1273454
0.1533238 | 0.1554805 | 0.1099688 | 0.1223228 | 0.1154949 | 0.1273367
0.1531377 | 0.1556731 | 0.109824 | 0.1220935 | 0.1152076 | 0.1272395
0.153253 | 0.1555183 | 0.1099134 | 0.1221499 | 0.1150976 | 0.1269049
0.1528929 | 0.1559686 | 0.1099964 | 0.1220971 | 0.1151894 | 0.12706
0.1528993 | 0.1559769 | 0.1099774 | 0.1220474 | 0.1156063 | 0.1270274
0.1525194 | 0.1564392 | 0.1101301 | 0.121962 | 0.1154603 | 0.1269836
0.1527359 | 0.1563588 | 0.1101189 | 0.1217793 | 0.1155909 | 0.126692
0.1526102 | 0.1562758 | 0.1101637 | 0.1219213 | 0.1156971 | 0.1265568
0.1522926 | 0.156196 | 0.1099623 | 0.1219876 | 0.115745 | 0.1264558
0.1522676 | 0.1561457 | 0.1099714 | 0.1221205 | 0.1161274 | 0.1262335
0.15224 | 0.1560595 | 0.1100328 | 0.1218989 | 0.1157457 | 0.1260903
0.1521921 | 0.1563408 | 0.1099717 | 0.1216563 | 0.1157687 | 0.1257612
0.1520846 | 0.1568008 | 0.1099282 | 0.1216821 | 0.1157967 | 0.1257767
0.151816 | 0.156753 | 0.1098875 | 0.1215942 | 0.1158598 | 0.1258944
0.1519206 | 0.1568678 | 0.1097806 | 0.1218145 | 0.1158968 | 0.1258297
0.1519206 | 0.1567951 | 0.1098644 | 0.121699 | 0.1157368 | 0.1255885
0.1519575 | 0.1568672 | 0.109913 | 0.1216329 | 0.1159029 | 0.1256109
0.1519966 | 0.1568473 | 0.1099052 | 0.121688 | 0.1158855 | 0.1254001
0.1517941 | 0.1572654 | 0.1097485 | 0.1214922 | 0.115544 | 0.1254873
0.151729 | 0.157219 | 0.109693 | 0.1217355 | 0.1154272 | 0.12533
0.1518104 | 0.1572292 | 0.10969 | 0.1217224 | 0.1154514 | 0.1254661
0.1518157 | 0.1569673 | 0.1096719 | 0.1216215 | 0.1155047 | 0.1254605
0.1518172 | 0.1570812 | 0.1098079 | 0.1215375 | 0.1151736 | 0.125368
0.1519255 | 0.1571633 | 0.1097661 | 0.1214407 | 0.1150648 | 0.1256617
0.1518782 | 0.15726 | 0.1100283 | 0.1214254 | 0.1150586 | 0.1257003
0.1517887 | 0.1573588 | 0.1099366 | 0.1214556 | 0.1148717 | 0.1257565
0.1516031 | 0.1570978 | 0.1097687 | 0.1212458 | 0.1146385 | 0.1258193
0.1516344 | 0.1571379 | 0.1098055 | 0.1211897 | 0.1146831 | 0.1259971
0.1516647 | 0.1569586 | 0.1097688 | 0.1210772 | 0.1145231 | 0.1259597
0.1518499 | 0.1568322 | 0.10982 | 0.1211985 | 0.1144509 | 0.1261954
0.1518096 | 0.1567702 | 0.1099453 | 0.1211247 | 0.1143917 | 0.1261311
0.1519815 | 0.1569679 | 0.1098498 | 0.1210135 | 0.1144157 | 0.1257454
0.1518053 | 0.157153 | 0.109675 | 0.1209961 | 0.1144604 | 0.1258708
0.151874 | 0.1573834 | 0.109589 | 0.121091 | 0.1143718 | 0.125822
0.1518169 | 0.1575609 | 0.1095331 | 0.1213275 | 0.1145663 | 0.1260172
0.1519435 | 0.1573451 | 0.1093617 | 0.1212426 | 0.1143252 | 0.1259446
0.1517259 | 0.1574389 | 0.1091908 | 0.1211149 | 0.1143059 | 0.1257803
0.1516981 | 0.1575025 | 0.1093889 | 0.121262 | 0.1142381 | 0.1257509
0.1518106 | 0.1574313 | 0.1096505 | 0.1209791 | 0.1141197 | 0.1258898
0.1519741 | 0.1575729 | 0.1094404 | 0.1206259 | 0.1143681 | 0.1258665
0.151798 | 0.1574605 | 0.1094536 | 0.1206789 | 0.1143084 | 0.1261259
0.1516376 | 0.1577962 | 0.1095034 | 0.1205688 | 0.1145457 | 0.1263301
0.1517612 | 0.1578425 | 0.1095495 | 0.1205156 | 0.1142811 | 0.1264476
0.1517443 | 0.1579713 | 0.1096404 | 0.1204798 | 0.113994 | 0.1265192
0.1516596 | 0.1577551 | 0.1095684 | 0.1208268 | 0.1139718 | 0.1263513
0.1516775 | 0.1574369 | 0.1095763 | 0.1211341 | 0.1138872 | 0.126557
0.1516382 | 0.1574319 | 0.1097065 | 0.1211104 | 0.1135425 | 0.1267061
0.1515732 | 0.1572452 | 0.109799 | 0.1211429 | 0.1136532 | 0.1265807
0.1513606 | 0.1571624 | 0.1097273 | 0.1212299 | 0.114201 | 0.1262901
0.1514789 | 0.1571349 | 0.1096299 | 0.1210362 | 0.1140466 | 0.1261259
0.1514647 | 0.1571892 | 0.1095051 | 0.1212633 | 0.113968 | 0.1262425
0.1516028 | 0.1570514 | 0.1095058 | 0.1213726 | 0.1136984 | 0.125945
0.1517436 | 0.1570621 | 0.1093501 | 0.1212562 | 0.1139245 | 0.125997
0.1519108 | 0.1570778 | 0.1093893 | 0.1211984 | 0.1138016 | 0.1262335
0.1518834 | 0.1569025 | 0.1092452 | 0.1210912 | 0.113897 | 0.1260895
0.1519372 | 0.1569617 | 0.1090934 | 0.1211238 | 0.1135407 | 0.1259435
0.1516258 | 0.15715 | 0.1091717 | 0.1209998 | 0.1138541 | 0.1260552
0.1516787 | 0.1569718 | 0.1091528 | 0.1212539 | 0.1138773 | 0.1263711
0.1515326 | 0.1570919 | 0.1091398 | 0.1212239 | 0.113996 | 0.1264578
0.1512742 | 0.1569785 | 0.108997 | 0.1214277 | 0.1137657 | 0.1265547
0.1515828 | 0.1566838 | 0.1089974 | 0.1215257 | 0.1135905 | 0.126743
0.1516074 | 0.1570222 | 0.1088829 | 0.1212817 | 0.1133541 | 0.1267206
0.1516514 | 0.1571172 | 0.1089754 | 0.1213664 | 0.1133856 | 0.1268418
0.1516239 | 0.1573113 | 0.1087972 | 0.1210925 | 0.1136058 | 0.1268711
0.1514977 | 0.1573667 | 0.1088575 | 0.1209514 | 0.1135233 | 0.127066
0.1513997 | 0.1573279 | 0.1086852 | 0.1207461 | 0.1134174 | 0.1272494
0.1515519 | 0.1570798 | 0.108726 | 0.1208539 | 0.1133835 | 0.1273702
0.1514595 | 0.1573798 | 0.108547 | 0.1209048 | 0.1133371 | 0.1274766
0.1513458 | 0.1575041 | 0.1085216 | 0.1207857 | 0.1132669 | 0.1277532
0.1514792 | 0.1576101 | 0.1084715 | 0.120613 | 0.1136244 | 0.1275958
0.1513537 | 0.1578884 | 0.1084676 | 0.1204618 | 0.1136694 | 0.1272829
0.1512446 | 0.1579362 | 0.1086127 | 0.120577 | 0.1132721 | 0.127352
0.151136 | 0.1578866 | 0.1086584 | 0.1207276 | 0.1133273 | 0.1275524
0.1510014 | 0.1576857 | 0.1084908 | 0.1208542 | 0.113287 | 0.1275489
0.1508773 | 0.1577326 | 0.108616 | 0.1207705 | 0.1133022 | 0.1273677
0.1507862 | 0.157853 | 0.108778 | 0.1206588 | 0.1135329 | 0.1275151
0.150605 | 0.1578875 | 0.1087396 | 0.1205229 | 0.1133679 | 0.1274122
0.1504818 | 0.1577154 | 0.1089842 | 0.1205264 | 0.1131529 | 0.1274065
0.1505889 | 0.1577598 | 0.1091159 | 0.1206297 | 0.1133447 | 0.1273778
0.1506741 | 0.1576956 | 0.1089175 | 0.1208447 | 0.1133328 | 0.1275509
0.150402 | 0.1578727 | 0.1088626 | 0.1208005 | 0.1130863 | 0.1275118
0.1506167 | 0.1575527 | 0.108823 | 0.1207696 | 0.113088 | 0.1274219
0.1508212 | 0.1577818 | 0.1088654 | 0.1208324 | 0.1132444 | 0.1276754
0.1508477 | 0.1580088 | 0.1088238 | 0.1212568 | 0.1133005 | 0.1277132
0.1507496 | 0.1578645 | 0.1086722 | 0.1213154 | 0.1133157 | 0.1278439
0.1509531 | 0.1576058 | 0.1085549 | 0.1216029 | 0.1133895 | 0.1279133
0.1510677 | 0.1575437 | 0.1085516 | 0.1217369 | 0.1132437 | 0.1282747
0.1513715 | 0.1576891 | 0.1084874 | 0.1217395 | 0.1132035 | 0.1284223
0.1514804 | 0.1572451 | 0.108327 | 0.1217496 | 0.113103 | 0.1285831
0.1516658 | 0.1572769 | 0.1084736 | 0.1221929 | 0.1130712 | 0.1282281
0.151932 | 0.1575673 | 0.1085745 | 0.1223176 | 0.1130973 | 0.1283909
0.1519756 | 0.1577188 | 0.1084766 | 0.1226928 | 0.1133864 | 0.1282072
0.1522353 | 0.1577022 | 0.1085989 | 0.1225667 | 0.1134286 | 0.1282798
0.1521744 | 0.1575856 | 0.108574 | 0.1224432 | 0.1136079 | 0.1284775
0.1521785 | 0.1573443 | 0.108541 | 0.1225232 | 0.1138029 | 0.1283843
0.1523775 | 0.1571888 | 0.1085892 | 0.1228536 | 0.1141095 | 0.1285417
0.1526008 | 0.1570607 | 0.1086437 | 0.1228371 | 0.114054 | 0.1285291
0.1527889 | 0.1567071 | 0.1084884 | 0.1229913 | 0.1141342 | 0.1285941
0.152813 | 0.1564931 | 0.1088254 | 0.1230845 | 0.1143628 | 0.1286264
0.1529068 | 0.1564209 | 0.1088812 | 0.1232106 | 0.1145217 | 0.1285459
0.152946 | 0.1563633 | 0.1091749 | 0.1231015 | 0.114475 | 0.1282228
0.1530656 | 0.1560692 | 0.1093066 | 0.1232478 | 0.1146188 | 0.1284959
0.1528217 | 0.1558811 | 0.1094284 | 0.1231577 | 0.1151842 | 0.1286074
0.1530563 | 0.1558876 | 0.1093411 | 0.1228488 | 0.1152989 | 0.1286099
0.1532257 | 0.1559748 | 0.1093167 | 0.1233167 | 0.1150937 | 0.1281678
0.153229 | 0.1558754 | 0.1092022 | 0.1231108 | 0.1151887 | 0.1282744
0.153058 | 0.1559621 | 0.1092257 | 0.123473 | 0.11512 | 0.1282171
0.1532892 | 0.156354 | 0.1093096 | 0.1237045 | 0.1148821 | 0.1282103
0.1535582 | 0.1563788 | 0.1094426 | 0.1238239 | 0.1151891 | 0.1281898
0.1534979 | 0.1565489 | 0.1094345 | 0.1236002 | 0.1150437 | 0.1283892
0.1535897 | 0.1569557 | 0.1092747 | 0.1235791 | 0.115335 | 0.1286378
0.1537848 | 0.1569791 | 0.1095084 | 0.1237172 | 0.1151708 | 0.1287626
0.153963 | 0.1570498 | 0.1094973 | 0.1238717 | 0.1151793 | 0.1289036
0.1540423 | 0.157076 | 0.1096728 | 0.12421 | 0.1152109 | 0.1290998
0.1539737 | 0.1572313 | 0.1096952 | 0.1242286 | 0.1151284 | 0.1289701
0.153826 | 0.1568802 | 0.1097096 | 0.1243684 | 0.1152474 | 0.1290772
0.1537581 | 0.156752 | 0.1098342 | 0.1243299 | 0.114801 | 0.1287318
0.1538881 | 0.1566823 | 0.1098148 | 0.1244023 | 0.1150168 | 0.1288241
0.153916 | 0.1565413 | 0.1100689 | 0.1245201 | 0.1149332 | 0.1290693
0.1541748 | 0.1566062 | 0.1101327 | 0.1243787 | 0.1148936 | 0.1292858
0.1543181 | 0.1566994 | 0.1101602 | 0.1240845 | 0.1147877 | 0.1294513
0.1544692 | 0.1564274 | 0.1101782 | 0.1240937 | 0.1148596 | 0.1291982
0.1544666 | 0.1564995 | 0.1102142 | 0.1241387 | 0.1148773 | 0.1295816
0.1544719 | 0.1564191 | 0.1103629 | 0.1242322 | 0.1147009 | 0.1295793
0.1546001 | 0.156622 | 0.1100611 | 0.1243044 | 0.1146647 | 0.1294085
0.1547023 | 0.1567686 | 0.1102793 | 0.1242886 | 0.114969 | 0.1291423
0.1547795 | 0.156991 | 0.1104538 | 0.1244127 | 0.1147026 | 0.1292711
0.1548547 | 0.1569944 | 0.1104291 | 0.1244382 | 0.114768 | 0.1293525
0.1548739 | 0.1571894 | 0.1104399 | 0.1242792 | 0.1149764 | 0.1290376
0.1549355 | 0.1575577 | 0.1104551 | 0.1238904 | 0.1148856 | 0.1288011
0.1549285 | 0.1577096 | 0.1104136 | 0.1239843 | 0.1148872 | 0.128489
0.1547323 | 0.1575083 | 0.1103773 | 0.1239917 | 0.1146616 | 0.1288297
0.1547953 | 0.1575032 | 0.1103708 | 0.1234706 | 0.1147268 | 0.1286886
0.1548681 | 0.1574858 | 0.110342 | 0.1233821 | 0.1148029 | 0.1290077
0.154729 | 0.1571278 | 0.1105629 | 0.1230709 | 0.1146261 | 0.1291357
0.1547501 | 0.1571051 | 0.1106239 | 0.1230354 | 0.1147646 | 0.1290459
0.154811 | 0.156904 | 0.1107026 | 0.1232402 | 0.1149985 | 0.1290162
0.1551231 | 0.1566918 | 0.1107992 | 0.123053 | 0.1148461 | 0.1290259
0.155067 | 0.1567658 | 0.1108034 | 0.1232331 | 0.1148692 | 0.128813
0.155001 | 0.1566833 | 0.1109387 | 0.1231226 | 0.1148708 | 0.1289629
0.1552222 | 0.1568647 | 0.1109567 | 0.1231677 | 0.1150188 | 0.1288849
0.1553647 | 0.1565522 | 0.1109449 | 0.1231604 | 0.1149284 | 0.1287613
0.155318 | 0.1565287 | 0.1109512 | 0.1229629 | 0.114981 | 0.1287371
0.1553138 | 0.1564088 | 0.1106918 | 0.1230699 | 0.11508 | 0.1287249
0.1553642 | 0.1565791 | 0.1105945 | 0.1229362 | 0.1151894 | 0.1286047
0.1554792 | 0.1563726 | 0.1105015 | 0.1228353 | 0.1152067 | 0.1282552
0.1557722 | 0.1561586 | 0.1103605 | 0.1232065 | 0.1151718 | 0.1279478
0.1558692 | 0.1562997 | 0.1100903 | 0.123237 | 0.1151927 | 0.1278515
0.1561119 | 0.1564633 | 0.1101459 | 0.122826 | 0.1149107 | 0.1280125
0.1559909 | 0.1567109 | 0.1099716 | 0.1229024 | 0.1151843 | 0.1280626
0.1558139 | 0.1567597 | 0.1099466 | 0.122877 | 0.1151385 | 0.1279571
0.1555887 | 0.1567166 | 0.1098956 | 0.1227091 | 0.1152126 | 0.1283492
0.1557279 | 0.1568 | 0.1099695 | 0.1229558 | 0.115045 | 0.1281299
0.155844 | 0.156999 | 0.1098905 | 0.1232747 | 0.1150257 | 0.1280982
0.1558254 | 0.1571008 | 0.1097809 | 0.1234803 | 0.1149875 | 0.1280161
0.155895 | 0.1572389 | 0.1096752 | 0.1233372 | 0.1151321 | 0.12831
0.1559625 | 0.1566708 | 0.1094495 | 0.1236178 | 0.1152314 | 0.1284773
0.1556901 | 0.1566781 | 0.1091656 | 0.1234549 | 0.115107 | 0.1280737
0.1556074 | 0.156794 | 0.1090019 | 0.1236547 | 0.1148364 | 0.1277855
0.155592 | 0.1566336 | 0.1089599 | 0.1235913 | 0.1149499 | 0.1277384
0.1551526 | 0.1567317 | 0.1088053 | 0.1232711 | 0.1150747 | 0.1275883
0.155142 | 0.1564516 | 0.1088367 | 0.1235754 | 0.1152616 | 0.1277773
0.1548698 | 0.156112 | 0.1088516 | 0.123425 | 0.1153236 | 0.1276352
0.154751 | 0.1561467 | 0.1088095 | 0.123643 | 0.1153247 | 0.1276271
0.1546181 | 0.1562855 | 0.1085349 | 0.1238091 | 0.115234 | 0.1277362
0.1544961 | 0.1563857 | 0.1085345 | 0.1238798 | 0.1150765 | 0.1275026
0.1541688 | 0.1563825 | 0.1084237 | 0.1239363 | 0.1153937 | 0.1274053
0.1543367 | 0.156558 | 0.1084667 | 0.1239556 | 0.1152878 | 0.1271222
0.1541252 | 0.1564129 | 0.1083096 | 0.1242711 | 0.1156642 | 0.1269828
0.1539092 | 0.1566004 | 0.1082908 | 0.1240693 | 0.1155159 | 0.1270594
0.154008 | 0.1561069 | 0.1080798 | 0.1242802 | 0.115286 | 0.1272021
0.1539177 | 0.1561119 | 0.1080346 | 0.1243004 | 0.115605 | 0.1273772
0.1538777 | 0.155936 | 0.1078677 | 0.1243592 | 0.1156447 | 0.1270796
0.153852 | 0.1562571 | 0.107887 | 0.1244662 | 0.1157606 | 0.127252
0.1537846 | 0.1560248 | 0.1077459 | 0.124486 | 0.1157432 | 0.1273479
0.1538575 | 0.1556402 | 0.1077308 | 0.1245647 | 0.1158909 | 0.1277454
0.1542019 | 0.1554801 | 0.1076563 | 0.124651 | 0.1157545 | 0.1281319
0.1542678 | 0.1553903 | 0.1076191 | 0.1247814 | 0.1159101 | 0.1281699
0.1542837 | 0.1549021 | 0.1074529 | 0.1249052 | 0.1157515 | 0.1282783
0.1543981 | 0.1548739 | 0.1076929 | 0.1250627 | 0.1157397 | 0.1281254
0.1546333 | 0.1546408 | 0.1076807 | 0.1250527 | 0.1157234 | 0.1283308
0.1548246 | 0.1546751 | 0.107781 | 0.1253027 | 0.1157366 | 0.1283122
0.1547865 | 0.1548201 | 0.1078414 | 0.125785 | 0.1156613 | 0.1284248
0.1547659 | 0.1544267 | 0.1079061 | 0.125849 | 0.1156406 | 0.128906
0.1549181 | 0.1541647 | 0.1078788 | 0.125894 | 0.1158696 | 0.129169
0.1548258 | 0.1543276 | 0.1078756 | 0.1257137 | 0.1159621 | 0.129371
0.1547579 | 0.1543383 | 0.1079604 | 0.1257774 | 0.1160121 | 0.1295021
0.1547461 | 0.1543526 | 0.1079422 | 0.1259156 | 0.1162666 | 0.1298238
0.1548281 | 0.1544353 | 0.1080007 | 0.1260483 | 0.1163846 | 0.1297669
0.1547083 | 0.1541435 | 0.1080998 | 0.1260254 | 0.1165615 | 0.1298907
0.1545538 | 0.1536704 | 0.1081523 | 0.1260401 | 0.1166177 | 0.1297419
0.1544008 | 0.1534892 | 0.1082417 | 0.1260885 | 0.1163717 | 0.1299126
0.1539753 | 0.1533177 | 0.1081216 | 0.1261994 | 0.116526 | 0.1301523
0.153884 | 0.1531419 | 0.1080924 | 0.1265801 | 0.1166928 | 0.1302408
0.154053 | 0.1529839 | 0.1081394 | 0.1267994 | 0.1167248 | 0.1302512
0.1540355 | 0.1529476 | 0.1081438 | 0.1268238 | 0.1167291 | 0.1302606
0.1539995 | 0.152877 | 0.1081534 | 0.1268698 | 0.1167349 | 0.1302772
0.1539624 | 0.1528089 | 0.1081642 | 0.1269119 | 0.1167373 | 0.1302911
0.1539241 | 0.1527433 | 0.1081762 | 0.1269502 | 0.1167362 | 0.1303024
0.1538847 | 0.1526804 | 0.1081894 | 0.1269846 | 0.1167315 | 0.1303109
0.1538441 | 0.1526199 | 0.1082038 | 0.1270152 | 0.1167234 | 0.1303168
0.1538024 | 0.1525621 | 0.1082194 | 0.127042 | 0.1167118 | 0.13032
0.1537596 | 0.1525067 | 0.1082362 | 0.1270649 | 0.1166966 | 0.1303204
0.1537156 | 0.152454 | 0.1082542 | 0.127084 | 0.116678 | 0.1303182
0.1536705 | 0.1524037 | 0.1082734 | 0.1270992 | 0.1166559 | 0.1303133
0.1536242 | 0.1523561 | 0.1082937 | 0.1271106 | 0.1166303 | 0.1303056
0.1535768 | 0.152311 | 0.1083153 | 0.1271182 | 0.1166012 | 0.1302953
0.1535283 | 0.1522684 | 0.1083381 | 0.1271219 | 0.1165685 | 0.1302823
0.1534786 | 0.1522284 | 0.1083621 | 0.1271218 | 0.1165324 | 0.1302666
0.1534278 | 0.1521909 | 0.1083872 | 0.1271179 | 0.1164928 | 0.1302482
0.1533758 | 0.152156 | 0.1084136 | 0.1271101 | 0.1164497 | 0.1302271
0.1533227 | 0.1521237 | 0.1084411 | 0.1270985 | 0.1164031 | 0.1302033
0.1532684 | 0.1520939 | 0.1084699 | 0.127083 | 0.116353 | 0.1301768
0.153213 | 0.1520667 | 0.1084998 | 0.1270637 | 0.1162994 | 0.1301476
0.1531565 | 0.152042 | 0.108531 | 0.1270405 | 0.1162422 | 0.1301157
0.1530988 | 0.1520198 | 0.1085633 | 0.1270136 | 0.1161816 | 0.1300811
0.15304 | 0.1520002 | 0.1085968 | 0.1269827 | 0.1161175 | 0.1300439
0.15298 | 0.1519832 | 0.1086316 | 0.1269481 | 0.1160499 | 0.1300039
0.1529189 | 0.1519687 | 0.1086675 | 0.1269096 | 0.1159788 | 0.1299612
0.1528567 | 0.1519568 | 0.1087046 | 0.1268672 | 0.1159042 | 0.1299159
0.1527933 | 0.1519474 | 0.1087429 | 0.1268211 | 0.1158261 | 0.1298678
0.1527288 | 0.1519406 | 0.1087824 | 0.126771 | 0.1157445 | 0.129817
0.1526631 | 0.1519363 | 0.1088231 | 0.1267172 | 0.1156595 | 0.1297636
0.1525963 | 0.1519346 | 0.108865 | 0.1266595 | 0.1155709 | 0.1297074
0.1525283 | 0.1519355 | 0.1089081 | 0.1265979 | 0.1154788 | 0.1296486
0.1524592 | 0.1519389 | 0.1089524 | 0.1265326 | 0.1153832 | 0.1295871
0.152389 | 0.1519448 | 0.1089979 | 0.1264634 | 0.1152841 | 0.1295228
0.1523176 | 0.1519533 | 0.1090446 | 0.1263903 | 0.1151815 | 0.1294559
0.1522451 | 0.1519643 | 0.1090925 | 0.1263134 | 0.1150754 | 0.1293863
0.1521715 | 0.1519779 | 0.1091416 | 0.1262327 | 0.1149659 | 0.1293139
0.1520967 | 0.1519941 | 0.1091919 | 0.1261481 | 0.1148528 | 0.1292389
0.1520207 | 0.1520128 | 0.1092433 | 0.1260597 | 0.1147362 | 0.1291612
0.1519436 | 0.1520341 | 0.109296 | 0.1259675 | 0.1146161 | 0.1290808
0.1518654 | 0.1520579 | 0.1093499 | 0.1258714 | 0.1144926 | 0.1289977
0.151786 | 0.1520842 | 0.1094049 | 0.1257714 | 0.1143655 | 0.1289119
0.1517055 | 0.1521132 | 0.1094612 | 0.1256677 | 0.1142349 | 0.1288234
0.1516239 | 0.1521446 | 0.1095186 | 0.1255601 | 0.1141008 | 0.1287322
0.1515411 | 0.1521787 | 0.1095773 | 0.1254486 | 0.1139633 | 0.1286383
0.1514572 | 0.1522152 | 0.1096371 | 0.1253333 | 0.1138222 | 0.1285417
0.1513721 | 0.1522544 | 0.1096982 | 0.1252142 | 0.1136776 | 0.1284424
0.1512859 | 0.152296 | 0.1097604 | 0.1250913 | 0.1135296 | 0.1283405
0.1511985 | 0.1523403 | 0.1098238 | 0.1249645 | 0.113378 | 0.1282358
0.15111 | 0.1523871 | 0.1098885 | 0.1248338 | 0.113223 | 0.1281284
0.1510204 | 0.1524364 | 0.1099543 | 0.1246993 | 0.1130644 | 0.1280183
0.1509296 | 0.1524883 | 0.1100213 | 0.124561 | 0.1129024 | 0.1279056