## 100mms
Name | CoF_avg | CoF_std | Speed | Force | Percent
OA0 | 0.1354096 | 0.01344997 | 100mms | 10N | 0
ZADP | 0.1172051 | 0.007209252 | 100mms | 20N | 1
IL | 0.1150317 | 0.009102258 | 100mms | 20N | 1

## 20mms
Name | CoF_avg | CoF_std | Speed | Force | Percent
OA0 | 0.1611697 | 0.01501854 | 20mms | 10N | 0
ZADP | 0.1209272 | 0.008476991 | 20mms | 20N | 1
IL | 0.1227575 | 0.0135355 | 20mms | 20N | 1

## Total
Name | CoF_avg | CoF_std | Speed | Force | Percent
OA0 | 0.1354096 | 0.01344997 | 100mms | 10N | 0
ZADP | 0.1172051 | 0.007209252 | 100mms | 20N | 1
IL | 0.1150317 | 0.009102258 | 100mms | 20N | 1
OA0 | 0.1611697 | 0.01501854 | 20mms | 10N | 0
ZADP | 0.1209272 | 0.008476991 | 20mms | 20N | 1
IL | 0.1227575 | 0.0135355 | 20mms | 20N | 1

## CoF
| 0_OA0_10N_100mms_test12 | 0_OA0_10N_100mms_test3 | 0_OA0_10N_100mms_test8 | 0_OA0_10N_20mms_test14 | 0_OA0_10N_20mms_test4 | 0_OA0_10N_20mms_test6 | 0_OA0_20N_100mms_test13 | 0_OA0_20N_100mms_test2 | 0_OA0_20N_100mms_test7 | 0_OA0_20N_20mms_test1 | 0_OA0_20N_20mms_test11 | 0_OA0_20N_20mms_test5 | 1-ZADP_20N_100mms_Test4 | 1-ZADP_20N_100mms_Test5 | 1-ZADP_20N_100mms_Test6 | 1-ZADP_20N_100mms_Test7 | 1-ZADP_20N_20mms_Test1 | 1-ZADP_20N_20mms_Test2 | 1-ZADP_20N_20mms_Test3 | 1_IL_20N_100mms_Test3 | 1_IL_20N_100mms_Test5 | 1_IL_20N_100mms_Test6 | 1_IL_20N_20mms_Test1 | 1_IL_20N_20mms_Test2 | 1_IL_20N_20mms_Test4
0 | 0.1355297 | 0.1089239 | 0.1204811 | 0.1493911 | 0.1021237 | 0.112335 | 0.1434869 | 0.1236694 | 0.1319821 | 0.1267182 | 0.1682019 | 0.1232689 | 0.1261615 | 0.124493 | 0.1326384 | 0.1219226 | 0.1116755 | 0.1118976 | 0.1057574 | 0.1156108 | 0.1459576 | 0.1194107 | 0.12691 | 0.1226205 | 0.1447606
1 | 0.1255333 | 0.1291358 | 0.1775943 | 0.1734422 | 0.1206618 | 0.1411051 | 0.1468066 | 0.1201279 | 0.1389747 | 0.1205642 | 0.1503882 | 0.1344378 | 0.1113078 | 0.142665 | 0.1335525 | 0.1322041 | 0.1125827 | 0.09263292 | 0.111918 | 0.1015159 | 0.1237727 | 0.1108505 | 0.1289962 | 0.1504634 | 0.1447682
2 | 0.1206208 | 0.1525666 | 0.1486546 | 0.1726388 | 0.115692 | 0.1269819 | 0.1498419 | 0.1297143 | 0.1394859 | 0.1291378 | 0.1690062 | 0.1621205 | 0.1031235 | 0.1433421 | 0.1275568 | 0.1196243 | 0.1163201 | 0.09843796 | 0.1186604 | 0.1100979 | 0.1344906 | 0.1193581 | 0.1194148 | 0.131279 | 0.1710223
3 | 0.1278379 | 0.1318432 | 0.1493268 | 0.1696849 | 0.1363399 | 0.1704929 | 0.1528346 | 0.1085095 | 0.1552809 | 0.1231618 | 0.1705442 | 0.1496489 | 0.1100607 | 0.1327015 | 0.1309188 | 0.1248839 | 0.120735 | 0.09553393 | 0.1206183 | 0.1108262 | 0.1444321 | 0.1164497 | 0.126986 | 0.1342829 | 0.1411154
4 | 0.1305996 | 0.15341 | 0.1415069 | 0.1449547 | 0.1648288 | 0.1264667 | 0.1625568 | 0.1183057 | 0.1386137 | 0.1323763 | 0.1821002 | 0.181926 | 0.1119682 | 0.1390047 | 0.1379183 | 0.1239686 | 0.1130577 | 0.1000791 | 0.1227084 | 0.1012873 | 0.1204302 | 0.1064815 | 0.1030386 | 0.1326223 | 0.1366712
5 | 0.1089042 | 0.1652688 | 0.1358422 | 0.1487754 | 0.1815982 | 0.173029 | 0.1530913 | 0.09964741 | 0.1522983 | 0.1299993 | 0.1889808 | 0.1509238 | 0.1199046 | 0.1301636 | 0.1082001 | 0.1096713 | 0.136506 | 0.1076626 | 0.1035718 | 0.1085415 | 0.1311672 | 0.1157628 | 0.1118863 | 0.1321195 | 0.1347835
6 | 0.1275425 | 0.1662502 | 0.1264047 | 0.1696288 | 0.1197607 | 0.1432442 | 0.1602894 | 0.1105885 | 0.1621995 | 0.1348354 | 0.1675372 | 0.1441822 | 0.1088796 | 0.1188624 | 0.1120785 | 0.1160937 | 0.1265701 | 0.1001395 | 0.1133187 | 0.1124726 | 0.1377272 | 0.1162374 | 0.09399915 | 0.1344855 | 0.1638602
7 | 0.1207506 | 0.1588285 | 0.1116527 | 0.1494393 | 0.1466219 | 0.1510854 | 0.1426854 | 0.1049721 | 0.1485476 | 0.1276494 | 0.1692337 | 0.1276328 | 0.09630418 | 0.129513 | 0.1189598 | 0.1206876 | 0.10626 | 0.1083698 | 0.1193526 | 0.1001305 | 0.1313159 | 0.1087634 | 0.1021689 | 0.1503098 | 0.1314545
8 | 0.154607 | 0.1253286 | 0.126527 | 0.1745375 | 0.1789143 | 0.1244593 | 0.1470154 | 0.1060445 | 0.1422997 | 0.1547115 | 0.1713502 | 0.1518223 | 0.1032816 | 0.1121356 | 0.1220507 | 0.1125642 | 0.1164209 | 0.1102308 | 0.1014744 | 0.1053122 | 0.1343873 | 0.1136757 | 0.1144986 | 0.135807 | 0.1342834
9 | 0.1252344 | 0.1487695 | 0.1326396 | 0.1482337 | 0.1361461 | 0.1486054 | 0.1428774 | 0.1085968 | 0.1405884 | 0.1455546 | 0.169972 | 0.1539247 | 0.09954522 | 0.1119208 | 0.1247575 | 0.1253499 | 0.1138236 | 0.1076585 | 0.1153402 | 0.1025515 | 0.1380129 | 0.1137747 | 0.09744915 | 0.1403185 | 0.14875
10 | 0.1315277 | 0.1702287 | 0.1483303 | 0.1497807 | 0.1594465 | 0.1372534 | 0.1540867 | 0.1110543 | 0.1457045 | 0.1563411 | 0.1514179 | 0.1471633 | 0.09976554 | 0.1195778 | 0.1143631 | 0.1177675 | 0.1063328 | 0.1002546 | 0.1294455 | 0.1163441 | 0.1212525 | 0.1188667 | 0.1064436 | 0.1394498 | 0.1555762
11 | 0.1290624 | 0.1698856 | 0.121414 | 0.1475093 | 0.1368753 | 0.1572178 | 0.1518316 | 0.1112644 | 0.1354737 | 0.1346713 | 0.1544831 | 0.156147 | 0.09746105 | 0.09555361 | 0.1283473 | 0.117724 | 0.1158403 | 0.1053783 | 0.1284375 | 0.09530413 | 0.1351633 | 0.1136341 | 0.09188063 | 0.1364995 | 0.1496954
12 | 0.1520738 | 0.1446454 | 0.1471645 | 0.1633145 | 0.2018512 | 0.1819882 | 0.1572693 | 0.1050957 | 0.1410859 | 0.1576621 | 0.1647058 | 0.1452128 | 0.1045137 | 0.1033075 | 0.1148763 | 0.1177321 | 0.1063721 | 0.09708235 | 0.1203539 | 0.1092106 | 0.1305196 | 0.1264517 | 0.09586512 | 0.1325155 | 0.1514853
13 | 0.1202688 | 0.175795 | 0.137469 | 0.1727061 | 0.1310729 | 0.1321227 | 0.1285777 | 0.1068043 | 0.1540448 | 0.1383023 | 0.1762186 | 0.131849 | 0.104326 | 0.1026216 | 0.1095569 | 0.1186892 | 0.1126495 | 0.0953978 | 0.1107504 | 0.1035277 | 0.1275433 | 0.1164921 | 0.09827612 | 0.1295434 | 0.1493315
14 | 0.1250737 | 0.1550743 | 0.146044 | 0.1403232 | 0.1623459 | 0.1270099 | 0.1437774 | 0.1117684 | 0.1481067 | 0.1406186 | 0.1740534 | 0.1421714 | 0.1103321 | 0.1059468 | 0.1103856 | 0.1155865 | 0.1254214 | 0.1033632 | 0.1117938 | 0.1119954 | 0.140428 | 0.1067967 | 0.09812194 | 0.1406765 | 0.1570639
15 | 0.1275574 | 0.1272396 | 0.1474114 | 0.1448138 | 0.1563484 | 0.1437774 | 0.1358294 | 0.1075238 | 0.1328521 | 0.1438893 | 0.1566806 | 0.1492443 | 0.09729137 | 0.1127573 | 0.107471 | 0.1068141 | 0.1065114 | 0.09633627 | 0.1189605 | 0.1056324 | 0.1421159 | 0.1252294 | 0.08505923 | 0.136081 | 0.1457298
16 | 0.1420896 | 0.1260791 | 0.1417311 | 0.1491234 | 0.1341587 | 0.129636 | 0.1451978 | 0.1108745 | 0.1311464 | 0.1425337 | 0.1635941 | 0.1462662 | 0.1159832 | 0.1031061 | 0.1119223 | 0.1160377 | 0.1189728 | 0.1041158 | 0.1178364 | 0.1125217 | 0.1363281 | 0.105375 | 0.1071208 | 0.138895 | 0.1498201
17 | 0.1377195 | 0.1311966 | 0.1311387 | 0.174558 | 0.181794 | 0.1758933 | 0.1352322 | 0.1156122 | 0.1416733 | 0.1581666 | 0.1743773 | 0.165505 | 0.112575 | 0.1211633 | 0.1218928 | 0.1106139 | 0.1053143 | 0.1117799 | 0.1351446 | 0.1061246 | 0.1269634 | 0.1180114 | 0.09800379 | 0.1391825 | 0.1487362
18 | 0.1358955 | 0.1444048 | 0.1336639 | 0.1712657 | 0.1316477 | 0.1350181 | 0.1608498 | 0.1047366 | 0.1472348 | 0.154707 | 0.1673774 | 0.1426093 | 0.1074121 | 0.1105294 | 0.1182769 | 0.1243094 | 0.1213142 | 0.11333 | 0.1227299 | 0.1102534 | 0.152938 | 0.110299 | 0.106935 | 0.1363077 | 0.1441518
19 | 0.1378541 | 0.1531008 | 0.1750721 | 0.163565 | 0.1566004 | 0.1339129 | 0.1464769 | 0.1019298 | 0.1292122 | 0.1568239 | 0.1704272 | 0.1540699 | 0.09867584 | 0.1054016 | 0.1124223 | 0.1156782 | 0.1111503 | 0.1193738 | 0.1459463 | 0.1034754 | 0.1341009 | 0.09601854 | 0.09602074 | 0.1236994 | 0.1494845
20 | 0.1468502 | 0.1362231 | 0.152556 | 0.1629258 | 0.159503 | 0.122211 | 0.1430428 | 0.1161032 | 0.133486 | 0.1390924 | 0.1649651 | 0.142357 | 0.112812 | 0.1019476 | 0.1283681 | 0.119063 | 0.1152866 | 0.1097369 | 0.1280541 | 0.1043951 | 0.1168456 | 0.1209647 | 0.1023771 | 0.1268547 | 0.1482602
21 | 0.1635058 | 0.1453437 | 0.1101646 | 0.1600804 | 0.1610981 | 0.1576665 | 0.1444905 | 0.1117289 | 0.1474752 | 0.1678479 | 0.1589308 | 0.1547046 | 0.1064197 | 0.1063496 | 0.1145674 | 0.115747 | 0.1100897 | 0.1224342 | 0.1257812 | 0.1015955 | 0.1366777 | 0.1114845 | 0.1000906 | 0.1275436 | 0.1377468
22 | 0.1228494 | 0.1393966 | 0.1220106 | 0.1605515 | 0.1550657 | 0.1461258 | 0.1468465 | 0.1124654 | 0.1357375 | 0.1524361 | 0.1775446 | 0.1492377 | 0.1075969 | 0.1043367 | 0.1255471 | 0.1207073 | 0.105348 | 0.1113241 | 0.1160522 | 0.1014091 | 0.1218623 | 0.1013612 | 0.08621403 | 0.1176389 | 0.1416721
23 | 0.1357613 | 0.1562803 | 0.1298578 | 0.1456905 | 0.1463396 | 0.1423409 | 0.1520691 | 0.1177528 | 0.1396887 | 0.1519973 | 0.1575811 | 0.13806 | 0.1196552 | 0.1043084 | 0.1294998 | 0.1154493 | 0.1199134 | 0.1070175 | 0.1454659 | 0.1040052 | 0.119342 | 0.1227353 | 0.09575679 | 0.1209917 | 0.1443214
24 | 0.1454876 | 0.1575703 | 0.1430129 | 0.1527628 | 0.1900506 | 0.1415806 | 0.1364088 | 0.1153685 | 0.1633475 | 0.1590807 | 0.1614767 | 0.1430096 | 0.1098343 | 0.1015701 | 0.1200946 | 0.1127458 | 0.09273071 | 0.1047687 | 0.1153206 | 0.1061705 | 0.1287321 | 0.1242328 | 0.1059365 | 0.1256376 | 0.1570707
25 | 0.1338997 | 0.1528269 | 0.1167975 | 0.129603 | 0.1501339 | 0.1805688 | 0.145843 | 0.1156549 | 0.1280329 | 0.150432 | 0.1700288 | 0.1354641 | 0.1065503 | 0.1181538 | 0.1079032 | 0.1230007 | 0.1334111 | 0.1163826 | 0.130773 | 0.09389599 | 0.1289371 | 0.1199463 | 0.1070801 | 0.114456 | 0.1683467
26 | 0.1586347 | 0.1724928 | 0.1692415 | 0.1736159 | 0.1491512 | 0.1582957 | 0.1434931 | 0.1181214 | 0.1461744 | 0.1467331 | 0.1743621 | 0.1482442 | 0.1093694 | 0.1093948 | 0.1260265 | 0.1120645 | 0.120668 | 0.1061368 | 0.127199 | 0.1147219 | 0.1261156 | 0.1227096 | 0.1015939 | 0.1279343 | 0.1613984
27 | 0.1149371 | 0.1577383 | 0.1323733 | 0.1410731 | 0.1411345 | 0.1704177 | 0.1478159 | 0.1145525 | 0.1333552 | 0.151525 | 0.1708566 | 0.1641018 | 0.1014272 | 0.1093054 | 0.1142191 | 0.1140146 | 0.1166754 | 0.1189966 | 0.1180491 | 0.1102027 | 0.1208541 | 0.1126121 | 0.09771983 | 0.1238326 | 0.1451825
28 | 0.1327401 | 0.1464993 | 0.138486 | 0.1514932 | 0.1372758 | 0.1664501 | 0.1418521 | 0.1311257 | 0.1371763 | 0.1530791 | 0.1815608 | 0.1651063 | 0.1078059 | 0.1072198 | 0.1359333 | 0.1243416 | 0.1280565 | 0.1145041 | 0.1215348 | 0.1044906 | 0.1183425 | 0.120938 | 0.08741036 | 0.1262399 | 0.1478835
29 | 0.1562561 | 0.1576104 | 0.1432616 | 0.1789785 | 0.1393871 | 0.1640265 | 0.1501693 | 0.1260608 | 0.1386415 | 0.1405427 | 0.1777939 | 0.1605153 | 0.1069831 | 0.1068927 | 0.1242146 | 0.1195532 | 0.108492 | 0.09229425 | 0.1357235 | 0.1121951 | 0.1181185 | 0.108057 | 0.09408489 | 0.110925 | 0.1343455
30 | 0.1434428 | 0.1632604 | 0.1236638 | 0.1284602 | 0.2022057 | 0.1694656 | 0.1417408 | 0.124412 | 0.1451018 | 0.1503855 | 0.1452183 | 0.1547806 | 0.1101622 | 0.122523 | 0.1144113 | 0.1154958 | 0.1342948 | 0.1122569 | 0.1253672 | 0.1094889 | 0.1341627 | 0.0962226 | 0.1155032 | 0.1195717 | 0.1695823
31 | 0.137479 | 0.1425658 | 0.1469272 | 0.1504485 | 0.1667391 | 0.1440014 | 0.1436594 | 0.1221011 | 0.1348781 | 0.1465819 | 0.1751338 | 0.1348946 | 0.113616 | 0.109444 | 0.1087607 | 0.1204974 | 0.1166724 | 0.1120112 | 0.1439675 | 0.1008985 | 0.1321693 | 0.1036977 | 0.1053558 | 0.1181966 | 0.151931
32 | 0.1324335 | 0.1498658 | 0.1342068 | 0.1653117 | 0.169076 | 0.1761443 | 0.1457524 | 0.131239 | 0.133638 | 0.1595702 | 0.1745147 | 0.1823948 | 0.1177785 | 0.116406 | 0.1354467 | 0.1261577 | 0.1228637 | 0.1224549 | 0.1185403 | 0.1143232 | 0.1183023 | 0.1077223 | 0.1065433 | 0.1171162 | 0.1442031
33 | 0.1466596 | 0.1704692 | 0.1266356 | 0.1669881 | 0.1406122 | 0.1618154 | 0.1405751 | 0.1295867 | 0.1369275 | 0.1566114 | 0.164825 | 0.1460318 | 0.112293 | 0.1040226 | 0.1089149 | 0.1133974 | 0.1275353 | 0.09816612 | 0.1264861 | 0.1105464 | 0.1165179 | 0.1133156 | 0.09701641 | 0.1180837 | 0.1504296
34 | 0.144014 | 0.1344843 | 0.1703566 | 0.1414276 | 0.1632949 | 0.1563936 | 0.1458253 | 0.1226069 | 0.1398019 | 0.1504564 | 0.1644857 | 0.1536542 | 0.1118222 | 0.1047947 | 0.1179003 | 0.1194748 | 0.1232502 | 0.1177676 | 0.1393686 | 0.1130604 | 0.1340866 | 0.1174155 | 0.1037556 | 0.1166757 | 0.1284828
35 | 0.1556647 | 0.145007 | 0.1442257 | 0.1543012 | 0.1449081 | 0.1654446 | 0.1395909 | 0.1252961 | 0.1352595 | 0.1414945 | 0.1593274 | 0.159542 | 0.113139 | 0.1174297 | 0.1206262 | 0.1120555 | 0.1197858 | 0.1002491 | 0.1165368 | 0.1021107 | 0.1171761 | 0.1099979 | 0.1041241 | 0.119173 | 0.1445921
36 | 0.1369108 | 0.1506547 | 0.1352397 | 0.1594887 | 0.1625727 | 0.1928121 | 0.1476847 | 0.1267673 | 0.1415309 | 0.1474889 | 0.1680724 | 0.1563325 | 0.1126633 | 0.1239763 | 0.1143588 | 0.1224621 | 0.1232321 | 0.1133129 | 0.1333192 | 0.1121225 | 0.1195114 | 0.1302657 | 0.09937989 | 0.1198692 | 0.1474529
37 | 0.1489188 | 0.1504929 | 0.1342076 | 0.1668713 | 0.1925276 | 0.1635465 | 0.1456847 | 0.1307786 | 0.1349123 | 0.1491466 | 0.172571 | 0.1550109 | 0.1066232 | 0.1143976 | 0.1172588 | 0.1129904 | 0.1259443 | 0.1176093 | 0.1313998 | 0.1155467 | 0.1178412 | 0.1011757 | 0.1061612 | 0.1069987 | 0.1557328
38 | 0.1510678 | 0.1427361 | 0.1322798 | 0.1528599 | 0.147675 | 0.1634142 | 0.1542229 | 0.13812 | 0.1381573 | 0.1676716 | 0.1612017 | 0.1646988 | 0.1145301 | 0.1221538 | 0.120196 | 0.1107376 | 0.121625 | 0.1136569 | 0.1356665 | 0.1063682 | 0.1059739 | 0.1089759 | 0.1035653 | 0.1033172 | 0.144554
39 | 0.1589325 | 0.1692015 | 0.1277111 | 0.1506498 | 0.1222117 | 0.1529189 | 0.1430254 | 0.1297962 | 0.1359372 | 0.1554499 | 0.1578263 | 0.1721579 | 0.1141455 | 0.1146458 | 0.1243014 | 0.1075016 | 0.1234675 | 0.1100214 | 0.1569852 | 0.1135499 | 0.1289048 | 0.1025169 | 0.09343125 | 0.1007846 | 0.1419745
40 | 0.1432685 | 0.1762725 | 0.1457024 | 0.1386418 | 0.1634121 | 0.1765601 | 0.159745 | 0.136759 | 0.1400646 | 0.1533362 | 0.1613 | 0.1717996 | 0.1176029 | 0.09996241 | 0.1252737 | 0.1064134 | 0.1249507 | 0.1112871 | 0.1441072 | 0.1105285 | 0.1262577 | 0.1125521 | 0.1106247 | 0.1124338 | 0.1273439
41 | 0.1177722 | 0.1440986 | 0.1292596 | 0.1789553 | 0.1508888 | 0.1410124 | 0.137808 | 0.1368029 | 0.1326882 | 0.1476335 | 0.1752611 | 0.1615693 | 0.1063575 | 0.1054136 | 0.1163403 | 0.119633 | 0.1086119 | 0.1096637 | 0.1336829 | 0.1105256 | 0.124582 | 0.1165107 | 0.1056715 | 0.1052293 | 0.1326752
42 | 0.1397191 | 0.1566253 | 0.1119437 | 0.1613791 | 0.1601006 | 0.1622017 | 0.1440901 | 0.1289145 | 0.1306732 | 0.1427895 | 0.1736074 | 0.1509331 | 0.1171688 | 0.1238514 | 0.1240077 | 0.1156989 | 0.1079562 | 0.1168351 | 0.120738 | 0.1041293 | 0.1280156 | 0.1031141 | 0.1172172 | 0.1163622 | 0.1364487
43 | 0.1267412 | 0.161643 | 0.1465759 | 0.1649742 | 0.184375 | 0.2159905 | 0.1308267 | 0.1256745 | 0.1473278 | 0.1592525 | 0.159534 | 0.1729452 | 0.1068485 | 0.1124185 | 0.1170742 | 0.1169282 | 0.1373492 | 0.1093913 | 0.1450408 | 0.1153519 | 0.1168512 | 0.135203 | 0.1082449 | 0.1158157 | 0.1361784
44 | 0.1485156 | 0.1587682 | 0.1264968 | 0.1667584 | 0.1801881 | 0.1593571 | 0.1539228 | 0.1284788 | 0.1457183 | 0.1446973 | 0.1726422 | 0.14753 | 0.1144153 | 0.1221123 | 0.1271339 | 0.1233955 | 0.1270042 | 0.1201608 | 0.1431149 | 0.1115532 | 0.1317515 | 0.1140879 | 0.1142537 | 0.09485281 | 0.134314
45 | 0.1457437 | 0.184887 | 0.1476873 | 0.138669 | 0.1847505 | 0.1679105 | 0.1496245 | 0.1434584 | 0.150314 | 0.1629326 | 0.1786734 | 0.1566332 | 0.1041141 | 0.1213941 | 0.1106058 | 0.1185467 | 0.1319919 | 0.1166373 | 0.1342884 | 0.1164011 | 0.1178931 | 0.1056871 | 0.1142441 | 0.1011463 | 0.1375961
46 | 0.1773422 | 0.1534705 | 0.1328483 | 0.1728974 | 0.165434 | 0.1648183 | 0.1578224 | 0.1318194 | 0.1454225 | 0.1567775 | 0.1578032 | 0.1536999 | 0.1117106 | 0.108257 | 0.1296822 | 0.1188397 | 0.1341611 | 0.1157282 | 0.1561972 | 0.1180673 | 0.1272829 | 0.1132609 | 0.1054108 | 0.1110681 | 0.1509073
47 | 0.1360356 | 0.1481923 | 0.1178058 | 0.1406946 | 0.1526754 | 0.1633627 | 0.1425964 | 0.133157 | 0.1459229 | 0.163654 | 0.170884 | 0.1528711 | 0.1128516 | 0.1131119 | 0.12574 | 0.1206201 | 0.1146929 | 0.1240995 | 0.1323589 | 0.09966064 | 0.126287 | 0.1228001 | 0.1145739 | 0.1065687 | 0.1264553
48 | 0.1571605 | 0.1692725 | 0.138502 | 0.1425942 | 0.2124728 | 0.1798275 | 0.142113 | 0.1363951 | 0.1478324 | 0.1627501 | 0.1633989 | 0.1475465 | 0.1125054 | 0.1232708 | 0.1241377 | 0.1225589 | 0.1203604 | 0.1140004 | 0.1534765 | 0.1119845 | 0.1168086 | 0.1155136 | 0.1067127 | 0.1062837 | 0.1472447
49 | 0.1585885 | 0.1984581 | 0.1129862 | 0.1693732 | 0.16547 | 0.1708473 | 0.1381296 | 0.1373823 | 0.1535623 | 0.1406697 | 0.1656145 | 0.1556773 | 0.1079484 | 0.1188053 | 0.1247076 | 0.1169384 | 0.1133877 | 0.1251499 | 0.1396564 | 0.1075742 | 0.1146695 | 0.09927029 | 0.09634157 | 0.1138304 | 0.128097
50 | 0.1568071 | 0.1344941 | 0.1413805 | 0.145427 | 0.1554043 | 0.2112764 | 0.1484116 | 0.1306924 | 0.1360431 | 0.151389 | 0.1486342 | 0.1402652 | 0.1151039 | 0.1156364 | 0.1249218 | 0.1212208 | 0.1156702 | 0.1176689 | 0.1266737 | 0.1090848 | 0.1296822 | 0.1190239 | 0.1046869 | 0.1140709 | 0.1371147
51 | 0.1367473 | 0.1558928 | 0.1633935 | 0.1753311 | 0.1640048 | 0.1630717 | 0.1443381 | 0.1467753 | 0.1392195 | 0.146024 | 0.1777466 | 0.1502282 | 0.1128804 | 0.1147478 | 0.1239695 | 0.1235293 | 0.1306758 | 0.1210658 | 0.1441801 | 0.1079891 | 0.1339339 | 0.1120721 | 0.08602767 | 0.1147068 | 0.1453069
52 | 0.1509648 | 0.13773 | 0.1233418 | 0.1504305 | 0.1574432 | 0.2033551 | 0.1505236 | 0.1432669 | 0.1496609 | 0.1796638 | 0.1620397 | 0.1696795 | 0.1113252 | 0.121866 | 0.118055 | 0.1215892 | 0.1189955 | 0.1255405 | 0.129853 | 0.1092843 | 0.1076128 | 0.1206676 | 0.1034535 | 0.1110432 | 0.1493433
53 | 0.1340387 | 0.1586493 | 0.1285807 | 0.1674869 | 0.1605538 | 0.1820483 | 0.1558135 | 0.1428485 | 0.1480651 | 0.148546 | 0.180311 | 0.159198 | 0.1137784 | 0.1203796 | 0.1282277 | 0.1243462 | 0.1156159 | 0.1277827 | 0.1304109 | 0.1139689 | 0.1225786 | 0.1198873 | 0.09965572 | 0.1064929 | 0.1451225
54 | 0.1480343 | 0.1810965 | 0.1086736 | 0.1725956 | 0.1941651 | 0.176419 | 0.1604371 | 0.1336072 | 0.1444944 | 0.142849 | 0.167635 | 0.1499343 | 0.1173327 | 0.1102626 | 0.1221973 | 0.1284022 | 0.1256698 | 0.1242164 | 0.1427737 | 0.1062689 | 0.1362649 | 0.1242042 | 0.1005808 | 0.1092266 | 0.1321781
55 | 0.1519597 | 0.1858787 | 0.1421433 | 0.1764086 | 0.1801749 | 0.1611337 | 0.1465762 | 0.1381508 | 0.1456828 | 0.1537946 | 0.1752839 | 0.1512831 | 0.1203543 | 0.1250906 | 0.1240236 | 0.1199285 | 0.1398783 | 0.1234343 | 0.1344308 | 0.1111505 | 0.1112815 | 0.1132457 | 0.1006216 | 0.1190753 | 0.1408864
56 | 0.1403195 | 0.181119 | 0.1181108 | 0.1503452 | 0.1785693 | 0.124585 | 0.1575711 | 0.145134 | 0.1534384 | 0.1647787 | 0.1648043 | 0.1513196 | 0.1194578 | 0.1072734 | 0.1208012 | 0.1185135 | 0.1294632 | 0.1234594 | 0.1313211 | 0.1076452 | 0.1249807 | 0.1294185 | 0.09734378 | 0.1205761 | 0.1617376
57 | 0.1487515 | 0.1653521 | 0.1426403 | 0.1511841 | 0.2268574 | 0.1437846 | 0.1611402 | 0.1373983 | 0.14767 | 0.1707991 | 0.1564769 | 0.148622 | 0.1145534 | 0.1192092 | 0.1230693 | 0.1244672 | 0.1341861 | 0.1303011 | 0.1389476 | 0.114238 | 0.1159906 | 0.1084527 | 0.09525306 | 0.1170965 | 0.1242707
58 | 0.1652803 | 0.1532097 | 0.1226249 | 0.1512033 | 0.1593411 | 0.1464978 | 0.150105 | 0.1264373 | 0.1476282 | 0.1656452 | 0.1675916 | 0.1472965 | 0.109775 | 0.1210024 | 0.1305748 | 0.125714 | 0.1259322 | 0.1261112 | 0.1481626 | 0.1159211 | 0.1290108 | 0.1318688 | 0.07640829 | 0.1118534 | 0.1370901
59 | 0.1485505 | 0.150834 | 0.1381293 | 0.1474938 | 0.1569147 | 0.1516018 | 0.1540102 | 0.1395418 | 0.1528878 | 0.1596761 | 0.1587529 | 0.1536046 | 0.1211655 | 0.1082163 | 0.123594 | 0.1263927 | 0.1332749 | 0.1240264 | 0.133847 | 0.1014148 | 0.1273613 | 0.1233371 | 0.08667436 | 0.1193713 | 0.137649
60 | 0.1607234 | 0.1730751 | 0.122863 | 0.1507714 | 0.161194 | 0.2175942 | 0.1487592 | 0.1374004 | 0.1532246 | 0.1563472 | 0.1608556 | 0.1577607 | 0.1229223 | 0.1130291 | 0.1176602 | 0.1210078 | 0.1256587 | 0.1350425 | 0.138628 | 0.1112596 | 0.1185434 | 0.1164532 | 0.1097891 | 0.09727684 | 0.1371219
61 | 0.1606066 | 0.1634213 | 0.1435737 | 0.1403822 | 0.1653134 | 0.1770498 | 0.1443885 | 0.1416785 | 0.1405295 | 0.1567977 | 0.1758977 | 0.1449455 | 0.1097622 | 0.1191023 | 0.119929 | 0.1171866 | 0.1205157 | 0.1236733 | 0.1376932 | 0.09985286 | 0.1227954 | 0.1146383 | 0.1000171 | 0.1138016 | 0.1267103
62 | 0.1496044 | 0.1643318 | 0.1549061 | 0.1612127 | 0.205844 | 0.1706307 | 0.151057 | 0.1471454 | 0.1374552 | 0.1612496 | 0.1592652 | 0.1403387 | 0.1123171 | 0.1170745 | 0.1152913 | 0.1245915 | 0.1333697 | 0.1349087 | 0.1385248 | 0.1135369 | 0.1291375 | 0.1130197 | 0.09904836 | 0.1020353 | 0.1392763
63 | 0.1328652 | 0.1543123 | 0.1219958 | 0.170167 | 0.1583408 | 0.1727654 | 0.1593451 | 0.1398635 | 0.1428074 | 0.1489407 | 0.1696678 | 0.1508047 | 0.1155302 | 0.113943 | 0.118669 | 0.1259017 | 0.1328469 | 0.1218945 | 0.1528619 | 0.1192782 | 0.1123479 | 0.109697 | 0.09393548 | 0.1055171 | 0.1354174
64 | 0.1268105 | 0.1731331 | 0.138477 | 0.152663 | 0.1597098 | 0.1504793 | 0.1466421 | 0.1355863 | 0.1386096 | 0.154182 | 0.1579187 | 0.1521961 | 0.1172863 | 0.1139179 | 0.1332945 | 0.1241638 | 0.1265463 | 0.1344276 | 0.1338569 | 0.107826 | 0.1216795 | 0.1201673 | 0.09066011 | 0.1020107 | 0.1279338
65 | 0.1367641 | 0.1504187 | 0.141109 | 0.1365644 | 0.1608612 | 0.1718841 | 0.1448945 | 0.1379896 | 0.140372 | 0.1645562 | 0.1733301 | 0.1732054 | 0.1173347 | 0.1181944 | 0.1308641 | 0.1199299 | 0.1231944 | 0.1266058 | 0.1449158 | 0.1042909 | 0.113884 | 0.1171716 | 0.1004552 | 0.110522 | 0.1235882
66 | 0.1493826 | 0.1642293 | 0.1371147 | 0.125648 | 0.180288 | 0.1585675 | 0.1509174 | 0.1408027 | 0.1505069 | 0.1521611 | 0.173985 | 0.1627648 | 0.123538 | 0.1088363 | 0.123125 | 0.1329489 | 0.110831 | 0.1308889 | 0.1516836 | 0.1096581 | 0.1269737 | 0.1231753 | 0.1052309 | 0.09060873 | 0.143247
67 | 0.1404144 | 0.1621288 | 0.1651231 | 0.137107 | 0.1932751 | 0.1640534 | 0.1523484 | 0.145388 | 0.1539476 | 0.1665995 | 0.1631114 | 0.1467749 | 0.1114394 | 0.1124391 | 0.1231852 | 0.1155034 | 0.12813 | 0.1406447 | 0.1565781 | 0.1139462 | 0.1275466 | 0.1147976 | 0.1103063 | 0.1086182 | 0.1396914
68 | 0.1405527 | 0.1634421 | 0.1454593 | 0.1503236 | 0.1756792 | 0.2004646 | 0.1404838 | 0.1454909 | 0.1531967 | 0.1554877 | 0.1577213 | 0.145707 | 0.1229897 | 0.1116451 | 0.1273478 | 0.1208784 | 0.1220407 | 0.1276528 | 0.1569287 | 0.09899122 | 0.1258403 | 0.1202101 | 0.1059664 | 0.1064134 | 0.1567884
69 | 0.1485652 | 0.1484194 | 0.1348071 | 0.1168298 | 0.1759471 | 0.1768756 | 0.1406972 | 0.1292289 | 0.1443093 | 0.1576757 | 0.1703502 | 0.1404095 | 0.1353777 | 0.1157639 | 0.1184987 | 0.117083 | 0.1410125 | 0.1291963 | 0.1439831 | 0.1059162 | 0.1312881 | 0.1221247 | 0.1075192 | 0.110126 | 0.1195806
70 | 0.1402352 | 0.1596938 | 0.1310118 | 0.1572843 | 0.200236 | 0.187694 | 0.1508389 | 0.1330031 | 0.1476281 | 0.1587062 | 0.1547676 | 0.1449832 | 0.1227459 | 0.123531 | 0.1218226 | 0.1159872 | 0.1307111 | 0.1249123 | 0.1501799 | 0.1030435 | 0.117497 | 0.1245194 | 0.09555284 | 0.09725179 | 0.1284442
71 | 0.1230517 | 0.1481757 | 0.1189973 | 0.1337005 | 0.1622905 | 0.1573923 | 0.1452019 | 0.1489309 | 0.1524747 | 0.1670849 | 0.1735635 | 0.1601681 | 0.1206402 | 0.1148334 | 0.1105373 | 0.1325171 | 0.139286 | 0.1318233 | 0.1513814 | 0.1162627 | 0.1115814 | 0.1141663 | 0.1056218 | 0.112888 | 0.1379849
72 | 0.12369 | 0.1321965 | 0.1533762 | 0.1653444 | 0.1493358 | 0.14985 | 0.1580727 | 0.1402456 | 0.1490116 | 0.144127 | 0.1601623 | 0.1233445 | 0.113527 | 0.1205079 | 0.1356076 | 0.1415147 | 0.1365543 | 0.1291279 | 0.1511829 | 0.09447505 | 0.107484 | 0.1077117 | 0.08605884 | 0.1020644 | 0.1250751
73 | 0.1186023 | 0.1623798 | 0.103512 | 0.1573227 | 0.2149882 | 0.1514129 | 0.1470133 | 0.137694 | 0.1537118 | 0.1475805 | 0.1540432 | 0.144068 | 0.1142312 | 0.1081102 | 0.1256918 | 0.119901 | 0.1396816 | 0.13792 | 0.1230008 | 0.1036484 | 0.1109041 | 0.1276541 | 0.1010698 | 0.1070836 | 0.1403455
74 | 0.1172766 | 0.1574707 | 0.1077125 | 0.166439 | 0.1762946 | 0.1474292 | 0.1436105 | 0.1450577 | 0.1454927 | 0.1618157 | 0.1518446 | 0.1589567 | 0.1262072 | 0.1151804 | 0.1143415 | 0.1285504 | 0.1347433 | 0.1339803 | 0.1534949 | 0.1043422 | 0.1162471 | 0.1098467 | 0.1202631 | 0.1067657 | 0.1240272
75 | 0.1281307 | 0.1483378 | 0.1196124 | 0.1619705 | 0.1343402 | 0.1514239 | 0.1487515 | 0.1351433 | 0.1508231 | 0.1671679 | 0.1660663 | 0.150886 | 0.1230239 | 0.1222014 | 0.1204131 | 0.1278646 | 0.1300877 | 0.1247673 | 0.1405785 | 0.1097055 | 0.1399031 | 0.120292 | 0.08802758 | 0.09926135 | 0.1454532
76 | 0.1498628 | 0.1978797 | 0.1624528 | 0.1632635 | 0.1438858 | 0.1537288 | 0.1576128 | 0.1359698 | 0.1497901 | 0.1513924 | 0.1548211 | 0.1489007 | 0.1215045 | 0.1115618 | 0.1191832 | 0.1283676 | 0.1153267 | 0.1167211 | 0.1477779 | 0.1130916 | 0.1190867 | 0.123622 | 0.1024817 | 0.09289647 | 0.1401688
77 | 0.134263 | 0.1596838 | 0.1345671 | 0.1555826 | 0.1645104 | 0.1753233 | 0.1481539 | 0.145619 | 0.1510138 | 0.145014 | 0.1626273 | 0.1521947 | 0.1266526 | 0.1104596 | 0.1285307 | 0.1208113 | 0.1281183 | 0.1333182 | 0.1369805 | 0.101828 | 0.1360831 | 0.0979264 | 0.0922155 | 0.09445129 | 0.1299648
78 | 0.1444767 | 0.1714191 | 0.1301037 | 0.1436826 | 0.1840681 | 0.1613328 | 0.1553089 | 0.1451735 | 0.1521054 | 0.1461187 | 0.1500053 | 0.1546145 | 0.1273051 | 0.1095393 | 0.1171514 | 0.1285995 | 0.1434679 | 0.1432214 | 0.1455905 | 0.09906591 | 0.1164614 | 0.09949814 | 0.09633392 | 0.09592545 | 0.1240065
79 | 0.1570101 | 0.1550977 | 0.1389287 | 0.1439494 | 0.1154916 | 0.1374484 | 0.1568764 | 0.1371685 | 0.151244 | 0.1522902 | 0.1619293 | 0.1553232 | 0.1205254 | 0.1121817 | 0.1127154 | 0.1205726 | 0.1331227 | 0.1379101 | 0.1454356 | 0.115775 | 0.1226548 | 0.1239519 | 0.09864551 | 0.1048039 | 0.1201273
80 | 0.1487236 | 0.1719834 | 0.1241586 | 0.1281754 | 0.1541913 | 0.1544968 | 0.1499403 | 0.1333116 | 0.1414116 | 0.1636297 | 0.1646556 | 0.1402152 | 0.1264519 | 0.1166241 | 0.1372486 | 0.1145753 | 0.1222322 | 0.1330071 | 0.1426375 | 0.1117705 | 0.127777 | 0.1246853 | 0.09819604 | 0.1010501 | 0.1343392
81 | 0.1234315 | 0.174612 | 0.1447421 | 0.1400039 | 0.1750741 | 0.1456296 | 0.1490995 | 0.1439383 | 0.1388986 | 0.1412402 | 0.1676462 | 0.1596025 | 0.118201 | 0.1162077 | 0.1256341 | 0.1232399 | 0.1358666 | 0.1335419 | 0.142786 | 0.1076917 | 0.1229307 | 0.1090883 | 0.09554217 | 0.09815555 | 0.1392422
82 | 0.1464008 | 0.2075694 | 0.09755207 | 0.1581136 | 0.1556271 | 0.1873105 | 0.1434419 | 0.1435974 | 0.154706 | 0.1576164 | 0.159208 | 0.147736 | 0.1271169 | 0.1163122 | 0.1253409 | 0.1173355 | 0.1312463 | 0.1245988 | 0.1496322 | 0.1015658 | 0.1300412 | 0.120737 | 0.1101219 | 0.1057771 | 0.1197636
83 | 0.1341981 | 0.1654964 | 0.1381082 | 0.1224777 | 0.1775825 | 0.1501338 | 0.1455317 | 0.1358841 | 0.1453649 | 0.1548039 | 0.164055 | 0.1379361 | 0.1286811 | 0.1106773 | 0.1160647 | 0.1249641 | 0.1287096 | 0.1274237 | 0.124843 | 0.110507 | 0.1301412 | 0.1113621 | 0.09559887 | 0.09735214 | 0.1236368
84 | 0.1473241 | 0.1660183 | 0.1207779 | 0.1230719 | 0.1914298 | 0.1673742 | 0.1459725 | 0.1471198 | 0.1508348 | 0.1433182 | 0.1688026 | 0.1414413 | 0.120563 | 0.1155368 | 0.1206958 | 0.1288135 | 0.1294308 | 0.1354669 | 0.132545 | 0.1035026 | 0.1236959 | 0.1152125 | 0.1112329 | 0.1076068 | 0.1312913
85 | 0.1394532 | 0.1790973 | 0.1506967 | 0.15246 | 0.1599699 | 0.1343135 | 0.1423583 | 0.1408773 | 0.1527251 | 0.166639 | 0.1657489 | 0.1740217 | 0.1240861 | 0.1070803 | 0.1218343 | 0.1168287 | 0.121915 | 0.1449713 | 0.1510174 | 0.1053832 | 0.1203476 | 0.1134721 | 0.1074916 | 0.1022817 | 0.1329932
86 | 0.1326892 | 0.1620034 | 0.1187395 | 0.143166 | 0.175288 | 0.1382727 | 0.155432 | 0.1385756 | 0.1444499 | 0.1645905 | 0.1738135 | 0.1629156 | 0.1196801 | 0.124088 | 0.1252034 | 0.1289784 | 0.1309847 | 0.1368424 | 0.1276227 | 0.09883283 | 0.1153738 | 0.108372 | 0.08341643 | 0.106212 | 0.1215826
87 | 0.1323023 | 0.1370246 | 0.1305038 | 0.1450554 | 0.2087741 | 0.1471086 | 0.1526218 | 0.1456264 | 0.1445258 | 0.1556468 | 0.1694825 | 0.1507298 | 0.1251708 | 0.1147795 | 0.1224756 | 0.122666 | 0.1326213 | 0.132952 | 0.1420852 | 0.1007211 | 0.1175862 | 0.125519 | 0.1076029 | 0.1051002 | 0.1219862
88 | 0.1387693 | 0.1722282 | 0.1167539 | 0.122683 | 0.1601234 | 0.1654676 | 0.1438886 | 0.1428338 | 0.1519346 | 0.1517475 | 0.1456941 | 0.150788 | 0.1207317 | 0.1277301 | 0.1305633 | 0.1313275 | 0.1384616 | 0.140299 | 0.1429164 | 0.09392357 | 0.1184477 | 0.1407665 | 0.0881544 | 0.1021526 | 0.1282455
89 | 0.1419532 | 0.1447507 | 0.1512292 | 0.1552192 | 0.1835079 | 0.1646445 | 0.1576782 | 0.1255295 | 0.1487324 | 0.1488163 | 0.1569687 | 0.1660954 | 0.1308397 | 0.1191899 | 0.1205438 | 0.1324222 | 0.1347841 | 0.1370513 | 0.1343931 | 0.09713353 | 0.1191961 | 0.1030612 | 0.09985016 | 0.1109499 | 0.1434116
90 | 0.1476685 | 0.1564839 | 0.1336548 | 0.1063311 | 0.1998338 | 0.1581389 | 0.1527134 | 0.139507 | 0.1629202 | 0.1569603 | 0.1913386 | 0.1278928 | 0.1232258 | 0.1185821 | 0.1241915 | 0.1248819 | 0.1325857 | 0.1444647 | 0.1463362 | 0.1105238 | 0.1182438 | 0.1224928 | 0.1047567 | 0.09415604 | 0.1329806
91 | 0.1118697 | 0.1697436 | 0.109993 | 0.1487355 | 0.1902276 | 0.1546405 | 0.1539107 | 0.1408102 | 0.1524218 | 0.1542698 | 0.1784339 | 0.14821 | 0.123238 | 0.121155 | 0.1210196 | 0.1108861 | 0.1400215 | 0.1353572 | 0.1387867 | 0.09372088 | 0.125321 | 0.1213145 | 0.09298212 | 0.1094909 | 0.1255162
92 | 0.1643254 | 0.1508644 | 0.1372622 | 0.1385868 | 0.1781394 | 0.170745 | 0.1407911 | 0.142404 | 0.1460772 | 0.1679035 | 0.1561991 | 0.1681484 | 0.127217 | 0.1178883 | 0.1339113 | 0.1308508 | 0.140369 | 0.1413242 | 0.1435523 | 0.09143002 | 0.1171629 | 0.1051141 | 0.1101776 | 0.09691365 | 0.1342433
93 | 0.1373044 | 0.1633091 | 0.1165366 | 0.1414334 | 0.1729334 | 0.1462553 | 0.153106 | 0.1353507 | 0.1462129 | 0.1445944 | 0.1411278 | 0.1421039 | 0.1154613 | 0.1122531 | 0.1277265 | 0.1407937 | 0.118381 | 0.134045 | 0.1458721 | 0.1077707 | 0.1306737 | 0.1153076 | 0.1039627 | 0.1050275 | 0.1279776
94 | 0.1448439 | 0.173687 | 0.103787 | 0.1505917 | 0.1632832 | 0.1715443 | 0.144787 | 0.1320035 | 0.1440202 | 0.1645998 | 0.1792022 | 0.1436282 | 0.1220034 | 0.1223084 | 0.1298643 | 0.1278182 | 0.1158443 | 0.1342697 | 0.1392299 | 0.1015489 | 0.1119388 | 0.1087019 | 0.09664018 | 0.1098099 | 0.1426536
95 | 0.1522523 | 0.1633743 | 0.1046275 | 0.1146895 | 0.1698951 | 0.1562038 | 0.145051 | 0.1366438 | 0.1486611 | 0.1592438 | 0.1690116 | 0.1654041 | 0.1232843 | 0.1130539 | 0.1233908 | 0.1320296 | 0.146853 | 0.1382318 | 0.1523403 | 0.1097387 | 0.111377 | 0.1067923 | 0.09501706 | 0.1010121 | 0.1381939
96 | 0.1299288 | 0.1711322 | 0.1106267 | 0.1578179 | 0.1771061 | 0.1528727 | 0.153707 | 0.143146 | 0.1519915 | 0.1479902 | 0.1659476 | 0.1511135 | 0.1240307 | 0.1187122 | 0.1314092 | 0.1342599 | 0.134117 | 0.1460962 | 0.143194 | 0.1104213 | 0.1190855 | 0.1237925 | 0.08971422 | 0.1008684 | 0.1245876
97 | 0.1323757 | 0.1772743 | 0.1042887 | 0.1442226 | 0.2057308 | 0.1633654 | 0.1543207 | 0.1317773 | 0.1412563 | 0.149136 | 0.1695046 | 0.153921 | 0.1256661 | 0.1220251 | 0.123219 | 0.131447 | 0.1377572 | 0.1381325 | 0.1524897 | 0.08626298 | 0.1234141 | 0.1213536 | 0.09717977 | 0.09225156 | 0.1366382
98 | 0.131561 | 0.1511539 | 0.1151485 | 0.1420583 | 0.1800043 | 0.1662035 | 0.1499171 | 0.1370217 | 0.1549766 | 0.1411882 | 0.1642353 | 0.1581728 | 0.1271647 | 0.1144915 | 0.1210776 | 0.1375989 | 0.1404296 | 0.1404595 | 0.1475731 | 0.09687717 | 0.108317 | 0.1343081 | 0.09679138 | 0.1044798 | 0.1231827
99 | 0.1506669 | 0.1753462 | 0.1227042 | 0.1552413 | 0.1535824 | 0.1445196 | 0.1547302 | 0.1433826 | 0.1495016 | 0.128748 | 0.153112 | 0.1878097 | 0.1319143 | 0.1253137 | 0.1250796 | 0.1263593 | 0.1269648 | 0.1361539 | 0.1363161 | 0.09672885 | 0.1201644 | 0.1150836 | 0.0944431 | 0.090703 | 0.1324787
100 | 0.1143502 | 0.1753689 | 0.1156231 | 0.1702334 | 0.1585698 | 0.1338706 | 0.1530814 | 0.1291188 | 0.1624191 | 0.1446506 | 0.167305 | 0.1515719 | 0.129134 | 0.1239963 | 0.1270489 | 0.1192353 | 0.146389 | 0.1446749 | 0.1311596 | 0.0988329 | 0.126679 | 0.1236519 | 0.1029561 | 0.1033775 | 0.132053
101 | 0.1431386 | 0.202338 | 0.1138909 | 0.1308575 | 0.1775973 | 0.1737526 | 0.1568999 | 0.1453591 | 0.155081 | 0.13217 | 0.1693315 | 0.146459 | 0.127309 | 0.110512 | 0.1192307 | 0.130387 | 0.1288928 | 0.1394472 | 0.1357621 | 0.1072238 | 0.1091031 | 0.1159271 | 0.1095982 | 0.1056402 | 0.1332336
102 | 0.1189303 | 0.1829154 | 0.1184649 | 0.1359206 | 0.146577 | 0.1518608 | 0.1487495 | 0.130812 | 0.1535141 | 0.1509726 | 0.1581226 | 0.145375 | 0.1140048 | 0.1085591 | 0.1358279 | 0.1386688 | 0.1360288 | 0.1472335 | 0.1379089 | 0.09262979 | 0.1103776 | 0.1181673 | 0.1058817 | 0.1086922 | 0.1168996
103 | 0.117459 | 0.1492876 | 0.09040382 | 0.1453622 | 0.1863914 | 0.1831237 | 0.1436327 | 0.133857 | 0.1567176 | 0.1467919 | 0.1765767 | 0.1517624 | 0.1293739 | 0.1135607 | 0.1154322 | 0.1342874 | 0.1283825 | 0.1446182 | 0.1382534 | 0.09786608 | 0.12287 | 0.1225624 | 0.1044903 | 0.09986883 | 0.1168858
104 | 0.1287783 | 0.1741879 | 0.1087133 | 0.1027286 | 0.1651287 | 0.1528832 | 0.1367819 | 0.1383231 | 0.1446018 | 0.1544002 | 0.1590662 | 0.1802108 | 0.1238317 | 0.1162195 | 0.1275409 | 0.1341422 | 0.1349118 | 0.1404959 | 0.139929 | 0.09612297 | 0.1201239 | 0.1111267 | 0.09767363 | 0.08718279 | 0.1415978
105 | 0.1486041 | 0.1444531 | 0.122262 | 0.1167 | 0.1522124 | 0.1708338 | 0.1433601 | 0.1465855 | 0.1487931 | 0.1432293 | 0.1536399 | 0.1715229 | 0.1248241 | 0.1257279 | 0.1104186 | 0.1304557 | 0.1317175 | 0.1276869 | 0.1447169 | 0.1019395 | 0.1253664 | 0.1209854 | 0.1000071 | 0.100758 | 0.1297591
106 | 0.1427483 | 0.1662938 | 0.1083796 | 0.1510093 | 0.1759949 | 0.1534952 | 0.1481863 | 0.1342034 | 0.149114 | 0.1578729 | 0.1744374 | 0.1487141 | 0.1260587 | 0.1157666 | 0.129682 | 0.1367788 | 0.1341923 | 0.147838 | 0.1395081 | 0.09730571 | 0.1192821 | 0.129279 | 0.1078284 | 0.08967844 | 0.1474885
107 | 0.1077236 | 0.1458631 | 0.1217629 | 0.1452767 | 0.2079746 | 0.15581 | 0.1492119 | 0.1492937 | 0.158205 | 0.1499261 | 0.1526413 | 0.1492438 | 0.1377475 | 0.1253342 | 0.1258368 | 0.126398 | 0.1405651 | 0.1382441 | 0.1449209 | 0.09459512 | 0.1141102 | 0.1046058 | 0.09638316 | 0.09552319 | 0.1348979
108 | 0.1491389 | 0.1695618 | 0.1271083 | 0.1558793 | 0.1594483 | 0.1648896 | 0.1345622 | 0.1189274 | 0.1447476 | 0.1428973 | 0.1610366 | 0.1631602 | 0.1217833 | 0.1131466 | 0.1284154 | 0.1277693 | 0.1480184 | 0.1366899 | 0.1332577 | 0.1043997 | 0.1180344 | 0.110754 | 0.09624583 | 0.09413861 | 0.1404151
109 | 0.1352298 | 0.1363241 | 0.1045788 | 0.1584017 | 0.1669929 | 0.1499278 | 0.1453585 | 0.1419707 | 0.1391611 | 0.1432724 | 0.1524595 | 0.1468803 | 0.1223564 | 0.1195837 | 0.1240061 | 0.1225799 | 0.1320248 | 0.1322418 | 0.1460558 | 0.1079722 | 0.1147255 | 0.1212161 | 0.07742714 | 0.0966801 | 0.1301768
110 | 0.1372794 | 0.1798894 | 0.1177737 | 0.1433755 | 0.1580128 | 0.1405314 | 0.1453177 | 0.1465353 | 0.1530412 | 0.1478801 | 0.1712442 | 0.1719093 | 0.1271528 | 0.118419 | 0.1199124 | 0.1222288 | 0.1242509 | 0.1462062 | 0.1331236 | 0.1013214 | 0.1263477 | 0.1047052 | 0.09489731 | 0.08629248 | 0.1275798
111 | 0.1202295 | 0.1871544 | 0.1451514 | 0.1341747 | 0.1565699 | 0.1817455 | 0.1501629 | 0.1306402 | 0.1516639 | 0.1322968 | 0.172074 | 0.1474383 | 0.1229117 | 0.1194052 | 0.1270722 | 0.1248357 | 0.1210966 | 0.1480106 | 0.1456497 | 0.1051619 | 0.1154064 | 0.1147942 | 0.08038673 | 0.1001341 | 0.1246341
112 | 0.15184 | 0.160672 | 0.1242389 | 0.1397273 | 0.2182866 | 0.1519443 | 0.1611019 | 0.1345655 | 0.1476183 | 0.1603394 | 0.151349 | 0.1720218 | 0.1265197 | 0.1128652 | 0.1239104 | 0.1278216 | 0.1230693 | 0.1394837 | 0.1466085 | 0.1074071 | 0.1085828 | 0.1147491 | 0.103414 | 0.09208844 | 0.1159007
113 | 0.1367588 | 0.182168 | 0.1178616 | 0.1447321 | 0.1442367 | 0.1876294 | 0.1418588 | 0.1391224 | 0.1320017 | 0.1727903 | 0.1663671 | 0.1539112 | 0.1214595 | 0.1046403 | 0.1223778 | 0.1313788 | 0.1320204 | 0.1451219 | 0.1428381 | 0.1089201 | 0.1187578 | 0.120949 | 0.09616755 | 0.1085971 | 0.1322478
114 | 0.1394117 | 0.1780955 | 0.1133621 | 0.1612076 | 0.1822307 | 0.1679005 | 0.1513221 | 0.1316843 | 0.1494168 | 0.1502038 | 0.1569233 | 0.1468843 | 0.1257296 | 0.111036 | 0.1256499 | 0.143199 | 0.1403472 | 0.1404984 | 0.1379478 | 0.1057883 | 0.1262344 | 0.1166395 | 0.09622113 | 0.09816508 | 0.1157028
115 | 0.1027541 | 0.1679581 | 0.1173919 | 0.1637072 | 0.1689775 | 0.1730143 | 0.1510885 | 0.1349478 | 0.1435671 | 0.133768 | 0.1581416 | 0.1589569 | 0.1283586 | 0.1167583 | 0.1300473 | 0.1329195 | 0.1182497 | 0.1376999 | 0.1350454 | 0.106361 | 0.1255826 | 0.1264511 | 0.09287674 | 0.1072481 | 0.1221438
116 | 0.1470945 | 0.1896489 | 0.1029312 | 0.1269477 | 0.1915026 | 0.1444029 | 0.1419027 | 0.1300597 | 0.1515915 | 0.1541416 | 0.1645938 | 0.1601337 | 0.1251972 | 0.1159539 | 0.120509 | 0.133129 | 0.1337057 | 0.1443189 | 0.1393763 | 0.09473771 | 0.1250742 | 0.1164876 | 0.08926847 | 0.08700606 | 0.1182711
117 | 0.1507781 | 0.1544016 | 0.1117365 | 0.1386705 | 0.1818798 | 0.1423364 | 0.140089 | 0.1332242 | 0.1429478 | 0.1591932 | 0.1507682 | 0.174866 | 0.1149959 | 0.1158921 | 0.1153342 | 0.1309215 | 0.1267063 | 0.1428968 | 0.1356769 | 0.1017196 | 0.1119951 | 0.1211935 | 0.09024116 | 0.1002882 | 0.1411412
118 | 0.1447745 | 0.1475323 | 0.1260605 | 0.1469215 | 0.1698648 | 0.1650894 | 0.1561269 | 0.1403958 | 0.1434111 | 0.141258 | 0.1492664 | 0.1736397 | 0.1257441 | 0.1075451 | 0.1420372 | 0.1292036 | 0.1233112 | 0.1436667 | 0.1246531 | 0.1012163 | 0.1145858 | 0.1181806 | 0.1072203 | 0.08639931 | 0.1387388
119 | 0.1137776 | 0.1562688 | 0.1348087 | 0.1321265 | 0.1890054 | 0.1604391 | 0.1469331 | 0.1388339 | 0.1576742 | 0.1584193 | 0.1555912 | 0.1498245 | 0.1271654 | 0.1177637 | 0.1261343 | 0.1267288 | 0.1242462 | 0.1562837 | 0.1368507 | 0.1098775 | 0.1165816 | 0.109866 | 0.1108365 | 0.09856879 | 0.1242416
120 | 0.1450354 | 0.174264 | 0.09701569 | 0.1166062 | 0.1367053 | 0.1464765 | 0.142314 | 0.1448005 | 0.1638021 | 0.1405127 | 0.1540992 | 0.1719375 | 0.1326886 | 0.1132209 | 0.1333184 | 0.1273384 | 0.141997 | 0.1455411 | 0.1535911 | 0.1027477 | 0.1310185 | 0.115413 | 0.1106599 | 0.08199164 | 0.1251828
121 | 0.1290963 | 0.1646634 | 0.1228121 | 0.1532733 | 0.1818764 | 0.1318604 | 0.1466097 | 0.1320562 | 0.1608948 | 0.1467378 | 0.1489905 | 0.157019 | 0.1243861 | 0.1139386 | 0.1261821 | 0.134811 | 0.1170301 | 0.1418594 | 0.1339159 | 0.09611707 | 0.1157986 | 0.1134896 | 0.1040345 | 0.08921987 | 0.1092944
122 | 0.1373943 | 0.1482854 | 0.1205521 | 0.1595236 | 0.1592318 | 0.1589003 | 0.1550189 | 0.1425623 | 0.1426341 | 0.1608265 | 0.1706167 | 0.1621179 | 0.1332952 | 0.1255404 | 0.1181273 | 0.1379245 | 0.1242173 | 0.1379069 | 0.139759 | 0.1027334 | 0.1145453 | 0.1122018 | 0.1011584 | 0.09306824 | 0.1390654
123 | 0.1462153 | 0.1582163 | 0.1060346 | 0.1430727 | 0.1748427 | 0.1708478 | 0.1372261 | 0.1357638 | 0.1484219 | 0.1352463 | 0.1750611 | 0.1600606 | 0.1296955 | 0.1183369 | 0.1197622 | 0.1391593 | 0.1213119 | 0.142269 | 0.1457391 | 0.09536061 | 0.1260316 | 0.09244589 | 0.07978729 | 0.09656731 | 0.1311278
124 | 0.1318515 | 0.1472527 | 0.1054837 | 0.1441541 | 0.1923417 | 0.1658699 | 0.1425361 | 0.1272439 | 0.1550361 | 0.1513642 | 0.1521578 | 0.1621466 | 0.1317402 | 0.1150748 | 0.1112123 | 0.1294741 | 0.1280524 | 0.1441263 | 0.1355772 | 0.09882916 | 0.1177967 | 0.1052094 | 0.08657514 | 0.09291178 | 0.1203342
125 | 0.1446665 | 0.1567389 | 0.08980773 | 0.1332603 | 0.2188756 | 0.1638696 | 0.1464385 | 0.129334 | 0.1628572 | 0.1455089 | 0.1643376 | 0.1502551 | 0.1277463 | 0.1247941 | 0.1143428 | 0.120923 | 0.129666 | 0.1476484 | 0.137303 | 0.1054186 | 0.115075 | 0.1075635 | 0.09687471 | 0.110439 | 0.1280879
126 | 0.155024 | 0.1541545 | 0.1291472 | 0.1519463 | 0.1575126 | 0.1645708 | 0.1408149 | 0.1354399 | 0.1631557 | 0.1529758 | 0.1597697 | 0.1674855 | 0.1337925 | 0.1190144 | 0.133996 | 0.12634 | 0.128116 | 0.1391004 | 0.1405959 | 0.1073372 | 0.1062231 | 0.1190021 | 0.1042743 | 0.09457554 | 0.1269736
127 | 0.1697697 | 0.1866989 | 0.08579614 | 0.128661 | 0.155555 | 0.1332625 | 0.1437743 | 0.1398556 | 0.1522502 | 0.1466721 | 0.1639182 | 0.1545509 | 0.1247319 | 0.1107138 | 0.1173358 | 0.1324716 | 0.12223 | 0.1399274 | 0.1462654 | 0.1037888 | 0.1118585 | 0.1121679 | 0.07959209 | 0.1066305 | 0.1283728
128 | 0.1298138 | 0.1909077 | 0.1127281 | 0.1526821 | 0.1917032 | 0.1338942 | 0.1426306 | 0.1482305 | 0.149361 | 0.1564253 | 0.1632491 | 0.1306988 | 0.1241209 | 0.1224183 | 0.1313612 | 0.122369 | 0.1103992 | 0.1495368 | 0.1468077 | 0.1028416 | 0.1184644 | 0.1075025 | 0.09487944 | 0.09798194 | 0.1290862
129 | 0.1505346 | 0.15916 | 0.1343981 | 0.1801216 | 0.1738087 | 0.1290953 | 0.1454776 | 0.1461778 | 0.1714253 | 0.1445512 | 0.1463025 | 0.1634849 | 0.1361786 | 0.11822 | 0.1377817 | 0.1359697 | 0.1350848 | 0.1386241 | 0.1318885 | 0.1084296 | 0.1163461 | 0.1033414 | 0.09778527 | 0.09892649 | 0.1250736
130 | 0.144706 | 0.1596515 | 0.08984556 | 0.1566595 | 0.2260683 | 0.1664318 | 0.1514686 | 0.1271456 | 0.1452169 | 0.1526802 | 0.1719081 | 0.1516163 | 0.128437 | 0.1151479 | 0.1224896 | 0.1261998 | 0.1303647 | 0.1329809 | 0.1416373 | 0.09732026 | 0.1196716 | 0.1021923 | 0.1046121 | 0.09750049 | 0.1216753
131 | 0.154344 | 0.1939455 | 0.1130946 | 0.1363535 | 0.1297607 | 0.1750996 | 0.1464743 | 0.1313987 | 0.1380641 | 0.1641097 | 0.1570734 | 0.126099 | 0.1297828 | 0.1087418 | 0.1256351 | 0.1228126 | 0.1299964 | 0.1395077 | 0.1540972 | 0.1009121 | 0.1191748 | 0.09234065 | 0.1022023 | 0.08372007 | 0.1134824
132 | 0.09442239 | 0.1636048 | 0.1149894 | 0.1404084 | 0.1818098 | 0.1476275 | 0.139597 | 0.1370099 | 0.1450238 | 0.159424 | 0.1456645 | 0.1362201 | 0.1189771 | 0.1137775 | 0.134294 | 0.1314721 | 0.1178557 | 0.1438035 | 0.1360053 | 0.09481978 | 0.1187268 | 0.1047124 | 0.08414606 | 0.1023645 | 0.1335758
133 | 0.1673052 | 0.1808853 | 0.1133053 | 0.1389077 | 0.2027114 | 0.1338999 | 0.1373786 | 0.1424626 | 0.1369758 | 0.160254 | 0.1451804 | 0.1621206 | 0.1202059 | 0.1064393 | 0.1269319 | 0.1313735 | 0.1292532 | 0.1409363 | 0.1323316 | 0.103545 | 0.1268277 | 0.103739 | 0.09351376 | 0.09664368 | 0.1334595
134 | 0.1183239 | 0.1597305 | 0.1015748 | 0.1331634 | 0.173887 | 0.1695932 | 0.1585986 | 0.1388095 | 0.1508302 | 0.142122 | 0.1561588 | 0.1603036 | 0.1259626 | 0.123269 | 0.1247728 | 0.1341468 | 0.1241134 | 0.1385288 | 0.1363685 | 0.09235138 | 0.1152604 | 0.1248398 | 0.1035225 | 0.100295 | 0.1185003
135 | 0.1398143 | 0.166195 | 0.1148969 | 0.1284163 | 0.170444 | 0.1872003 | 0.144781 | 0.1396087 | 0.1681346 | 0.1412173 | 0.1641804 | 0.1301294 | 0.1221058 | 0.1150339 | 0.1143694 | 0.1290324 | 0.1459782 | 0.1439583 | 0.1445374 | 0.1051965 | 0.1185915 | 0.1215005 | 0.1078419 | 0.09133475 | 0.1136093
136 | 0.1350733 | 0.1409137 | 0.118941 | 0.1301751 | 0.1672072 | 0.1869285 | 0.1501197 | 0.1326316 | 0.15965 | 0.1423272 | 0.1699011 | 0.1388387 | 0.1324278 | 0.125609 | 0.1190239 | 0.1354995 | 0.144171 | 0.1455801 | 0.1407475 | 0.1052505 | 0.111546 | 0.1127184 | 0.09560316 | 0.1166937 | 0.1277333
137 | 0.1614507 | 0.1525247 | 0.10767 | 0.129451 | 0.2155603 | 0.1789547 | 0.1428019 | 0.1459611 | 0.1425064 | 0.1490476 | 0.1858834 | 0.1486853 | 0.1319212 | 0.1190813 | 0.134763 | 0.1342709 | 0.1277998 | 0.138831 | 0.1394143 | 0.08712868 | 0.1131718 | 0.1114926 | 0.09906416 | 0.1023746 | 0.1216724
138 | 0.1662341 | 0.1812311 | 0.1107955 | 0.1326577 | 0.1921202 | 0.1532772 | 0.1404405 | 0.1344129 | 0.1459553 | 0.1498179 | 0.1647825 | 0.1490509 | 0.1223256 | 0.1208285 | 0.1207115 | 0.1281474 | 0.1248418 | 0.1393766 | 0.1339061 | 0.1167642 | 0.1125603 | 0.1248077 | 0.1095121 | 0.08574167 | 0.1316175
139 | 0.1483076 | 0.1703582 | 0.1089579 | 0.1480667 | 0.1730911 | 0.1638418 | 0.1308525 | 0.1299735 | 0.1362904 | 0.1581093 | 0.1752024 | 0.1478721 | 0.1352154 | 0.1188995 | 0.1290896 | 0.1351607 | 0.1230177 | 0.1432711 | 0.1366435 | 0.09973119 | 0.1377324 | 0.1165515 | 0.08041147 | 0.1014276 | 0.1280917
140 | 0.1385877 | 0.1731736 | 0.09896832 | 0.1443644 | 0.1384801 | 0.1771979 | 0.1525797 | 0.1242088 | 0.1505455 | 0.1559025 | 0.1687693 | 0.1525927 | 0.1308857 | 0.1185869 | 0.1259301 | 0.1389542 | 0.1285397 | 0.137578 | 0.1362305 | 0.09774695 | 0.1249902 | 0.111619 | 0.0939587 | 0.1035451 | 0.1317123
141 | 0.1263488 | 0.1662855 | 0.09425404 | 0.1234718 | 0.1744235 | 0.1449056 | 0.1442656 | 0.1437934 | 0.1622517 | 0.1335268 | 0.1549322 | 0.1422803 | 0.1286919 | 0.1052522 | 0.1241172 | 0.1224422 | 0.1430455 | 0.1450399 | 0.1370645 | 0.1075232 | 0.1175442 | 0.1084731 | 0.1039563 | 0.08513144 | 0.1286537
142 | 0.1477509 | 0.1703731 | 0.09212532 | 0.1420734 | 0.1858069 | 0.1653044 | 0.1506769 | 0.1543046 | 0.1404799 | 0.1728638 | 0.1716311 | 0.1401704 | 0.1264265 | 0.1141069 | 0.1268479 | 0.1318486 | 0.1274285 | 0.1419311 | 0.161143 | 0.09648708 | 0.116673 | 0.09918505 | 0.09767552 | 0.09370823 | 0.1294131
143 | 0.164672 | 0.1690079 | 0.1060541 | 0.1427515 | 0.1337827 | 0.1438743 | 0.1451852 | 0.129645 | 0.1570759 | 0.1516751 | 0.1538618 | 0.1453217 | 0.133179 | 0.1184285 | 0.1241578 | 0.1383138 | 0.1229664 | 0.1446096 | 0.1445166 | 0.111709 | 0.1104353 | 0.1197971 | 0.08793514 | 0.09808554 | 0.1248409
144 | 0.1393761 | 0.160095 | 0.1239681 | 0.1460663 | 0.1898965 | 0.1869565 | 0.1469041 | 0.1320372 | 0.1367603 | 0.1467138 | 0.1613557 | 0.1641907 | 0.1308623 | 0.1114301 | 0.1256695 | 0.1290946 | 0.1168237 | 0.1436139 | 0.1421922 | 0.1033464 | 0.1296057 | 0.1207871 | 0.0968192 | 0.08778148 | 0.1348412
145 | 0.1750918 | 0.181083 | 0.1173957 | 0.1232429 | 0.1972016 | 0.1531271 | 0.1344948 | 0.1322839 | 0.1523448 | 0.1651661 | 0.151204 | 0.1545116 | 0.1321209 | 0.1115104 | 0.1300666 | 0.1374065 | 0.1322106 | 0.1320258 | 0.1461514 | 0.1042364 | 0.1211148 | 0.1260001 | 0.08596702 | 0.1060459 | 0.1283976
146 | 0.1568308 | 0.1761705 | 0.07578127 | 0.1609827 | 0.2002976 | 0.1796753 | 0.1522238 | 0.1235476 | 0.1573807 | 0.1578748 | 0.1439482 | 0.1581959 | 0.1402358 | 0.124007 | 0.1132879 | 0.1304306 | 0.1217423 | 0.1475998 | 0.1339514 | 0.1077893 | 0.1252314 | 0.1332626 | 0.1084521 | 0.1015075 | 0.1240292
147 | 0.1758507 | 0.195051 | 0.09384013 | 0.1454359 | 0.1877145 | 0.1634207 | 0.1338682 | 0.1440427 | 0.1431581 | 0.1509779 | 0.1663567 | 0.1436771 | 0.138291 | 0.1163444 | 0.1144433 | 0.1285858 | 0.123006 | 0.1383236 | 0.1425391 | 0.09598052 | 0.1217617 | 0.1215259 | 0.09810227 | 0.0910357 | 0.1244481
148 | 0.1669717 | 0.1833898 | 0.09792278 | 0.1513829 | 0.1801447 | 0.1453248 | 0.1496101 | 0.1525822 | 0.154293 | 0.1464539 | 0.1554391 | 0.1389995 | 0.1366562 | 0.1255244 | 0.1228002 | 0.1453954 | 0.1334667 | 0.1362103 | 0.1243222 | 0.09520707 | 0.118333 | 0.1079056 | 0.09928882 | 0.1015836 | 0.125548
149 | 0.1425253 | 0.1557186 | 0.112642 | 0.1364111 | 0.1688138 | 0.1412353 | 0.1516177 | 0.131919 | 0.1486986 | 0.1509825 | 0.172697 | 0.1458284 | 0.1343927 | 0.1206164 | 0.1238902 | 0.1239344 | 0.1365465 | 0.1447786 | 0.1453635 | 0.1012723 | 0.1141974 | 0.113393 | 0.1046184 | 0.08379706 | 0.122865
150 | 0.1499542 | 0.1676606 | 0.0971969 | 0.1368198 | 0.192482 | 0.153326 | 0.1417656 | 0.1221236 | 0.1553236 | 0.1612698 | 0.1753589 | 0.1390514 | 0.1281355 | 0.1186576 | 0.1341516 | 0.1369779 | 0.1112254 | 0.1471331 | 0.1296488 | 0.08844739 | 0.1298244 | 0.09944574 | 0.09812693 | 0.09622702 | 0.1274273
151 | 0.1537096 | 0.1700063 | 0.1117168 | 0.1216693 | 0.1540983 | 0.1658359 | 0.1447886 | 0.1323285 | 0.1510888 | 0.1441454 | 0.1558904 | 0.131738 | 0.1332028 | 0.1045913 | 0.1386527 | 0.1333405 | 0.1274784 | 0.1467799 | 0.1234967 | 0.1047708 | 0.1240679 | 0.1154357 | 0.08338657 | 0.09537617 | 0.1337525
152 | 0.1371594 | 0.1706852 | 0.1117838 | 0.1498972 | 0.1413089 | 0.1643611 | 0.1382093 | 0.1303602 | 0.1545948 | 0.1493824 | 0.1418975 | 0.1397938 | 0.1305292 | 0.1108136 | 0.1382359 | 0.1320109 | 0.1255073 | 0.1530081 | 0.1333697 | 0.09492273 | 0.1066389 | 0.1114368 | 0.1078165 | 0.1027131 | 0.1364638
153 | 0.1789405 | 0.1743447 | 0.1251896 | 0.1248249 | 0.178979 | 0.1687273 | 0.144866 | 0.1387476 | 0.1597216 | 0.1401059 | 0.1416045 | 0.1464713 | 0.125581 | 0.1192304 | 0.1309635 | 0.1299675 | 0.1224423 | 0.1469963 | 0.1427362 | 0.1020029 | 0.1144822 | 0.1109117 | 0.09750732 | 0.09675767 | 0.1228921
154 | 0.1522755 | 0.1622483 | 0.1285729 | 0.1524355 | 0.1691186 | 0.1672384 | 0.1360013 | 0.1421489 | 0.1454264 | 0.1622858 | 0.1623447 | 0.1580664 | 0.1262734 | 0.1240259 | 0.1276523 | 0.1334279 | 0.1212037 | 0.137625 | 0.12107 | 0.1089605 | 0.1177266 | 0.1074817 | 0.09475638 | 0.09282866 | 0.1246032
155 | 0.1442076 | 0.1976247 | 0.1141568 | 0.134066 | 0.2057543 | 0.179246 | 0.1491284 | 0.1443645 | 0.1454355 | 0.1587401 | 0.1641328 | 0.1569611 | 0.1317813 | 0.1164642 | 0.1302999 | 0.1346711 | 0.1114731 | 0.1426768 | 0.1451745 | 0.1035755 | 0.1230084 | 0.1178651 | 0.1058634 | 0.08743151 | 0.1158262
156 | 0.1575827 | 0.1431067 | 0.1080505 | 0.1547917 | 0.1645538 | 0.1677139 | 0.1469925 | 0.130653 | 0.1551354 | 0.1554527 | 0.1701725 | 0.1538521 | 0.1215625 | 0.1235431 | 0.1235745 | 0.1278432 | 0.1237626 | 0.1426625 | 0.146911 | 0.108037 | 0.1241039 | 0.1170971 | 0.08890057 | 0.09064095 | 0.1109381
157 | 0.1497916 | 0.152676 | 0.09472818 | 0.1344884 | 0.1498514 | 0.1482407 | 0.1439085 | 0.1368562 | 0.1422301 | 0.1433093 | 0.1700861 | 0.1654649 | 0.1351537 | 0.1177909 | 0.1243003 | 0.1321811 | 0.1228807 | 0.1389977 | 0.1385804 | 0.1070708 | 0.1133946 | 0.1060941 | 0.08955948 | 0.09035692 | 0.1226942
158 | 0.1605878 | 0.1594987 | 0.0924286 | 0.1575439 | 0.1429605 | 0.1527079 | 0.1369959 | 0.1317069 | 0.1542702 | 0.1547638 | 0.1528387 | 0.1564846 | 0.1268681 | 0.1285042 | 0.1284178 | 0.1308907 | 0.1211175 | 0.1499649 | 0.1249311 | 0.09647889 | 0.1119703 | 0.1129187 | 0.09041647 | 0.0785849 | 0.1258944
159 | 0.1489743 | 0.1715153 | 0.1047485 | 0.1830619 | 0.1932821 | 0.1505794 | 0.1399278 | 0.1417437 | 0.1333859 | 0.1506393 | 0.1650724 | 0.1536514 | 0.1288933 | 0.1235343 | 0.1347343 | 0.1387956 | 0.120855 | 0.1485951 | 0.1374875 | 0.1029659 | 0.1225599 | 0.109242 | 0.1038793 | 0.09315109 | 0.1212401
160 | 0.1390675 | 0.1418022 | 0.1043936 | 0.1420277 | 0.1622627 | 0.1699848 | 0.1407004 | 0.1406092 | 0.1533374 | 0.1503963 | 0.1759631 | 0.1344625 | 0.125691 | 0.1215197 | 0.1142439 | 0.1303805 | 0.1232662 | 0.1404092 | 0.1287232 | 0.1048289 | 0.115077 | 0.1029363 | 0.09325345 | 0.1005736 | 0.1097346
161 | 0.1585912 | 0.1609576 | 0.1110288 | 0.1365934 | 0.1904394 | 0.1581667 | 0.1653098 | 0.1427771 | 0.1380055 | 0.1595037 | 0.1617348 | 0.1389768 | 0.123785 | 0.1194188 | 0.1294442 | 0.1296218 | 0.1132726 | 0.1420522 | 0.144599 | 0.1001103 | 0.1145655 | 0.1225352 | 0.09174476 | 0.106803 | 0.1196231
162 | 0.1015004 | 0.1640283 | 0.09927038 | 0.1590751 | 0.1551042 | 0.139738 | 0.1437064 | 0.1390566 | 0.1509234 | 0.1630017 | 0.166754 | 0.1234101 | 0.1248501 | 0.1272921 | 0.1232839 | 0.1230761 | 0.1270009 | 0.135624 | 0.1238247 | 0.1022426 | 0.1182855 | 0.1226021 | 0.09561542 | 0.0932566 | 0.1277972
163 | 0.1440266 | 0.1525018 | 0.07693411 | 0.1474439 | 0.1407919 | 0.1567105 | 0.1540611 | 0.1415479 | 0.1532888 | 0.147717 | 0.1684789 | 0.1502925 | 0.1307243 | 0.1190936 | 0.1346333 | 0.122497 | 0.1305185 | 0.1460786 | 0.1374959 | 0.09428981 | 0.1201294 | 0.1174016 | 0.1000857 | 0.09416015 | 0.126027
164 | 0.1232878 | 0.1487459 | 0.09371556 | 0.138385 | 0.1596013 | 0.1577726 | 0.1376478 | 0.1296133 | 0.1650723 | 0.1432851 | 0.1703939 | 0.1478146 | 0.1283458 | 0.1237899 | 0.1227731 | 0.1212994 | 0.137327 | 0.1382967 | 0.1344414 | 0.100472 | 0.115289 | 0.1276177 | 0.08717497 | 0.1119611 | 0.1172158
165 | 0.1424965 | 0.1746144 | 0.09605008 | 0.1508077 | 0.1542134 | 0.1713832 | 0.1557937 | 0.1367966 | 0.1424029 | 0.1674429 | 0.185115 | 0.1422397 | 0.1314855 | 0.1198584 | 0.116106 | 0.1324483 | 0.1259637 | 0.1368093 | 0.1409249 | 0.09752354 | 0.1235231 | 0.1208317 | 0.09209087 | 0.1016904 | 0.1312425
166 | 0.1029666 | 0.1476744 | 0.09692899 | 0.1218931 | 0.1895519 | 0.1754952 | 0.1510203 | 0.1466171 | 0.1460235 | 0.1588915 | 0.1732158 | 0.1523188 | 0.1268167 | 0.1135908 | 0.1266957 | 0.1278337 | 0.1356658 | 0.1404254 | 0.1374761 | 0.09895733 | 0.1054278 | 0.1061759 | 0.08749069 | 0.09439639 | 0.1373537
167 | 0.148874 | 0.1564561 | 0.08450171 | 0.1659679 | 0.1768394 | 0.1518302 | 0.1528952 | 0.1299157 | 0.151769 | 0.1506848 | 0.1663404 | 0.1416159 | 0.1298068 | 0.1088373 | 0.1267309 | 0.1337874 | 0.1384407 | 0.152284 | 0.1352927 | 0.1093924 | 0.1305296 | 0.1244559 | 0.104004 | 0.07893361 | 0.1204843
168 | 0.1212988 | 0.1792676 | 0.104146 | 0.1344745 | 0.1921253 | 0.1627192 | 0.1435434 | 0.1353203 | 0.1425796 | 0.1639041 | 0.1627234 | 0.1362589 | 0.1390747 | 0.1088664 | 0.1242391 | 0.1223771 | 0.1344886 | 0.144109 | 0.1337003 | 0.09390486 | 0.1234277 | 0.1279884 | 0.09394213 | 0.09430036 | 0.127524
169 | 0.1398433 | 0.1691761 | 0.09447376 | 0.1354659 | 0.1507581 | 0.1861257 | 0.1395986 | 0.1292369 | 0.1532443 | 0.1598357 | 0.1688813 | 0.1572949 | 0.1311824 | 0.1149887 | 0.1308653 | 0.1314104 | 0.123678 | 0.1370397 | 0.1374775 | 0.1020259 | 0.1132019 | 0.1128765 | 0.08475776 | 0.104532 | 0.1325079
170 | 0.136517 | 0.149491 | 0.105217 | 0.1571096 | 0.1640991 | 0.1710363 | 0.1403193 | 0.1267447 | 0.1529395 | 0.1616239 | 0.1651351 | 0.1251139 | 0.1352918 | 0.1194734 | 0.1250541 | 0.1303025 | 0.1251533 | 0.1400434 | 0.1248187 | 0.09991935 | 0.1133438 | 0.114712 | 0.09758913 | 0.1001392 | 0.125253
171 | 0.1418965 | 0.1687932 | 0.1060411 | 0.1472873 | 0.1520118 | 0.1730165 | 0.1344699 | 0.1441198 | 0.1505574 | 0.1587425 | 0.1810709 | 0.1634946 | 0.139832 | 0.1138884 | 0.1183346 | 0.1272735 | 0.1188002 | 0.1433609 | 0.1297556 | 0.1059508 | 0.1129149 | 0.0967018 | 0.08929099 | 0.09229838 | 0.1279442
172 | 0.1568455 | 0.1806677 | 0.07848115 | 0.1588379 | 0.1935906 | 0.1551931 | 0.1407105 | 0.1233046 | 0.159601 | 0.1597653 | 0.1812037 | 0.1368298 | 0.1252362 | 0.1191933 | 0.1275692 | 0.1274202 | 0.1308437 | 0.1308497 | 0.1415145 | 0.1000682 | 0.121432 | 0.1092736 | 0.1090365 | 0.08635399 | 0.1180624
173 | 0.1551546 | 0.180699 | 0.1125336 | 0.1509302 | 0.1551757 | 0.1816538 | 0.1515792 | 0.1282686 | 0.1632212 | 0.1574017 | 0.1610138 | 0.1503046 | 0.1299097 | 0.1187353 | 0.1221877 | 0.1378449 | 0.119176 | 0.1512539 | 0.1473276 | 0.1015 | 0.1190974 | 0.1172287 | 0.07796403 | 0.08931047 | 0.1397973
174 | 0.1429686 | 0.1959919 | 0.117395 | 0.1764585 | 0.1711408 | 0.1638997 | 0.1482049 | 0.1332597 | 0.1660789 | 0.16092 | 0.1789684 | 0.1769363 | 0.1406749 | 0.1270267 | 0.1237694 | 0.1232614 | 0.1226106 | 0.1447558 | 0.1327672 | 0.1093101 | 0.1294061 | 0.105221 | 0.1001833 | 0.1065142 | 0.1156451
175 | 0.1424545 | 0.1798167 | 0.09155612 | 0.1367446 | 0.2004167 | 0.1582331 | 0.1480612 | 0.1376595 | 0.1439231 | 0.1519725 | 0.1688035 | 0.143284 | 0.1325239 | 0.1230509 | 0.1204047 | 0.1308909 | 0.1262328 | 0.1453415 | 0.1302797 | 0.09949401 | 0.1147031 | 0.108073 | 0.07912666 | 0.1024308 | 0.1168468
176 | 0.1209307 | 0.1605672 | 0.09912043 | 0.1377018 | 0.1676381 | 0.1852349 | 0.1340793 | 0.1274134 | 0.1540615 | 0.1497564 | 0.1555832 | 0.1511309 | 0.1283977 | 0.1111314 | 0.1205378 | 0.1259002 | 0.1234913 | 0.1373588 | 0.133321 | 0.09727241 | 0.111074 | 0.1122827 | 0.08062529 | 0.08856328 | 0.1150197
177 | 0.137005 | 0.1754939 | 0.105622 | 0.144731 | 0.1953685 | 0.170451 | 0.1429501 | 0.1314307 | 0.1471629 | 0.1530891 | 0.1549235 | 0.1699323 | 0.1314914 | 0.1095193 | 0.1275588 | 0.130294 | 0.1290715 | 0.1404874 | 0.1274521 | 0.1132381 | 0.1275359 | 0.1219187 | 0.104801 | 0.09682179 | 0.118032
178 | 0.1247658 | 0.1346367 | 0.08816169 | 0.1328864 | 0.1891754 | 0.1579263 | 0.1383423 | 0.1375067 | 0.1570751 | 0.1554413 | 0.1749495 | 0.1468096 | 0.1252246 | 0.125443 | 0.1282672 | 0.1296121 | 0.1311678 | 0.1426491 | 0.1294413 | 0.1052618 | 0.1244231 | 0.1123976 | 0.1099378 | 0.1057716 | 0.1321395
179 | 0.1187983 | 0.1971885 | 0.123105 | 0.1146185 | 0.192751 | 0.1547441 | 0.1507522 | 0.1393358 | 0.1548179 | 0.1545624 | 0.1690679 | 0.1209062 | 0.129886 | 0.121123 | 0.1186349 | 0.1147185 | 0.1321561 | 0.1356357 | 0.1214977 | 0.1004577 | 0.1211568 | 0.107244 | 0.1088124 | 0.1041954 | 0.1404117
180 | 0.1537314 | 0.1432102 | 0.1047959 | 0.1396887 | 0.1780546 | 0.1594752 | 0.1393406 | 0.1355568 | 0.1351754 | 0.1505757 | 0.1680186 | 0.1507808 | 0.1316257 | 0.1232776 | 0.1267192 | 0.1155218 | 0.1260825 | 0.1405283 | 0.1236045 | 0.1089433 | 0.1100323 | 0.1257643 | 0.09629414 | 0.1051767 | 0.1393722
181 | 0.12564 | 0.1516167 | 0.1038548 | 0.128354 | 0.1597323 | 0.1661848 | 0.148238 | 0.1404521 | 0.1367188 | 0.1458231 | 0.1504798 | 0.1473551 | 0.1349043 | 0.1238063 | 0.1257666 | 0.1259992 | 0.1190644 | 0.1443499 | 0.1155805 | 0.09922942 | 0.1234859 | 0.1186231 | 0.0928606 | 0.09373112 | 0.1165924
182 | 0.126681 | 0.1877862 | 0.08418763 | 0.1353892 | 0.1702939 | 0.1599453 | 0.1384315 | 0.1363149 | 0.1623958 | 0.1661554 | 0.1640945 | 0.1408357 | 0.1230315 | 0.1148314 | 0.1324162 | 0.1168256 | 0.1261465 | 0.1339325 | 0.1225326 | 0.09690452 | 0.1146458 | 0.1109362 | 0.09169499 | 0.09847567 | 0.1165682
183 | 0.1729125 | 0.1437192 | 0.1156228 | 0.1540223 | 0.1788735 | 0.1510796 | 0.1443145 | 0.1327966 | 0.1582996 | 0.1624717 | 0.1645057 | 0.1538031 | 0.1361913 | 0.1106544 | 0.1335875 | 0.1293123 | 0.1264651 | 0.1393614 | 0.1243341 | 0.09637276 | 0.1276929 | 0.105539 | 0.09120175 | 0.08097862 | 0.1100846
184 | 0.1277339 | 0.1644942 | 0.09269106 | 0.1451528 | 0.1544619 | 0.1553742 | 0.1439808 | 0.1510724 | 0.148662 | 0.1683188 | 0.1669025 | 0.1491258 | 0.1321866 | 0.1236923 | 0.1228874 | 0.1290731 | 0.1271769 | 0.1392612 | 0.1401275 | 0.1065683 | 0.1272426 | 0.1058645 | 0.09562856 | 0.09398692 | 0.1198975
185 | 0.1361673 | 0.1626532 | 0.09075977 | 0.1528422 | 0.1873517 | 0.1774875 | 0.1421983 | 0.1366995 | 0.1493785 | 0.1355417 | 0.1704799 | 0.1496634 | 0.132096 | 0.1270612 | 0.136711 | 0.1360746 | 0.1337413 | 0.1490151 | 0.1242807 | 0.09243518 | 0.1025077 | 0.1111845 | 0.09051852 | 0.09719834 | 0.129732
186 | 0.165715 | 0.1482116 | 0.1213067 | 0.1587595 | 0.1704333 | 0.1580379 | 0.1502858 | 0.1504805 | 0.143344 | 0.1746371 | 0.1855087 | 0.1343416 | 0.1300653 | 0.1217346 | 0.1296551 | 0.1267427 | 0.1240426 | 0.1418696 | 0.1297691 | 0.1017313 | 0.1093547 | 0.1200086 | 0.0797632 | 0.0968911 | 0.1175494
187 | 0.1277515 | 0.1733759 | 0.1185022 | 0.1379045 | 0.1756667 | 0.1599353 | 0.1547164 | 0.1475133 | 0.146719 | 0.1624458 | 0.1776423 | 0.1426471 | 0.1219443 | 0.1220765 | 0.1170422 | 0.126938 | 0.1237635 | 0.1418997 | 0.1422778 | 0.1046134 | 0.1231611 | 0.1245707 | 0.08527337 | 0.09482344 | 0.1465172
188 | 0.1695828 | 0.1853014 | 0.09216285 | 0.1417281 | 0.1609572 | 0.1654786 | 0.1358961 | 0.1465962 | 0.1538248 | 0.1513635 | 0.1841604 | 0.1632697 | 0.1261941 | 0.1123983 | 0.1163198 | 0.1229144 | 0.1226482 | 0.1402742 | 0.1198498 | 0.1039751 | 0.1252296 | 0.1101922 | 0.09159358 | 0.1048815 | 0.1304959
189 | 0.1135251 | 0.1789076 | 0.109084 | 0.128921 | 0.1440809 | 0.1580945 | 0.1445372 | 0.1387945 | 0.1617746 | 0.1609901 | 0.1666714 | 0.1478185 | 0.1313317 | 0.1190938 | 0.1343304 | 0.122856 | 0.1306448 | 0.1382442 | 0.1223672 | 0.1013593 | 0.1063436 | 0.1202017 | 0.09515417 | 0.08247041 | 0.117799
190 | 0.1697752 | 0.1474491 | 0.07761371 | 0.1348302 | 0.1821294 | 0.1680169 | 0.1442712 | 0.1325518 | 0.160861 | 0.1450199 | 0.1727061 | 0.1617528 | 0.136299 | 0.1201208 | 0.1273771 | 0.1287796 | 0.1259576 | 0.1441456 | 0.1247375 | 0.1128495 | 0.128346 | 0.1241201 | 0.101713 | 0.1050845 | 0.123022
191 | 0.141521 | 0.2074841 | 0.08696177 | 0.1291879 | 0.1747573 | 0.1628661 | 0.1452205 | 0.1384614 | 0.1486147 | 0.1440496 | 0.1478091 | 0.1565371 | 0.1210126 | 0.124514 | 0.1140603 | 0.12433 | 0.1142598 | 0.1416712 | 0.1387441 | 0.1085897 | 0.1212714 | 0.1221165 | 0.08579418 | 0.09099214 | 0.1162033
192 | 0.1309891 | 0.1808115 | 0.0973037 | 0.1405816 | 0.2017012 | 0.1768046 | 0.1472233 | 0.1374656 | 0.1488412 | 0.1596753 | 0.1725198 | 0.136895 | 0.1201713 | 0.1175244 | 0.1284846 | 0.1345536 | 0.1288765 | 0.1465396 | 0.126377 | 0.1151121 | 0.1200103 | 0.1242271 | 0.09792399 | 0.09078571 | 0.1109935
193 | 0.1521679 | 0.1608763 | 0.1188273 | 0.1514583 | 0.1679366 | 0.1568885 | 0.1420213 | 0.1387488 | 0.1407387 | 0.1561239 | 0.1657008 | 0.1485807 | 0.1219735 | 0.1172604 | 0.1190814 | 0.1346109 | 0.1238158 | 0.147163 | 0.1206013 | 0.09411853 | 0.1170245 | 0.1012721 | 0.1050659 | 0.09246338 | 0.1157309
194 | 0.1179111 | 0.176943 | 0.07069722 | 0.1258055 | 0.1619657 | 0.1768078 | 0.1435884 | 0.1282717 | 0.1564005 | 0.1429593 | 0.1792071 | 0.1368154 | 0.125714 | 0.1182293 | 0.1179486 | 0.1365191 | 0.1197402 | 0.1480341 | 0.1291373 | 0.1105001 | 0.1230996 | 0.116285 | 0.082042 | 0.08734871 | 0.1271638
195 | 0.1720292 | 0.1713568 | 0.07617736 | 0.1353848 | 0.1632095 | 0.1591887 | 0.139606 | 0.1415119 | 0.1480795 | 0.15702 | 0.169204 | 0.1586163 | 0.1185193 | 0.1193435 | 0.1150233 | 0.1289515 | 0.1377218 | 0.1435653 | 0.1421759 | 0.09979177 | 0.1123359 | 0.1157986 | 0.08784288 | 0.1052434 | 0.1357577
196 | 0.1258047 | 0.1807188 | 0.07892571 | 0.1309727 | 0.1831623 | 0.1346666 | 0.1500724 | 0.1408796 | 0.1489237 | 0.1621318 | 0.1741818 | 0.1348366 | 0.1355792 | 0.1163983 | 0.1289811 | 0.1289001 | 0.1131911 | 0.1369497 | 0.127808 | 0.09878071 | 0.1242512 | 0.1222906 | 0.08436084 | 0.0933939 | 0.1360862
197 | 0.141734 | 0.147675 | 0.0984732 | 0.1500157 | 0.1851316 | 0.1875754 | 0.1295385 | 0.1397738 | 0.1560621 | 0.1727598 | 0.1805554 | 0.1490396 | 0.1260747 | 0.1191343 | 0.1349516 | 0.1323906 | 0.1244357 | 0.1464374 | 0.1333386 | 0.1009618 | 0.1304304 | 0.1277467 | 0.08776564 | 0.09327914 | 0.138536
198 | 0.1609954 | 0.1601689 | 0.0713149 | 0.1446655 | 0.1723183 | 0.1729679 | 0.1501541 | 0.1369491 | 0.134754 | 0.1590467 | 0.1776983 | 0.1645067 | 0.1246955 | 0.111761 | 0.110523 | 0.1241207 | 0.1118679 | 0.1516307 | 0.1278676 | 0.1076032 | 0.1241665 | 0.1199336 | 0.09812223 | 0.09664017 | 0.1199786
199 | 0.1363268 | 0.1653497 | 0.09717861 | 0.1481114 | 0.1784673 | 0.1633637 | 0.1468749 | 0.1450565 | 0.149404 | 0.1501255 | 0.173349 | 0.1480586 | 0.1292294 | 0.1167752 | 0.1259767 | 0.1273662 | 0.1311495 | 0.1419313 | 0.1271292 | 0.1052958 | 0.1183022 | 0.1119317 | 0.07842534 | 0.09045716 | 0.1233169
200 | 0.1465095 | 0.1542735 | 0.117636 | 0.156872 | 0.148477 | 0.1452602 | 0.1373821 | 0.1411042 | 0.1651383 | 0.1440662 | 0.1677685 | 0.1720668 | 0.1311977 | 0.1263013 | 0.1171117 | 0.1345763 | 0.1253201 | 0.1613606 | 0.1370004 | 0.1093604 | 0.1255668 | 0.09368576 | 0.09885216 | 0.09249934 | 0.1298034
201 | 0.1609151 | 0.1597304 | 0.09570567 | 0.1611641 | 0.1811271 | 0.1697568 | 0.1341825 | 0.1300328 | 0.1417769 | 0.1539535 | 0.1695257 | 0.1507737 | 0.1251327 | 0.1132439 | 0.1199074 | 0.1279146 | 0.1316868 | 0.1432735 | 0.1273783 | 0.09716855 | 0.1017423 | 0.115994 | 0.0920745 | 0.09895084 | 0.1282083
202 | 0.1325423 | 0.1735188 | 0.0805476 | 0.1372884 | 0.2010449 | 0.1714406 | 0.1443861 | 0.1415632 | 0.1553515 | 0.1630601 | 0.1866004 | 0.1339985 | 0.1189134 | 0.1168778 | 0.1268476 | 0.1275837 | 0.1210354 | 0.1360845 | 0.1358238 | 0.1037468 | 0.1225086 | 0.13269 | 0.108098 | 0.08561901 | 0.1419527
203 | 0.1206729 | 0.1760448 | 0.1117621 | 0.1455585 | 0.1999169 | 0.1613937 | 0.1401728 | 0.1347816 | 0.1514051 | 0.1846697 | 0.1733298 | 0.1383241 | 0.1364683 | 0.1191447 | 0.1354656 | 0.1308486 | 0.1298376 | 0.1413255 | 0.1157027 | 0.09223802 | 0.1241786 | 0.09791632 | 0.08501827 | 0.1017358 | 0.123371
204 | 0.1434257 | 0.1704563 | 0.1122211 | 0.1537949 | 0.1380441 | 0.1587283 | 0.149221 | 0.1345401 | 0.1514567 | 0.1493391 | 0.1850105 | 0.1610057 | 0.1252113 | 0.109562 | 0.1267672 | 0.1284222 | 0.1283163 | 0.1369199 | 0.1195318 | 0.1079764 | 0.1176992 | 0.1269604 | 0.0883501 | 0.09112844 | 0.126116
205 | 0.1412194 | 0.1636453 | 0.08226841 | 0.1157435 | 0.2141192 | 0.162542 | 0.14696 | 0.1410583 | 0.1435724 | 0.1439072 | 0.1810183 | 0.1502779 | 0.1358244 | 0.1191782 | 0.1081528 | 0.1266327 | 0.1333972 | 0.1464846 | 0.1254469 | 0.1151061 | 0.11077 | 0.1272937 | 0.1006655 | 0.08124214 | 0.1300031
206 | 0.1286314 | 0.1653554 | 0.09917348 | 0.1332438 | 0.1447495 | 0.1541128 | 0.1439193 | 0.1343519 | 0.142629 | 0.152001 | 0.1573773 | 0.139535 | 0.1287903 | 0.1202706 | 0.134067 | 0.1371901 | 0.1299888 | 0.1404509 | 0.1234769 | 0.1092668 | 0.1081198 | 0.1082937 | 0.07713344 | 0.08364449 | 0.1186668
207 | 0.1422243 | 0.1670297 | 0.09702533 | 0.1509823 | 0.1902484 | 0.1459788 | 0.1433135 | 0.1486576 | 0.158458 | 0.1622982 | 0.1392198 | 0.1364054 | 0.1219316 | 0.1208885 | 0.1201789 | 0.1267468 | 0.1148684 | 0.1354 | 0.1387886 | 0.1096974 | 0.1163641 | 0.1028432 | 0.09040956 | 0.09134628 | 0.1108794
208 | 0.1445735 | 0.163152 | 0.07519653 | 0.1134072 | 0.1701987 | 0.1748245 | 0.1351686 | 0.1386689 | 0.1480281 | 0.1611647 | 0.1877968 | 0.1518474 | 0.1329716 | 0.1102463 | 0.1221544 | 0.1299193 | 0.1273278 | 0.1434276 | 0.1411064 | 0.09890976 | 0.1242237 | 0.1286091 | 0.09575346 | 0.08737998 | 0.1082085
209 | 0.1330851 | 0.1861327 | 0.09012549 | 0.1776091 | 0.1856196 | 0.161684 | 0.1355162 | 0.1387433 | 0.1502622 | 0.1608598 | 0.1550754 | 0.1614688 | 0.1248531 | 0.1273872 | 0.1233021 | 0.1269813 | 0.1276008 | 0.12271 | 0.125348 | 0.09448579 | 0.1131741 | 0.1255894 | 0.09481491 | 0.1060468 | 0.1312197
210 | 0.1729207 | 0.181824 | 0.1105466 | 0.1643679 | 0.163611 | 0.1364978 | 0.1346364 | 0.1429924 | 0.1659679 | 0.1475252 | 0.1576363 | 0.153131 | 0.1259672 | 0.1078342 | 0.1301948 | 0.140373 | 0.1244154 | 0.1389847 | 0.1219673 | 0.1004981 | 0.1150589 | 0.1204019 | 0.09935562 | 0.08547735 | 0.128597
211 | 0.1058414 | 0.183363 | 0.07909384 | 0.1631919 | 0.1660453 | 0.1624716 | 0.1424158 | 0.1376657 | 0.1664419 | 0.1665803 | 0.1614746 | 0.1504038 | 0.1241255 | 0.1197129 | 0.1359105 | 0.1241198 | 0.1183059 | 0.1334538 | 0.1151073 | 0.1008167 | 0.111708 | 0.1121946 | 0.1035456 | 0.09681005 | 0.1258751
212 | 0.1364253 | 0.1756333 | 0.1155558 | 0.1670573 | 0.1429171 | 0.1772525 | 0.1371793 | 0.1362313 | 0.1502443 | 0.1586272 | 0.1617569 | 0.1520036 | 0.1325669 | 0.1139551 | 0.1176106 | 0.1294922 | 0.126665 | 0.1320629 | 0.1272136 | 0.1023326 | 0.1122565 | 0.114632 | 0.0937615 | 0.08403009 | 0.1162909
213 | 0.1677857 | 0.1630784 | 0.09779006 | 0.1571792 | 0.1463812 | 0.1659688 | 0.1495219 | 0.1498018 | 0.1513231 | 0.1754908 | 0.164934 | 0.1395222 | 0.1228223 | 0.1161636 | 0.1217611 | 0.1322293 | 0.131329 | 0.1394244 | 0.126154 | 0.09930041 | 0.1201885 | 0.1165586 | 0.08632648 | 0.09856553 | 0.1171503
214 | 0.1463891 | 0.1537649 | 0.1142512 | 0.12968 | 0.2049296 | 0.1557547 | 0.1338887 | 0.1370207 | 0.1505334 | 0.1581588 | 0.1675236 | 0.14102 | 0.117284 | 0.1113462 | 0.1285661 | 0.137538 | 0.1211084 | 0.1453788 | 0.1246123 | 0.1164719 | 0.1208073 | 0.1236087 | 0.08028582 | 0.09666884 | 0.1432382
215 | 0.1307879 | 0.1810665 | 0.1175741 | 0.1496733 | 0.1519761 | 0.1500716 | 0.1372203 | 0.1393698 | 0.1622979 | 0.1648407 | 0.1726476 | 0.1480391 | 0.1355073 | 0.1151084 | 0.1282025 | 0.1268802 | 0.123105 | 0.1482815 | 0.1281022 | 0.1007129 | 0.1060254 | 0.1142193 | 0.09674195 | 0.09856115 | 0.1135166
216 | 0.136278 | 0.1665899 | 0.0754329 | 0.1291758 | 0.1980928 | 0.1847026 | 0.1404967 | 0.1358031 | 0.1518188 | 0.1570237 | 0.1613513 | 0.1341549 | 0.1331314 | 0.1113738 | 0.1329792 | 0.12379 | 0.1405217 | 0.1342335 | 0.1234686 | 0.1001277 | 0.1071086 | 0.1094114 | 0.09482964 | 0.1011159 | 0.135355
217 | 0.1283576 | 0.1813602 | 0.1067631 | 0.1249926 | 0.1836061 | 0.1665969 | 0.1439236 | 0.1436137 | 0.1579777 | 0.1623529 | 0.1915729 | 0.145697 | 0.1313362 | 0.1261465 | 0.1255941 | 0.1309329 | 0.1311588 | 0.1369505 | 0.1292666 | 0.1049563 | 0.1154655 | 0.1205908 | 0.07616373 | 0.09791724 | 0.1179481
218 | 0.1273121 | 0.1642152 | 0.1263541 | 0.1676474 | 0.207863 | 0.1555302 | 0.1464074 | 0.1386302 | 0.1515973 | 0.16089 | 0.174237 | 0.1582141 | 0.1277696 | 0.1281397 | 0.1292766 | 0.1310418 | 0.1204818 | 0.1472345 | 0.1331915 | 0.1096087 | 0.1227647 | 0.112355 | 0.09522136 | 0.1004515 | 0.1231391
219 | 0.1318575 | 0.1513683 | 0.1000648 | 0.1622122 | 0.187957 | 0.1686725 | 0.1357772 | 0.1350458 | 0.1581491 | 0.1671277 | 0.1726609 | 0.1442185 | 0.1311526 | 0.1212331 | 0.1234965 | 0.1355696 | 0.1229656 | 0.1406516 | 0.1204059 | 0.1108722 | 0.1070597 | 0.1225448 | 0.1032864 | 0.1093933 | 0.1194505
220 | 0.1299113 | 0.1655746 | 0.08573491 | 0.1516894 | 0.2061575 | 0.1947805 | 0.1423574 | 0.1336335 | 0.1510254 | 0.1498306 | 0.1859065 | 0.1462062 | 0.1257721 | 0.1135283 | 0.1221859 | 0.1373164 | 0.1252469 | 0.1393316 | 0.1281454 | 0.1087116 | 0.1232105 | 0.132355 | 0.08321238 | 0.09926117 | 0.1319668
221 | 0.1387248 | 0.1566368 | 0.09852474 | 0.1521066 | 0.1796561 | 0.1487856 | 0.1462794 | 0.146339 | 0.1413608 | 0.1727266 | 0.1769086 | 0.148223 | 0.1408152 | 0.1257866 | 0.1220018 | 0.129706 | 0.1184222 | 0.1418564 | 0.1304365 | 0.1111632 | 0.1127712 | 0.1118453 | 0.0945788 | 0.09512721 | 0.1186746
222 | 0.1496163 | 0.1863293 | 0.09713203 | 0.154 | 0.1767337 | 0.1723631 | 0.148208 | 0.1341343 | 0.1615723 | 0.1387227 | 0.1575413 | 0.151027 | 0.1211352 | 0.1148636 | 0.1331786 | 0.1274818 | 0.1184025 | 0.138525 | 0.129678 | 0.110628 | 0.114187 | 0.1138062 | 0.0982016 | 0.09579997 | 0.1347783
223 | 0.1763621 | 0.1827278 | 0.07408418 | 0.1504893 | 0.1370457 | 0.1577525 | 0.1341742 | 0.1495574 | 0.1407759 | 0.1619983 | 0.1828039 | 0.1670379 | 0.1289843 | 0.113948 | 0.1215323 | 0.1303559 | 0.119869 | 0.1320942 | 0.1345363 | 0.09268626 | 0.1086415 | 0.1132417 | 0.09647252 | 0.09562744 | 0.1143039
224 | 0.1457013 | 0.164221 | 0.1154562 | 0.1185685 | 0.1715883 | 0.1675496 | 0.1460665 | 0.1337879 | 0.1513547 | 0.1597673 | 0.1857692 | 0.1235308 | 0.1344487 | 0.1174472 | 0.1349721 | 0.1343414 | 0.1130201 | 0.1434385 | 0.1201401 | 0.1029834 | 0.1090846 | 0.1326936 | 0.08234704 | 0.08898012 | 0.126785
225 | 0.1437309 | 0.1919635 | 0.102501 | 0.1642268 | 0.1552757 | 0.1577137 | 0.1336408 | 0.1426465 | 0.1549098 | 0.1564062 | 0.1640242 | 0.1453111 | 0.1270149 | 0.1191877 | 0.1300982 | 0.1373155 | 0.1239316 | 0.1228259 | 0.1109514 | 0.1081327 | 0.1095257 | 0.1254343 | 0.08644207 | 0.09694402 | 0.1235212
226 | 0.1389477 | 0.1703487 | 0.09028694 | 0.1307708 | 0.165529 | 0.1675323 | 0.1566609 | 0.1443663 | 0.1620091 | 0.1585591 | 0.1923592 | 0.1556364 | 0.1294605 | 0.120338 | 0.1256066 | 0.1244718 | 0.1261961 | 0.1270226 | 0.1216298 | 0.09915643 | 0.1105333 | 0.1051452 | 0.08651416 | 0.1019662 | 0.1251784
227 | 0.1701048 | 0.1781089 | 0.1118607 | 0.1713282 | 0.1671095 | 0.1672374 | 0.1439637 | 0.1322518 | 0.1444849 | 0.1736313 | 0.1692959 | 0.1555927 | 0.1240546 | 0.1241637 | 0.1232666 | 0.126261 | 0.1325854 | 0.1382803 | 0.1309927 | 0.1153757 | 0.1093214 | 0.113144 | 0.09158755 | 0.08879951 | 0.1192301
228 | 0.1418002 | 0.1618833 | 0.1052455 | 0.1418068 | 0.1406717 | 0.1630609 | 0.1379829 | 0.139296 | 0.1405882 | 0.1531293 | 0.1841088 | 0.1627791 | 0.1299088 | 0.1227801 | 0.1218738 | 0.130698 | 0.1193166 | 0.1309347 | 0.1405427 | 0.1052738 | 0.1322064 | 0.1198141 | 0.09822836 | 0.0977827 | 0.1271776
229 | 0.1305833 | 0.1766153 | 0.0942089 | 0.1514106 | 0.2079429 | 0.1790024 | 0.1486179 | 0.1339296 | 0.1482064 | 0.1663622 | 0.1760035 | 0.1403905 | 0.118835 | 0.1141539 | 0.1139678 | 0.1329824 | 0.1262488 | 0.1364271 | 0.1463209 | 0.1160222 | 0.127968 | 0.1109752 | 0.09459602 | 0.09790774 | 0.1206683
230 | 0.1419179 | 0.1368359 | 0.1165282 | 0.1287515 | 0.1638183 | 0.1586545 | 0.1458813 | 0.1389089 | 0.1544857 | 0.1408839 | 0.1615656 | 0.1546491 | 0.1137584 | 0.1109378 | 0.1221928 | 0.1317238 | 0.1110967 | 0.1349912 | 0.1264875 | 0.1109396 | 0.128827 | 0.1118692 | 0.09206593 | 0.08740186 | 0.1268352
231 | 0.1559581 | 0.1624423 | 0.08397302 | 0.1410005 | 0.1772398 | 0.1392289 | 0.1578121 | 0.1467442 | 0.1636226 | 0.1513101 | 0.1779961 | 0.1319406 | 0.1200997 | 0.1123471 | 0.1385994 | 0.1245195 | 0.1235621 | 0.1296436 | 0.1262377 | 0.103196 | 0.1268093 | 0.1098384 | 0.09829202 | 0.1034575 | 0.1320266
232 | 0.1772118 | 0.1807498 | 0.0996997 | 0.1404869 | 0.1620643 | 0.1537279 | 0.145539 | 0.1347815 | 0.1580129 | 0.1533253 | 0.1800877 | 0.1419085 | 0.1266304 | 0.1085199 | 0.1197047 | 0.1285102 | 0.1331047 | 0.1394672 | 0.1259903 | 0.1170667 | 0.1140257 | 0.1306696 | 0.09920432 | 0.09850313 | 0.1046368
233 | 0.1171453 | 0.161689 | 0.1185047 | 0.1364146 | 0.1656254 | 0.1315773 | 0.1456083 | 0.1329841 | 0.1516677 | 0.1461637 | 0.1827734 | 0.1473065 | 0.1315467 | 0.1120094 | 0.1252048 | 0.1245419 | 0.1235505 | 0.1285535 | 0.1112516 | 0.0999594 | 0.1150472 | 0.1210985 | 0.08826055 | 0.09280729 | 0.1250984
234 | 0.1692179 | 0.1822226 | 0.104103 | 0.1726712 | 0.1792301 | 0.1844894 | 0.142904 | 0.1425866 | 0.142645 | 0.1676652 | 0.1712046 | 0.1562256 | 0.125412 | 0.1242844 | 0.130982 | 0.1264393 | 0.1225834 | 0.1433125 | 0.1194091 | 0.1027881 | 0.1278274 | 0.1162055 | 0.09202677 | 0.09015668 | 0.1257631
235 | 0.1516338 | 0.1615873 | 0.1123077 | 0.1394453 | 0.1485711 | 0.1520782 | 0.130055 | 0.1397335 | 0.1431735 | 0.1673883 | 0.1682615 | 0.1582021 | 0.1275042 | 0.1213008 | 0.127417 | 0.1200966 | 0.1195373 | 0.1457966 | 0.1501776 | 0.110043 | 0.1269825 | 0.1211789 | 0.08275871 | 0.0950652 | 0.114467
236 | 0.1115262 | 0.1563806 | 0.1283371 | 0.1625443 | 0.1720491 | 0.1611255 | 0.1441386 | 0.1413839 | 0.1550034 | 0.1642278 | 0.1672173 | 0.1446489 | 0.1297099 | 0.1117425 | 0.1262773 | 0.1233321 | 0.124074 | 0.1371016 | 0.1197547 | 0.1017108 | 0.1279797 | 0.1087655 | 0.08305397 | 0.1015132 | 0.1178711
237 | 0.1843849 | 0.1542964 | 0.09646173 | 0.1559939 | 0.165844 | 0.163408 | 0.146911 | 0.1351775 | 0.1521109 | 0.1573839 | 0.1679171 | 0.1447422 | 0.1262444 | 0.1173727 | 0.1190541 | 0.1309634 | 0.1331017 | 0.1383536 | 0.1357714 | 0.09822143 | 0.1301477 | 0.138377 | 0.09134328 | 0.1098853 | 0.1151005
238 | 0.1214056 | 0.164186 | 0.0939096 | 0.1504069 | 0.1933994 | 0.1528569 | 0.1405076 | 0.1317207 | 0.1517381 | 0.1618009 | 0.1797248 | 0.1534553 | 0.1379306 | 0.1126332 | 0.1205604 | 0.1311188 | 0.1181791 | 0.1270742 | 0.1223548 | 0.1091459 | 0.1119537 | 0.1168464 | 0.08498121 | 0.08615119 | 0.1232919
239 | 0.15422 | 0.168468 | 0.1133277 | 0.1422209 | 0.1521439 | 0.1834703 | 0.1413156 | 0.1403054 | 0.1351699 | 0.1529586 | 0.1606214 | 0.1399779 | 0.1260279 | 0.122646 | 0.1300143 | 0.1346702 | 0.1236615 | 0.1334706 | 0.120397 | 0.1061338 | 0.1192005 | 0.1405256 | 0.0856119 | 0.09251952 | 0.1410519
240 | 0.1799112 | 0.1761124 | 0.1208886 | 0.1601646 | 0.1998716 | 0.1565336 | 0.1525256 | 0.1293088 | 0.1435795 | 0.1547558 | 0.1692604 | 0.1286323 | 0.1244091 | 0.1130714 | 0.1293022 | 0.1178664 | 0.1339206 | 0.1378161 | 0.1276321 | 0.1210168 | 0.1105396 | 0.1200312 | 0.07842424 | 0.09940772 | 0.1484542
241 | 0.1791096 | 0.1617252 | 0.08806704 | 0.1292946 | 0.1759005 | 0.1587634 | 0.144012 | 0.1368153 | 0.1608158 | 0.1610395 | 0.1527915 | 0.1546834 | 0.1300814 | 0.1251514 | 0.1223284 | 0.1377306 | 0.115399 | 0.130995 | 0.1322825 | 0.1013216 | 0.1234783 | 0.1102421 | 0.08587619 | 0.09950066 | 0.1151479
242 | 0.1502504 | 0.175137 | 0.07815293 | 0.163073 | 0.1945242 | 0.1758649 | 0.148723 | 0.1426078 | 0.1534085 | 0.1516028 | 0.1536196 | 0.1506314 | 0.1173622 | 0.1280567 | 0.1282415 | 0.133871 | 0.1186596 | 0.1334845 | 0.137307 | 0.09862349 | 0.1141789 | 0.1202606 | 0.09576524 | 0.09715623 | 0.09989346
243 | 0.1566658 | 0.1498608 | 0.08176326 | 0.1552341 | 0.1638129 | 0.154912 | 0.1477064 | 0.1455093 | 0.1461619 | 0.1489987 | 0.1483042 | 0.1399486 | 0.1292813 | 0.1194136 | 0.1244113 | 0.1284998 | 0.115595 | 0.1288694 | 0.128638 | 0.1102802 | 0.1314953 | 0.1071125 | 0.09199015 | 0.09391963 | 0.1147156
244 | 0.1673944 | 0.1768217 | 0.07279573 | 0.1420172 | 0.128814 | 0.1639551 | 0.134044 | 0.1357298 | 0.1580338 | 0.1735003 | 0.1665865 | 0.1472455 | 0.1269013 | 0.1151298 | 0.12639 | 0.1395921 | 0.1136224 | 0.1372671 | 0.1198609 | 0.1188176 | 0.1072707 | 0.117442 | 0.09241739 | 0.1043301 | 0.1309235
245 | 0.1673701 | 0.174702 | 0.08008945 | 0.1275735 | 0.1679363 | 0.1637549 | 0.1423332 | 0.1454298 | 0.1478803 | 0.1625667 | 0.1582238 | 0.1428791 | 0.1277378 | 0.1262792 | 0.1232327 | 0.1226127 | 0.1305226 | 0.1318893 | 0.1305228 | 0.09904999 | 0.1000555 | 0.1055074 | 0.09025614 | 0.1026231 | 0.1343152
246 | 0.1591423 | 0.1550788 | 0.1011076 | 0.1328717 | 0.1797884 | 0.1595242 | 0.1518287 | 0.1384763 | 0.1602447 | 0.1580052 | 0.1583932 | 0.1475856 | 0.1260213 | 0.1002022 | 0.1261779 | 0.1299562 | 0.1186707 | 0.139225 | 0.1449523 | 0.1038059 | 0.1190371 | 0.1180034 | 0.10382 | 0.1127442 | 0.1153702
247 | 0.1396238 | 0.185123 | 0.1171344 | 0.152441 | 0.1722038 | 0.17921 | 0.1447492 | 0.1425864 | 0.1421785 | 0.1672465 | 0.1595501 | 0.1473421 | 0.1217298 | 0.1193298 | 0.1137954 | 0.1304236 | 0.1293446 | 0.1405282 | 0.1299411 | 0.1005036 | 0.1204541 | 0.1283011 | 0.09143132 | 0.09209084 | 0.1122845
248 | 0.1669814 | 0.1747946 | 0.1111622 | 0.1541718 | 0.2011913 | 0.1580886 | 0.1472587 | 0.1396046 | 0.1468245 | 0.1615502 | 0.1487597 | 0.1661712 | 0.1327841 | 0.1256569 | 0.1317659 | 0.1230168 | 0.1238525 | 0.1348824 | 0.1178938 | 0.1092543 | 0.1206596 | 0.1119204 | 0.07614288 | 0.0970139 | 0.1243635
249 | 0.1205211 | 0.1765432 | 0.1273282 | 0.1184283 | 0.1870619 | 0.1677857 | 0.1396975 | 0.1322948 | 0.1351618 | 0.1573799 | 0.1632674 | 0.1541242 | 0.1257281 | 0.1160823 | 0.1286179 | 0.1227304 | 0.1081784 | 0.1298301 | 0.1360436 | 0.1021983 | 0.1103538 | 0.1113348 | 0.08795053 | 0.09699791 | 0.1227878
250 | 0.112343 | 0.1511131 | 0.1162989 | 0.170976 | 0.146854 | 0.1698538 | 0.1473266 | 0.1437762 | 0.1453235 | 0.1592509 | 0.1636694 | 0.1475086 | 0.129826 | 0.1180176 | 0.1155083 | 0.128469 | 0.105337 | 0.1331373 | 0.1289105 | 0.1079358 | 0.1222086 | 0.0936622 | 0.09654756 | 0.08772521 | 0.1291702
251 | 0.1626502 | 0.1741149 | 0.09049271 | 0.1258447 | 0.1505931 | 0.1461197 | 0.142925 | 0.1388611 | 0.151317 | 0.1558526 | 0.1673575 | 0.1387058 | 0.1178272 | 0.1242473 | 0.1119575 | 0.1312297 | 0.1212187 | 0.1329249 | 0.1136202 | 0.1147096 | 0.1164943 | 0.09403593 | 0.08298625 | 0.09377465 | 0.1269482
252 | 0.1679769 | 0.1698577 | 0.1067205 | 0.1349507 | 0.1846701 | 0.1583572 | 0.1540527 | 0.1529926 | 0.1502445 | 0.1673356 | 0.1662618 | 0.1522879 | 0.1355138 | 0.1128756 | 0.1300518 | 0.1277796 | 0.1332554 | 0.1264383 | 0.1272298 | 0.1075192 | 0.1028937 | 0.1189549 | 0.08869814 | 0.09495494 | 0.1245206
253 | 0.1613984 | 0.1729554 | 0.1056042 | 0.1497987 | 0.1858112 | 0.1427357 | 0.1475053 | 0.1385236 | 0.1581604 | 0.1724559 | 0.1692707 | 0.171211 | 0.1291878 | 0.1178983 | 0.1157242 | 0.1351146 | 0.1200406 | 0.1202319 | 0.1171723 | 0.1117328 | 0.1050343 | 0.1209102 | 0.09697345 | 0.08914363 | 0.1284217
254 | 0.1762478 | 0.1560196 | 0.06884381 | 0.1622059 | 0.1664638 | 0.1741667 | 0.1375733 | 0.1483914 | 0.1411156 | 0.1477762 | 0.1782116 | 0.1406935 | 0.1284338 | 0.1234341 | 0.1170674 | 0.1290118 | 0.1208757 | 0.1235905 | 0.1273214 | 0.1029964 | 0.1275339 | 0.1125501 | 0.0790264 | 0.08576378 | 0.1197547
255 | 0.1157859 | 0.1723283 | 0.1117899 | 0.1648426 | 0.144004 | 0.1490841 | 0.1473241 | 0.1380255 | 0.1518164 | 0.185128 | 0.1638912 | 0.156392 | 0.1283025 | 0.1268013 | 0.1300238 | 0.1270945 | 0.1285765 | 0.1293449 | 0.1205334 | 0.08633708 | 0.1132785 | 0.1244137 | 0.08848356 | 0.0891978 | 0.1455724
256 | 0.1282315 | 0.1550165 | 0.07909119 | 0.1428636 | 0.1600837 | 0.1508135 | 0.143883 | 0.1286598 | 0.1473124 | 0.1609148 | 0.1631542 | 0.1479648 | 0.1196666 | 0.1130133 | 0.1221448 | 0.1213115 | 0.1380779 | 0.1265972 | 0.1221082 | 0.1047827 | 0.1181715 | 0.1103701 | 0.09045723 | 0.1009556 | 0.1147195
257 | 0.1371326 | 0.1886901 | 0.0997172 | 0.157538 | 0.1890255 | 0.1812796 | 0.1461148 | 0.1472955 | 0.1437736 | 0.1564787 | 0.1701234 | 0.1450298 | 0.1269686 | 0.1164658 | 0.1253739 | 0.1346962 | 0.1202244 | 0.1340832 | 0.1325049 | 0.1113494 | 0.1285388 | 0.1217986 | 0.08763104 | 0.08905961 | 0.1340878
258 | 0.157751 | 0.1606844 | 0.09798641 | 0.1342102 | 0.1691911 | 0.151135 | 0.1289665 | 0.1485906 | 0.1526637 | 0.1708367 | 0.1731385 | 0.1542647 | 0.1271465 | 0.1174119 | 0.1253541 | 0.1184144 | 0.1197882 | 0.1479421 | 0.1369075 | 0.1002125 | 0.136091 | 0.1128394 | 0.08693472 | 0.09448108 | 0.1226588
259 | 0.1279323 | 0.1625762 | 0.09936903 | 0.1499951 | 0.1653203 | 0.1790346 | 0.1517082 | 0.1299346 | 0.1346702 | 0.1542608 | 0.1860765 | 0.1390852 | 0.1268788 | 0.1192407 | 0.1249451 | 0.1248398 | 0.1355593 | 0.137565 | 0.1290769 | 0.0994176 | 0.1103545 | 0.1104964 | 0.09850006 | 0.1050497 | 0.1142815
260 | 0.1583152 | 0.1650356 | 0.09191931 | 0.1627004 | 0.1480084 | 0.1416489 | 0.1443776 | 0.1350456 | 0.1435398 | 0.1552251 | 0.1751685 | 0.1554788 | 0.1252613 | 0.124788 | 0.1298061 | 0.13289 | 0.1249681 | 0.1298425 | 0.1179292 | 0.1028101 | 0.1085781 | 0.1241272 | 0.0943254 | 0.09867995 | 0.1145952
261 | 0.1345071 | 0.1595036 | 0.1065287 | 0.1612505 | 0.1846542 | 0.1639228 | 0.1405572 | 0.1378633 | 0.1425886 | 0.1655039 | 0.1593443 | 0.166392 | 0.1341958 | 0.1206374 | 0.1275973 | 0.129836 | 0.1151142 | 0.1319246 | 0.116425 | 0.09467162 | 0.1183881 | 0.1184901 | 0.100433 | 0.08817463 | 0.1359117
262 | 0.134801 | 0.1619066 | 0.1215547 | 0.1261852 | 0.1425485 | 0.1807074 | 0.149458 | 0.1457364 | 0.1489137 | 0.1664824 | 0.1660722 | 0.1426407 | 0.1378474 | 0.115435 | 0.137095 | 0.1244893 | 0.1399147 | 0.1343249 | 0.1192543 | 0.1063175 | 0.1109183 | 0.1119157 | 0.1014188 | 0.1019693 | 0.110635
263 | 0.1409733 | 0.157847 | 0.0979786 | 0.1464119 | 0.1873217 | 0.1678414 | 0.1400788 | 0.1436206 | 0.1446355 | 0.1606619 | 0.1898472 | 0.1603716 | 0.1335957 | 0.1246701 | 0.1213095 | 0.1231565 | 0.1383232 | 0.1347898 | 0.1111388 | 0.1008243 | 0.1088328 | 0.1240225 | 0.09078176 | 0.08135292 | 0.1267149
264 | 0.1567456 | 0.1612893 | 0.09129261 | 0.1393579 | 0.1772732 | 0.1385339 | 0.1434992 | 0.1338327 | 0.1464905 | 0.1455719 | 0.1791366 | 0.1391293 | 0.1374355 | 0.1179805 | 0.1192259 | 0.1234208 | 0.1196873 | 0.1356769 | 0.1084656 | 0.1061539 | 0.1093601 | 0.1248727 | 0.1007072 | 0.08588844 | 0.1324007
265 | 0.1693455 | 0.152137 | 0.1037855 | 0.1251347 | 0.1746086 | 0.1468145 | 0.1417518 | 0.1389633 | 0.155876 | 0.1592432 | 0.1690255 | 0.1587735 | 0.1235726 | 0.1142019 | 0.1192195 | 0.1194068 | 0.1270248 | 0.1344018 | 0.1325347 | 0.1005245 | 0.1018469 | 0.1202591 | 0.08516548 | 0.08741587 | 0.1399958
266 | 0.1307426 | 0.1551168 | 0.09318741 | 0.150728 | 0.1820316 | 0.1652263 | 0.1399793 | 0.1329321 | 0.1658592 | 0.149892 | 0.1817585 | 0.1488941 | 0.116571 | 0.117114 | 0.1322092 | 0.1275537 | 0.127492 | 0.134779 | 0.1304187 | 0.1064919 | 0.1091468 | 0.1148294 | 0.0942394 | 0.07545507 | 0.1338074
267 | 0.1671369 | 0.1478731 | 0.08843782 | 0.1459463 | 0.1455228 | 0.1757873 | 0.1418365 | 0.1275068 | 0.1380848 | 0.1733811 | 0.15908 | 0.157407 | 0.1274544 | 0.1223887 | 0.1191296 | 0.121354 | 0.1347976 | 0.1263621 | 0.113087 | 0.1153226 | 0.1124841 | 0.1148784 | 0.09217617 | 0.0910344 | 0.1201645
268 | 0.1559672 | 0.1783932 | 0.09940387 | 0.1403193 | 0.1563406 | 0.1890011 | 0.1510155 | 0.136886 | 0.1634192 | 0.1639164 | 0.1904801 | 0.1446905 | 0.1314189 | 0.1237982 | 0.1209731 | 0.1273186 | 0.1314207 | 0.1226709 | 0.1210238 | 0.1136092 | 0.1323115 | 0.115885 | 0.08291031 | 0.08655761 | 0.1142498
269 | 0.1594307 | 0.1632805 | 0.08464331 | 0.1262599 | 0.1520355 | 0.1761674 | 0.1412835 | 0.1335915 | 0.1490781 | 0.1457817 | 0.1639436 | 0.1507493 | 0.1288907 | 0.119538 | 0.1284679 | 0.1218527 | 0.1226263 | 0.1255076 | 0.1136485 | 0.1043925 | 0.1119145 | 0.1059264 | 0.0964582 | 0.09239913 | 0.1310108
270 | 0.1496291 | 0.1694946 | 0.1311047 | 0.1294824 | 0.1848358 | 0.1601654 | 0.146492 | 0.1415429 | 0.1506421 | 0.1625705 | 0.1595524 | 0.1661287 | 0.1253891 | 0.127016 | 0.115168 | 0.1249956 | 0.1220435 | 0.1284946 | 0.1274097 | 0.1137483 | 0.1078279 | 0.1166155 | 0.08196411 | 0.09672274 | 0.1337202
271 | 0.179699 | 0.1832244 | 0.06642714 | 0.1413238 | 0.1392108 | 0.1603227 | 0.1460804 | 0.136571 | 0.142193 | 0.162808 | 0.1739011 | 0.1259748 | 0.1250072 | 0.1093453 | 0.1165676 | 0.1236747 | 0.1160211 | 0.1287175 | 0.1264267 | 0.1052571 | 0.1196899 | 0.1139422 | 0.09546722 | 0.09447385 | 0.1186451
272 | 0.1642711 | 0.1498775 | 0.09049033 | 0.1698858 | 0.1559052 | 0.1455695 | 0.145909 | 0.1473737 | 0.1420921 | 0.1535528 | 0.1584399 | 0.1538524 | 0.1205307 | 0.1134097 | 0.1278551 | 0.1248737 | 0.127967 | 0.1327781 | 0.1252802 | 0.1083404 | 0.1115833 | 0.1086473 | 0.08974975 | 0.09973537 | 0.120991
273 | 0.1443723 | 0.1500606 | 0.09429747 | 0.1663117 | 0.1519137 | 0.1783073 | 0.1342898 | 0.1344768 | 0.1530004 | 0.1531864 | 0.1641867 | 0.1656419 | 0.1259104 | 0.1106826 | 0.1216131 | 0.1366673 | 0.1166989 | 0.1214853 | 0.1301046 | 0.1192615 | 0.1123994 | 0.1124421 | 0.0942713 | 0.09410965 | 0.1161327
274 | 0.1632288 | 0.1502597 | 0.08554989 | 0.1219195 | 0.185991 | 0.164141 | 0.1394849 | 0.1519872 | 0.1405596 | 0.1568188 | 0.182524 | 0.1564431 | 0.1302542 | 0.1170959 | 0.1107826 | 0.1306012 | 0.1160735 | 0.1313794 | 0.1151434 | 0.107508 | 0.1140508 | 0.1091911 | 0.09055901 | 0.1000885 | 0.1284989
275 | 0.152278 | 0.1736823 | 0.0827995 | 0.1517509 | 0.1860732 | 0.164962 | 0.137204 | 0.1402496 | 0.1385342 | 0.1502747 | 0.1616743 | 0.1559793 | 0.1296173 | 0.1205406 | 0.127204 | 0.1284447 | 0.1094255 | 0.1244036 | 0.1253512 | 0.1161059 | 0.1177575 | 0.09374205 | 0.1084457 | 0.0880182 | 0.1165481
276 | 0.1451599 | 0.1261277 | 0.1157888 | 0.1591006 | 0.177234 | 0.1514634 | 0.1519545 | 0.1284613 | 0.1413428 | 0.1550581 | 0.1798127 | 0.1670612 | 0.1192167 | 0.114085 | 0.1314775 | 0.1315914 | 0.1404007 | 0.1302334 | 0.1231906 | 0.1020397 | 0.1341296 | 0.1237535 | 0.1103659 | 0.09370886 | 0.1073717
277 | 0.1658977 | 0.1478213 | 0.08900482 | 0.1500186 | 0.1816868 | 0.1629855 | 0.1464944 | 0.1333681 | 0.1460796 | 0.1608186 | 0.1825969 | 0.1512537 | 0.1328436 | 0.1124062 | 0.1289158 | 0.1251455 | 0.1167227 | 0.1306923 | 0.1234853 | 0.108195 | 0.1119154 | 0.1335802 | 0.09436181 | 0.09534503 | 0.123599
278 | 0.156617 | 0.1467615 | 0.1099364 | 0.1422042 | 0.1714284 | 0.1680037 | 0.1509741 | 0.1389655 | 0.1407612 | 0.1762316 | 0.1722019 | 0.1774734 | 0.1196286 | 0.1111051 | 0.125329 | 0.124031 | 0.127772 | 0.1277439 | 0.1365921 | 0.1036673 | 0.1138785 | 0.1179406 | 0.07501611 | 0.1030377 | 0.11414
279 | 0.1420292 | 0.1462859 | 0.07914461 | 0.1570788 | 0.1689342 | 0.1515012 | 0.1378128 | 0.1392298 | 0.1565269 | 0.1701441 | 0.1973603 | 0.1383025 | 0.1255191 | 0.1178127 | 0.1175342 | 0.1256936 | 0.1208427 | 0.1347404 | 0.1284751 | 0.1179333 | 0.1173271 | 0.1097063 | 0.08991207 | 0.09453204 | 0.1273592
280 | 0.124841 | 0.1549307 | 0.0619976 | 0.1686946 | 0.1383272 | 0.1790968 | 0.1385728 | 0.1394288 | 0.1477821 | 0.1583837 | 0.1755514 | 0.1417727 | 0.132539 | 0.1184461 | 0.1190313 | 0.1257612 | 0.1142884 | 0.1302103 | 0.1247409 | 0.1097409 | 0.1064154 | 0.1060905 | 0.09006528 | 0.09747884 | 0.1274964
281 | 0.1288602 | 0.1564794 | 0.1040017 | 0.1369671 | 0.1743706 | 0.1585531 | 0.1541031 | 0.1431127 | 0.1567641 | 0.1607741 | 0.1710035 | 0.1485267 | 0.122187 | 0.1193223 | 0.1232419 | 0.1307608 | 0.112492 | 0.1183216 | 0.1185407 | 0.1045266 | 0.1323911 | 0.1069564 | 0.09771894 | 0.09215267 | 0.1177583
282 | 0.1643575 | 0.1723165 | 0.07921748 | 0.1624012 | 0.1581083 | 0.1638115 | 0.1472427 | 0.1460602 | 0.1425036 | 0.1572436 | 0.1762952 | 0.1326104 | 0.1310888 | 0.1160425 | 0.1140152 | 0.1271515 | 0.1199684 | 0.1303762 | 0.1363922 | 0.1099592 | 0.1073873 | 0.1146791 | 0.1094506 | 0.09184321 | 0.122542
283 | 0.1382502 | 0.1669233 | 0.08346757 | 0.155622 | 0.1569294 | 0.1752977 | 0.1430707 | 0.1378896 | 0.1497618 | 0.1583426 | 0.1688507 | 0.149339 | 0.1181334 | 0.1239715 | 0.1363215 | 0.1196245 | 0.1202225 | 0.1253853 | 0.1199903 | 0.09786825 | 0.1183935 | 0.1142478 | 0.08864956 | 0.1006818 | 0.1242049
284 | 0.1504907 | 0.1843199 | 0.09787424 | 0.1587466 | 0.1825364 | 0.1517847 | 0.1537499 | 0.1457123 | 0.1524214 | 0.1553704 | 0.186596 | 0.1405735 | 0.1279866 | 0.1157358 | 0.1233616 | 0.1346334 | 0.1357329 | 0.1309634 | 0.1311285 | 0.1105269 | 0.1199363 | 0.1222274 | 0.08398215 | 0.09896002 | 0.1231702
285 | 0.1699987 | 0.1619161 | 0.1061216 | 0.1416562 | 0.1457751 | 0.15073 | 0.1432411 | 0.1439234 | 0.146378 | 0.1379984 | 0.1640801 | 0.1683029 | 0.1215922 | 0.123204 | 0.1193009 | 0.1265068 | 0.1238324 | 0.1186942 | 0.1083383 | 0.1077524 | 0.1307824 | 0.1107992 | 0.0936367 | 0.09114982 | 0.122044
286 | 0.1339345 | 0.1671925 | 0.07896668 | 0.1369855 | 0.1662436 | 0.1659557 | 0.1480079 | 0.1403004 | 0.1503881 | 0.1544845 | 0.1724007 | 0.1445999 | 0.124152 | 0.1122523 | 0.1273669 | 0.121557 | 0.1194807 | 0.1302231 | 0.1343147 | 0.1062867 | 0.1154483 | 0.1105067 | 0.09382661 | 0.09329612 | 0.1273987
287 | 0.1513454 | 0.1638587 | 0.1102489 | 0.155335 | 0.1395209 | 0.1814115 | 0.1333253 | 0.1330082 | 0.1413339 | 0.1591917 | 0.1576521 | 0.1421605 | 0.12184 | 0.1042198 | 0.1272962 | 0.1288382 | 0.1158572 | 0.121659 | 0.1334895 | 0.09791028 | 0.1189705 | 0.1256611 | 0.1000814 | 0.08766896 | 0.1235168
288 | 0.1422705 | 0.1791713 | 0.1018699 | 0.1343241 | 0.150566 | 0.1824055 | 0.139616 | 0.1363397 | 0.1595113 | 0.1643495 | 0.1704833 | 0.1445554 | 0.1320802 | 0.1087108 | 0.1193821 | 0.1256007 | 0.1077372 | 0.1238131 | 0.1146013 | 0.1022085 | 0.1310518 | 0.1141759 | 0.07866165 | 0.09801372 | 0.1163994
289 | 0.15642 | 0.1650812 | 0.07900266 | 0.1524061 | 0.1636099 | 0.1766872 | 0.1286433 | 0.155591 | 0.1515302 | 0.1655686 | 0.1731866 | 0.1450156 | 0.1246862 | 0.1200143 | 0.1392926 | 0.1291333 | 0.1182307 | 0.1198927 | 0.1403517 | 0.109263 | 0.122104 | 0.1056775 | 0.08697524 | 0.071033 | 0.133951
290 | 0.1445846 | 0.1615847 | 0.09587934 | 0.1567802 | 0.1695293 | 0.1568823 | 0.1496005 | 0.1386342 | 0.1463204 | 0.1470829 | 0.174659 | 0.1352853 | 0.1253287 | 0.1095349 | 0.1221104 | 0.123997 | 0.1207912 | 0.119312 | 0.1271378 | 0.1157702 | 0.1185956 | 0.1148502 | 0.09989575 | 0.09619358 | 0.1217936
291 | 0.1809624 | 0.1509276 | 0.1036257 | 0.1393095 | 0.1404827 | 0.161299 | 0.1548922 | 0.1295676 | 0.1491609 | 0.15399 | 0.191672 | 0.1488841 | 0.1398568 | 0.1163015 | 0.1255632 | 0.1245973 | 0.1131433 | 0.1300325 | 0.128152 | 0.1110556 | 0.1197759 | 0.1268613 | 0.0943778 | 0.08823858 | 0.1357881
292 | 0.1704212 | 0.1535016 | 0.08277318 | 0.1586278 | 0.1706399 | 0.1719217 | 0.1464029 | 0.1374009 | 0.1467554 | 0.1717153 | 0.1973181 | 0.1617498 | 0.1329631 | 0.1197114 | 0.1155924 | 0.121307 | 0.116717 | 0.1285663 | 0.1231205 | 0.1050704 | 0.1172467 | 0.1067753 | 0.08343464 | 0.08586158 | 0.1148256
293 | 0.1534799 | 0.1701557 | 0.1030559 | 0.1422464 | 0.1533633 | 0.1805023 | 0.1447154 | 0.137243 | 0.1526317 | 0.158572 | 0.1518036 | 0.134137 | 0.13603 | 0.1175995 | 0.1302469 | 0.1230883 | 0.1226102 | 0.1251662 | 0.1149461 | 0.1087466 | 0.1146209 | 0.1050812 | 0.07489964 | 0.09267622 | 0.1207542
294 | 0.1445317 | 0.1613963 | 0.07088224 | 0.1734747 | 0.1824079 | 0.1674627 | 0.1384846 | 0.1364179 | 0.1260991 | 0.1685789 | 0.1568357 | 0.1520178 | 0.1309986 | 0.1168282 | 0.1162634 | 0.1217495 | 0.1248659 | 0.1395215 | 0.1298814 | 0.1033793 | 0.1134254 | 0.1307599 | 0.08233165 | 0.09926232 | 0.1339706
295 | 0.138896 | 0.1656601 | 0.1059166 | 0.1311837 | 0.1584931 | 0.1628324 | 0.1519554 | 0.1292196 | 0.1471097 | 0.1632384 | 0.1650146 | 0.135937 | 0.1311243 | 0.1115143 | 0.1263895 | 0.1271695 | 0.1294337 | 0.1236516 | 0.1154349 | 0.09852376 | 0.107187 | 0.1200161 | 0.08738288 | 0.09485797 | 0.1225203
296 | 0.1066142 | 0.1766264 | 0.09553568 | 0.1874124 | 0.1655443 | 0.1594919 | 0.1464564 | 0.1285342 | 0.1396468 | 0.1589966 | 0.1620903 | 0.1464008 | 0.1334514 | 0.1208102 | 0.1354765 | 0.1346395 | 0.1259269 | 0.1194837 | 0.1388974 | 0.1130603 | 0.1353667 | 0.1093023 | 0.07294127 | 0.1005559 | 0.1072506
297 | 0.1848337 | 0.1755715 | 0.09364355 | 0.1549826 | 0.1751229 | 0.1594042 | 0.1315009 | 0.1365726 | 0.1404613 | 0.1487999 | 0.164745 | 0.1326745 | 0.1317601 | 0.12212 | 0.1288571 | 0.1324737 | 0.1325667 | 0.1215989 | 0.1230836 | 0.1126708 | 0.1174135 | 0.1226899 | 0.07013353 | 0.08650174 | 0.1132134
298 | 0.1491246 | 0.1566458 | 0.1256968 | 0.157195 | 0.1807506 | 0.1534678 | 0.1402522 | 0.146863 | 0.1464037 | 0.1687076 | 0.1758424 | 0.1501758 | 0.1259819 | 0.1178262 | 0.115255 | 0.1225925 | 0.113728 | 0.1262784 | 0.1152997 | 0.1043422 | 0.1220889 | 0.1126653 | 0.08493884 | 0.09421623 | 0.1307001
299 | 0.1755138 | 0.1605736 | 0.1100152 | 0.140364 | 0.1741759 | 0.1685636 | 0.1442936 | 0.147288 | 0.1411386 | 0.1497341 | 0.1782993 | 0.142945 | 0.1272651 | 0.123515 | 0.117715 | 0.1243186 | 0.1252509 | 0.1151863 | 0.1301536 | 0.103371 | 0.1360628 | 0.1050001 | 0.07703193 | 0.08322645 | 0.1271438
300 | 0.1588062 | 0.1459762 | 0.09144192 | 0.1602021 | 0.1646296 | 0.1784459 | 0.1409098 | 0.1356984 | 0.1538349 | 0.1485821 | 0.1678293 | 0.1525857 | 0.1296803 | 0.1219723 | 0.1288419 | 0.1303406 | 0.1240593 | 0.1233953 | 0.1344894 | 0.1022551 | 0.1198672 | 0.1179951 | 0.09459174 | 0.07662966 | 0.1124002
301 | 0.1457209 | 0.1600214 | 0.1001305 | 0.1463121 | 0.182941 | 0.154942 | 0.1405941 | 0.1409709 | 0.1449888 | 0.1578586 | 0.1700128 | 0.1503153 | 0.1283384 | 0.1179192 | 0.1155898 | 0.1298047 | 0.1179994 | 0.1232362 | 0.1324909 | 0.1071871 | 0.1185211 | 0.1181674 | 0.06381033 | 0.1032045 | 0.1265024
302 | 0.1401083 | 0.1799599 | 0.1135841 | 0.1477237 | 0.1590088 | 0.1860875 | 0.1479893 | 0.1316256 | 0.1434459 | 0.1577146 | 0.1633061 | 0.1611867 | 0.1309087 | 0.1122872 | 0.1207094 | 0.1306909 | 0.1293641 | 0.1190874 | 0.1176451 | 0.1002834 | 0.1122525 | 0.12095 | 0.07710024 | 0.08482562 | 0.1248955
303 | 0.1365895 | 0.1617675 | 0.1005083 | 0.1436061 | 0.1680874 | 0.1589612 | 0.1514149 | 0.1438696 | 0.1332719 | 0.1653368 | 0.1614488 | 0.1353855 | 0.1201829 | 0.1198089 | 0.1267878 | 0.1262784 | 0.126631 | 0.1187466 | 0.1347895 | 0.1059784 | 0.1266365 | 0.1186609 | 0.09036816 | 0.08739066 | 0.1344252
304 | 0.1757307 | 0.1638057 | 0.08779836 | 0.1413623 | 0.1779648 | 0.154994 | 0.1346798 | 0.1349521 | 0.1463829 | 0.133046 | 0.167805 | 0.1418989 | 0.1314678 | 0.1266918 | 0.1113776 | 0.129329 | 0.1152177 | 0.1215229 | 0.1145257 | 0.1156749 | 0.1183431 | 0.1134355 | 0.0812529 | 0.1070275 | 0.1112237
305 | 0.120169 | 0.1530959 | 0.1050991 | 0.1522607 | 0.1609519 | 0.1650767 | 0.1566139 | 0.1421201 | 0.1427578 | 0.1592957 | 0.1865996 | 0.155378 | 0.1257855 | 0.1112489 | 0.1119125 | 0.1251985 | 0.135798 | 0.1136856 | 0.1385532 | 0.1045517 | 0.1142658 | 0.1158462 | 0.09407457 | 0.09281329 | 0.1230148
306 | 0.1551936 | 0.1722386 | 0.1004272 | 0.1260255 | 0.1563738 | 0.1872098 | 0.1410269 | 0.1417557 | 0.1466086 | 0.1522898 | 0.1560642 | 0.1534459 | 0.1221788 | 0.1202419 | 0.1227402 | 0.1298466 | 0.1255005 | 0.1160181 | 0.1241957 | 0.1191661 | 0.1237615 | 0.1114223 | 0.09265018 | 0.1016618 | 0.1161542
307 | 0.1496372 | 0.1691625 | 0.10474 | 0.1474345 | 0.1494787 | 0.1666015 | 0.1476053 | 0.1341824 | 0.1495005 | 0.154278 | 0.181145 | 0.1467626 | 0.1246558 | 0.1096463 | 0.1082915 | 0.1254759 | 0.1217257 | 0.1216153 | 0.1369091 | 0.1077354 | 0.1293089 | 0.1302474 | 0.09428933 | 0.102967 | 0.1256735
308 | 0.1410227 | 0.1658037 | 0.09794855 | 0.1448789 | 0.1704128 | 0.1678367 | 0.1532091 | 0.1388969 | 0.1533408 | 0.1632069 | 0.1716777 | 0.1595466 | 0.1275983 | 0.1246919 | 0.1159793 | 0.1274676 | 0.1149858 | 0.1183909 | 0.1180789 | 0.1012427 | 0.1046766 | 0.1215494 | 0.09121254 | 0.09801908 | 0.1253887
309 | 0.1680197 | 0.1771627 | 0.08459287 | 0.1600541 | 0.136055 | 0.1521447 | 0.1438411 | 0.1323076 | 0.145599 | 0.1530443 | 0.153308 | 0.1452412 | 0.1270458 | 0.1104302 | 0.1222291 | 0.1281195 | 0.1220589 | 0.1177751 | 0.1228565 | 0.1052279 | 0.1194874 | 0.1102574 | 0.09403411 | 0.09026658 | 0.1213784
310 | 0.1470932 | 0.1744704 | 0.1004597 | 0.1137727 | 0.1502438 | 0.1469507 | 0.1447484 | 0.1357693 | 0.1402029 | 0.1529153 | 0.1706455 | 0.1515073 | 0.125821 | 0.1254429 | 0.1133382 | 0.1301022 | 0.1065171 | 0.124068 | 0.1181786 | 0.1019547 | 0.1205517 | 0.1238717 | 0.10263 | 0.09878975 | 0.1287482
311 | 0.1358047 | 0.1484002 | 0.1058136 | 0.1637846 | 0.1753867 | 0.1950169 | 0.1361925 | 0.1391096 | 0.1473069 | 0.1588325 | 0.1503447 | 0.161136 | 0.1243547 | 0.1137425 | 0.1274943 | 0.1271149 | 0.1102619 | 0.1251228 | 0.1247102 | 0.09613838 | 0.1292073 | 0.1142366 | 0.08576299 | 0.09126502 | 0.1209222
312 | 0.1531146 | 0.1758661 | 0.1232895 | 0.1669562 | 0.143087 | 0.1656082 | 0.1462533 | 0.1360412 | 0.144727 | 0.1713278 | 0.1678718 | 0.1629427 | 0.1218152 | 0.1048483 | 0.1290301 | 0.1311589 | 0.1271293 | 0.1315056 | 0.136519 | 0.1069502 | 0.1078607 | 0.1163049 | 0.088199 | 0.08445553 | 0.1165032
313 | 0.1573972 | 0.1475503 | 0.1345829 | 0.1524274 | 0.1583377 | 0.1623289 | 0.1393856 | 0.1320154 | 0.1435594 | 0.1585253 | 0.1712124 | 0.1372083 | 0.1325523 | 0.1166302 | 0.1337665 | 0.1221394 | 0.1238882 | 0.1324941 | 0.1159861 | 0.1052033 | 0.1285576 | 0.09684061 | 0.0908562 | 0.09781329 | 0.1100433
314 | 0.1327913 | 0.1607665 | 0.08531102 | 0.1667979 | 0.1460612 | 0.1562633 | 0.1381457 | 0.1309199 | 0.1356653 | 0.1408776 | 0.1709077 | 0.1386554 | 0.1265777 | 0.1201805 | 0.1199457 | 0.1372634 | 0.09810377 | 0.1225487 | 0.1303149 | 0.1035446 | 0.1209993 | 0.1198773 | 0.07596714 | 0.08838371 | 0.1248284
315 | 0.15187 | 0.1651369 | 0.0858041 | 0.1446574 | 0.1480407 | 0.1581851 | 0.1432628 | 0.1417954 | 0.1522746 | 0.1460698 | 0.1744757 | 0.1516609 | 0.1220189 | 0.12334 | 0.1258038 | 0.1193922 | 0.1062654 | 0.1195404 | 0.1252478 | 0.1184741 | 0.1185962 | 0.1100097 | 0.09281109 | 0.09811277 | 0.1267442
316 | 0.1240123 | 0.1753732 | 0.08255059 | 0.1579435 | 0.1504772 | 0.1691377 | 0.1451606 | 0.1384932 | 0.1481738 | 0.1638753 | 0.1738135 | 0.138441 | 0.1363618 | 0.1054144 | 0.1290423 | 0.1167858 | 0.1362798 | 0.1249558 | 0.1288529 | 0.09542325 | 0.1129035 | 0.115138 | 0.09166011 | 0.09677952 | 0.1280868
317 | 0.1590507 | 0.1723915 | 0.08127785 | 0.1481398 | 0.1645839 | 0.1616556 | 0.1548749 | 0.1309616 | 0.1355883 | 0.1613898 | 0.1762295 | 0.1546247 | 0.125411 | 0.1155497 | 0.1197765 | 0.1278553 | 0.1044672 | 0.116226 | 0.1305938 | 0.1071357 | 0.1071654 | 0.1204481 | 0.09009051 | 0.1086884 | 0.1275618
318 | 0.1430104 | 0.155491 | 0.09262867 | 0.154561 | 0.1727605 | 0.1534991 | 0.1501942 | 0.1365697 | 0.1496707 | 0.1532038 | 0.1658171 | 0.1341672 | 0.1332913 | 0.115896 | 0.1238059 | 0.1243314 | 0.1298398 | 0.119482 | 0.1136536 | 0.1121015 | 0.1141974 | 0.1236449 | 0.09095452 | 0.1027005 | 0.112768
319 | 0.1228755 | 0.1624274 | 0.09212974 | 0.1374608 | 0.1707469 | 0.1551621 | 0.1515269 | 0.1311999 | 0.1552138 | 0.1609101 | 0.1604626 | 0.1558063 | 0.1235131 | 0.1223802 | 0.1249275 | 0.1298597 | 0.1247732 | 0.1256363 | 0.1355095 | 0.1180563 | 0.1096277 | 0.1056152 | 0.09036341 | 0.08054876 | 0.1139183
320 | 0.1514907 | 0.14461 | 0.1211784 | 0.1294424 | 0.2100185 | 0.1799575 | 0.1415294 | 0.1339462 | 0.1564418 | 0.1620756 | 0.1693816 | 0.1493318 | 0.1260675 | 0.124942 | 0.118104 | 0.1311913 | 0.1215156 | 0.1189298 | 0.1166887 | 0.1098062 | 0.1269814 | 0.1111024 | 0.06697624 | 0.09851419 | 0.1206115
321 | 0.10927 | 0.1588436 | 0.09462974 | 0.1133338 | 0.1529662 | 0.1594967 | 0.1393108 | 0.146284 | 0.1612787 | 0.1671559 | 0.1647777 | 0.1672063 | 0.1247884 | 0.1214244 | 0.1150339 | 0.1235299 | 0.1221575 | 0.1277779 | 0.1273718 | 0.1060405 | 0.1213159 | 0.119673 | 0.07883433 | 0.0881913 | 0.1124976
322 | 0.1696265 | 0.168438 | 0.1138163 | 0.1491597 | 0.1712507 | 0.1717301 | 0.1392639 | 0.1411719 | 0.1399439 | 0.1604786 | 0.1612043 | 0.1531209 | 0.1266766 | 0.1273368 | 0.1038419 | 0.1203508 | 0.1170845 | 0.1207603 | 0.1206722 | 0.1181337 | 0.1196329 | 0.1142247 | 0.09550122 | 0.08992502 | 0.1214305
323 | 0.1449358 | 0.147415 | 0.1209432 | 0.1908264 | 0.1882162 | 0.1807102 | 0.1390481 | 0.1390668 | 0.141746 | 0.1766919 | 0.158686 | 0.1603486 | 0.1218022 | 0.1248711 | 0.1270154 | 0.1287771 | 0.1327953 | 0.1171628 | 0.1414899 | 0.1182251 | 0.1231648 | 0.1191806 | 0.08578201 | 0.09524047 | 0.1248967
324 | 0.1058797 | 0.1830289 | 0.08007736 | 0.1728023 | 0.2075748 | 0.1537961 | 0.142922 | 0.1332847 | 0.1525394 | 0.1795684 | 0.1730109 | 0.1418891 | 0.122625 | 0.1223309 | 0.1284529 | 0.1228994 | 0.1289368 | 0.1078428 | 0.1195726 | 0.09825401 | 0.1237154 | 0.1138129 | 0.09934664 | 0.1022995 | 0.1174202
325 | 0.1274192 | 0.1518989 | 0.1052877 | 0.166677 | 0.1308994 | 0.1579212 | 0.1511934 | 0.1405335 | 0.1295224 | 0.1631024 | 0.1806275 | 0.1469118 | 0.1391777 | 0.1206826 | 0.1304384 | 0.1255104 | 0.1179298 | 0.1253021 | 0.1217643 | 0.09904536 | 0.1136337 | 0.09350863 | 0.1022154 | 0.09947258 | 0.1161078
326 | 0.1758141 | 0.1598485 | 0.09528993 | 0.1244313 | 0.1657943 | 0.1551372 | 0.1381035 | 0.1356865 | 0.1495431 | 0.161792 | 0.1757958 | 0.1553603 | 0.1228429 | 0.1155193 | 0.1094262 | 0.1244692 | 0.1308382 | 0.124719 | 0.1392812 | 0.1260409 | 0.107025 | 0.09799584 | 0.08583507 | 0.09245697 | 0.1306097
327 | 0.1164484 | 0.1449934 | 0.1125642 | 0.1561243 | 0.1776648 | 0.1392442 | 0.1552398 | 0.1339378 | 0.1543747 | 0.152727 | 0.1637733 | 0.1408102 | 0.1311579 | 0.1164191 | 0.118374 | 0.1345021 | 0.1088045 | 0.1256852 | 0.1158146 | 0.09477618 | 0.1339436 | 0.1100071 | 0.07756962 | 0.09414802 | 0.1129518
328 | 0.1416535 | 0.1412665 | 0.1164425 | 0.1563612 | 0.1777872 | 0.1484836 | 0.1370028 | 0.1371478 | 0.1471983 | 0.1582512 | 0.1707492 | 0.1349814 | 0.1372539 | 0.121779 | 0.118315 | 0.1213606 | 0.1082511 | 0.1215823 | 0.1342425 | 0.1184157 | 0.1223331 | 0.1103859 | 0.09461668 | 0.1113948 | 0.1282984
329 | 0.1694475 | 0.1530852 | 0.08821799 | 0.1513311 | 0.1668735 | 0.1704811 | 0.1460415 | 0.1366636 | 0.1635739 | 0.1523292 | 0.1998655 | 0.1619643 | 0.1316728 | 0.115512 | 0.1392732 | 0.1320564 | 0.1319881 | 0.1198391 | 0.1355249 | 0.1010005 | 0.1149045 | 0.130854 | 0.09288084 | 0.1058268 | 0.1363522
330 | 0.1652621 | 0.1693759 | 0.08164749 | 0.1594786 | 0.192387 | 0.1655794 | 0.1394724 | 0.1403063 | 0.1572928 | 0.1595364 | 0.1813733 | 0.1481172 | 0.1154993 | 0.1208815 | 0.1131878 | 0.1245482 | 0.1287735 | 0.1320575 | 0.1373048 | 0.1025697 | 0.1146787 | 0.1182428 | 0.08883512 | 0.1006587 | 0.1380261
331 | 0.1433192 | 0.1575055 | 0.08399785 | 0.1459466 | 0.1429621 | 0.1687674 | 0.1476208 | 0.1334424 | 0.1351626 | 0.1621321 | 0.1711226 | 0.1512652 | 0.1291489 | 0.1040256 | 0.1149567 | 0.1239449 | 0.1285021 | 0.1305622 | 0.1271567 | 0.1182487 | 0.1143436 | 0.1175271 | 0.09020853 | 0.09429823 | 0.1317052
332 | 0.1823923 | 0.1375379 | 0.1016843 | 0.1497707 | 0.1908042 | 0.172251 | 0.1528635 | 0.1414515 | 0.1524462 | 0.1465426 | 0.1547137 | 0.1620422 | 0.1258202 | 0.1178616 | 0.1280355 | 0.1257004 | 0.1184509 | 0.1194417 | 0.1316435 | 0.09702221 | 0.1205396 | 0.1189326 | 0.07571246 | 0.0920301 | 0.1169948
333 | 0.1814317 | 0.1894474 | 0.1059633 | 0.1613708 | 0.1737965 | 0.1967662 | 0.1438757 | 0.1317968 | 0.1462216 | 0.1670219 | 0.1613667 | 0.1412398 | 0.125959 | 0.105557 | 0.1276502 | 0.1210207 | 0.117605 | 0.1246509 | 0.1428634 | 0.1062129 | 0.1274882 | 0.1192152 | 0.0970831 | 0.08935958 | 0.1137543
334 | 0.1256276 | 0.1887569 | 0.07077894 | 0.1414041 | 0.166285 | 0.1678735 | 0.1467816 | 0.1372378 | 0.1459973 | 0.1671882 | 0.1903702 | 0.1900309 | 0.1306775 | 0.1134433 | 0.1116943 | 0.1224692 | 0.1241011 | 0.127349 | 0.1249247 | 0.1174413 | 0.1330518 | 0.1175922 | 0.08382568 | 0.09417432 | 0.1234199
335 | 0.1434822 | 0.1597525 | 0.1080891 | 0.1493909 | 0.153915 | 0.1934909 | 0.1448912 | 0.1372335 | 0.1416912 | 0.1623331 | 0.1707587 | 0.162175 | 0.1300918 | 0.1074797 | 0.1340215 | 0.1215643 | 0.1193668 | 0.125344 | 0.1179289 | 0.1124678 | 0.1125456 | 0.1193602 | 0.09210242 | 0.09446704 | 0.1372861
336 | 0.1184202 | 0.1570017 | 0.1006596 | 0.1396029 | 0.1125648 | 0.1696027 | 0.1456774 | 0.1358949 | 0.1515837 | 0.1628919 | 0.1704486 | 0.148483 | 0.1348213 | 0.1081802 | 0.1218802 | 0.1295273 | 0.112502 | 0.1298951 | 0.1208723 | 0.1222594 | 0.11643 | 0.1274719 | 0.07570394 | 0.09491377 | 0.1292113
337 | 0.126077 | 0.1805883 | 0.09980469 | 0.1830413 | 0.1410482 | 0.2123694 | 0.1523355 | 0.1358135 | 0.1423304 | 0.1594341 | 0.1853551 | 0.1503233 | 0.1310224 | 0.1204899 | 0.1199301 | 0.1239289 | 0.1121542 | 0.1321784 | 0.1292432 | 0.1086501 | 0.1256875 | 0.1075432 | 0.09298476 | 0.09295343 | 0.1136612
338 | 0.1853117 | 0.1421561 | 0.08989202 | 0.1457895 | 0.1798693 | 0.1457082 | 0.1422708 | 0.1312796 | 0.1427989 | 0.1588983 | 0.1701079 | 0.150756 | 0.1276506 | 0.1158722 | 0.1213556 | 0.1186956 | 0.1128176 | 0.1229729 | 0.1251496 | 0.09799883 | 0.1228807 | 0.1179518 | 0.08056659 | 0.1030712 | 0.1156383
339 | 0.1476668 | 0.1527637 | 0.0972184 | 0.1397847 | 0.1454905 | 0.1806774 | 0.1574917 | 0.1424827 | 0.1578897 | 0.1584439 | 0.1681098 | 0.1305151 | 0.1260853 | 0.1095357 | 0.1238718 | 0.1250274 | 0.1248413 | 0.112724 | 0.1284124 | 0.1172531 | 0.1166342 | 0.1084055 | 0.08436809 | 0.08100726 | 0.1317358
340 | 0.1512351 | 0.1518891 | 0.1072675 | 0.1416304 | 0.1229647 | 0.1609459 | 0.1491016 | 0.1350645 | 0.1417133 | 0.1521681 | 0.1570373 | 0.1600049 | 0.1357433 | 0.119496 | 0.1143293 | 0.1260644 | 0.1337781 | 0.1302224 | 0.1349344 | 0.1046183 | 0.1297319 | 0.1102271 | 0.09066055 | 0.09714522 | 0.1104023
341 | 0.1532864 | 0.1520214 | 0.08462503 | 0.1314745 | 0.1450163 | 0.1565937 | 0.1401543 | 0.143974 | 0.1476225 | 0.174202 | 0.1694344 | 0.1596536 | 0.1223799 | 0.117001 | 0.1189173 | 0.1253873 | 0.1193757 | 0.1244438 | 0.11525 | 0.1072797 | 0.1223441 | 0.1150467 | 0.0750625 | 0.09662442 | 0.1091578
342 | 0.1373693 | 0.191467 | 0.07651118 | 0.1586142 | 0.1826355 | 0.1484932 | 0.1426634 | 0.1343399 | 0.1547054 | 0.1538443 | 0.1820456 | 0.1586984 | 0.1262972 | 0.1235764 | 0.1233104 | 0.1259595 | 0.1108671 | 0.134081 | 0.1402905 | 0.1050116 | 0.1208494 | 0.115984 | 0.08896377 | 0.1043393 | 0.1257292
343 | 0.1716157 | 0.1708107 | 0.1333866 | 0.145005 | 0.1790091 | 0.1903724 | 0.1380236 | 0.1416548 | 0.1412007 | 0.1697034 | 0.1658483 | 0.1290952 | 0.1319967 | 0.126731 | 0.1372551 | 0.1159742 | 0.1276348 | 0.1274262 | 0.1098537 | 0.1129679 | 0.1060878 | 0.1212152 | 0.1012596 | 0.09843323 | 0.1293124
344 | 0.1711197 | 0.1650833 | 0.1031689 | 0.1647552 | 0.1503026 | 0.1677778 | 0.1497859 | 0.1318551 | 0.1407884 | 0.1633334 | 0.170518 | 0.1450763 | 0.1306226 | 0.1240076 | 0.1285058 | 0.1188826 | 0.1310592 | 0.129418 | 0.1211067 | 0.1029958 | 0.1133882 | 0.1227847 | 0.1013616 | 0.09248211 | 0.1215111
345 | 0.1261134 | 0.1583111 | 0.1155144 | 0.1532852 | 0.1495814 | 0.1365876 | 0.1410899 | 0.1408849 | 0.155677 | 0.1659986 | 0.1986056 | 0.1490691 | 0.1301972 | 0.1159587 | 0.1245304 | 0.1242997 | 0.1198776 | 0.1311842 | 0.1250594 | 0.1108342 | 0.1126036 | 0.1088915 | 0.09414248 | 0.09417752 | 0.115674
346 | 0.1586736 | 0.1660923 | 0.1167786 | 0.1689748 | 0.1973595 | 0.1809276 | 0.1459593 | 0.1421429 | 0.151121 | 0.1410588 | 0.1769626 | 0.1552763 | 0.1270724 | 0.1152941 | 0.1126709 | 0.1294146 | 0.1198689 | 0.1243848 | 0.125186 | 0.1071113 | 0.1098793 | 0.1207323 | 0.09209101 | 0.08361445 | 0.1304482
347 | 0.1508049 | 0.1531737 | 0.1034368 | 0.1739306 | 0.1725826 | 0.1925961 | 0.1449551 | 0.1463038 | 0.1495852 | 0.1526039 | 0.1803542 | 0.1527201 | 0.1272467 | 0.1248001 | 0.1291114 | 0.1235479 | 0.1208961 | 0.1270997 | 0.126441 | 0.118837 | 0.1132753 | 0.1100507 | 0.07472942 | 0.09491905 | 0.1522284
348 | 0.1353423 | 0.1680743 | 0.08180681 | 0.1374148 | 0.1517524 | 0.1688732 | 0.1383284 | 0.149561 | 0.1486668 | 0.1619619 | 0.17185 | 0.1412311 | 0.1350968 | 0.1179756 | 0.1109102 | 0.1246518 | 0.117387 | 0.1194641 | 0.1342484 | 0.1129222 | 0.1223599 | 0.1048912 | 0.09304663 | 0.08810983 | 0.1296221
349 | 0.1692352 | 0.1552393 | 0.0949239 | 0.1412628 | 0.1478412 | 0.1772743 | 0.1485338 | 0.1370831 | 0.1353979 | 0.1700883 | 0.1808703 | 0.1551492 | 0.1240608 | 0.1273049 | 0.1183196 | 0.1297132 | 0.1189996 | 0.1264194 | 0.1149031 | 0.1101709 | 0.11087 | 0.1135806 | 0.06509907 | 0.08982764 | 0.1188818
350 | 0.159876 | 0.1725687 | 0.08556293 | 0.1668123 | 0.1629017 | 0.1828128 | 0.146827 | 0.1406195 | 0.1462226 | 0.1797579 | 0.1782297 | 0.1531425 | 0.1256573 | 0.1094476 | 0.134914 | 0.126811 | 0.1240463 | 0.1194298 | 0.122993 | 0.115383 | 0.1395499 | 0.1290177 | 0.09918114 | 0.08631945 | 0.1060413
351 | 0.1739239 | 0.1755917 | 0.1095236 | 0.1683511 | 0.1903495 | 0.1699731 | 0.1548966 | 0.1320765 | 0.1546564 | 0.1442546 | 0.1737663 | 0.146239 | 0.1232838 | 0.1220434 | 0.1249737 | 0.1185497 | 0.1186151 | 0.1043743 | 0.1129036 | 0.1179262 | 0.1258917 | 0.1227173 | 0.07322209 | 0.08711973 | 0.1184665
352 | 0.1462487 | 0.1759736 | 0.07976627 | 0.1535622 | 0.1451605 | 0.1646444 | 0.1435408 | 0.1331884 | 0.1483006 | 0.1664346 | 0.177197 | 0.1584921 | 0.12456 | 0.126187 | 0.1224112 | 0.1255442 | 0.1272419 | 0.1214881 | 0.1278546 | 0.1169851 | 0.1202391 | 0.1198101 | 0.08629667 | 0.09468963 | 0.1263898
353 | 0.1833195 | 0.1670411 | 0.08720848 | 0.1646968 | 0.146454 | 0.1810765 | 0.1429599 | 0.1380242 | 0.1341585 | 0.1501127 | 0.1812007 | 0.1434523 | 0.1284776 | 0.1218149 | 0.1169262 | 0.1382187 | 0.1291746 | 0.1212354 | 0.1246299 | 0.1087037 | 0.1000259 | 0.1100865 | 0.08150563 | 0.0938925 | 0.1282485
354 | 0.1759258 | 0.1573827 | 0.09743716 | 0.1953132 | 0.1832527 | 0.1762402 | 0.1500368 | 0.1356013 | 0.1397782 | 0.1575867 | 0.1557812 | 0.1398692 | 0.1261992 | 0.1196006 | 0.1281339 | 0.1245506 | 0.1142012 | 0.1278223 | 0.1389183 | 0.1142042 | 0.1147877 | 0.1144976 | 0.09383809 | 0.09172824 | 0.1271102
355 | 0.1393752 | 0.1409814 | 0.1070765 | 0.1870797 | 0.1721063 | 0.1514403 | 0.147462 | 0.1501557 | 0.1459381 | 0.1745392 | 0.1685363 | 0.1411527 | 0.1208735 | 0.1028299 | 0.1270571 | 0.1319659 | 0.1354399 | 0.1081753 | 0.1233089 | 0.1150268 | 0.1101526 | 0.1121947 | 0.1050637 | 0.1030964 | 0.1077898
356 | 0.1641511 | 0.1815409 | 0.09167601 | 0.1131695 | 0.1657192 | 0.1684418 | 0.1393912 | 0.1337645 | 0.1492723 | 0.1556906 | 0.1757015 | 0.1568507 | 0.125385 | 0.1194303 | 0.125466 | 0.1367889 | 0.1116457 | 0.1154425 | 0.1259779 | 0.1025227 | 0.1163369 | 0.1175373 | 0.08717618 | 0.08715006 | 0.1201282
357 | 0.1654034 | 0.1659297 | 0.09078586 | 0.1516105 | 0.1558776 | 0.1985018 | 0.151386 | 0.1361763 | 0.1512311 | 0.150128 | 0.1737469 | 0.1353143 | 0.1242758 | 0.1187551 | 0.1300067 | 0.1317469 | 0.1173815 | 0.1257436 | 0.1098494 | 0.115912 | 0.09537757 | 0.1133917 | 0.08683235 | 0.09464926 | 0.1082552
358 | 0.1349395 | 0.1705605 | 0.1052037 | 0.1567226 | 0.167787 | 0.1832715 | 0.1484865 | 0.1505258 | 0.1481881 | 0.1353749 | 0.1654317 | 0.1578682 | 0.1114508 | 0.1157999 | 0.1079272 | 0.122799 | 0.1183659 | 0.1233091 | 0.1188709 | 0.08463937 | 0.1202422 | 0.1119179 | 0.08650288 | 0.08539274 | 0.1068941
359 | 0.1425223 | 0.125062 | 0.1166329 | 0.1633984 | 0.1694495 | 0.1611183 | 0.1536988 | 0.140315 | 0.1578495 | 0.1595163 | 0.1797916 | 0.1667507 | 0.1287665 | 0.1207527 | 0.1295295 | 0.125245 | 0.1157792 | 0.1222482 | 0.1140495 | 0.1088237 | 0.1148775 | 0.1214097 | 0.08319195 | 0.09281379 | 0.1346458
360 | 0.163287 | 0.1215276 | 0.09317417 | 0.1560629 | 0.1466023 | 0.1557887 | 0.1385446 | 0.1382458 | 0.1560262 | 0.1585902 | 0.1813992 | 0.163797 | 0.1203618 | 0.1238948 | 0.1189719 | 0.1218448 | 0.1145727 | 0.1264117 | 0.1289327 | 0.1129506 | 0.1192557 | 0.1137889 | 0.08611249 | 0.09236616 | 0.1051764
361 | 0.1574316 | 0.163633 | 0.127851 | 0.1479833 | 0.1777735 | 0.1546273 | 0.1530861 | 0.142805 | 0.1593898 | 0.154635 | 0.1703967 | 0.1568688 | 0.1268061 | 0.114106 | 0.1044836 | 0.1222723 | 0.1216385 | 0.1289986 | 0.1229942 | 0.1208894 | 0.1156366 | 0.1242458 | 0.0792283 | 0.08677105 | 0.1177743
362 | 0.1549819 | 0.1733393 | 0.08020055 | 0.1757076 | 0.1785042 | 0.182063 | 0.1483382 | 0.1510999 | 0.1504639 | 0.1821395 | 0.152552 | 0.1452113 | 0.1259922 | 0.1176048 | 0.1274841 | 0.1326379 | 0.1099001 | 0.1175735 | 0.1217922 | 0.1216685 | 0.1292718 | 0.1197175 | 0.08448814 | 0.09808577 | 0.1307999
363 | 0.1474966 | 0.1501698 | 0.1004603 | 0.1286055 | 0.1579138 | 0.158489 | 0.15036 | 0.135735 | 0.1537913 | 0.1670562 | 0.1696876 | 0.1492637 | 0.1397433 | 0.1152536 | 0.1149299 | 0.1206402 | 0.1153055 | 0.1157548 | 0.1221862 | 0.1169888 | 0.104277 | 0.1216502 | 0.07829243 | 0.09055087 | 0.1136269
364 | 0.1637616 | 0.1477298 | 0.09009026 | 0.1358991 | 0.157152 | 0.1603293 | 0.1486572 | 0.1360599 | 0.1501763 | 0.1567231 | 0.1759125 | 0.1576028 | 0.1249007 | 0.1001731 | 0.1199634 | 0.1273113 | 0.114022 | 0.1130444 | 0.1229142 | 0.1084803 | 0.138022 | 0.1282 | 0.06788173 | 0.0966638 | 0.1397362
365 | 0.1681975 | 0.170481 | 0.1102568 | 0.1466288 | 0.1711192 | 0.159216 | 0.1562517 | 0.1379232 | 0.1509841 | 0.1558764 | 0.168059 | 0.1467021 | 0.1287829 | 0.1126826 | 0.1155329 | 0.1311734 | 0.1045549 | 0.1215794 | 0.1286992 | 0.1016913 | 0.1191059 | 0.1264908 | 0.09572404 | 0.09892498 | 0.1231205
366 | 0.1082673 | 0.1734487 | 0.09363657 | 0.1445726 | 0.166509 | 0.1412076 | 0.139182 | 0.1420835 | 0.1477365 | 0.1671161 | 0.1668645 | 0.1585056 | 0.1208141 | 0.1149116 | 0.1132075 | 0.1214675 | 0.1152219 | 0.1197829 | 0.134367 | 0.1108915 | 0.1039181 | 0.1239838 | 0.08071465 | 0.1014615 | 0.125206
367 | 0.1436626 | 0.1584141 | 0.1229599 | 0.1643474 | 0.1671706 | 0.1831065 | 0.1543137 | 0.1338966 | 0.1527403 | 0.1576818 | 0.1710567 | 0.1535911 | 0.132562 | 0.1123735 | 0.1301007 | 0.1224435 | 0.1201442 | 0.1282738 | 0.1214053 | 0.1294243 | 0.1063886 | 0.1217821 | 0.08278969 | 0.09491283 | 0.1336546
368 | 0.1565344 | 0.1542236 | 0.1035099 | 0.1514048 | 0.1717572 | 0.1537902 | 0.1511499 | 0.1361069 | 0.1396748 | 0.1506436 | 0.1557779 | 0.168885 | 0.1308279 | 0.1271328 | 0.1213849 | 0.1314881 | 0.1077565 | 0.1313846 | 0.1187775 | 0.1057204 | 0.1280069 | 0.1271137 | 0.08227751 | 0.1014974 | 0.1149506
369 | 0.1626045 | 0.1734635 | 0.119221 | 0.1434853 | 0.1837989 | 0.1382935 | 0.1377525 | 0.1290086 | 0.1697902 | 0.1533253 | 0.1617648 | 0.1480508 | 0.1376985 | 0.1025607 | 0.1263973 | 0.1262161 | 0.1176254 | 0.1221152 | 0.1293797 | 0.1049525 | 0.1323583 | 0.1123306 | 0.1032542 | 0.09620533 | 0.1380284
370 | 0.1421876 | 0.1585035 | 0.1196147 | 0.1462234 | 0.1713398 | 0.1502944 | 0.1447681 | 0.1405117 | 0.1662844 | 0.1546726 | 0.163284 | 0.1472326 | 0.1233724 | 0.1217394 | 0.1208994 | 0.1243099 | 0.1259452 | 0.1298903 | 0.1237237 | 0.1173555 | 0.1156789 | 0.1272487 | 0.09035929 | 0.09585165 | 0.1167935
371 | 0.1515522 | 0.1474479 | 0.07321396 | 0.1448601 | 0.1487635 | 0.1810648 | 0.1594998 | 0.1497685 | 0.1485953 | 0.151879 | 0.1946275 | 0.1478361 | 0.1315785 | 0.1188941 | 0.1169955 | 0.1323631 | 0.1228067 | 0.1286043 | 0.1374479 | 0.1184602 | 0.1350744 | 0.122699 | 0.07637148 | 0.09305792 | 0.1154617
372 | 0.1288083 | 0.1611936 | 0.1090276 | 0.1293386 | 0.1534522 | 0.1635843 | 0.1456881 | 0.1402738 | 0.1558213 | 0.1395113 | 0.1775215 | 0.1624102 | 0.1268183 | 0.1228597 | 0.1258208 | 0.12577 | 0.1378454 | 0.117064 | 0.1201236 | 0.1161086 | 0.1149111 | 0.1278312 | 0.06673665 | 0.1059874 | 0.1199071
373 | 0.1769454 | 0.1562521 | 0.1133684 | 0.1551877 | 0.1947418 | 0.1831554 | 0.1366328 | 0.137317 | 0.1606782 | 0.1814058 | 0.1592902 | 0.1399357 | 0.1189743 | 0.1282672 | 0.1144027 | 0.1208897 | 0.1128541 | 0.1230282 | 0.1156027 | 0.106011 | 0.1084443 | 0.1117334 | 0.0797826 | 0.0874976 | 0.1135226
374 | 0.1691006 | 0.1578968 | 0.1060501 | 0.1314188 | 0.1751913 | 0.1699379 | 0.1456697 | 0.1435112 | 0.1510171 | 0.1550208 | 0.1672165 | 0.1657068 | 0.1295689 | 0.1138271 | 0.1287669 | 0.1216199 | 0.1202589 | 0.1263726 | 0.1163963 | 0.1055298 | 0.1170765 | 0.1187254 | 0.09235939 | 0.09811086 | 0.1221657
375 | 0.1756826 | 0.1431057 | 0.08110769 | 0.1418689 | 0.1481423 | 0.1615437 | 0.1379309 | 0.1403013 | 0.1538721 | 0.1574984 | 0.1581174 | 0.1252132 | 0.1230525 | 0.1280359 | 0.1160633 | 0.1182928 | 0.1180718 | 0.1176296 | 0.1288377 | 0.1030364 | 0.1147008 | 0.1106647 | 0.09139161 | 0.09395212 | 0.1312589
376 | 0.1502702 | 0.1746122 | 0.1246433 | 0.1365827 | 0.1681664 | 0.1652917 | 0.1538993 | 0.147954 | 0.1459793 | 0.155512 | 0.1739302 | 0.1594248 | 0.126232 | 0.117825 | 0.1183827 | 0.133171 | 0.1219572 | 0.1297923 | 0.1206027 | 0.1229872 | 0.114817 | 0.1196443 | 0.08194109 | 0.08710226 | 0.1132803
377 | 0.1587886 | 0.1573251 | 0.1291175 | 0.1642088 | 0.187159 | 0.1433973 | 0.1455043 | 0.1461022 | 0.151031 | 0.1754738 | 0.1558927 | 0.1446294 | 0.1273039 | 0.1308307 | 0.1098615 | 0.1247429 | 0.1191501 | 0.1254835 | 0.1202044 | 0.1131837 | 0.1184141 | 0.1135682 | 0.08445016 | 0.1015389 | 0.1201913
378 | 0.1560383 | 0.1404338 | 0.1435084 | 0.118581 | 0.1198538 | 0.147951 | 0.1546902 | 0.136504 | 0.1413019 | 0.178983 | 0.1657691 | 0.1648513 | 0.1296556 | 0.12034 | 0.1294184 | 0.1267904 | 0.1324927 | 0.1254314 | 0.1208545 | 0.1191742 | 0.118339 | 0.1237442 | 0.08905096 | 0.09654115 | 0.1220078
379 | 0.1871366 | 0.1554143 | 0.1342608 | 0.1625526 | 0.1679894 | 0.1500937 | 0.1387853 | 0.1317805 | 0.1380507 | 0.158383 | 0.1787727 | 0.1594994 | 0.1223511 | 0.117169 | 0.1242803 | 0.126277 | 0.1139257 | 0.107282 | 0.1349926 | 0.1014346 | 0.1230158 | 0.1282638 | 0.08298052 | 0.09406768 | 0.1191
380 | 0.1663324 | 0.1541417 | 0.09491189 | 0.1282529 | 0.169058 | 0.1686243 | 0.1564079 | 0.1476936 | 0.1372057 | 0.179516 | 0.1733402 | 0.1312007 | 0.1349163 | 0.1202517 | 0.1101061 | 0.1250793 | 0.1243746 | 0.1299682 | 0.1252291 | 0.1107533 | 0.1179546 | 0.1178785 | 0.09112374 | 0.09764232 | 0.1351488
381 | 0.1734294 | 0.1757272 | 0.1213351 | 0.1689085 | 0.1270273 | 0.1748605 | 0.1479011 | 0.1546828 | 0.1403624 | 0.1519678 | 0.1687289 | 0.1479935 | 0.1283029 | 0.1234565 | 0.1193026 | 0.1269775 | 0.1115143 | 0.1205726 | 0.1210172 | 0.1204374 | 0.1079999 | 0.1167589 | 0.08106106 | 0.09214458 | 0.1267812
382 | 0.1835261 | 0.1608353 | 0.09370126 | 0.1546052 | 0.1716157 | 0.1745322 | 0.1357558 | 0.1467501 | 0.1539855 | 0.1620126 | 0.1767514 | 0.161675 | 0.1260969 | 0.1204606 | 0.1157527 | 0.1131266 | 0.1266053 | 0.1153574 | 0.1274609 | 0.111786 | 0.1139486 | 0.1336461 | 0.1026422 | 0.08617315 | 0.1347835
383 | 0.1690193 | 0.1362596 | 0.09354658 | 0.1366501 | 0.1203917 | 0.1662631 | 0.129947 | 0.1466999 | 0.1452269 | 0.1511971 | 0.1890206 | 0.1395997 | 0.1280539 | 0.1269572 | 0.1171942 | 0.1312485 | 0.1269442 | 0.1274079 | 0.1200263 | 0.112121 | 0.1105858 | 0.1105786 | 0.08198292 | 0.09494844 | 0.1247704
384 | 0.1554573 | 0.1689504 | 0.1116317 | 0.1460471 | 0.1629398 | 0.1729938 | 0.1322843 | 0.1319827 | 0.1565343 | 0.158722 | 0.1750541 | 0.1573964 | 0.1284022 | 0.1209372 | 0.1115414 | 0.1271825 | 0.1253915 | 0.1120559 | 0.1305427 | 0.1070043 | 0.1337609 | 0.1246141 | 0.09331659 | 0.0999902 | 0.1319898
385 | 0.1619847 | 0.1475853 | 0.08760722 | 0.1644057 | 0.1963568 | 0.1672116 | 0.1474797 | 0.1380486 | 0.1596113 | 0.1573134 | 0.1708496 | 0.1720277 | 0.1234517 | 0.118015 | 0.1231375 | 0.1230325 | 0.120663 | 0.1335264 | 0.131106 | 0.1115054 | 0.1185455 | 0.1176019 | 0.08081938 | 0.08616503 | 0.1348822
386 | 0.1747998 | 0.1744349 | 0.09019465 | 0.1722813 | 0.206022 | 0.1636018 | 0.1375753 | 0.1319812 | 0.1414941 | 0.1507453 | 0.1700762 | 0.1471401 | 0.1326631 | 0.1142348 | 0.115655 | 0.1207681 | 0.1196208 | 0.1203017 | 0.1318455 | 0.1043646 | 0.1148313 | 0.1228222 | 0.09976507 | 0.08038582 | 0.130831
387 | 0.1856858 | 0.1689735 | 0.1312226 | 0.1602943 | 0.1093455 | 0.1782748 | 0.1468072 | 0.1365142 | 0.1623402 | 0.1542603 | 0.1837897 | 0.1490014 | 0.1240268 | 0.1217037 | 0.1149984 | 0.1140784 | 0.124506 | 0.1310597 | 0.1326699 | 0.1047028 | 0.1134994 | 0.1198428 | 0.09361396 | 0.09671642 | 0.1180183
388 | 0.1281272 | 0.1651471 | 0.1026758 | 0.1618681 | 0.2028825 | 0.1665555 | 0.1441263 | 0.1291443 | 0.1560087 | 0.1686436 | 0.1718392 | 0.1427448 | 0.1261778 | 0.1218496 | 0.1227697 | 0.1255739 | 0.1287486 | 0.1252848 | 0.1258334 | 0.1163159 | 0.1048262 | 0.09748025 | 0.09434632 | 0.08688281 | 0.1418293
389 | 0.1597353 | 0.181561 | 0.1100351 | 0.1548646 | 0.1999454 | 0.1355741 | 0.1477746 | 0.1480125 | 0.1468046 | 0.1490187 | 0.1533224 | 0.1501885 | 0.1327327 | 0.12906 | 0.1131335 | 0.1260787 | 0.1307936 | 0.1112447 | 0.1265749 | 0.1102375 | 0.1333547 | 0.1256242 | 0.09037931 | 0.09041345 | 0.1422533
390 | 0.1471347 | 0.1367937 | 0.081239 | 0.1265265 | 0.2005445 | 0.129902 | 0.1474442 | 0.1395328 | 0.1528595 | 0.1685037 | 0.16519 | 0.1445313 | 0.1305241 | 0.1131494 | 0.1110699 | 0.1250741 | 0.1255232 | 0.1274941 | 0.1299125 | 0.1193452 | 0.1047204 | 0.1210597 | 0.09022972 | 0.09316328 | 0.1206759
391 | 0.1395065 | 0.1873956 | 0.08377586 | 0.1621214 | 0.166478 | 0.1699777 | 0.1415921 | 0.1372966 | 0.1663318 | 0.1727255 | 0.1823049 | 0.1568378 | 0.1290171 | 0.1156777 | 0.1256158 | 0.1277605 | 0.122088 | 0.1285115 | 0.1107662 | 0.1104212 | 0.1190999 | 0.1225974 | 0.07672279 | 0.09072469 | 0.1247227
392 | 0.1433351 | 0.1336824 | 0.09280911 | 0.1410943 | 0.1395957 | 0.1753396 | 0.1516302 | 0.1327917 | 0.1477198 | 0.1635728 | 0.1533088 | 0.1474549 | 0.1254947 | 0.1155465 | 0.1323775 | 0.1263386 | 0.1269094 | 0.1146422 | 0.1224634 | 0.1125827 | 0.1118179 | 0.09323888 | 0.08958661 | 0.09696296 | 0.1331252
393 | 0.1614823 | 0.1727939 | 0.1207932 | 0.1512612 | 0.1431971 | 0.163867 | 0.1603467 | 0.1366259 | 0.1440651 | 0.1611861 | 0.1736575 | 0.1586912 | 0.132574 | 0.1090966 | 0.1108293 | 0.1308876 | 0.1056824 | 0.1309264 | 0.1187702 | 0.1142145 | 0.1373674 | 0.0937841 | 0.08705642 | 0.09178511 | 0.1083544
394 | 0.153435 | 0.1755156 | 0.1058749 | 0.1425666 | 0.1741509 | 0.16554 | 0.147565 | 0.1377986 | 0.1315335 | 0.1426916 | 0.16971 | 0.1393244 | 0.1289196 | 0.1088489 | 0.1244832 | 0.1191191 | 0.1139674 | 0.1198071 | 0.1230552 | 0.1018165 | 0.1406291 | 0.1240619 | 0.08599439 | 0.09744287 | 0.1244221
395 | 0.1408034 | 0.1471639 | 0.1049307 | 0.157489 | 0.1829567 | 0.1629009 | 0.1456628 | 0.1477927 | 0.146227 | 0.1815464 | 0.1771564 | 0.1610758 | 0.123461 | 0.1209041 | 0.1108905 | 0.1234354 | 0.1241661 | 0.1171148 | 0.1280858 | 0.1196795 | 0.1068617 | 0.1138356 | 0.08450714 | 0.08862639 | 0.1297658
396 | 0.1343173 | 0.150014 | 0.1082909 | 0.1595423 | 0.1509816 | 0.1384237 | 0.154723 | 0.1466394 | 0.1748843 | 0.1607635 | 0.164624 | 0.1490834 | 0.1289441 | 0.1167564 | 0.1137886 | 0.1244685 | 0.1249709 | 0.1152326 | 0.1028007 | 0.1087767 | 0.1191196 | 0.1142784 | 0.09093328 | 0.09255272 | 0.1366117
397 | 0.1545816 | 0.1426664 | 0.1070111 | 0.1694311 | 0.205967 | 0.1858081 | 0.1474235 | 0.1411864 | 0.1561269 | 0.1637524 | 0.1714144 | 0.1638007 | 0.1292026 | 0.1134079 | 0.1349255 | 0.1322894 | 0.1138882 | 0.1259413 | 0.122895 | 0.1143368 | 0.1037919 | 0.1101311 | 0.08703044 | 0.09631204 | 0.1292102
398 | 0.1568305 | 0.1511292 | 0.1089847 | 0.1283317 | 0.1579608 | 0.1716839 | 0.1526753 | 0.1339076 | 0.1446193 | 0.1538282 | 0.160693 | 0.1538984 | 0.1292471 | 0.1241803 | 0.1204358 | 0.1232712 | 0.1273543 | 0.1053922 | 0.1146371 | 0.1073495 | 0.1088029 | 0.1112926 | 0.09622078 | 0.09224336 | 0.1386662
399 | 0.1519388 | 0.1684813 | 0.1342665 | 0.1608896 | 0.194871 | 0.1666321 | 0.1334076 | 0.1373445 | 0.1487562 | 0.1425987 | 0.1762147 | 0.1402009 | 0.1309484 | 0.118755 | 0.1188224 | 0.1284706 | 0.115012 | 0.1274364 | 0.114005 | 0.1219696 | 0.1272777 | 0.1156332 | 0.08226724 | 0.0941697 | 0.1153552
400 | 0.1728688 | 0.1735857 | 0.1112618 | 0.1668816 | 0.1118571 | 0.171335 | 0.1454822 | 0.1352525 | 0.149197 | 0.1733304 | 0.1782559 | 0.166268 | 0.1353589 | 0.1298795 | 0.1079317 | 0.1359668 | 0.1359472 | 0.1165659 | 0.1300042 | 0.113845 | 0.1131334 | 0.1141157 | 0.09469539 | 0.0913392 | 0.1175236
401 | 0.1660262 | 0.1645495 | 0.1016368 | 0.1230389 | 0.1608116 | 0.1990479 | 0.1376584 | 0.1330289 | 0.1396079 | 0.1421494 | 0.172925 | 0.1555839 | 0.1271382 | 0.1259692 | 0.1296905 | 0.1232619 | 0.1039529 | 0.119177 | 0.1262558 | 0.1267396 | 0.1170188 | 0.1056785 | 0.07306623 | 0.09477415 | 0.1124773
402 | 0.1599542 | 0.1581744 | 0.1070013 | 0.1209255 | 0.1959906 | 0.1426895 | 0.16097 | 0.135636 | 0.1504662 | 0.1544106 | 0.1814921 | 0.168365 | 0.1302943 | 0.1229155 | 0.1145168 | 0.1312746 | 0.1242071 | 0.1281478 | 0.1093403 | 0.1132646 | 0.1346772 | 0.1062137 | 0.07875166 | 0.08008043 | 0.1306484
403 | 0.1446969 | 0.1581558 | 0.0906114 | 0.1288641 | 0.1710553 | 0.1475837 | 0.1443727 | 0.1336943 | 0.150549 | 0.1528134 | 0.1679093 | 0.1268488 | 0.1322978 | 0.1179399 | 0.1170185 | 0.125078 | 0.1297361 | 0.1270917 | 0.1230672 | 0.1079788 | 0.1119778 | 0.111342 | 0.09048151 | 0.09014226 | 0.1261034
404 | 0.1708479 | 0.1489579 | 0.1111215 | 0.15509 | 0.1497742 | 0.1485298 | 0.1519877 | 0.1396342 | 0.1484049 | 0.1563041 | 0.1696827 | 0.1514628 | 0.1311733 | 0.1003732 | 0.1049966 | 0.1261932 | 0.1274547 | 0.1276104 | 0.1148063 | 0.1051529 | 0.1241217 | 0.1205797 | 0.1029097 | 0.09325063 | 0.1103367
405 | 0.1594847 | 0.1557168 | 0.1160022 | 0.1385376 | 0.1799317 | 0.1572883 | 0.1413771 | 0.1407026 | 0.1572473 | 0.1661923 | 0.1778838 | 0.144676 | 0.1332948 | 0.113304 | 0.1249384 | 0.1112185 | 0.1180472 | 0.1360899 | 0.1059981 | 0.1094543 | 0.1305251 | 0.1162542 | 0.07441795 | 0.1033491 | 0.1172931
406 | 0.1297117 | 0.1604476 | 0.1299114 | 0.1586606 | 0.1599895 | 0.1732715 | 0.1411568 | 0.1380343 | 0.1661901 | 0.1587267 | 0.1625332 | 0.1460629 | 0.1259565 | 0.1234472 | 0.1368062 | 0.1312919 | 0.1126102 | 0.1269374 | 0.1180469 | 0.1135302 | 0.1165337 | 0.1134485 | 0.07691687 | 0.08708708 | 0.131822
407 | 0.1289291 | 0.1447972 | 0.08386276 | 0.1486379 | 0.1592181 | 0.1641919 | 0.1482874 | 0.1294334 | 0.1587088 | 0.1597793 | 0.1483854 | 0.1440765 | 0.1321093 | 0.1271923 | 0.1084647 | 0.1210639 | 0.1086898 | 0.1342874 | 0.1238967 | 0.11148 | 0.1207394 | 0.107644 | 0.1009987 | 0.09383637 | 0.1175536
408 | 0.1447367 | 0.1616604 | 0.1157453 | 0.1375479 | 0.1930715 | 0.1585799 | 0.1405209 | 0.1446665 | 0.1435458 | 0.1485841 | 0.178095 | 0.1507179 | 0.1172871 | 0.1252939 | 0.1320514 | 0.1270115 | 0.1218297 | 0.1308501 | 0.12866 | 0.1106231 | 0.1072466 | 0.1205414 | 0.1024287 | 0.08742232 | 0.1361969
409 | 0.1636093 | 0.1638577 | 0.1105254 | 0.1098414 | 0.1976132 | 0.1576485 | 0.1523483 | 0.1434829 | 0.1401519 | 0.1564379 | 0.1366679 | 0.1633998 | 0.1314751 | 0.1051805 | 0.1267085 | 0.1307802 | 0.1221409 | 0.1271181 | 0.1341547 | 0.1021424 | 0.1145725 | 0.1142184 | 0.08610653 | 0.1024869 | 0.1192141
410 | 0.1629012 | 0.170427 | 0.09570981 | 0.1482258 | 0.1722975 | 0.1956239 | 0.165586 | 0.1162271 | 0.1375469 | 0.1664679 | 0.1791513 | 0.1627145 | 0.1342344 | 0.1192939 | 0.1004561 | 0.1267045 | 0.1139719 | 0.1168113 | 0.1259986 | 0.1108042 | 0.1000861 | 0.1164555 | 0.08151551 | 0.09392463 | 0.1246059
411 | 0.1702973 | 0.1744621 | 0.08851279 | 0.1650483 | 0.1922527 | 0.1593211 | 0.1372933 | 0.1284705 | 0.1558188 | 0.1618298 | 0.1714712 | 0.150747 | 0.126478 | 0.1019618 | 0.124555 | 0.1330722 | 0.1355597 | 0.1262817 | 0.1202139 | 0.1089236 | 0.1067975 | 0.121448 | 0.09340695 | 0.1005398 | 0.108995
412 | 0.1578414 | 0.1397636 | 0.1122918 | 0.1816763 | 0.1738059 | 0.1711145 | 0.153493 | 0.1304935 | 0.1488684 | 0.1643936 | 0.1648655 | 0.1428288 | 0.125864 | 0.1188614 | 0.1148668 | 0.1220052 | 0.1208747 | 0.1221765 | 0.1255796 | 0.1113705 | 0.1265228 | 0.1165006 | 0.08591347 | 0.09665522 | 0.1260795
413 | 0.1472819 | 0.1468575 | 0.1224027 | 0.1346799 | 0.1590921 | 0.1366066 | 0.1501928 | 0.1348971 | 0.1474999 | 0.1721656 | 0.1754005 | 0.1430692 | 0.1293165 | 0.1118607 | 0.1223711 | 0.1251194 | 0.1081393 | 0.1230595 | 0.1227321 | 0.1141962 | 0.1291971 | 0.1029206 | 0.08432045 | 0.09859186 | 0.1223005
414 | 0.1704694 | 0.1830438 | 0.09317967 | 0.173569 | 0.1945561 | 0.1583691 | 0.1450306 | 0.1459126 | 0.1487032 | 0.1677428 | 0.1775006 | 0.1321578 | 0.1338893 | 0.1273935 | 0.1322571 | 0.1241898 | 0.1004967 | 0.1215338 | 0.1005627 | 0.1252098 | 0.1091446 | 0.1175675 | 0.08974652 | 0.0898674 | 0.1255373
415 | 0.1655963 | 0.1502667 | 0.1078558 | 0.1367929 | 0.1490161 | 0.1685866 | 0.1439088 | 0.1281153 | 0.1552312 | 0.1627592 | 0.1830518 | 0.1611993 | 0.1294878 | 0.1204995 | 0.1131606 | 0.1312857 | 0.1207586 | 0.1193123 | 0.1220495 | 0.1109647 | 0.1239761 | 0.1257929 | 0.07590075 | 0.09566985 | 0.1222465
416 | 0.168467 | 0.1534309 | 0.08615852 | 0.1395037 | 0.1399358 | 0.1484463 | 0.1418498 | 0.1352936 | 0.1481572 | 0.1552539 | 0.1659872 | 0.1515592 | 0.1340783 | 0.1183421 | 0.106003 | 0.1280066 | 0.1157836 | 0.1266517 | 0.1181374 | 0.1137229 | 0.1206579 | 0.1276111 | 0.0840609 | 0.1000303 | 0.1389459
417 | 0.1441345 | 0.1522358 | 0.08839634 | 0.1235634 | 0.1747327 | 0.1561184 | 0.1416247 | 0.1429947 | 0.1379664 | 0.152922 | 0.1676377 | 0.1645995 | 0.1213317 | 0.1056599 | 0.1119493 | 0.1290053 | 0.1278618 | 0.1203942 | 0.1282257 | 0.1052877 | 0.1319797 | 0.1131984 | 0.09990374 | 0.0943871 | 0.1177496
418 | 0.1428876 | 0.1890056 | 0.107579 | 0.1636587 | 0.1622509 | 0.1661913 | 0.1477093 | 0.1263311 | 0.1611366 | 0.1598624 | 0.1536521 | 0.1470719 | 0.1338959 | 0.1127928 | 0.1189822 | 0.1209383 | 0.1164633 | 0.1300264 | 0.1235913 | 0.1077029 | 0.127242 | 0.1075789 | 0.08369799 | 0.08921868 | 0.1234164
419 | 0.1560236 | 0.1670235 | 0.1074491 | 0.1446595 | 0.1797782 | 0.156512 | 0.138997 | 0.1460513 | 0.1366804 | 0.1741642 | 0.1853799 | 0.1777821 | 0.1247235 | 0.1125869 | 0.1259754 | 0.1301551 | 0.1202142 | 0.122739 | 0.1283614 | 0.1027016 | 0.1432255 | 0.1168886 | 0.08766687 | 0.08156371 | 0.1167789
420 | 0.1457419 | 0.1717509 | 0.1169618 | 0.1676718 | 0.1674144 | 0.176517 | 0.1414851 | 0.1428436 | 0.1299554 | 0.1461985 | 0.1749117 | 0.1543624 | 0.1217314 | 0.1158627 | 0.1176578 | 0.1356105 | 0.1251995 | 0.1248145 | 0.122443 | 0.1060158 | 0.1270552 | 0.1145025 | 0.09713658 | 0.09310786 | 0.1267485
421 | 0.1291413 | 0.1536517 | 0.1046382 | 0.1168114 | 0.1727197 | 0.1827774 | 0.154223 | 0.140641 | 0.1437134 | 0.1454328 | 0.1858057 | 0.1473115 | 0.1275453 | 0.1223197 | 0.1176491 | 0.1346325 | 0.1186379 | 0.122562 | 0.1182458 | 0.1174858 | 0.108628 | 0.1016266 | 0.07734563 | 0.08618784 | 0.1215965
422 | 0.1793194 | 0.1661619 | 0.08759762 | 0.1686287 | 0.1607135 | 0.1606242 | 0.1372419 | 0.1394262 | 0.1355612 | 0.1574724 | 0.1612711 | 0.1521371 | 0.1419434 | 0.1144102 | 0.1151691 | 0.1261934 | 0.1144962 | 0.1143661 | 0.1178634 | 0.1124165 | 0.1321638 | 0.1272912 | 0.0974324 | 0.1072498 | 0.1363096
423 | 0.1316086 | 0.177063 | 0.09609053 | 0.1526671 | 0.1398006 | 0.1423459 | 0.1460029 | 0.1463456 | 0.1476474 | 0.1528554 | 0.166913 | 0.1659842 | 0.1384964 | 0.1102518 | 0.1211905 | 0.1190312 | 0.1213102 | 0.1202207 | 0.1198013 | 0.1018672 | 0.1108627 | 0.1129385 | 0.0925407 | 0.1048317 | 0.1276612
424 | 0.154305 | 0.1702414 | 0.1253525 | 0.1581438 | 0.2023469 | 0.1451549 | 0.1359759 | 0.1360676 | 0.1526299 | 0.1513359 | 0.187627 | 0.1539752 | 0.133295 | 0.1213072 | 0.129822 | 0.1243332 | 0.1223028 | 0.119548 | 0.1202761 | 0.1279632 | 0.1212934 | 0.1091303 | 0.08910851 | 0.09053552 | 0.1175926
425 | 0.1624496 | 0.1564068 | 0.1155788 | 0.123078 | 0.1353061 | 0.1533231 | 0.1513142 | 0.1416489 | 0.1490857 | 0.1764537 | 0.1913168 | 0.1504714 | 0.1257308 | 0.117444 | 0.1060072 | 0.124673 | 0.1167423 | 0.1251135 | 0.1177076 | 0.09671227 | 0.1195461 | 0.1139656 | 0.08981697 | 0.09698234 | 0.1431547
426 | 0.1355845 | 0.1647859 | 0.1015163 | 0.1277267 | 0.1567419 | 0.148362 | 0.1408418 | 0.1424717 | 0.1487256 | 0.1565459 | 0.1545608 | 0.1432277 | 0.1245414 | 0.1095401 | 0.1163485 | 0.126745 | 0.1349573 | 0.1308018 | 0.1217357 | 0.1236913 | 0.1372551 | 0.1121358 | 0.09854427 | 0.1014331 | 0.1251945
427 | 0.1791632 | 0.1795399 | 0.1080171 | 0.1584251 | 0.1752922 | 0.1370145 | 0.1459055 | 0.1431023 | 0.1652747 | 0.1494152 | 0.1568556 | 0.1472811 | 0.1316478 | 0.1237795 | 0.1198387 | 0.129709 | 0.126017 | 0.1108147 | 0.1309601 | 0.1123013 | 0.1287587 | 0.119868 | 0.07314966 | 0.08851303 | 0.1118656
428 | 0.1530333 | 0.1406263 | 0.1301161 | 0.1777247 | 0.1718536 | 0.1615616 | 0.1382828 | 0.130657 | 0.1428437 | 0.155192 | 0.1904255 | 0.1634488 | 0.1180887 | 0.10313 | 0.1207843 | 0.134374 | 0.1231238 | 0.1255806 | 0.1119089 | 0.1107145 | 0.1266342 | 0.1261559 | 0.08640715 | 0.1036849 | 0.1442885
429 | 0.1409741 | 0.1520065 | 0.1119568 | 0.140617 | 0.1719865 | 0.1492327 | 0.1301074 | 0.1414863 | 0.1461194 | 0.1556904 | 0.1747524 | 0.1524663 | 0.1268371 | 0.1192214 | 0.1201032 | 0.1281775 | 0.1202259 | 0.1139534 | 0.1254234 | 0.1172212 | 0.1042861 | 0.1306633 | 0.09090372 | 0.09084148 | 0.1265405
430 | 0.1700579 | 0.151794 | 0.08705365 | 0.1521389 | 0.1839814 | 0.1814088 | 0.1438886 | 0.1508048 | 0.1684366 | 0.166705 | 0.1677164 | 0.1590291 | 0.1327499 | 0.1083398 | 0.1271644 | 0.1246845 | 0.1095706 | 0.1132017 | 0.1214422 | 0.111481 | 0.1150481 | 0.1109341 | 0.08669026 | 0.0965852 | 0.1266802
431 | 0.1585459 | 0.1782735 | 0.1178749 | 0.146393 | 0.1337535 | 0.1524854 | 0.1432019 | 0.1423244 | 0.134815 | 0.1545235 | 0.1640774 | 0.1444172 | 0.1321163 | 0.1227846 | 0.1148917 | 0.1193927 | 0.1210136 | 0.1156139 | 0.1256217 | 0.1123934 | 0.1127114 | 0.1259135 | 0.09562288 | 0.08996957 | 0.1288937
432 | 0.159016 | 0.1673418 | 0.1081947 | 0.1472449 | 0.2040031 | 0.1789681 | 0.1344551 | 0.1357399 | 0.1358582 | 0.15136 | 0.1832988 | 0.1420462 | 0.1349108 | 0.1114454 | 0.1076619 | 0.1240973 | 0.1268224 | 0.1161362 | 0.1239636 | 0.1082732 | 0.1175569 | 0.110493 | 0.0899134 | 0.1004254 | 0.09817039
433 | 0.1602103 | 0.1493262 | 0.109231 | 0.1551 | 0.1710074 | 0.1757986 | 0.1635076 | 0.1378823 | 0.1502296 | 0.1587299 | 0.1691142 | 0.1481419 | 0.1302849 | 0.1048967 | 0.1253925 | 0.1313571 | 0.1275946 | 0.1225887 | 0.1275419 | 0.1063888 | 0.1268937 | 0.1216551 | 0.09329887 | 0.08899186 | 0.1284418
434 | 0.1459265 | 0.1499841 | 0.1234068 | 0.1777112 | 0.1741205 | 0.1420897 | 0.1464442 | 0.1327694 | 0.1464266 | 0.1476065 | 0.1673287 | 0.133004 | 0.1196923 | 0.1217443 | 0.1360688 | 0.1315228 | 0.1198006 | 0.1287764 | 0.105789 | 0.1150463 | 0.1151632 | 0.09458279 | 0.08809054 | 0.09246147 | 0.1386962
435 | 0.1703489 | 0.1576503 | 0.113806 | 0.1646198 | 0.1548097 | 0.1392635 | 0.1445968 | 0.143289 | 0.1592558 | 0.1639725 | 0.1679793 | 0.153972 | 0.1327611 | 0.11637 | 0.1315121 | 0.130746 | 0.1168211 | 0.11763 | 0.1134333 | 0.1112097 | 0.1221343 | 0.1091507 | 0.08816071 | 0.09029677 | 0.1278786
436 | 0.1416716 | 0.1562916 | 0.1219755 | 0.1476463 | 0.151142 | 0.1691745 | 0.1444997 | 0.1506521 | 0.1470972 | 0.1685642 | 0.1852385 | 0.1525598 | 0.1299677 | 0.1191572 | 0.1079987 | 0.128793 | 0.1231387 | 0.121826 | 0.1139201 | 0.1072571 | 0.1255599 | 0.1193884 | 0.1028023 | 0.07873712 | 0.1282969
437 | 0.1486432 | 0.1405817 | 0.1059622 | 0.1505434 | 0.1418933 | 0.1600344 | 0.1466131 | 0.1440316 | 0.1521581 | 0.1668307 | 0.1734203 | 0.1524041 | 0.1291379 | 0.1163885 | 0.1181079 | 0.1270531 | 0.1188995 | 0.1193704 | 0.113632 | 0.1138774 | 0.1256345 | 0.1205966 | 0.08589297 | 0.09777487 | 0.1160119
438 | 0.1444278 | 0.1681915 | 0.1251437 | 0.1479517 | 0.1584185 | 0.1324768 | 0.1467471 | 0.1396651 | 0.1477623 | 0.1449476 | 0.1748979 | 0.1552613 | 0.1247834 | 0.1229139 | 0.1194483 | 0.1239512 | 0.1219107 | 0.1222122 | 0.1120809 | 0.1073326 | 0.1054016 | 0.1009393 | 0.09095729 | 0.1051293 | 0.1286774
439 | 0.1574848 | 0.168717 | 0.09604783 | 0.1729797 | 0.1613873 | 0.1529289 | 0.149769 | 0.1416604 | 0.1464116 | 0.1424818 | 0.1645177 | 0.1630753 | 0.1305485 | 0.119969 | 0.1243459 | 0.119722 | 0.1175218 | 0.1160367 | 0.1373367 | 0.1129293 | 0.1068588 | 0.1197847 | 0.09605828 | 0.1027363 | 0.119483
440 | 0.147239 | 0.1573119 | 0.09690085 | 0.1443072 | 0.1539145 | 0.1727346 | 0.1463866 | 0.135266 | 0.1373013 | 0.1633494 | 0.1732982 | 0.1547612 | 0.13854 | 0.1281247 | 0.1165669 | 0.1411222 | 0.1205814 | 0.111234 | 0.1247387 | 0.1172204 | 0.1309947 | 0.1269024 | 0.08283378 | 0.09711226 | 0.1186061
441 | 0.1744232 | 0.1538998 | 0.1207631 | 0.1548286 | 0.1606101 | 0.1624004 | 0.1444654 | 0.1354279 | 0.1457667 | 0.1644861 | 0.1655945 | 0.1536129 | 0.1390227 | 0.1250004 | 0.1142924 | 0.1281204 | 0.1219695 | 0.1072937 | 0.1297148 | 0.1179624 | 0.1138182 | 0.1221395 | 0.08353873 | 0.09485782 | 0.1227013
442 | 0.1576378 | 0.149151 | 0.129026 | 0.1656251 | 0.181816 | 0.1607276 | 0.1391754 | 0.1312209 | 0.1490894 | 0.1709961 | 0.1756753 | 0.1410366 | 0.1247823 | 0.1188245 | 0.1224532 | 0.1159118 | 0.1115665 | 0.1189747 | 0.1089586 | 0.105961 | 0.1134411 | 0.1169822 | 0.0933379 | 0.09282367 | 0.139847
443 | 0.155066 | 0.1638585 | 0.09563857 | 0.1578527 | 0.1610984 | 0.1640884 | 0.1422624 | 0.1451445 | 0.1413564 | 0.1379902 | 0.1728124 | 0.1588282 | 0.1321444 | 0.115834 | 0.1088674 | 0.1203358 | 0.1195671 | 0.1251431 | 0.1210314 | 0.1174756 | 0.1344414 | 0.1087998 | 0.0816805 | 0.09683273 | 0.1287695
444 | 0.1691443 | 0.1819294 | 0.07527638 | 0.1408022 | 0.1638244 | 0.1583421 | 0.1534916 | 0.155832 | 0.1386267 | 0.1738468 | 0.1812621 | 0.148929 | 0.1331842 | 0.1274936 | 0.106173 | 0.1242216 | 0.1311046 | 0.1243573 | 0.1341109 | 0.09998562 | 0.1050557 | 0.1169582 | 0.07873006 | 0.1042908 | 0.1365764
445 | 0.1531431 | 0.1408207 | 0.1004945 | 0.1279933 | 0.1734571 | 0.1546688 | 0.1424871 | 0.1405502 | 0.1514252 | 0.1616522 | 0.1685511 | 0.1606155 | 0.1220117 | 0.107416 | 0.127048 | 0.1170158 | 0.1127443 | 0.1225569 | 0.1094049 | 0.1078777 | 0.114013 | 0.1095866 | 0.09741157 | 0.09899449 | 0.1359896
446 | 0.1657119 | 0.1690925 | 0.09527715 | 0.1481058 | 0.1697646 | 0.1542132 | 0.1391714 | 0.1358454 | 0.1421931 | 0.1696066 | 0.1667649 | 0.1620746 | 0.141041 | 0.1284905 | 0.1182771 | 0.1162308 | 0.1206238 | 0.1179184 | 0.1035677 | 0.1137603 | 0.1292432 | 0.1121784 | 0.08258193 | 0.09544707 | 0.1129899
447 | 0.1389736 | 0.1366146 | 0.1087239 | 0.1655557 | 0.1512184 | 0.1611795 | 0.1387012 | 0.1363891 | 0.1482778 | 0.1731091 | 0.1711428 | 0.1442523 | 0.1466278 | 0.1181096 | 0.1265991 | 0.1195338 | 0.1095694 | 0.1255995 | 0.1137321 | 0.1263823 | 0.1263326 | 0.1117834 | 0.09435804 | 0.09402144 | 0.1292928
448 | 0.1383992 | 0.1685411 | 0.1112295 | 0.1400154 | 0.1684349 | 0.1702185 | 0.1474881 | 0.1422476 | 0.149155 | 0.1628031 | 0.156772 | 0.1381343 | 0.1395717 | 0.1225022 | 0.108989 | 0.1271989 | 0.1049179 | 0.1140704 | 0.1323968 | 0.1219702 | 0.1045767 | 0.1041586 | 0.08582752 | 0.101328 | 0.1315613
449 | 0.1913105 | 0.1745903 | 0.1113077 | 0.1512906 | 0.1684714 | 0.1593984 | 0.1390173 | 0.1481257 | 0.144375 | 0.1733029 | 0.1714133 | 0.1594355 | 0.1346304 | 0.1200579 | 0.1099089 | 0.1304558 | 0.1242479 | 0.109789 | 0.1210912 | 0.1071956 | 0.1281509 | 0.1081549 | 0.09280529 | 0.1001143 | 0.1197748
450 | 0.1623707 | 0.1575107 | 0.1044202 | 0.1472999 | 0.1742758 | 0.1769979 | 0.1434359 | 0.1572114 | 0.1510757 | 0.1713033 | 0.1857098 | 0.1576358 | 0.1346201 | 0.1190461 | 0.1306583 | 0.1280996 | 0.1236395 | 0.1274505 | 0.1190183 | 0.1104765 | 0.09674972 | 0.1274466 | 0.09603207 | 0.09989366 | 0.1271262
451 | 0.1611466 | 0.1533276 | 0.1203061 | 0.1778356 | 0.1794118 | 0.1676439 | 0.144922 | 0.1294047 | 0.1357479 | 0.1588533 | 0.1634562 | 0.1484741 | 0.1323875 | 0.121876 | 0.121165 | 0.1221878 | 0.1076684 | 0.1267861 | 0.1227475 | 0.1039723 | 0.1175213 | 0.1107876 | 0.0957548 | 0.09636504 | 0.1285957
452 | 0.15332 | 0.1540241 | 0.09144312 | 0.1569416 | 0.1575863 | 0.1617032 | 0.1454437 | 0.1357605 | 0.1352096 | 0.1634924 | 0.1818391 | 0.1657734 | 0.1302743 | 0.1189552 | 0.1230904 | 0.1243893 | 0.1039215 | 0.1217646 | 0.108728 | 0.1059597 | 0.1134999 | 0.1094304 | 0.095594 | 0.09595373 | 0.1220014
453 | 0.1299524 | 0.1459003 | 0.1289848 | 0.1425848 | 0.1524161 | 0.1639874 | 0.1411863 | 0.1358803 | 0.144882 | 0.1431709 | 0.1679095 | 0.1551666 | 0.1348497 | 0.1141334 | 0.11153 | 0.1229179 | 0.103526 | 0.1172709 | 0.1354574 | 0.1174145 | 0.1003732 | 0.1245434 | 0.08645073 | 0.1070726 | 0.1229242
454 | 0.1299009 | 0.1303798 | 0.1228083 | 0.1347196 | 0.1464488 | 0.1634946 | 0.1374165 | 0.1470553 | 0.1519696 | 0.1474849 | 0.1738839 | 0.1662274 | 0.1224074 | 0.09995188 | 0.1111287 | 0.1242488 | 0.1135456 | 0.1232121 | 0.1113424 | 0.1171923 | 0.1138007 | 0.1231977 | 0.0857555 | 0.1022117 | 0.1219036
455 | 0.1541779 | 0.1830163 | 0.09596885 | 0.1175694 | 0.164555 | 0.1706055 | 0.142482 | 0.13427 | 0.1426626 | 0.1549253 | 0.1721196 | 0.1562685 | 0.1253872 | 0.1216678 | 0.1084748 | 0.1162159 | 0.123723 | 0.1135156 | 0.1088677 | 0.1125571 | 0.1273939 | 0.1203801 | 0.07556159 | 0.1022757 | 0.1282443
456 | 0.146132 | 0.138381 | 0.1046827 | 0.1783724 | 0.1758016 | 0.1865239 | 0.1488401 | 0.1413233 | 0.1426631 | 0.150533 | 0.170938 | 0.14764 | 0.1350739 | 0.1262605 | 0.1240112 | 0.1295673 | 0.1164623 | 0.1259254 | 0.1324892 | 0.1134494 | 0.1120655 | 0.1036061 | 0.08823201 | 0.09371103 | 0.1302359
457 | 0.1679346 | 0.1550833 | 0.1012446 | 0.137159 | 0.1980588 | 0.1688445 | 0.144064 | 0.1319507 | 0.1443287 | 0.1549527 | 0.1760976 | 0.129621 | 0.1277376 | 0.102259 | 0.1189429 | 0.1320929 | 0.1232312 | 0.1130708 | 0.1169588 | 0.1132239 | 0.1161577 | 0.1189056 | 0.09644582 | 0.09299566 | 0.1464495
458 | 0.1457913 | 0.1611072 | 0.1104146 | 0.1757594 | 0.1465573 | 0.182706 | 0.1426955 | 0.1422482 | 0.1598584 | 0.1493745 | 0.1512465 | 0.1473987 | 0.127133 | 0.1059163 | 0.1116095 | 0.1219387 | 0.1112856 | 0.1204581 | 0.1236958 | 0.1203224 | 0.125394 | 0.1079282 | 0.1015881 | 0.1028449 | 0.1176636
459 | 0.1565468 | 0.1546163 | 0.1280751 | 0.1524969 | 0.1607086 | 0.1659479 | 0.1537069 | 0.1431879 | 0.162147 | 0.1584663 | 0.1661352 | 0.1258113 | 0.1164223 | 0.1146853 | 0.1184807 | 0.122278 | 0.1126953 | 0.1107587 | 0.1149836 | 0.1070277 | 0.101822 | 0.1257296 | 0.09713679 | 0.1021795 | 0.1129732
460 | 0.1535568 | 0.1614277 | 0.1000436 | 0.1433473 | 0.1770192 | 0.1841853 | 0.1573444 | 0.1399471 | 0.1503099 | 0.153292 | 0.1844568 | 0.1388106 | 0.1308356 | 0.1236058 | 0.1262999 | 0.1192024 | 0.1122064 | 0.113548 | 0.1067342 | 0.1111733 | 0.1042355 | 0.1152389 | 0.08942755 | 0.09318867 | 0.1122698
461 | 0.14995 | 0.1482004 | 0.08486274 | 0.1540751 | 0.1282781 | 0.1778141 | 0.1470789 | 0.1367877 | 0.1476089 | 0.1578075 | 0.1612374 | 0.1568188 | 0.1243145 | 0.11853 | 0.1229598 | 0.1263762 | 0.120339 | 0.1192789 | 0.1208327 | 0.1088811 | 0.1211923 | 0.1192526 | 0.08571779 | 0.104258 | 0.1223652
462 | 0.1577378 | 0.1547472 | 0.1318035 | 0.1515328 | 0.1462543 | 0.1574105 | 0.1420475 | 0.1273438 | 0.1405675 | 0.154063 | 0.176687 | 0.1358515 | 0.1316488 | 0.1025424 | 0.1133382 | 0.1061603 | 0.1202964 | 0.1152936 | 0.1299569 | 0.1347951 | 0.1187095 | 0.1231545 | 0.0837267 | 0.0979333 | 0.1146635
463 | 0.1679008 | 0.1494186 | 0.1245499 | 0.1635372 | 0.1685166 | 0.1763807 | 0.1465271 | 0.1441618 | 0.1364895 | 0.1462027 | 0.180661 | 0.1564281 | 0.1299068 | 0.1187933 | 0.1126703 | 0.1290774 | 0.1181377 | 0.1216526 | 0.1162688 | 0.1074677 | 0.1073694 | 0.1205808 | 0.08798179 | 0.09298288 | 0.1304822
464 | 0.1691492 | 0.151648 | 0.1237089 | 0.1602776 | 0.1484283 | 0.1540742 | 0.1474605 | 0.127525 | 0.1582431 | 0.1586061 | 0.168269 | 0.152886 | 0.1229198 | 0.1082474 | 0.1207923 | 0.1120389 | 0.1183945 | 0.1307232 | 0.121617 | 0.1031227 | 0.1146729 | 0.09974504 | 0.09802223 | 0.09721234 | 0.1221464
465 | 0.1647383 | 0.130057 | 0.1321337 | 0.09714094 | 0.206236 | 0.1730363 | 0.1406194 | 0.1242258 | 0.1682874 | 0.1432983 | 0.1860738 | 0.1634374 | 0.1315313 | 0.1249435 | 0.1190608 | 0.1228604 | 0.1156229 | 0.12145 | 0.123785 | 0.1010183 | 0.1243756 | 0.1077206 | 0.09071612 | 0.09914133 | 0.117992
466 | 0.1427026 | 0.1711802 | 0.1314459 | 0.1347685 | 0.1497968 | 0.1680867 | 0.1539747 | 0.1455035 | 0.1387801 | 0.1502363 | 0.1722228 | 0.1401602 | 0.1326194 | 0.1174443 | 0.1231767 | 0.1170623 | 0.1088435 | 0.1219839 | 0.1209899 | 0.1076051 | 0.1037899 | 0.099521 | 0.09818978 | 0.09857926 | 0.1200417
467 | 0.1496687 | 0.1597435 | 0.08053775 | 0.1804484 | 0.1668725 | 0.1630113 | 0.1414921 | 0.1490084 | 0.1541269 | 0.160791 | 0.1761725 | 0.1439011 | 0.1381084 | 0.1183853 | 0.1287976 | 0.1396931 | 0.1091907 | 0.1169512 | 0.122808 | 0.1070913 | 0.1156138 | 0.1139435 | 0.1003185 | 0.09414588 | 0.145128
468 | 0.1502556 | 0.1512014 | 0.106449 | 0.1657855 | 0.1596907 | 0.1717943 | 0.1405126 | 0.1222673 | 0.1469085 | 0.1579239 | 0.1771779 | 0.1550426 | 0.1267024 | 0.1272542 | 0.120952 | 0.124661 | 0.1191077 | 0.1172729 | 0.1212866 | 0.1173384 | 0.1030595 | 0.1227536 | 0.07873287 | 0.09393442 | 0.1065754
469 | 0.1113984 | 0.1539159 | 0.09001997 | 0.1429892 | 0.2049641 | 0.1873686 | 0.139831 | 0.142829 | 0.1560565 | 0.157319 | 0.1756195 | 0.1635664 | 0.1283966 | 0.1196984 | 0.1174081 | 0.132812 | 0.1251877 | 0.1181587 | 0.1240583 | 0.1108594 | 0.1030971 | 0.1235013 | 0.085098 | 0.0932814 | 0.1145698
470 | 0.1314944 | 0.1512871 | 0.1040435 | 0.165785 | 0.1446762 | 0.1746057 | 0.1492451 | 0.1396055 | 0.1414433 | 0.157986 | 0.1829526 | 0.1523192 | 0.1287626 | 0.1204104 | 0.1004997 | 0.1244144 | 0.1295684 | 0.1216742 | 0.125528 | 0.1032271 | 0.1169979 | 0.1116992 | 0.08813767 | 0.09246994 | 0.1276086
471 | 0.1186072 | 0.1465593 | 0.1072449 | 0.179463 | 0.1316465 | 0.1722169 | 0.1429618 | 0.1278134 | 0.1667428 | 0.1646681 | 0.1683049 | 0.1507494 | 0.1368387 | 0.1041269 | 0.1088388 | 0.1186824 | 0.1216243 | 0.1103022 | 0.127048 | 0.1069138 | 0.124095 | 0.1042134 | 0.08004304 | 0.09460221 | 0.1120547
472 | 0.1867739 | 0.1430318 | 0.1072127 | 0.1488975 | 0.1840325 | 0.1556395 | 0.1420547 | 0.1296438 | 0.1703473 | 0.1596229 | 0.1598127 | 0.1589445 | 0.1379017 | 0.1037741 | 0.1066293 | 0.1286908 | 0.1092209 | 0.1345705 | 0.1221358 | 0.1031523 | 0.1211645 | 0.1312006 | 0.1036645 | 0.09969403 | 0.1427376
473 | 0.1264458 | 0.1148188 | 0.1183834 | 0.1284326 | 0.1996751 | 0.1457489 | 0.1348495 | 0.1403013 | 0.1616564 | 0.1698474 | 0.1760581 | 0.165957 | 0.1358429 | 0.1006301 | 0.1182547 | 0.1230457 | 0.1206742 | 0.1149996 | 0.1214958 | 0.1157994 | 0.1149231 | 0.1102935 | 0.08602253 | 0.087702 | 0.1316965
474 | 0.1616566 | 0.14109 | 0.1333527 | 0.1812554 | 0.1672927 | 0.1427885 | 0.141612 | 0.1265189 | 0.1503328 | 0.1623671 | 0.1835355 | 0.1395193 | 0.1359905 | 0.1199161 | 0.1275565 | 0.1341026 | 0.1262239 | 0.1247658 | 0.1231661 | 0.1119458 | 0.09992939 | 0.1084178 | 0.08381711 | 0.103196 | 0.1105779
475 | 0.1716634 | 0.1379044 | 0.1103678 | 0.1503234 | 0.130814 | 0.1762874 | 0.1433224 | 0.1410744 | 0.1360316 | 0.1590202 | 0.1748675 | 0.1532505 | 0.1372751 | 0.1086842 | 0.112564 | 0.1248917 | 0.105838 | 0.1287914 | 0.1273561 | 0.1124525 | 0.1140512 | 0.1155751 | 0.08354512 | 0.08831619 | 0.1298891
476 | 0.1633563 | 0.1551648 | 0.1191322 | 0.1445822 | 0.1874091 | 0.1558697 | 0.1425044 | 0.145934 | 0.1474656 | 0.1567859 | 0.1670965 | 0.1361987 | 0.1393471 | 0.1265045 | 0.1225682 | 0.1119014 | 0.1275196 | 0.1312669 | 0.1160095 | 0.1021147 | 0.121323 | 0.1134805 | 0.08637259 | 0.1054506 | 0.1279222
477 | 0.1405402 | 0.1316802 | 0.08960861 | 0.1654235 | 0.2074471 | 0.1815429 | 0.1533303 | 0.1372625 | 0.1480861 | 0.1712885 | 0.1769077 | 0.1622105 | 0.1344276 | 0.1194482 | 0.1302994 | 0.1296701 | 0.1022372 | 0.1141408 | 0.1201397 | 0.09506372 | 0.1194518 | 0.1207116 | 0.09222564 | 0.08327999 | 0.1290431
478 | 0.136769 | 0.1240498 | 0.08526408 | 0.1413092 | 0.1412118 | 0.1557337 | 0.1418936 | 0.1341898 | 0.1491496 | 0.1549632 | 0.1754018 | 0.1600903 | 0.1403505 | 0.1248356 | 0.1194365 | 0.1292733 | 0.1221498 | 0.1215826 | 0.1254795 | 0.1051542 | 0.1028992 | 0.1263137 | 0.08934914 | 0.09164626 | 0.1268652
479 | 0.1566447 | 0.1656696 | 0.1169396 | 0.1550874 | 0.1695936 | 0.1378976 | 0.1395948 | 0.1380736 | 0.1430714 | 0.1574348 | 0.1716643 | 0.1393256 | 0.1335154 | 0.1222167 | 0.1068389 | 0.1306648 | 0.1180626 | 0.1251708 | 0.1391984 | 0.1052504 | 0.1023273 | 0.1303626 | 0.08645486 | 0.1013725 | 0.1276618
480 | 0.1854912 | 0.1675076 | 0.1025418 | 0.1400291 | 0.1854811 | 0.1706005 | 0.1453466 | 0.1415881 | 0.1265682 | 0.1497914 | 0.1880362 | 0.1504961 | 0.1372772 | 0.1098604 | 0.1190431 | 0.1275055 | 0.1227407 | 0.1156141 | 0.1299042 | 0.0998786 | 0.1043031 | 0.109826 | 0.09680587 | 0.08978864 | 0.1231869
481 | 0.1534646 | 0.1644568 | 0.09560748 | 0.1251901 | 0.17089 | 0.1799106 | 0.1349737 | 0.1455509 | 0.1404248 | 0.1568946 | 0.1858106 | 0.1587787 | 0.1294162 | 0.1219159 | 0.1101338 | 0.1239104 | 0.1114966 | 0.1205054 | 0.1227806 | 0.113328 | 0.1259162 | 0.1170393 | 0.08644584 | 0.1008762 | 0.1224324
482 | 0.169955 | 0.1438612 | 0.1373303 | 0.1622651 | 0.1472607 | 0.1661275 | 0.1517506 | 0.1554883 | 0.1405268 | 0.1599808 | 0.1797373 | 0.1488268 | 0.1312349 | 0.105149 | 0.1193909 | 0.12208 | 0.1200609 | 0.116431 | 0.1134409 | 0.1028166 | 0.119256 | 0.1291873 | 0.09614289 | 0.09601253 | 0.1227486
483 | 0.1354628 | 0.1498089 | 0.1230307 | 0.122046 | 0.2292643 | 0.1275079 | 0.1375566 | 0.1389062 | 0.1409873 | 0.1405994 | 0.1499621 | 0.1584643 | 0.1329531 | 0.1215667 | 0.110664 | 0.1311614 | 0.1184933 | 0.09884501 | 0.1254815 | 0.1044369 | 0.1198977 | 0.1090571 | 0.1052314 | 0.07884703 | 0.1433681
484 | 0.1603382 | 0.1560415 | 0.1301159 | 0.1701892 | 0.147488 | 0.161966 | 0.1483003 | 0.1359128 | 0.1610784 | 0.1493475 | 0.1725394 | 0.150846 | 0.1359041 | 0.1130587 | 0.1064484 | 0.1313819 | 0.1162602 | 0.1165317 | 0.1170902 | 0.09921566 | 0.1228554 | 0.1137489 | 0.1005464 | 0.1033862 | 0.1339405
485 | 0.1548521 | 0.1461607 | 0.09942339 | 0.131514 | 0.1605062 | 0.1414979 | 0.1529912 | 0.1443726 | 0.1498766 | 0.1598051 | 0.1620297 | 0.1500706 | 0.1279386 | 0.1206903 | 0.1124828 | 0.1270029 | 0.112524 | 0.1202361 | 0.1190014 | 0.09356021 | 0.1052708 | 0.1191311 | 0.08967189 | 0.09678735 | 0.1103914
486 | 0.1467812 | 0.1329481 | 0.08763122 | 0.1511225 | 0.1724095 | 0.1560873 | 0.1458275 | 0.13783 | 0.156097 | 0.1780156 | 0.1769931 | 0.1545087 | 0.1262994 | 0.1266044 | 0.1007562 | 0.1174411 | 0.1259662 | 0.1121225 | 0.1268873 | 0.1045017 | 0.1161222 | 0.125814 | 0.0923795 | 0.09766417 | 0.1387297
487 | 0.139874 | 0.1502889 | 0.1253687 | 0.1456277 | 0.1542231 | 0.1711538 | 0.1447851 | 0.1306472 | 0.1488162 | 0.1613351 | 0.1830534 | 0.1603057 | 0.1417954 | 0.1077129 | 0.1104435 | 0.1284206 | 0.1190876 | 0.1292973 | 0.1353662 | 0.09155233 | 0.1103267 | 0.1343866 | 0.08854584 | 0.09312716 | 0.1130244
488 | 0.1266217 | 0.1604816 | 0.08445569 | 0.1448118 | 0.1591245 | 0.1840616 | 0.1496958 | 0.1508734 | 0.1404576 | 0.1700172 | 0.1729928 | 0.1618109 | 0.1358116 | 0.1130182 | 0.1243963 | 0.129048 | 0.1296116 | 0.1196153 | 0.1279228 | 0.09716262 | 0.1321245 | 0.1178718 | 0.09348943 | 0.08555776 | 0.1094089
489 | 0.1586801 | 0.1506858 | 0.1045224 | 0.1474893 | 0.180943 | 0.1592727 | 0.1446337 | 0.132113 | 0.1475529 | 0.1680574 | 0.1620348 | 0.1615926 | 0.1269378 | 0.1125157 | 0.1111384 | 0.1224369 | 0.1039375 | 0.1373467 | 0.1248533 | 0.09870469 | 0.1248775 | 0.1235143 | 0.08198377 | 0.09953645 | 0.1255141
490 | 0.1509397 | 0.1401645 | 0.1084112 | 0.1546518 | 0.1486641 | 0.1769645 | 0.1448543 | 0.1298665 | 0.1362672 | 0.1522248 | 0.1734378 | 0.1557541 | 0.1298233 | 0.1170508 | 0.1229299 | 0.1283562 | 0.1169578 | 0.1173327 | 0.1232721 | 0.08968262 | 0.121193 | 0.1064024 | 0.09632925 | 0.0963444 | 0.1119137
491 | 0.144857 | 0.1527901 | 0.1116277 | 0.1635337 | 0.1480934 | 0.1722586 | 0.1429494 | 0.139777 | 0.1321022 | 0.1616536 | 0.1709374 | 0.141871 | 0.143514 | 0.1030953 | 0.1124316 | 0.1246342 | 0.11262 | 0.1204079 | 0.1196107 | 0.09456912 | 0.1223475 | 0.1155246 | 0.07201524 | 0.1016756 | 0.1229262
492 | 0.1622928 | 0.1591818 | 0.1200148 | 0.1601487 | 0.1907943 | 0.1891207 | 0.1387633 | 0.1444783 | 0.138482 | 0.1505882 | 0.1522242 | 0.1379011 | 0.1395858 | 0.1155457 | 0.1257048 | 0.1205513 | 0.1125143 | 0.1195588 | 0.1239758 | 0.09363477 | 0.1161356 | 0.1205036 | 0.09617908 | 0.09225414 | 0.1214422
493 | 0.1751608 | 0.1237657 | 0.108238 | 0.1036628 | 0.1941612 | 0.2089481 | 0.1488135 | 0.1262441 | 0.159035 | 0.1674497 | 0.1705672 | 0.1769925 | 0.1356368 | 0.1233027 | 0.1184635 | 0.1189134 | 0.09859232 | 0.1127071 | 0.1053397 | 0.09609985 | 0.119889 | 0.1099994 | 0.08248883 | 0.1016045 | 0.1272925
494 | 0.1506608 | 0.1199012 | 0.121222 | 0.1558398 | 0.1710843 | 0.1589793 | 0.1459094 | 0.1459086 | 0.1321305 | 0.1590032 | 0.1727218 | 0.153539 | 0.1403023 | 0.1155897 | 0.1260422 | 0.1257818 | 0.1140717 | 0.1202048 | 0.1193589 | 0.1001578 | 0.1278685 | 0.1087119 | 0.1024474 | 0.0977982 | 0.1286392
495 | 0.1648061 | 0.1342632 | 0.1008275 | 0.172736 | 0.1645197 | 0.1629796 | 0.1421555 | 0.1397012 | 0.1418769 | 0.1632126 | 0.1709059 | 0.1370295 | 0.1328711 | 0.1151444 | 0.1217812 | 0.122968 | 0.1333091 | 0.1252975 | 0.1191737 | 0.09121143 | 0.1070388 | 0.1157254 | 0.0913569 | 0.09189165 | 0.1357586
496 | 0.1429654 | 0.1184267 | 0.1161661 | 0.1387382 | 0.1876485 | 0.1732274 | 0.1522295 | 0.1440408 | 0.1623212 | 0.1803596 | 0.1830354 | 0.1621866 | 0.1324669 | 0.1115647 | 0.1227189 | 0.1339571 | 0.1201271 | 0.1250506 | 0.1240382 | 0.09403203 | 0.1125543 | 0.09963214 | 0.09602731 | 0.1023053 | 0.121288
497 | 0.1749973 | 0.1104764 | 0.1082647 | 0.1392271 | 0.1606684 | 0.1666556 | 0.1421911 | 0.1496784 | 0.1534762 | 0.1589463 | 0.1660199 | 0.1531571 | 0.1369178 | 0.1078757 | 0.123927 | 0.1201286 | 0.1056051 | 0.1292327 | 0.1267317 | 0.09767903 | 0.1142826 | 0.1051765 | 0.1017807 | 0.1048356 | 0.1207247
498 | 0.165074 | 0.1390375 | 0.09017665 | 0.176972 | 0.1908597 | 0.1703467 | 0.1468063 | 0.1449915 | 0.145769 | 0.170005 | 0.1534465 | 0.1385931 | 0.1399446 | 0.1128167 | 0.1172847 | 0.1261243 | 0.117632 | 0.1245231 | 0.1108578 | 0.0909883 | 0.1088775 | 0.1103329 | 0.1010525 | 0.1009326 | 0.1358718
499 | 0.1744399 | 0.1175725 | 0.06720301 | 0.1116318 | 0.1858475 | 0.1702223 | 0.1521487 | 0.1362692 | 0.1576885 | 0.1532943 | 0.1890379 | 0.1569528 | 0.1318071 | 0.1141111 | 0.1212712 | 0.1251638 | 0.1260279 | 0.1286821 | 0.1237874 | 0.09590889 | 0.1078451 | 0.1029916 | 0.1000957 | 0.0884975 | 0.1145396
500 | 0.1502708 | 0.1509214 | 0.09760269 | 0.1665107 | 0.1925263 | 0.1709042 | 0.1473573 | 0.1379324 | 0.1602816 | 0.1604867 | 0.1789101 | 0.1422156 | 0.1312599 | 0.1113136 | 0.1083615 | 0.1155213 | 0.1101756 | 0.1178854 | 0.1292913 | 0.1000652 | 0.1083875 | 0.103736 | 0.08944653 | 0.09685615 | 0.1243909
501 | 0.173996 | 0.1431087 | 0.108397 | 0.1400153 | 0.1755453 | 0.1598227 | 0.1403517 | 0.1387039 | 0.128858 | 0.1514435 | 0.1663402 | 0.152322 | 0.1310463 | 0.1206802 | 0.105181 | 0.1213178 | 0.1232266 | 0.1185234 | 0.1169152 | 0.1029885 | 0.1076706 | 0.107514 | 0.09675964 | 0.1006741 | 0.1230388
502 | 0.1533876 | 0.1383915 | 0.1013762 | 0.1597924 | 0.1701495 | 0.1718891 | 0.1500496 | 0.1436848 | 0.1617684 | 0.1637376 | 0.1695858 | 0.1443529 | 0.1312718 | 0.1133582 | 0.1168379 | 0.1336656 | 0.1079564 | 0.118818 | 0.1178542 | 0.09795417 | 0.120698 | 0.1050381 | 0.1029469 | 0.09486705 | 0.1099549
503 | 0.1523192 | 0.1400632 | 0.1066426 | 0.1547369 | 0.1764175 | 0.1633592 | 0.1459971 | 0.1375947 | 0.1753149 | 0.1565326 | 0.1779213 | 0.1560633 | 0.1407127 | 0.1154894 | 0.1264011 | 0.1181361 | 0.1039879 | 0.1232129 | 0.118747 | 0.09484584 | 0.1121296 | 0.1010335 | 0.09730825 | 0.09444232 | 0.1209497
504 | 0.1738834 | 0.1487283 | 0.1043409 | 0.1514865 | 0.1914975 | 0.1662062 | 0.1547799 | 0.130739 | 0.1396241 | 0.1474017 | 0.1802841 | 0.1482466 | 0.130162 | 0.1201565 | 0.1111222 | 0.1170357 | 0.1080797 | 0.1138155 | 0.1334886 | 0.08626293 | 0.1302927 | 0.1011953 | 0.09311889 | 0.0871678 | 0.1329406
505 | 0.1673866 | 0.1388766 | 0.116355 | 0.1286027 | 0.1738238 | 0.1702341 | 0.1404545 | 0.134813 | 0.1547655 | 0.157943 | 0.1799874 | 0.1582237 | 0.1372401 | 0.1106334 | 0.1267012 | 0.1215064 | 0.1160494 | 0.1183481 | 0.1240203 | 0.09779477 | 0.1150582 | 0.110577 | 0.1110773 | 0.1086116 | 0.1359162
506 | 0.1525576 | 0.1441383 | 0.114345 | 0.1389212 | 0.1775511 | 0.167741 | 0.130973 | 0.1428457 | 0.1452558 | 0.1581124 | 0.1789715 | 0.1509421 | 0.1406886 | 0.1098699 | 0.114941 | 0.1344041 | 0.1231632 | 0.1229965 | 0.1196609 | 0.1025062 | 0.1155997 | 0.1250017 | 0.09510834 | 0.1027742 | 0.1145796
507 | 0.1733028 | 0.1287753 | 0.1073911 | 0.1603679 | 0.197822 | 0.1507771 | 0.1415761 | 0.1403577 | 0.1508847 | 0.1508303 | 0.1860734 | 0.1579916 | 0.1360614 | 0.1120084 | 0.1048255 | 0.1260025 | 0.125169 | 0.1179449 | 0.1196956 | 0.09840792 | 0.1139525 | 0.1075406 | 0.08892883 | 0.1000539 | 0.1329256
508 | 0.1409434 | 0.1248602 | 0.1304177 | 0.1295648 | 0.152374 | 0.1791634 | 0.1463965 | 0.1430097 | 0.163966 | 0.155125 | 0.1766567 | 0.1507778 | 0.1441752 | 0.1113699 | 0.1051682 | 0.1303678 | 0.1170142 | 0.1152282 | 0.1156424 | 0.1031175 | 0.1249519 | 0.1139362 | 0.09458013 | 0.1012329 | 0.121234
509 | 0.1360842 | 0.1305281 | 0.1103766 | 0.1521011 | 0.1709245 | 0.1545572 | 0.1453237 | 0.1513515 | 0.1648832 | 0.160465 | 0.1716503 | 0.1504854 | 0.1373938 | 0.1231022 | 0.1080408 | 0.1143518 | 0.1269002 | 0.1251039 | 0.1396286 | 0.0937099 | 0.1138657 | 0.1078817 | 0.1072461 | 0.1032368 | 0.1293221
510 | 0.1748719 | 0.1219328 | 0.1153134 | 0.1259526 | 0.1485374 | 0.1715872 | 0.1447836 | 0.1408636 | 0.1513093 | 0.1785008 | 0.1660511 | 0.1513313 | 0.1462719 | 0.0960186 | 0.114813 | 0.1294612 | 0.1221689 | 0.1224682 | 0.1234542 | 0.09941043 | 0.1217536 | 0.1356271 | 0.0998736 | 0.09935322 | 0.1306025
511 | 0.155777 | 0.1266185 | 0.09551557 | 0.1433983 | 0.1744548 | 0.1573589 | 0.1477567 | 0.1338117 | 0.1301002 | 0.1577395 | 0.1749221 | 0.1476362 | 0.1435556 | 0.1149268 | 0.1132129 | 0.1288577 | 0.1142012 | 0.1103992 | 0.1248518 | 0.07770247 | 0.1227228 | 0.1307001 | 0.1082006 | 0.09500455 | 0.1206593
512 | 0.1613671 | 0.144721 | 0.1017754 | 0.1487017 | 0.1851634 | 0.1652861 | 0.15529 | 0.1420972 | 0.1512008 | 0.1602587 | 0.1798508 | 0.1557362 | 0.135743 | 0.1315608 | 0.1167043 | 0.1350867 | 0.1195255 | 0.1105466 | 0.1143852 | 0.1035227 | 0.1130944 | 0.1163704 | 0.07702473 | 0.09886054 | 0.1359163
513 | 0.1547824 | 0.1369489 | 0.1148595 | 0.1649517 | 0.1773416 | 0.1450708 | 0.1505303 | 0.1360502 | 0.1505804 | 0.1705718 | 0.1737121 | 0.1543179 | 0.1327408 | 0.1177403 | 0.1041287 | 0.1216441 | 0.1180759 | 0.1261851 | 0.1285388 | 0.08125193 | 0.1122269 | 0.1151994 | 0.08814282 | 0.1090599 | 0.1259055
514 | 0.1760541 | 0.1409329 | 0.09991145 | 0.1184199 | 0.1479437 | 0.1878176 | 0.1395594 | 0.1272481 | 0.152247 | 0.1604453 | 0.1650361 | 0.1470983 | 0.1357647 | 0.1123678 | 0.1237315 | 0.1251991 | 0.1181708 | 0.1149272 | 0.1067448 | 0.09710954 | 0.1104978 | 0.1147361 | 0.08028182 | 0.1097245 | 0.1229559
515 | 0.1597177 | 0.1046171 | 0.1229711 | 0.1565318 | 0.1806582 | 0.1671435 | 0.1588073 | 0.143821 | 0.1449576 | 0.1597264 | 0.1634943 | 0.1577126 | 0.1338296 | 0.119725 | 0.1126055 | 0.1216807 | 0.1047823 | 0.116886 | 0.1222489 | 0.0964541 | 0.1275731 | 0.1063253 | 0.0816023 | 0.09281916 | 0.1343333
516 | 0.1630672 | 0.139183 | 0.1417776 | 0.170297 | 0.1952246 | 0.186432 | 0.1506049 | 0.1390835 | 0.1523592 | 0.1507613 | 0.1549061 | 0.1327251 | 0.138052 | 0.1134766 | 0.1177119 | 0.1262975 | 0.1244368 | 0.1171975 | 0.1364804 | 0.09869522 | 0.1143509 | 0.1146307 | 0.09182149 | 0.09845338 | 0.1184175
517 | 0.1640924 | 0.1338216 | 0.09841759 | 0.1734303 | 0.1642559 | 0.1727887 | 0.1425303 | 0.1341615 | 0.1463607 | 0.1497579 | 0.1952393 | 0.1522502 | 0.1421427 | 0.1118649 | 0.1218731 | 0.1316819 | 0.1305128 | 0.1341926 | 0.1281682 | 0.09568103 | 0.1237644 | 0.1092939 | 0.09736552 | 0.09824708 | 0.1187763
518 | 0.1498903 | 0.1192373 | 0.1312629 | 0.1485793 | 0.1754638 | 0.1695001 | 0.1406652 | 0.1340391 | 0.151959 | 0.1792738 | 0.1793163 | 0.1714837 | 0.1384214 | 0.1199371 | 0.1212354 | 0.1252887 | 0.1315604 | 0.1304155 | 0.1141485 | 0.09311239 | 0.1108178 | 0.1113609 | 0.09145692 | 0.1015332 | 0.1446231
519 | 0.1384795 | 0.1302461 | 0.1028643 | 0.149876 | 0.1853235 | 0.2107249 | 0.1404524 | 0.1306845 | 0.1572864 | 0.1456405 | 0.1546983 | 0.1619545 | 0.1400807 | 0.115289 | 0.1185262 | 0.1244472 | 0.1362177 | 0.1214947 | 0.1199567 | 0.09778595 | 0.1282361 | 0.09877669 | 0.08232576 | 0.09141401 | 0.1406061
520 | 0.1327535 | 0.1241223 | 0.1150417 | 0.1259815 | 0.1925253 | 0.1667596 | 0.1377615 | 0.1436698 | 0.1408698 | 0.1398444 | 0.1859739 | 0.1473828 | 0.1373431 | 0.1196426 | 0.1151385 | 0.1135877 | 0.1206279 | 0.1201718 | 0.1179696 | 0.1012783 | 0.1091068 | 0.1051792 | 0.08951121 | 0.09416275 | 0.1248064
521 | 0.1652611 | 0.1157216 | 0.1104655 | 0.1365752 | 0.1780114 | 0.1701836 | 0.1403886 | 0.1482014 | 0.1457306 | 0.1840454 | 0.1885738 | 0.1409618 | 0.1313752 | 0.0993502 | 0.1070001 | 0.130309 | 0.1099013 | 0.11814 | 0.1216173 | 0.09730968 | 0.1242262 | 0.1158654 | 0.08982424 | 0.09592032 | 0.1307081
522 | 0.1628168 | 0.1475641 | 0.1011694 | 0.1243396 | 0.2178202 | 0.1839655 | 0.1452241 | 0.1397558 | 0.1515129 | 0.1559677 | 0.1894799 | 0.1488893 | 0.1341561 | 0.1153301 | 0.1113913 | 0.1213501 | 0.1049175 | 0.1201218 | 0.1183422 | 0.09766735 | 0.1032525 | 0.1142522 | 0.100336 | 0.09662352 | 0.1334321
523 | 0.1574104 | 0.1598387 | 0.09359363 | 0.1466389 | 0.1952843 | 0.1655874 | 0.1530162 | 0.1507498 | 0.1507188 | 0.1612763 | 0.1524477 | 0.1317833 | 0.1340712 | 0.1148635 | 0.1162957 | 0.1165915 | 0.1102539 | 0.1395189 | 0.1294402 | 0.08080997 | 0.1062789 | 0.1212575 | 0.09736229 | 0.0877148 | 0.1247135
524 | 0.1725746 | 0.1500309 | 0.1065621 | 0.1825425 | 0.1727678 | 0.181411 | 0.1419698 | 0.14632 | 0.1416721 | 0.1421551 | 0.1731711 | 0.1491165 | 0.1314405 | 0.1157744 | 0.1144683 | 0.1299213 | 0.1167252 | 0.1247795 | 0.1229135 | 0.1022444 | 0.1212334 | 0.1109213 | 0.07903005 | 0.0960353 | 0.1301865
525 | 0.1466709 | 0.1216137 | 0.1035572 | 0.1479075 | 0.1324915 | 0.1448367 | 0.1439725 | 0.1415089 | 0.1493931 | 0.1589655 | 0.1641415 | 0.1700023 | 0.133644 | 0.1157404 | 0.1132368 | 0.1230502 | 0.1205612 | 0.1181291 | 0.124036 | 0.1055692 | 0.09879946 | 0.1097856 | 0.08066296 | 0.1023012 | 0.1209331
526 | 0.1623668 | 0.1369035 | 0.1077623 | 0.1072046 | 0.1619567 | 0.1380187 | 0.1520612 | 0.1312118 | 0.1442955 | 0.1684117 | 0.1785062 | 0.1508407 | 0.1409542 | 0.1265826 | 0.1053454 | 0.1167149 | 0.1244697 | 0.1175829 | 0.1081445 | 0.1006855 | 0.1256813 | 0.1241585 | 0.08343644 | 0.09485101 | 0.1050831
527 | 0.1610629 | 0.1250117 | 0.1219254 | 0.1342533 | 0.153561 | 0.1739112 | 0.1405981 | 0.1354446 | 0.1642049 | 0.1762113 | 0.1673621 | 0.1576538 | 0.1346257 | 0.1166573 | 0.1027578 | 0.1332338 | 0.1205176 | 0.1131671 | 0.1127319 | 0.1020404 | 0.1265927 | 0.1212451 | 0.096384 | 0.09839213 | 0.1255235
528 | 0.1332937 | 0.13051 | 0.09124595 | 0.1751243 | 0.1612063 | 0.1840952 | 0.1421395 | 0.1510015 | 0.1476513 | 0.1523547 | 0.171017 | 0.1495239 | 0.1347686 | 0.1137364 | 0.1236962 | 0.1238625 | 0.1054297 | 0.1260786 | 0.133354 | 0.09421144 | 0.1254093 | 0.1247371 | 0.0895785 | 0.1025705 | 0.117588
529 | 0.1547358 | 0.1147894 | 0.09427883 | 0.155537 | 0.1554933 | 0.16113 | 0.1379205 | 0.1460511 | 0.163796 | 0.1573743 | 0.1600019 | 0.1588177 | 0.1327804 | 0.1281788 | 0.1231247 | 0.1207107 | 0.1192383 | 0.1231799 | 0.1286571 | 0.1025859 | 0.1247814 | 0.1178733 | 0.09238932 | 0.09710599 | 0.1109732
530 | 0.1843815 | 0.1163771 | 0.1222471 | 0.1198193 | 0.1458458 | 0.1432449 | 0.1476517 | 0.1323707 | 0.1416431 | 0.1571809 | 0.1599692 | 0.1432795 | 0.1316604 | 0.1186771 | 0.109385 | 0.1214324 | 0.1172542 | 0.1216693 | 0.1145447 | 0.1069812 | 0.09343114 | 0.1227935 | 0.09463983 | 0.09192402 | 0.1345454
531 | 0.1712789 | 0.1457736 | 0.09666502 | 0.14834 | 0.1281481 | 0.1491582 | 0.1530892 | 0.1402318 | 0.1556855 | 0.1646642 | 0.1579043 | 0.1412951 | 0.1313273 | 0.1214659 | 0.1146156 | 0.1216781 | 0.1169345 | 0.1196838 | 0.1245377 | 0.1051912 | 0.1146076 | 0.1212898 | 0.09615209 | 0.105981 | 0.1196292
532 | 0.1573245 | 0.1142332 | 0.1241598 | 0.1493334 | 0.2023316 | 0.1875316 | 0.1448658 | 0.1521324 | 0.152855 | 0.1582935 | 0.1678028 | 0.146684 | 0.1289425 | 0.1103648 | 0.1183525 | 0.1284797 | 0.1205761 | 0.1263153 | 0.1276974 | 0.09242954 | 0.1083017 | 0.1153808 | 0.0974087 | 0.09618799 | 0.1271664
533 | 0.1340488 | 0.1340809 | 0.1213861 | 0.119614 | 0.1647595 | 0.1849044 | 0.1460674 | 0.1369323 | 0.1446025 | 0.1607317 | 0.1628623 | 0.1547571 | 0.1308261 | 0.1156497 | 0.1173366 | 0.1271715 | 0.1180866 | 0.1202832 | 0.13814 | 0.1012594 | 0.1317139 | 0.1118493 | 0.09620432 | 0.09680533 | 0.1414294
534 | 0.176733 | 0.122728 | 0.098078 | 0.1368873 | 0.1629278 | 0.1658197 | 0.1498378 | 0.1514804 | 0.1574121 | 0.1660573 | 0.1620901 | 0.135053 | 0.1302292 | 0.1212292 | 0.1165132 | 0.1142245 | 0.1121415 | 0.1233107 | 0.1171091 | 0.09117993 | 0.1138425 | 0.1209328 | 0.08671155 | 0.09171411 | 0.1203457
535 | 0.1497844 | 0.1143392 | 0.1139274 | 0.1526792 | 0.1956341 | 0.1408732 | 0.1431323 | 0.1323939 | 0.1553707 | 0.1561767 | 0.1601874 | 0.1563773 | 0.1332964 | 0.1145648 | 0.1242687 | 0.1226763 | 0.1178893 | 0.106539 | 0.1211845 | 0.09624483 | 0.1116874 | 0.1173581 | 0.07828726 | 0.09611524 | 0.1348601
536 | 0.1528867 | 0.1235632 | 0.1207566 | 0.1298374 | 0.1889347 | 0.173242 | 0.1611176 | 0.1446801 | 0.1454988 | 0.1655172 | 0.162472 | 0.1532922 | 0.1273056 | 0.1150343 | 0.1132953 | 0.1289551 | 0.1089435 | 0.1188609 | 0.1224365 | 0.09904435 | 0.1047672 | 0.1332832 | 0.08912455 | 0.1001936 | 0.1119819
537 | 0.1667284 | 0.1059358 | 0.09990625 | 0.15378 | 0.1855251 | 0.1718274 | 0.1476183 | 0.132421 | 0.1521779 | 0.1536027 | 0.174671 | 0.1659891 | 0.1365232 | 0.1179982 | 0.113312 | 0.1260011 | 0.1207114 | 0.1270675 | 0.125323 | 0.09002958 | 0.1041558 | 0.1090998 | 0.1014185 | 0.1077355 | 0.114746
538 | 0.1531132 | 0.1182572 | 0.09872107 | 0.1652775 | 0.1623654 | 0.1554762 | 0.1533228 | 0.1521897 | 0.1504952 | 0.1660227 | 0.1697174 | 0.1668392 | 0.1393544 | 0.1152438 | 0.1142026 | 0.1216575 | 0.1112862 | 0.1272316 | 0.1162736 | 0.09527932 | 0.104257 | 0.1062749 | 0.09203095 | 0.1003592 | 0.1161547
539 | 0.1556774 | 0.1313674 | 0.1023977 | 0.144524 | 0.1912083 | 0.1218521 | 0.1404571 | 0.1391148 | 0.1511117 | 0.1595037 | 0.1681319 | 0.1330855 | 0.1278607 | 0.1116385 | 0.1169746 | 0.1307024 | 0.1041799 | 0.1219132 | 0.1285985 | 0.1133872 | 0.1148425 | 0.1204266 | 0.0918041 | 0.1041888 | 0.1287931
540 | 0.1206636 | 0.1179254 | 0.1235949 | 0.1612579 | 0.1741002 | 0.1673912 | 0.1455653 | 0.143169 | 0.1445314 | 0.1512103 | 0.1794379 | 0.1509179 | 0.1296241 | 0.1163628 | 0.1266067 | 0.1203633 | 0.1255261 | 0.1325764 | 0.1245515 | 0.09787128 | 0.1209965 | 0.1175629 | 0.08483987 | 0.1025104 | 0.1222198
541 | 0.1523429 | 0.1145153 | 0.1120267 | 0.1649286 | 0.1711371 | 0.1965799 | 0.1483374 | 0.1309264 | 0.165335 | 0.1632023 | 0.1735642 | 0.1446179 | 0.1413791 | 0.1099006 | 0.1196209 | 0.1209713 | 0.125349 | 0.1311582 | 0.1162318 | 0.1092257 | 0.1123454 | 0.1253115 | 0.1085336 | 0.1005805 | 0.11807
542 | 0.1736735 | 0.1550762 | 0.1364613 | 0.1584591 | 0.1842638 | 0.1601752 | 0.1498705 | 0.1348816 | 0.1419427 | 0.1560528 | 0.1929212 | 0.1322871 | 0.136761 | 0.1154425 | 0.1157951 | 0.1382576 | 0.116118 | 0.1171107 | 0.127987 | 0.1079843 | 0.1187775 | 0.1181125 | 0.09814329 | 0.09228797 | 0.1342026
543 | 0.1648821 | 0.1583774 | 0.1154982 | 0.1430026 | 0.2250129 | 0.1615463 | 0.148193 | 0.1353115 | 0.1527573 | 0.1588867 | 0.1663466 | 0.1519969 | 0.1329672 | 0.1149839 | 0.1156672 | 0.1193012 | 0.1097872 | 0.1263314 | 0.1273782 | 0.1104122 | 0.1279087 | 0.1080954 | 0.09546488 | 0.09972934 | 0.1317057
544 | 0.1494664 | 0.1113517 | 0.1219804 | 0.1539244 | 0.144726 | 0.1712826 | 0.1365201 | 0.1423622 | 0.1591742 | 0.1751699 | 0.1817006 | 0.1441985 | 0.1363045 | 0.119251 | 0.1309695 | 0.1317323 | 0.1108318 | 0.1301682 | 0.1264077 | 0.1007191 | 0.117544 | 0.1262776 | 0.1024751 | 0.1107403 | 0.127929
545 | 0.1827782 | 0.1146033 | 0.1106825 | 0.146875 | 0.1813739 | 0.1475611 | 0.1472643 | 0.1283386 | 0.1632839 | 0.1540463 | 0.1575623 | 0.1460937 | 0.1422782 | 0.1097087 | 0.1152672 | 0.1355065 | 0.114541 | 0.1143656 | 0.1238237 | 0.1016923 | 0.1233159 | 0.1175471 | 0.08788 | 0.1103813 | 0.1215245
546 | 0.1675799 | 0.1379622 | 0.09340038 | 0.155371 | 0.1778769 | 0.1652405 | 0.1465506 | 0.1326887 | 0.149849 | 0.155457 | 0.1863573 | 0.157737 | 0.1328538 | 0.1145183 | 0.1108967 | 0.1288961 | 0.1331674 | 0.1199835 | 0.1204624 | 0.1104974 | 0.111379 | 0.1245518 | 0.09386959 | 0.08992829 | 0.1245465
547 | 0.1503706 | 0.1222932 | 0.1042774 | 0.1789932 | 0.1813228 | 0.141635 | 0.137826 | 0.1394406 | 0.1403266 | 0.1610811 | 0.1687036 | 0.1333516 | 0.1260919 | 0.1239702 | 0.1188278 | 0.1177609 | 0.1163481 | 0.1197862 | 0.1195435 | 0.1145307 | 0.1101073 | 0.1006331 | 0.0968292 | 0.09475903 | 0.1327391
548 | 0.1607533 | 0.1125386 | 0.1198035 | 0.1604126 | 0.1628028 | 0.1616361 | 0.146472 | 0.146241 | 0.1598714 | 0.1674375 | 0.1675292 | 0.1639555 | 0.1348182 | 0.1164945 | 0.1268853 | 0.1147386 | 0.1178701 | 0.1123545 | 0.1251736 | 0.09803416 | 0.1252334 | 0.113875 | 0.09972232 | 0.1000489 | 0.1210959
549 | 0.1557944 | 0.1449743 | 0.09724328 | 0.1554917 | 0.1953588 | 0.1739935 | 0.1420448 | 0.1372757 | 0.1512009 | 0.164351 | 0.1856261 | 0.1513116 | 0.1291366 | 0.1183146 | 0.1139179 | 0.1242747 | 0.1219329 | 0.12621 | 0.1206249 | 0.1018937 | 0.1282168 | 0.1230495 | 0.08174515 | 0.1019516 | 0.1254333
550 | 0.1646917 | 0.1107162 | 0.08160952 | 0.1445161 | 0.166102 | 0.186747 | 0.1462657 | 0.1437153 | 0.1394798 | 0.1596047 | 0.1716891 | 0.1571685 | 0.1254432 | 0.1131917 | 0.1220691 | 0.1273436 | 0.1307574 | 0.1260423 | 0.1279363 | 0.1148027 | 0.1259563 | 0.1061875 | 0.09875264 | 0.09911766 | 0.1403521
551 | 0.156587 | 0.1060947 | 0.1032253 | 0.1492933 | 0.1797491 | 0.153707 | 0.1341785 | 0.1359037 | 0.1537229 | 0.1466768 | 0.1891523 | 0.1478518 | 0.1301618 | 0.1142523 | 0.1195149 | 0.1274123 | 0.1195399 | 0.1212987 | 0.1064637 | 0.09973446 | 0.1260165 | 0.10896 | 0.09119692 | 0.1075341 | 0.1129499
552 | 0.1553173 | 0.1328624 | 0.1157005 | 0.1610316 | 0.1315827 | 0.1463208 | 0.1427085 | 0.1406473 | 0.1460933 | 0.1697374 | 0.1812839 | 0.1670882 | 0.1298614 | 0.1178734 | 0.1164612 | 0.1174805 | 0.1240992 | 0.1190382 | 0.1213289 | 0.1111179 | 0.1165445 | 0.1177217 | 0.09733445 | 0.09213578 | 0.1386853
553 | 0.1346572 | 0.1170498 | 0.09681699 | 0.1673316 | 0.1479545 | 0.1441435 | 0.1405533 | 0.1533112 | 0.1596333 | 0.1588711 | 0.1688312 | 0.1432814 | 0.126956 | 0.1185389 | 0.1274563 | 0.1178316 | 0.115773 | 0.1180187 | 0.1271559 | 0.1129576 | 0.1221326 | 0.1147552 | 0.09562544 | 0.0989083 | 0.1317558
554 | 0.1809035 | 0.1174957 | 0.09803147 | 0.1572106 | 0.1615975 | 0.2125373 | 0.1441074 | 0.137368 | 0.1597757 | 0.1615794 | 0.1603431 | 0.1627573 | 0.122192 | 0.1131159 | 0.1070382 | 0.1191454 | 0.101414 | 0.1193827 | 0.1127727 | 0.101359 | 0.1200553 | 0.1386923 | 0.09969912 | 0.10001 | 0.120629
555 | 0.1902597 | 0.1104502 | 0.09603089 | 0.1124763 | 0.1365039 | 0.1751094 | 0.1346118 | 0.1308058 | 0.142205 | 0.1460035 | 0.1771473 | 0.1415352 | 0.1297588 | 0.1180672 | 0.123583 | 0.1180807 | 0.1156261 | 0.1137529 | 0.1155186 | 0.1123798 | 0.115697 | 0.1008506 | 0.09809802 | 0.09149938 | 0.1217544
556 | 0.153905 | 0.1165082 | 0.110577 | 0.1404672 | 0.1390036 | 0.180125 | 0.1473794 | 0.1378291 | 0.1401166 | 0.1613062 | 0.1566001 | 0.1292702 | 0.1251269 | 0.1111605 | 0.1185577 | 0.1275278 | 0.1187182 | 0.1277921 | 0.1168509 | 0.1016902 | 0.112912 | 0.1183229 | 0.1060617 | 0.09709896 | 0.1308747
557 | 0.1928637 | 0.1088675 | 0.1066218 | 0.1666614 | 0.1680969 | 0.1898178 | 0.1529098 | 0.13519 | 0.1555617 | 0.1520231 | 0.1483053 | 0.138801 | 0.1143267 | 0.1127857 | 0.1014937 | 0.1190768 | 0.1090857 | 0.1162512 | 0.1074803 | 0.1085448 | 0.09987139 | 0.13068 | 0.1080385 | 0.0913424 | 0.1193225
558 | 0.1775999 | 0.1267824 | 0.08825871 | 0.1225455 | 0.1703656 | 0.1822736 | 0.1484914 | 0.141216 | 0.157116 | 0.1713485 | 0.1829171 | 0.1679173 | 0.1253104 | 0.1240128 | 0.1143345 | 0.1257203 | 0.1151794 | 0.1230636 | 0.121087 | 0.09788946 | 0.1209432 | 0.106195 | 0.1059684 | 0.1073586 | 0.1352568
559 | 0.1289436 | 0.09803529 | 0.09614608 | 0.1118699 | 0.1476484 | 0.1473813 | 0.1403054 | 0.1489475 | 0.1571851 | 0.1689114 | 0.1761648 | 0.1601863 | 0.130018 | 0.118328 | 0.1191641 | 0.1355959 | 0.1175643 | 0.1211416 | 0.122661 | 0.1083637 | 0.1153696 | 0.1092667 | 0.1020841 | 0.08124375 | 0.1166526
560 | 0.1541868 | 0.1413844 | 0.09495712 | 0.1561127 | 0.1423375 | 0.1478463 | 0.1402336 | 0.1375239 | 0.1480394 | 0.1553105 | 0.1837922 | 0.1563056 | 0.1226352 | 0.1144868 | 0.09868132 | 0.1228753 | 0.1113251 | 0.1299172 | 0.1294397 | 0.1133611 | 0.1286192 | 0.1319686 | 0.1124777 | 0.1007109 | 0.13669
561 | 0.1629156 | 0.1115968 | 0.1330832 | 0.134985 | 0.1909453 | 0.154394 | 0.1455922 | 0.1495577 | 0.1555664 | 0.1635557 | 0.1826207 | 0.1382295 | 0.123933 | 0.1272775 | 0.1156962 | 0.1236733 | 0.1085225 | 0.1231877 | 0.1107989 | 0.1136311 | 0.1005636 | 0.111523 | 0.1169131 | 0.1040155 | 0.1183202
562 | 0.1564604 | 0.1356926 | 0.1116046 | 0.1406848 | 0.1798747 | 0.1704959 | 0.1338664 | 0.1480548 | 0.1437294 | 0.1571846 | 0.1689535 | 0.1624954 | 0.1285319 | 0.1230617 | 0.1140119 | 0.1234833 | 0.138287 | 0.1176305 | 0.1113271 | 0.1046613 | 0.1030409 | 0.1272941 | 0.1019099 | 0.09184775 | 0.1240748
563 | 0.1262662 | 0.1340994 | 0.1119424 | 0.1154328 | 0.1945193 | 0.1656632 | 0.1412086 | 0.147493 | 0.1559457 | 0.1549155 | 0.1770038 | 0.1366948 | 0.1188114 | 0.1173418 | 0.1173559 | 0.1181798 | 0.116286 | 0.1228456 | 0.1191564 | 0.09895068 | 0.1180899 | 0.1211636 | 0.092225 | 0.07665008 | 0.1388168
564 | 0.1649758 | 0.1293911 | 0.1091946 | 0.1450956 | 0.1791253 | 0.1556426 | 0.144848 | 0.1416162 | 0.1512481 | 0.1517293 | 0.182502 | 0.1725192 | 0.1268471 | 0.1137749 | 0.1270036 | 0.1165672 | 0.1090958 | 0.1148287 | 0.1271094 | 0.1050723 | 0.1099255 | 0.1122695 | 0.08242177 | 0.1016262 | 0.1259244
565 | 0.141087 | 0.1060108 | 0.1140169 | 0.1302617 | 0.1643743 | 0.1518211 | 0.1433142 | 0.135053 | 0.1606807 | 0.1596561 | 0.1798585 | 0.1308274 | 0.1253092 | 0.1168557 | 0.1146164 | 0.1276459 | 0.1157702 | 0.1368192 | 0.1131439 | 0.1102331 | 0.1078027 | 0.1108093 | 0.1041007 | 0.09631426 | 0.1184633
566 | 0.1633136 | 0.1281214 | 0.1100739 | 0.1516825 | 0.164086 | 0.1708836 | 0.1383921 | 0.1443523 | 0.1486222 | 0.1572792 | 0.1706166 | 0.1736313 | 0.129253 | 0.1208762 | 0.1056607 | 0.1210147 | 0.1032328 | 0.1107884 | 0.1178064 | 0.0956228 | 0.1219816 | 0.1207228 | 0.1039086 | 0.1054273 | 0.1202372
567 | 0.1576145 | 0.1200098 | 0.0893358 | 0.1405263 | 0.1960626 | 0.1444134 | 0.1546505 | 0.1326978 | 0.1472014 | 0.151836 | 0.1750066 | 0.1529505 | 0.1272408 | 0.1187717 | 0.1237112 | 0.1319574 | 0.1148789 | 0.12799 | 0.1398176 | 0.1020515 | 0.1022015 | 0.1098371 | 0.1066812 | 0.1027266 | 0.1279883
568 | 0.1479241 | 0.1392741 | 0.09448935 | 0.1490733 | 0.1562548 | 0.1653041 | 0.1471113 | 0.1448744 | 0.1529071 | 0.1612751 | 0.1903486 | 0.1569125 | 0.1228693 | 0.1269093 | 0.1037492 | 0.1387858 | 0.1206729 | 0.1163982 | 0.1228342 | 0.1069955 | 0.1043263 | 0.1032985 | 0.107115 | 0.104773 | 0.1168044
569 | 0.171863 | 0.1459192 | 0.1216473 | 0.1615956 | 0.1513075 | 0.1646645 | 0.1460483 | 0.1389286 | 0.131258 | 0.1654936 | 0.1829407 | 0.1415882 | 0.1217255 | 0.1168531 | 0.1197764 | 0.1238281 | 0.1276817 | 0.1233751 | 0.1155219 | 0.1019596 | 0.1255949 | 0.1030746 | 0.1089011 | 0.1128706 | 0.1240599
570 | 0.1575505 | 0.1262447 | 0.1069499 | 0.09899241 | 0.1727397 | 0.1701863 | 0.136901 | 0.1393898 | 0.1600472 | 0.1407818 | 0.1886135 | 0.1655249 | 0.1271202 | 0.105121 | 0.113542 | 0.1285839 | 0.1159522 | 0.1267792 | 0.1180274 | 0.1079717 | 0.1162869 | 0.102831 | 0.09571086 | 0.09584976 | 0.1239503
571 | 0.1411734 | 0.1303039 | 0.1121293 | 0.1450241 | 0.2037555 | 0.1502878 | 0.1441883 | 0.1306354 | 0.1483424 | 0.1664787 | 0.1577114 | 0.1682737 | 0.1223311 | 0.1204483 | 0.1240697 | 0.1246487 | 0.115785 | 0.1156789 | 0.1290278 | 0.1024089 | 0.1081457 | 0.102631 | 0.1028117 | 0.106074 | 0.1401668
572 | 0.1468032 | 0.1234084 | 0.09011899 | 0.1384521 | 0.165845 | 0.1677781 | 0.1439921 | 0.1466254 | 0.1409898 | 0.1498677 | 0.1718869 | 0.1670952 | 0.1266664 | 0.1197856 | 0.1249246 | 0.1262877 | 0.1306796 | 0.1233272 | 0.1089125 | 0.09983481 | 0.1175729 | 0.1168483 | 0.1012475 | 0.1117733 | 0.1413644
573 | 0.1424397 | 0.1164085 | 0.1059495 | 0.1612111 | 0.1382372 | 0.1590879 | 0.1554845 | 0.1340225 | 0.1582097 | 0.1565716 | 0.1725847 | 0.1599151 | 0.1183236 | 0.1265066 | 0.1176336 | 0.1236157 | 0.1161543 | 0.1238986 | 0.1072874 | 0.1091154 | 0.1122578 | 0.1103646 | 0.1034101 | 0.09387958 | 0.144959
574 | 0.1804558 | 0.1440733 | 0.1027897 | 0.150458 | 0.1755061 | 0.1670872 | 0.1451512 | 0.1407527 | 0.1526867 | 0.1499766 | 0.1751993 | 0.1353122 | 0.1222793 | 0.1081712 | 0.1097709 | 0.120114 | 0.1129097 | 0.1174761 | 0.1258644 | 0.1072006 | 0.1263015 | 0.1136877 | 0.1093237 | 0.09635245 | 0.1445405
575 | 0.1680398 | 0.1399289 | 0.1087057 | 0.1748924 | 0.1575231 | 0.1521767 | 0.140617 | 0.1359175 | 0.1420912 | 0.1459063 | 0.1671243 | 0.1489842 | 0.1256053 | 0.1084465 | 0.1073792 | 0.1233054 | 0.1040759 | 0.1208842 | 0.1064547 | 0.1184949 | 0.1162865 | 0.1285403 | 0.106045 | 0.1035738 | 0.1293132
576 | 0.1681951 | 0.1272222 | 0.1457429 | 0.1497238 | 0.1646117 | 0.1613168 | 0.1406688 | 0.1322853 | 0.1563937 | 0.1610578 | 0.1544889 | 0.14505 | 0.1169951 | 0.1218905 | 0.104797 | 0.1245042 | 0.1164273 | 0.1137715 | 0.1225452 | 0.1146507 | 0.1180922 | 0.1267955 | 0.1083889 | 0.1063071 | 0.1356667
577 | 0.1825175 | 0.1336702 | 0.1026288 | 0.1635481 | 0.2029686 | 0.1376496 | 0.1526288 | 0.140563 | 0.1512575 | 0.1684326 | 0.1795894 | 0.1408474 | 0.1123807 | 0.1163307 | 0.1147368 | 0.1322535 | 0.1329453 | 0.1187825 | 0.1230027 | 0.08640954 | 0.1249243 | 0.1160949 | 0.1101124 | 0.1039164 | 0.117016
578 | 0.1686419 | 0.08634698 | 0.09055033 | 0.136213 | 0.1546648 | 0.1551309 | 0.1448644 | 0.1432437 | 0.1617631 | 0.1562128 | 0.1745642 | 0.1605575 | 0.1173121 | 0.1188253 | 0.1165008 | 0.1288553 | 0.1155923 | 0.1290716 | 0.1294187 | 0.1004079 | 0.1256331 | 0.1090348 | 0.1198695 | 0.1092148 | 0.1458827
579 | 0.147867 | 0.1434302 | 0.09642128 | 0.1598493 | 0.1932491 | 0.1865719 | 0.1519467 | 0.1360679 | 0.1499631 | 0.1771735 | 0.1720935 | 0.1538418 | 0.1177882 | 0.1202726 | 0.1106165 | 0.1227042 | 0.1083754 | 0.1239606 | 0.1329511 | 0.1151366 | 0.1030455 | 0.1044458 | 0.1013161 | 0.09976615 | 0.1426944
580 | 0.1841859 | 0.1508946 | 0.1317767 | 0.1262182 | 0.1763765 | 0.1526007 | 0.1414651 | 0.1407594 | 0.1451445 | 0.1445468 | 0.1674122 | 0.1500424 | 0.1180088 | 0.1125479 | 0.1222084 | 0.1261592 | 0.09961401 | 0.1135174 | 0.1221964 | 0.09269114 | 0.1169806 | 0.1142841 | 0.1182352 | 0.09491911 | 0.1219351
581 | 0.12635 | 0.1089849 | 0.1044488 | 0.1556643 | 0.1705712 | 0.1500578 | 0.1472096 | 0.1350273 | 0.1405721 | 0.1438531 | 0.1662217 | 0.1509348 | 0.1244782 | 0.1162489 | 0.1128206 | 0.1272634 | 0.1239189 | 0.1155927 | 0.1360776 | 0.08835377 | 0.1134575 | 0.1335676 | 0.1036692 | 0.09618725 | 0.1436794
582 | 0.1324423 | 0.119288 | 0.1354668 | 0.1424487 | 0.1929995 | 0.1759333 | 0.1420537 | 0.1403004 | 0.1365128 | 0.1588877 | 0.1809927 | 0.1413066 | 0.1125483 | 0.1059343 | 0.1223822 | 0.1246733 | 0.1212577 | 0.1230411 | 0.1237721 | 0.1072252 | 0.126895 | 0.1147661 | 0.108074 | 0.08735568 | 0.1275947
583 | 0.1516442 | 0.1398319 | 0.1004384 | 0.1629551 | 0.1788335 | 0.1472418 | 0.1315188 | 0.1390055 | 0.1487537 | 0.1568932 | 0.1652545 | 0.1605204 | 0.1262271 | 0.1191897 | 0.1159428 | 0.1239892 | 0.1016912 | 0.11324 | 0.1166873 | 0.09798947 | 0.1165127 | 0.1098212 | 0.1059622 | 0.115075 | 0.1261205
584 | 0.1498284 | 0.1185232 | 0.08540931 | 0.1647122 | 0.1642364 | 0.1560451 | 0.1547475 | 0.1368073 | 0.1321059 | 0.165913 | 0.1585939 | 0.1513342 | 0.1278288 | 0.1154315 | 0.119441 | 0.1164459 | 0.122517 | 0.1062158 | 0.1254852 | 0.1076547 | 0.1105487 | 0.09768254 | 0.1146986 | 0.101586 | 0.1187867
585 | 0.1734456 | 0.1280699 | 0.1133628 | 0.1646392 | 0.1838189 | 0.1580994 | 0.1550365 | 0.142853 | 0.1413659 | 0.161816 | 0.1841689 | 0.1568106 | 0.1247873 | 0.1119592 | 0.1331708 | 0.1248803 | 0.1094939 | 0.1143492 | 0.1207152 | 0.1129894 | 0.1156778 | 0.1016744 | 0.1130545 | 0.1063267 | 0.1306475
586 | 0.1393371 | 0.1374973 | 0.09527413 | 0.1698459 | 0.1522791 | 0.1690037 | 0.1477085 | 0.1396697 | 0.1349375 | 0.1637754 | 0.1664713 | 0.1663426 | 0.1256624 | 0.1142739 | 0.1229808 | 0.1301546 | 0.1147558 | 0.1375318 | 0.1240765 | 0.1081525 | 0.1119274 | 0.09640211 | 0.1057035 | 0.102647 | 0.1149648
587 | 0.1608324 | 0.1231227 | 0.119803 | 0.1572729 | 0.1934811 | 0.1716711 | 0.156773 | 0.1384384 | 0.1562718 | 0.1544112 | 0.1783017 | 0.1555118 | 0.1179781 | 0.1189404 | 0.1240948 | 0.1289192 | 0.1054014 | 0.1374386 | 0.1245315 | 0.1103241 | 0.1152797 | 0.126597 | 0.1169877 | 0.106809 | 0.14116
588 | 0.1774638 | 0.1432994 | 0.1133225 | 0.1628437 | 0.1334973 | 0.1435001 | 0.1455226 | 0.1505964 | 0.1602112 | 0.1549275 | 0.1986474 | 0.1448649 | 0.1081321 | 0.1163018 | 0.1043044 | 0.1260547 | 0.1076635 | 0.127439 | 0.126049 | 0.1007217 | 0.1059827 | 0.1131947 | 0.1123094 | 0.09391814 | 0.1246291
589 | 0.1455263 | 0.09763599 | 0.08401965 | 0.1579779 | 0.1598877 | 0.1604644 | 0.144448 | 0.1503787 | 0.1424605 | 0.162841 | 0.1775783 | 0.1466249 | 0.1081371 | 0.1076943 | 0.1286123 | 0.1214281 | 0.1093028 | 0.1183653 | 0.1213867 | 0.1078148 | 0.1241165 | 0.1155991 | 0.1022666 | 0.1045265 | 0.1145356
590 | 0.1575931 | 0.1212588 | 0.1228048 | 0.1374119 | 0.1409059 | 0.1734999 | 0.1342954 | 0.1436251 | 0.1384134 | 0.1588442 | 0.1772404 | 0.1605151 | 0.1079301 | 0.1151402 | 0.1057865 | 0.1282892 | 0.125437 | 0.1278619 | 0.1278872 | 0.1164132 | 0.1210668 | 0.1217435 | 0.1136949 | 0.1017814 | 0.1297599
591 | 0.1398084 | 0.1159964 | 0.1177337 | 0.1794047 | 0.1952083 | 0.1645336 | 0.1529114 | 0.1356904 | 0.1454568 | 0.1646856 | 0.1679854 | 0.1402818 | 0.1122147 | 0.1106752 | 0.1211403 | 0.1286598 | 0.1088194 | 0.1207948 | 0.1169675 | 0.1108379 | 0.1151855 | 0.1047629 | 0.1110236 | 0.0908651 | 0.1231596
592 | 0.1637016 | 0.1441554 | 0.118602 | 0.1557291 | 0.1715198 | 0.1619252 | 0.1529908 | 0.1458245 | 0.1587055 | 0.1834225 | 0.1637109 | 0.1561509 | 0.1207601 | 0.1186295 | 0.1118658 | 0.1300822 | 0.1196573 | 0.1199413 | 0.1202326 | 0.0955914 | 0.1183784 | 0.1124908 | 0.1156355 | 0.09818974 | 0.1348867
593 | 0.1422071 | 0.1285642 | 0.1046649 | 0.1846274 | 0.1389344 | 0.1498707 | 0.1437616 | 0.1401239 | 0.1658625 | 0.1523599 | 0.1670818 | 0.1405434 | 0.121182 | 0.1212824 | 0.1252348 | 0.1313466 | 0.1143975 | 0.1136459 | 0.1148495 | 0.1063996 | 0.1127335 | 0.1196355 | 0.1062045 | 0.1061879 | 0.1328873
594 | 0.1212702 | 0.1195031 | 0.09520563 | 0.1456027 | 0.180346 | 0.1790179 | 0.1379735 | 0.1391493 | 0.1683356 | 0.1487179 | 0.173284 | 0.1449478 | 0.1206613 | 0.1154854 | 0.1242901 | 0.1250879 | 0.1118067 | 0.123907 | 0.1262735 | 0.09365394 | 0.1127439 | 0.1078855 | 0.1054845 | 0.09856223 | 0.1203386
595 | 0.17567 | 0.1167745 | 0.09877418 | 0.1705712 | 0.2035593 | 0.1714071 | 0.1483235 | 0.1402363 | 0.1593284 | 0.1468715 | 0.167733 | 0.1560888 | 0.1114806 | 0.1117739 | 0.120689 | 0.1247857 | 0.1244131 | 0.1172674 | 0.1075488 | 0.1108722 | 0.1214354 | 0.1157435 | 0.1103503 | 0.09019916 | 0.1276037
596 | 0.1530762 | 0.1299499 | 0.1134589 | 0.1386372 | 0.1415471 | 0.1829222 | 0.1473888 | 0.1335309 | 0.1433997 | 0.1573369 | 0.1800559 | 0.1517516 | 0.119932 | 0.1100314 | 0.1184044 | 0.1229607 | 0.1147045 | 0.1229939 | 0.1167732 | 0.1175629 | 0.1340028 | 0.1043983 | 0.1018684 | 0.09800543 | 0.132883
597 | 0.1650545 | 0.1046196 | 0.1112057 | 0.1684403 | 0.1673016 | 0.1499219 | 0.1555029 | 0.1444384 | 0.1588917 | 0.1579004 | 0.1671837 | 0.1401455 | 0.1122712 | 0.1136116 | 0.1217757 | 0.1330395 | 0.1104881 | 0.1197549 | 0.1295788 | 0.1003632 | 0.1330582 | 0.1092346 | 0.1090775 | 0.1050357 | 0.1175285
598 | 0.1338257 | 0.1118482 | 0.096186 | 0.1722273 | 0.1855156 | 0.1852781 | 0.1371082 | 0.1398705 | 0.144364 | 0.1606064 | 0.1557109 | 0.1367061 | 0.1126352 | 0.1145845 | 0.113521 | 0.1197362 | 0.1246566 | 0.1229824 | 0.1248777 | 0.1067675 | 0.1193315 | 0.1181029 | 0.09063101 | 0.1041928 | 0.1181149
599 | 0.1802297 | 0.1241751 | 0.0948402 | 0.1300881 | 0.178905 | 0.1778106 | 0.1634668 | 0.1396507 | 0.1615655 | 0.1685086 | 0.1692837 | 0.1597133 | 0.1069814 | 0.1225219 | 0.1242728 | 0.1230015 | 0.1175763 | 0.1186995 | 0.1108271 | 0.1038671 | 0.1260135 | 0.115691 | 0.1047211 | 0.1023125 | 0.13209
600 | 0.1635314 | 0.1427613 | 0.1023688 | 0.1851205 | 0.1800896 | 0.1372083 | 0.1432403 | 0.1350865 | 0.1576996 | 0.1503294 | 0.1854597 | 0.1442795 | 0.1160583 | 0.115349 | 0.1183937 | 0.1278242 | 0.1142972 | 0.1275304 | 0.1165079 | 0.1092267 | 0.1285292 | 0.1141426 | 0.09323288 | 0.1024611 | 0.121364
601 | 0.1330556 | 0.129635 | 0.1424445 | 0.1506436 | 0.2021528 | 0.1763487 | 0.1578536 | 0.1444548 | 0.147623 | 0.1563177 | 0.1625519 | 0.1433413 | 0.1154706 | 0.1225918 | 0.121029 | 0.1167712 | 0.1138115 | 0.1235032 | 0.1271318 | 0.09829881 | 0.1214094 | 0.113352 | 0.1279747 | 0.1018184 | 0.1271762
602 | 0.1288123 | 0.132181 | 0.1044339 | 0.1517953 | 0.1542489 | 0.1681839 | 0.1377855 | 0.1335124 | 0.1437795 | 0.1529998 | 0.1641819 | 0.1555663 | 0.1164677 | 0.1150849 | 0.1197509 | 0.1202608 | 0.1215099 | 0.111128 | 0.1271039 | 0.1018427 | 0.1263511 | 0.1098684 | 0.1089632 | 0.1065677 | 0.1186905
603 | 0.1693501 | 0.1273826 | 0.1181341 | 0.1532479 | 0.1428669 | 0.1568556 | 0.1534244 | 0.1460722 | 0.1399702 | 0.1494557 | 0.1773797 | 0.1393008 | 0.1271165 | 0.1264926 | 0.1098899 | 0.1171526 | 0.1280912 | 0.1112975 | 0.13497 | 0.1049854 | 0.1205965 | 0.1105405 | 0.1089013 | 0.1070961 | 0.1190122
604 | 0.1301809 | 0.1246966 | 0.1201224 | 0.1534147 | 0.1487139 | 0.1805037 | 0.1405604 | 0.1475612 | 0.1633045 | 0.1656527 | 0.1738739 | 0.1641113 | 0.1244283 | 0.1246924 | 0.1164797 | 0.1306536 | 0.1207931 | 0.1257884 | 0.1158068 | 0.1033307 | 0.103662 | 0.09582415 | 0.1025277 | 0.09799857 | 0.1201631
605 | 0.154069 | 0.1305436 | 0.08574112 | 0.1512511 | 0.1791128 | 0.1598593 | 0.1349373 | 0.1304613 | 0.1487747 | 0.1514202 | 0.152387 | 0.1256285 | 0.119315 | 0.1181073 | 0.1035617 | 0.1381766 | 0.1051239 | 0.1217214 | 0.1300692 | 0.1054772 | 0.1232113 | 0.1271708 | 0.1022195 | 0.107428 | 0.1238656
606 | 0.1436235 | 0.1265093 | 0.1180759 | 0.1352835 | 0.1921845 | 0.1439562 | 0.1568662 | 0.1464685 | 0.1460126 | 0.1574228 | 0.1686086 | 0.1722314 | 0.1191049 | 0.1242259 | 0.1217822 | 0.1265985 | 0.1219635 | 0.1206958 | 0.1087871 | 0.1089853 | 0.1216225 | 0.1066679 | 0.105359 | 0.1039801 | 0.1352068
607 | 0.1729607 | 0.08715806 | 0.1188091 | 0.1414248 | 0.1268333 | 0.1554292 | 0.1490886 | 0.1428636 | 0.1417887 | 0.1562457 | 0.1980418 | 0.148321 | 0.1121451 | 0.1230748 | 0.1234813 | 0.1259113 | 0.123658 | 0.1175339 | 0.1184996 | 0.09202695 | 0.1275488 | 0.1180811 | 0.1133051 | 0.1040484 | 0.1248398
608 | 0.1587596 | 0.1423705 | 0.0971715 | 0.1488484 | 0.1873222 | 0.1796492 | 0.1485481 | 0.1370341 | 0.1431522 | 0.1496704 | 0.168734 | 0.1396577 | 0.1169508 | 0.1186906 | 0.115657 | 0.123338 | 0.1080537 | 0.1161956 | 0.131104 | 0.09633483 | 0.1101412 | 0.1114815 | 0.1178248 | 0.08759697 | 0.1342189
609 | 0.1625684 | 0.1041922 | 0.110016 | 0.1906092 | 0.1659506 | 0.1656274 | 0.149308 | 0.1491313 | 0.1469407 | 0.1568334 | 0.1655071 | 0.1311987 | 0.1135858 | 0.1119704 | 0.1037077 | 0.1288911 | 0.123082 | 0.1166798 | 0.1191153 | 0.1043911 | 0.1275181 | 0.1208075 | 0.086912 | 0.1079269 | 0.1338012
610 | 0.1447715 | 0.1054998 | 0.09632842 | 0.1674512 | 0.1729653 | 0.1602471 | 0.1415829 | 0.1451945 | 0.1412736 | 0.1634495 | 0.1667324 | 0.1505787 | 0.1250021 | 0.1197743 | 0.1174901 | 0.1116365 | 0.1153559 | 0.1296591 | 0.1275571 | 0.1104051 | 0.114118 | 0.1022769 | 0.1222719 | 0.1028756 | 0.1356145
611 | 0.1498777 | 0.136622 | 0.1439701 | 0.1348066 | 0.1781654 | 0.1468407 | 0.1564933 | 0.1242759 | 0.1323598 | 0.1577945 | 0.1674716 | 0.1586091 | 0.1248312 | 0.1175009 | 0.1147644 | 0.1281292 | 0.1080292 | 0.1148024 | 0.1197341 | 0.09676741 | 0.1107541 | 0.1145775 | 0.1096012 | 0.1034249 | 0.1332382
612 | 0.1543708 | 0.1209249 | 0.08766541 | 0.1634096 | 0.174041 | 0.1662734 | 0.1421829 | 0.1508891 | 0.1288362 | 0.1480287 | 0.1799887 | 0.1369737 | 0.1184202 | 0.1147794 | 0.1141141 | 0.1161653 | 0.1114584 | 0.1205517 | 0.1223861 | 0.09765275 | 0.1119943 | 0.1044639 | 0.1152097 | 0.09364195 | 0.1243253
613 | 0.1731089 | 0.1094108 | 0.1015532 | 0.1683372 | 0.2043552 | 0.1507525 | 0.1476241 | 0.1468435 | 0.1367222 | 0.1655182 | 0.1788511 | 0.1665403 | 0.1154031 | 0.1293648 | 0.1196949 | 0.1188279 | 0.1155962 | 0.1133005 | 0.1288706 | 0.1146073 | 0.1148438 | 0.1141473 | 0.1094004 | 0.1144003 | 0.1367194
614 | 0.1484312 | 0.1330942 | 0.1397488 | 0.1739607 | 0.1678176 | 0.1489277 | 0.1526623 | 0.1483272 | 0.1367548 | 0.1486513 | 0.1910236 | 0.1434112 | 0.106233 | 0.1193456 | 0.1174513 | 0.1342111 | 0.1351909 | 0.1208505 | 0.1249026 | 0.09924665 | 0.1199031 | 0.1227051 | 0.09933576 | 0.09938692 | 0.1188601
615 | 0.1653755 | 0.1161344 | 0.1031596 | 0.1510773 | 0.1331711 | 0.1642377 | 0.1485835 | 0.1464158 | 0.154938 | 0.1539514 | 0.1645905 | 0.1645935 | 0.1148742 | 0.1316195 | 0.1193471 | 0.1246739 | 0.1103613 | 0.1188251 | 0.122893 | 0.1106058 | 0.1277675 | 0.1155532 | 0.1064347 | 0.09554267 | 0.1310573
616 | 0.1685704 | 0.1382049 | 0.08065071 | 0.1395418 | 0.1927781 | 0.1714828 | 0.1320092 | 0.1323212 | 0.1506297 | 0.1473807 | 0.1755431 | 0.1592263 | 0.1243638 | 0.1143358 | 0.1183296 | 0.1171273 | 0.1310381 | 0.1181047 | 0.1197397 | 0.1096921 | 0.1299831 | 0.1088566 | 0.1030956 | 0.1059972 | 0.1153953
617 | 0.1650416 | 0.1309868 | 0.112513 | 0.1601042 | 0.1517169 | 0.1637729 | 0.1463755 | 0.1504722 | 0.1379895 | 0.1596769 | 0.182981 | 0.1414457 | 0.1213542 | 0.11761 | 0.1171325 | 0.1068026 | 0.1097517 | 0.1152733 | 0.09987535 | 0.1055358 | 0.1269621 | 0.1303708 | 0.1108195 | 0.1003272 | 0.1232269
618 | 0.1396208 | 0.1627497 | 0.1086739 | 0.1675304 | 0.1791896 | 0.2008461 | 0.139516 | 0.1395348 | 0.1414136 | 0.1548972 | 0.1632994 | 0.1526326 | 0.1073185 | 0.1239867 | 0.1172793 | 0.1305925 | 0.109008 | 0.1221307 | 0.1253448 | 0.1097789 | 0.1204291 | 0.1180872 | 0.1067389 | 0.1004746 | 0.1274189
619 | 0.1552459 | 0.1294511 | 0.1101279 | 0.144776 | 0.1930783 | 0.1587842 | 0.1365125 | 0.1410684 | 0.1262117 | 0.1460893 | 0.1707296 | 0.1358735 | 0.1142943 | 0.1253882 | 0.1188947 | 0.1279757 | 0.107397 | 0.1184823 | 0.1145151 | 0.1033319 | 0.1152551 | 0.1234551 | 0.1034825 | 0.1125793 | 0.1234564
620 | 0.1475209 | 0.1457751 | 0.08427627 | 0.1379684 | 0.1759017 | 0.1650159 | 0.1489241 | 0.133014 | 0.135619 | 0.1436738 | 0.1884843 | 0.1603689 | 0.1139208 | 0.1095561 | 0.1103291 | 0.114459 | 0.1340192 | 0.1181974 | 0.1216728 | 0.1072125 | 0.1194413 | 0.1160234 | 0.1114479 | 0.1006296 | 0.110972
621 | 0.146597 | 0.1507016 | 0.1046303 | 0.1477549 | 0.1657032 | 0.1522831 | 0.1460721 | 0.1303607 | 0.1580551 | 0.1550098 | 0.1910319 | 0.1517709 | 0.1143354 | 0.1275255 | 0.1133851 | 0.119037 | 0.1111678 | 0.1217234 | 0.1219609 | 0.1019801 | 0.1263998 | 0.1171149 | 0.1071729 | 0.1092216 | 0.1212428
622 | 0.164306 | 0.1131552 | 0.150218 | 0.1491555 | 0.1480625 | 0.1605751 | 0.1378013 | 0.1360594 | 0.1555922 | 0.1584573 | 0.1827368 | 0.1329435 | 0.1053934 | 0.1233268 | 0.1178135 | 0.1168404 | 0.1238309 | 0.1269629 | 0.114931 | 0.1079845 | 0.1274609 | 0.1097553 | 0.1149972 | 0.09999671 | 0.1208604
623 | 0.156119 | 0.118093 | 0.1222518 | 0.1270278 | 0.1663691 | 0.165835 | 0.138286 | 0.1275289 | 0.1556641 | 0.1473018 | 0.1752764 | 0.1414396 | 0.1055451 | 0.1209226 | 0.1196299 | 0.1218919 | 0.1153901 | 0.1115481 | 0.1306573 | 0.1036522 | 0.1109046 | 0.118757 | 0.1098852 | 0.1168925 | 0.125283
624 | 0.1509611 | 0.1279902 | 0.08068115 | 0.1669323 | 0.166471 | 0.1490169 | 0.1471702 | 0.1431057 | 0.1523837 | 0.1517792 | 0.1607138 | 0.1429867 | 0.1043638 | 0.1076821 | 0.1107761 | 0.1299092 | 0.1218531 | 0.1111868 | 0.1184648 | 0.1126195 | 0.1278497 | 0.1109669 | 0.09998361 | 0.09832043 | 0.134677
625 | 0.1612849 | 0.1147212 | 0.1111183 | 0.136706 | 0.1754671 | 0.1700233 | 0.1472958 | 0.1462856 | 0.1478964 | 0.1802154 | 0.1761386 | 0.1465423 | 0.111074 | 0.1136958 | 0.1193446 | 0.1110366 | 0.1176299 | 0.1134441 | 0.1328788 | 0.09871045 | 0.1149036 | 0.109162 | 0.1178473 | 0.1048367 | 0.1347705
626 | 0.1405966 | 0.115906 | 0.1030698 | 0.159796 | 0.1956719 | 0.1537291 | 0.1456469 | 0.1394265 | 0.1468618 | 0.1426455 | 0.1812325 | 0.1663553 | 0.1143411 | 0.127916 | 0.118224 | 0.1212049 | 0.1087185 | 0.1244368 | 0.1195222 | 0.10525 | 0.1108329 | 0.1112641 | 0.1177833 | 0.100331 | 0.1253903
627 | 0.149553 | 0.1212091 | 0.1278748 | 0.1333252 | 0.1642339 | 0.171795 | 0.1482801 | 0.1378541 | 0.1518644 | 0.1599376 | 0.1680882 | 0.1296296 | 0.1192269 | 0.1208976 | 0.1230966 | 0.1322406 | 0.1216505 | 0.1146652 | 0.1298254 | 0.1151484 | 0.09825814 | 0.1123932 | 0.1094103 | 0.1066573 | 0.1265042
628 | 0.1501827 | 0.130309 | 0.1353034 | 0.1290461 | 0.1841419 | 0.157019 | 0.1462159 | 0.1273694 | 0.1502128 | 0.1618549 | 0.170185 | 0.1455063 | 0.1055608 | 0.1221554 | 0.1215376 | 0.1351489 | 0.1157281 | 0.1251258 | 0.1183099 | 0.1091904 | 0.111555 | 0.1044769 | 0.1110256 | 0.108056 | 0.1363584
629 | 0.1503684 | 0.1107691 | 0.08106511 | 0.1511049 | 0.1593856 | 0.1588957 | 0.1540685 | 0.1321962 | 0.1604677 | 0.1584464 | 0.1851953 | 0.1600345 | 0.114335 | 0.1172792 | 0.1176032 | 0.116632 | 0.1072892 | 0.121463 | 0.131132 | 0.114581 | 0.1220136 | 0.1330433 | 0.1092456 | 0.1055425 | 0.1381542
630 | 0.1677588 | 0.1090394 | 0.1179863 | 0.1179688 | 0.1686459 | 0.1371998 | 0.1398603 | 0.1440875 | 0.1474706 | 0.1576573 | 0.1774133 | 0.1376331 | 0.1120033 | 0.1191555 | 0.115523 | 0.1252313 | 0.125052 | 0.1182882 | 0.1222838 | 0.1103369 | 0.1183398 | 0.1199682 | 0.106894 | 0.1099195 | 0.1331795
631 | 0.1533694 | 0.1090499 | 0.1399828 | 0.1533319 | 0.2033878 | 0.1598134 | 0.1539659 | 0.1268397 | 0.1484815 | 0.1649887 | 0.1659713 | 0.1509817 | 0.1132355 | 0.1185672 | 0.1044969 | 0.1311319 | 0.136044 | 0.1219657 | 0.1370896 | 0.1073387 | 0.1060388 | 0.1214352 | 0.1170661 | 0.1018996 | 0.1168378
632 | 0.1261068 | 0.1428102 | 0.1129596 | 0.1485048 | 0.2065068 | 0.1641175 | 0.1318621 | 0.1395166 | 0.1602285 | 0.149465 | 0.1518424 | 0.1649486 | 0.1165625 | 0.1116255 | 0.1047692 | 0.114838 | 0.1090414 | 0.1184917 | 0.1199646 | 0.1012495 | 0.1238107 | 0.1277804 | 0.1000424 | 0.0963424 | 0.123625
633 | 0.1597728 | 0.1189499 | 0.1067142 | 0.1404757 | 0.1621171 | 0.1339643 | 0.1409489 | 0.1273204 | 0.1453026 | 0.1571738 | 0.1780525 | 0.1700396 | 0.1148962 | 0.1148987 | 0.1102358 | 0.1262322 | 0.1117411 | 0.1235193 | 0.131647 | 0.1007929 | 0.1169763 | 0.1204167 | 0.1146537 | 0.1010114 | 0.1360357
634 | 0.1434225 | 0.1122441 | 0.08803163 | 0.1300575 | 0.1456103 | 0.1299255 | 0.1480928 | 0.1297633 | 0.1523536 | 0.1600286 | 0.1659347 | 0.1449958 | 0.1080541 | 0.1103572 | 0.1163302 | 0.1284312 | 0.1199938 | 0.1191166 | 0.1231554 | 0.1132216 | 0.1272346 | 0.1178357 | 0.1163319 | 0.1013237 | 0.1415706
635 | 0.1528652 | 0.1128036 | 0.1066321 | 0.1366953 | 0.1791501 | 0.1583042 | 0.138204 | 0.1380281 | 0.1528255 | 0.180966 | 0.1797298 | 0.1628941 | 0.1130619 | 0.1195426 | 0.1071808 | 0.1337016 | 0.1225871 | 0.1189663 | 0.1183902 | 0.1141045 | 0.126378 | 0.10508 | 0.111195 | 0.1104518 | 0.1220843
636 | 0.1394098 | 0.0976529 | 0.1187854 | 0.1439202 | 0.1538624 | 0.1619456 | 0.1496003 | 0.1433412 | 0.1463657 | 0.158112 | 0.1788392 | 0.1421536 | 0.1180328 | 0.1105884 | 0.1143507 | 0.1266444 | 0.1075852 | 0.1148397 | 0.1097754 | 0.1144937 | 0.1150303 | 0.1137735 | 0.1154195 | 0.1097218 | 0.1354813
637 | 0.1730837 | 0.1372434 | 0.09568732 | 0.1606085 | 0.1634893 | 0.170765 | 0.1475229 | 0.1371859 | 0.1318707 | 0.1584713 | 0.1566396 | 0.1541294 | 0.1084624 | 0.1237723 | 0.1159691 | 0.1135104 | 0.1213905 | 0.12058 | 0.1324147 | 0.111236 | 0.1128731 | 0.1102676 | 0.1044667 | 0.1013406 | 0.1323697
638 | 0.1452672 | 0.1211057 | 0.119416 | 0.1224737 | 0.151193 | 0.1479474 | 0.1374613 | 0.145425 | 0.1555998 | 0.1718041 | 0.1703898 | 0.1324363 | 0.115086 | 0.1210708 | 0.1320311 | 0.1313259 | 0.1145855 | 0.1141375 | 0.1240948 | 0.1030638 | 0.113652 | 0.1089347 | 0.1130394 | 0.1058722 | 0.1211957
639 | 0.1544916 | 0.101825 | 0.1082605 | 0.1578733 | 0.2021191 | 0.1368432 | 0.1590378 | 0.141827 | 0.152483 | 0.1597738 | 0.1901867 | 0.1562371 | 0.1242041 | 0.1188826 | 0.1138708 | 0.1297391 | 0.1028741 | 0.1234826 | 0.1202724 | 0.1026888 | 0.1220444 | 0.1233045 | 0.1216621 | 0.1076878 | 0.1356478
640 | 0.1148771 | 0.1145737 | 0.1155761 | 0.164123 | 0.1656358 | 0.1577787 | 0.1475927 | 0.1470663 | 0.1386478 | 0.1501063 | 0.1840352 | 0.149786 | 0.1089879 | 0.1173096 | 0.1157294 | 0.1358719 | 0.1005469 | 0.1241745 | 0.1194897 | 0.1029841 | 0.1258404 | 0.1257814 | 0.1163459 | 0.1034027 | 0.136168
641 | 0.1674153 | 0.1467807 | 0.1207066 | 0.1221557 | 0.191173 | 0.122616 | 0.1473398 | 0.1412594 | 0.1507306 | 0.1574849 | 0.1777113 | 0.1511213 | 0.116246 | 0.1271756 | 0.1242138 | 0.1176375 | 0.1106828 | 0.1109785 | 0.1220895 | 0.119959 | 0.1251524 | 0.114636 | 0.1045855 | 0.1027345 | 0.1169132
642 | 0.1558595 | 0.1134808 | 0.1366135 | 0.1771845 | 0.1878938 | 0.1464235 | 0.1378203 | 0.1402753 | 0.1441411 | 0.147422 | 0.1904543 | 0.1672171 | 0.1234319 | 0.1144496 | 0.1223754 | 0.1388655 | 0.1152972 | 0.112489 | 0.12158 | 0.111613 | 0.1215082 | 0.1187569 | 0.09549803 | 0.1047987 | 0.1297984
643 | 0.170494 | 0.1391658 | 0.1283279 | 0.1568365 | 0.1571579 | 0.14814 | 0.1476094 | 0.1448715 | 0.1533233 | 0.1804793 | 0.1756509 | 0.1511687 | 0.1204906 | 0.1121725 | 0.1150722 | 0.1256841 | 0.1180438 | 0.11523 | 0.1111698 | 0.1095418 | 0.1100223 | 0.1201978 | 0.1082721 | 0.09738379 | 0.1230859
644 | 0.1712159 | 0.1257388 | 0.142982 | 0.1540283 | 0.1885652 | 0.1494861 | 0.149387 | 0.1376802 | 0.1479767 | 0.158482 | 0.162897 | 0.1409588 | 0.1170183 | 0.1221076 | 0.1239543 | 0.1232684 | 0.1167997 | 0.1200017 | 0.1255373 | 0.1026309 | 0.1128584 | 0.1193258 | 0.1133728 | 0.09693449 | 0.1229012
645 | 0.1767854 | 0.08981213 | 0.1173059 | 0.1567141 | 0.1540592 | 0.1554146 | 0.1556058 | 0.1415003 | 0.1482211 | 0.1576459 | 0.1662757 | 0.1431795 | 0.1057019 | 0.117427 | 0.113437 | 0.1227018 | 0.1259897 | 0.1240342 | 0.1108085 | 0.1041478 | 0.1299388 | 0.1219831 | 0.1217734 | 0.09546148 | 0.1257345
646 | 0.1524122 | 0.09840544 | 0.1032859 | 0.1328493 | 0.1911682 | 0.1809393 | 0.1523363 | 0.1321926 | 0.1676755 | 0.1602007 | 0.1660109 | 0.1421653 | 0.1213192 | 0.1186485 | 0.1158399 | 0.1148121 | 0.1272953 | 0.1159231 | 0.1201223 | 0.1021409 | 0.122188 | 0.1169925 | 0.108848 | 0.09911526 | 0.132173
647 | 0.172963 | 0.1314211 | 0.104147 | 0.1359142 | 0.1542245 | 0.1521611 | 0.1490687 | 0.135044 | 0.1449411 | 0.1490379 | 0.1787429 | 0.1432332 | 0.1118677 | 0.1101312 | 0.1024595 | 0.1337512 | 0.0975806 | 0.1232619 | 0.1094554 | 0.1018203 | 0.1205494 | 0.1115619 | 0.1274437 | 0.1070377 | 0.1311281
648 | 0.1841477 | 0.1422414 | 0.1139026 | 0.1161079 | 0.1969834 | 0.1785701 | 0.1447554 | 0.137575 | 0.1553674 | 0.1573604 | 0.1658945 | 0.1743082 | 0.1211648 | 0.120413 | 0.1320597 | 0.12269 | 0.1104891 | 0.1190641 | 0.1178236 | 0.1160715 | 0.1224588 | 0.1081602 | 0.1036064 | 0.09788737 | 0.1480478
649 | 0.1284413 | 0.108683 | 0.08581292 | 0.1498099 | 0.1918068 | 0.183838 | 0.1588715 | 0.153872 | 0.1609198 | 0.1566909 | 0.1841638 | 0.146396 | 0.1118068 | 0.1169901 | 0.1221383 | 0.114597 | 0.1109839 | 0.1352679 | 0.1244552 | 0.108702 | 0.1257412 | 0.1068634 | 0.1227284 | 0.1077637 | 0.1257517
650 | 0.1416968 | 0.1200191 | 0.1176554 | 0.1439553 | 0.1850407 | 0.1739012 | 0.1493126 | 0.1395714 | 0.1506331 | 0.154265 | 0.1900126 | 0.1604146 | 0.1142784 | 0.1114299 | 0.1189624 | 0.1259016 | 0.121608 | 0.1327171 | 0.1257796 | 0.1101961 | 0.1150161 | 0.114258 | 0.1203015 | 0.1098251 | 0.1303194
651 | 0.1678463 | 0.1125324 | 0.1138388 | 0.1453295 | 0.160738 | 0.1662889 | 0.1522232 | 0.1502553 | 0.1343221 | 0.1665974 | 0.1740538 | 0.1570365 | 0.1195407 | 0.1143523 | 0.1143878 | 0.1205791 | 0.1088632 | 0.1137785 | 0.1230727 | 0.110982 | 0.1146647 | 0.1076868 | 0.113724 | 0.1149287 | 0.1390869
652 | 0.1754579 | 0.1021001 | 0.1069062 | 0.1259666 | 0.1989304 | 0.1643365 | 0.1496074 | 0.1507228 | 0.1453949 | 0.1519452 | 0.1948841 | 0.1268156 | 0.1092464 | 0.1203911 | 0.1131946 | 0.1236096 | 0.1119764 | 0.1129849 | 0.1198894 | 0.104058 | 0.1117517 | 0.1069985 | 0.1248907 | 0.1083991 | 0.1262494
653 | 0.1671429 | 0.1245532 | 0.1034603 | 0.1433708 | 0.1599816 | 0.1471978 | 0.1507972 | 0.1399117 | 0.1595202 | 0.151799 | 0.1678131 | 0.1361674 | 0.1167147 | 0.1148428 | 0.1157155 | 0.1247256 | 0.1155606 | 0.1164316 | 0.1087198 | 0.09824592 | 0.1342833 | 0.09859118 | 0.1047362 | 0.1014225 | 0.1217762
654 | 0.154867 | 0.1146234 | 0.08649529 | 0.1587777 | 0.1733853 | 0.1727735 | 0.1600121 | 0.1561722 | 0.1521402 | 0.1755327 | 0.1657326 | 0.166303 | 0.1137396 | 0.1114488 | 0.1152648 | 0.1195604 | 0.1146214 | 0.118023 | 0.1228039 | 0.1133873 | 0.1209176 | 0.1324138 | 0.1104201 | 0.1076977 | 0.1161619
655 | 0.1276625 | 0.1223588 | 0.09727654 | 0.1535475 | 0.1661824 | 0.1431471 | 0.1472388 | 0.1432571 | 0.1455262 | 0.1584469 | 0.167645 | 0.148147 | 0.1167112 | 0.1237107 | 0.1132924 | 0.1204982 | 0.1240522 | 0.1101119 | 0.1088716 | 0.108325 | 0.09637841 | 0.1219111 | 0.1179439 | 0.1078304 | 0.1274449
656 | 0.1563582 | 0.125138 | 0.1244852 | 0.1197348 | 0.1752007 | 0.1680582 | 0.1540297 | 0.1315106 | 0.1474992 | 0.150986 | 0.1824291 | 0.1496747 | 0.1167799 | 0.1205278 | 0.1214292 | 0.1173435 | 0.1159431 | 0.1180275 | 0.1347645 | 0.1029907 | 0.1137541 | 0.1028697 | 0.1111108 | 0.1098222 | 0.1229188
657 | 0.1580326 | 0.1163081 | 0.1267949 | 0.1700092 | 0.1423076 | 0.1895856 | 0.1433442 | 0.1398365 | 0.1519456 | 0.1607247 | 0.1904261 | 0.1380511 | 0.1094004 | 0.1125411 | 0.1123962 | 0.1300229 | 0.1306097 | 0.1228509 | 0.1113603 | 0.107078 | 0.1282283 | 0.1009573 | 0.1140419 | 0.09979435 | 0.1232183
658 | 0.123381 | 0.1275657 | 0.08228999 | 0.1594882 | 0.1656348 | 0.1678547 | 0.1490181 | 0.1385003 | 0.1542315 | 0.1639143 | 0.1691604 | 0.1542206 | 0.1180839 | 0.1136964 | 0.1179771 | 0.1259937 | 0.108887 | 0.1277976 | 0.1130916 | 0.1027374 | 0.1381233 | 0.1028474 | 0.1176406 | 0.1113847 | 0.1215973
659 | 0.1231771 | 0.129875 | 0.1098539 | 0.1615027 | 0.1621112 | 0.1666105 | 0.1436298 | 0.1369067 | 0.1389391 | 0.1637259 | 0.198803 | 0.1482662 | 0.1150416 | 0.1206664 | 0.1122477 | 0.1297672 | 0.1247311 | 0.1149278 | 0.1113707 | 0.1078653 | 0.1197103 | 0.1163562 | 0.1117358 | 0.1076765 | 0.1168704
660 | 0.1491241 | 0.1153656 | 0.1037742 | 0.1576009 | 0.1810734 | 0.1801103 | 0.1447189 | 0.1382041 | 0.1473067 | 0.1552451 | 0.1860189 | 0.1278524 | 0.1098722 | 0.1158055 | 0.1090255 | 0.1291598 | 0.1201375 | 0.1205891 | 0.1247374 | 0.1090114 | 0.1170796 | 0.09816974 | 0.1151595 | 0.1061947 | 0.1301514
661 | 0.1288307 | 0.1404066 | 0.1110356 | 0.1567327 | 0.1378903 | 0.1646216 | 0.1528885 | 0.1522714 | 0.1404691 | 0.1727671 | 0.1798194 | 0.1485301 | 0.1244803 | 0.1171362 | 0.1139633 | 0.1229041 | 0.1224283 | 0.1119265 | 0.1337333 | 0.1189558 | 0.1104239 | 0.1268428 | 0.1216603 | 0.1125158 | 0.1368183
662 | 0.1783918 | 0.08835667 | 0.1142467 | 0.16867 | 0.1390668 | 0.1585718 | 0.1596708 | 0.1311143 | 0.1396594 | 0.1653036 | 0.1901727 | 0.1745513 | 0.1167265 | 0.115779 | 0.1105822 | 0.1332372 | 0.1188993 | 0.1190667 | 0.1152677 | 0.1074106 | 0.1208072 | 0.1132802 | 0.1318274 | 0.09832621 | 0.132864
663 | 0.1389414 | 0.1015921 | 0.1181299 | 0.1233861 | 0.1626638 | 0.1600974 | 0.1470713 | 0.1412334 | 0.1437662 | 0.1526843 | 0.187979 | 0.1494809 | 0.1121298 | 0.1245843 | 0.1078357 | 0.1367826 | 0.1344791 | 0.1303289 | 0.1187851 | 0.1029797 | 0.1319173 | 0.1169463 | 0.1151741 | 0.1017461 | 0.1484729
664 | 0.1483853 | 0.1398731 | 0.112977 | 0.17117 | 0.1594882 | 0.1329107 | 0.1422757 | 0.1300638 | 0.1639441 | 0.1469606 | 0.1888216 | 0.1563554 | 0.113514 | 0.119311 | 0.1292059 | 0.126066 | 0.1131235 | 0.1089628 | 0.1300939 | 0.110152 | 0.1142666 | 0.1062582 | 0.110968 | 0.1086215 | 0.1245051
665 | 0.168834 | 0.09310512 | 0.1187669 | 0.1741403 | 0.1418677 | 0.1494409 | 0.1403793 | 0.1487925 | 0.1556975 | 0.1745789 | 0.1899041 | 0.1485856 | 0.1205741 | 0.110434 | 0.1079653 | 0.1183888 | 0.1190568 | 0.1215943 | 0.1236425 | 0.1073472 | 0.1156798 | 0.1153574 | 0.100862 | 0.1076307 | 0.1275773
666 | 0.1410753 | 0.1297058 | 0.09163852 | 0.177296 | 0.1896084 | 0.1639655 | 0.1422789 | 0.136356 | 0.133207 | 0.1615444 | 0.1826645 | 0.1568094 | 0.1038871 | 0.1250266 | 0.1237824 | 0.1221619 | 0.1199561 | 0.1216864 | 0.1319899 | 0.1112075 | 0.1276435 | 0.102844 | 0.1130284 | 0.1039575 | 0.1455911
667 | 0.152503 | 0.1068756 | 0.1082003 | 0.1403764 | 0.2038162 | 0.1730205 | 0.1415492 | 0.1400583 | 0.1559564 | 0.1541829 | 0.1800909 | 0.1560607 | 0.1167305 | 0.1237627 | 0.1190347 | 0.1191837 | 0.1197012 | 0.125985 | 0.1142699 | 0.1020244 | 0.1093442 | 0.1050429 | 0.09868794 | 0.09069444 | 0.1201519
668 | 0.1656974 | 0.1239484 | 0.1181377 | 0.1391215 | 0.158872 | 0.1842889 | 0.139847 | 0.1430867 | 0.1434149 | 0.1505726 | 0.1866768 | 0.1618187 | 0.1070136 | 0.09874527 | 0.1116093 | 0.1308867 | 0.1223754 | 0.1221103 | 0.1289137 | 0.10637 | 0.1051392 | 0.1009449 | 0.1169547 | 0.09909428 | 0.1170935
669 | 0.1278078 | 0.1019177 | 0.09818241 | 0.1482554 | 0.1789291 | 0.1967731 | 0.1445779 | 0.1405325 | 0.1490237 | 0.157332 | 0.1648262 | 0.1577907 | 0.1150238 | 0.1175643 | 0.1098766 | 0.1143736 | 0.1047751 | 0.120892 | 0.1270586 | 0.1107511 | 0.1204539 | 0.1084937 | 0.1112826 | 0.1132051 | 0.1281654
670 | 0.1741046 | 0.1062671 | 0.1261831 | 0.1643711 | 0.1546666 | 0.1780263 | 0.14451 | 0.1419368 | 0.1344082 | 0.1676351 | 0.15986 | 0.1430797 | 0.1042785 | 0.1150425 | 0.127952 | 0.12325 | 0.1083843 | 0.1085762 | 0.1200011 | 0.1023905 | 0.119929 | 0.1248653 | 0.1119508 | 0.1000895 | 0.1235641
671 | 0.1760595 | 0.1438705 | 0.1064607 | 0.1582598 | 0.1956233 | 0.1506614 | 0.1372054 | 0.1357943 | 0.1455854 | 0.1669538 | 0.1759067 | 0.1401676 | 0.1142864 | 0.1087372 | 0.1093951 | 0.1236011 | 0.1115354 | 0.1288065 | 0.1349825 | 0.1075652 | 0.1054236 | 0.1110583 | 0.1061985 | 0.1084827 | 0.1422281
672 | 0.164363 | 0.1151228 | 0.09562982 | 0.1549252 | 0.176696 | 0.1844359 | 0.1388768 | 0.1389308 | 0.1550291 | 0.1711258 | 0.1731025 | 0.1599425 | 0.1063083 | 0.1125134 | 0.1173458 | 0.1349754 | 0.1043642 | 0.1199489 | 0.1139881 | 0.1141371 | 0.1170994 | 0.1188555 | 0.112514 | 0.1133031 | 0.126218
673 | 0.1765898 | 0.09423917 | 0.1056598 | 0.1461902 | 0.1739208 | 0.1448838 | 0.1416573 | 0.1430565 | 0.1545455 | 0.1653673 | 0.1632677 | 0.1548322 | 0.1070112 | 0.1206007 | 0.1183379 | 0.118958 | 0.09597762 | 0.1176776 | 0.1136014 | 0.1133325 | 0.1236248 | 0.1108523 | 0.1117577 | 0.1072752 | 0.1244293
674 | 0.141203 | 0.09857775 | 0.1131937 | 0.1608102 | 0.1812653 | 0.1804909 | 0.1523623 | 0.1310783 | 0.1613839 | 0.1601641 | 0.1725757 | 0.1725559 | 0.1136581 | 0.1143582 | 0.1263001 | 0.125914 | 0.1214124 | 0.1223029 | 0.119249 | 0.1168479 | 0.1039362 | 0.1233604 | 0.1139627 | 0.1058222 | 0.1164188
675 | 0.1605593 | 0.1270858 | 0.111575 | 0.1615023 | 0.1980805 | 0.1923646 | 0.140382 | 0.1378803 | 0.1444517 | 0.1739117 | 0.1675841 | 0.1462004 | 0.1013863 | 0.1076828 | 0.1163837 | 0.1186587 | 0.1142477 | 0.1211644 | 0.1247917 | 0.1079525 | 0.1155813 | 0.1245742 | 0.1183392 | 0.1123627 | 0.1386267
676 | 0.1692146 | 0.1160111 | 0.1105323 | 0.1513958 | 0.1482338 | 0.1477447 | 0.1479954 | 0.1326907 | 0.1483203 | 0.1426642 | 0.1598656 | 0.165061 | 0.1007809 | 0.1202638 | 0.1221351 | 0.1347672 | 0.121585 | 0.1209758 | 0.1363971 | 0.1188538 | 0.1254404 | 0.1129417 | 0.1203746 | 0.09396734 | 0.1352637
677 | 0.1576973 | 0.1270732 | 0.1174798 | 0.1223554 | 0.1789958 | 0.1599875 | 0.1485357 | 0.1387425 | 0.1516661 | 0.1586377 | 0.1637113 | 0.1319928 | 0.1007735 | 0.1150562 | 0.1209064 | 0.1293697 | 0.1032895 | 0.1203432 | 0.1191985 | 0.1080754 | 0.1176164 | 0.1100553 | 0.1131745 | 0.1148575 | 0.1272531
678 | 0.1549612 | 0.1262585 | 0.1040904 | 0.1342499 | 0.1679085 | 0.170976 | 0.1559764 | 0.1411037 | 0.143757 | 0.1543252 | 0.1806644 | 0.1583748 | 0.1218892 | 0.1204214 | 0.1142079 | 0.1148511 | 0.1224612 | 0.1211221 | 0.117178 | 0.1040231 | 0.1085907 | 0.108736 | 0.1206285 | 0.1157018 | 0.132108
679 | 0.1740429 | 0.1123286 | 0.1198249 | 0.1185598 | 0.1685078 | 0.1728161 | 0.145973 | 0.147145 | 0.1395449 | 0.1434153 | 0.1732896 | 0.1350211 | 0.1138407 | 0.1138667 | 0.1111304 | 0.1202601 | 0.1162496 | 0.1135545 | 0.1116947 | 0.09999135 | 0.09671855 | 0.1132154 | 0.1147245 | 0.1119984 | 0.123813
680 | 0.1543735 | 0.1403781 | 0.1118078 | 0.1668557 | 0.1738903 | 0.1741934 | 0.1570543 | 0.1320634 | 0.1497124 | 0.152386 | 0.1908344 | 0.1481079 | 0.1108957 | 0.120325 | 0.111489 | 0.1334644 | 0.1129945 | 0.1224028 | 0.1180342 | 0.1070555 | 0.1204437 | 0.1110816 | 0.1099596 | 0.1080863 | 0.1175914
681 | 0.1634069 | 0.111762 | 0.1007324 | 0.1393129 | 0.1410552 | 0.1713227 | 0.1431536 | 0.1377383 | 0.1477328 | 0.1592501 | 0.1598547 | 0.1355849 | 0.110682 | 0.1183546 | 0.1227214 | 0.1272211 | 0.1193909 | 0.1198938 | 0.1252595 | 0.1208491 | 0.1270496 | 0.118825 | 0.1035124 | 0.103695 | 0.1130129
682 | 0.135703 | 0.09943233 | 0.08708714 | 0.1730312 | 0.1841997 | 0.1867382 | 0.1438818 | 0.1379559 | 0.1468286 | 0.1684477 | 0.1586653 | 0.1543013 | 0.1252077 | 0.1082859 | 0.1238593 | 0.1106637 | 0.1102616 | 0.1170455 | 0.1221667 | 0.1185528 | 0.1188917 | 0.1124961 | 0.1184436 | 0.1078664 | 0.1154964
683 | 0.1346907 | 0.1131408 | 0.1352688 | 0.1431476 | 0.160952 | 0.1602783 | 0.1423244 | 0.1436021 | 0.1492368 | 0.1604753 | 0.1643774 | 0.1552017 | 0.1084662 | 0.120132 | 0.1171118 | 0.1236838 | 0.1192438 | 0.126281 | 0.1227008 | 0.1025415 | 0.1183284 | 0.1251794 | 0.1153772 | 0.1105919 | 0.1217486
684 | 0.16767 | 0.1148323 | 0.07593994 | 0.1338805 | 0.1720341 | 0.1504636 | 0.1373063 | 0.1402357 | 0.1462803 | 0.1478236 | 0.1671578 | 0.1555702 | 0.1002016 | 0.1286298 | 0.1136794 | 0.1194934 | 0.1099679 | 0.1117432 | 0.1248269 | 0.1109657 | 0.09806903 | 0.1215235 | 0.1190464 | 0.09496295 | 0.1254434
685 | 0.1290606 | 0.09418218 | 0.1100065 | 0.1329483 | 0.2012564 | 0.1392878 | 0.1496343 | 0.1494206 | 0.1560803 | 0.1433227 | 0.1779642 | 0.1318546 | 0.1051374 | 0.1285648 | 0.09838531 | 0.1195476 | 0.1148501 | 0.1148344 | 0.1219044 | 0.1024884 | 0.1226353 | 0.1135968 | 0.1143878 | 0.1086622 | 0.1298948
686 | 0.1461824 | 0.1151706 | 0.1301956 | 0.1495113 | 0.1600385 | 0.1460444 | 0.1493557 | 0.1463251 | 0.1453025 | 0.1493265 | 0.1734933 | 0.1432385 | 0.1031147 | 0.1183331 | 0.1100524 | 0.127388 | 0.1203173 | 0.1203414 | 0.1227145 | 0.1090477 | 0.1113855 | 0.1167192 | 0.1064978 | 0.1000409 | 0.1257933
687 | 0.1718517 | 0.1131699 | 0.1177049 | 0.1359103 | 0.1583808 | 0.16086 | 0.1384019 | 0.1385908 | 0.1499018 | 0.1755892 | 0.2009005 | 0.1550366 | 0.1060493 | 0.1145665 | 0.1238856 | 0.1247385 | 0.1249627 | 0.1146137 | 0.1112211 | 0.1013582 | 0.104319 | 0.1291589 | 0.1033336 | 0.1125532 | 0.1223766
688 | 0.1575722 | 0.1391833 | 0.1299225 | 0.1712369 | 0.1971272 | 0.15355 | 0.1397487 | 0.1372947 | 0.158291 | 0.1519542 | 0.1797133 | 0.1364868 | 0.09328212 | 0.1210515 | 0.1135735 | 0.1229466 | 0.1114038 | 0.1197713 | 0.1182256 | 0.1127397 | 0.1132374 | 0.1106657 | 0.1100624 | 0.1081928 | 0.1205732
689 | 0.1395075 | 0.1199519 | 0.1042834 | 0.1488131 | 0.16296 | 0.1366836 | 0.1477305 | 0.13963 | 0.1489297 | 0.1614566 | 0.1764578 | 0.1703065 | 0.1057318 | 0.1133438 | 0.1080015 | 0.1258828 | 0.1040645 | 0.1051895 | 0.1193992 | 0.1202511 | 0.1245004 | 0.1134576 | 0.1201022 | 0.09970097 | 0.1236116
690 | 0.1451796 | 0.1310965 | 0.09523976 | 0.1596127 | 0.1598346 | 0.1572376 | 0.1449035 | 0.1342882 | 0.1487126 | 0.1699783 | 0.1879405 | 0.1468928 | 0.1080632 | 0.1239968 | 0.1237568 | 0.1318531 | 0.1337003 | 0.1177897 | 0.1218277 | 0.09304534 | 0.1148422 | 0.112755 | 0.1158977 | 0.1102143 | 0.1222024
691 | 0.145103 | 0.1328367 | 0.1107049 | 0.152192 | 0.1407558 | 0.1706434 | 0.140773 | 0.1535999 | 0.1546916 | 0.1729218 | 0.1634383 | 0.1441885 | 0.1087171 | 0.1169532 | 0.1216872 | 0.1243444 | 0.1211085 | 0.1205069 | 0.1209715 | 0.1005258 | 0.1065964 | 0.1116714 | 0.1124847 | 0.1212701 | 0.1188101
692 | 0.142089 | 0.1100288 | 0.1033262 | 0.1280514 | 0.1615281 | 0.1556245 | 0.1438505 | 0.1473422 | 0.139647 | 0.1514464 | 0.1719036 | 0.1565773 | 0.1057456 | 0.1135158 | 0.1254522 | 0.1371778 | 0.1159035 | 0.1203554 | 0.1141312 | 0.09870355 | 0.1210249 | 0.1203175 | 0.1230947 | 0.09588774 | 0.1214102
693 | 0.1331373 | 0.1141699 | 0.133464 | 0.1597553 | 0.1752942 | 0.1475585 | 0.1417008 | 0.133843 | 0.1533382 | 0.1576711 | 0.1801792 | 0.1571545 | 0.1088895 | 0.1150191 | 0.1141179 | 0.1312426 | 0.1166251 | 0.1091393 | 0.1182316 | 0.1194295 | 0.1106243 | 0.1082698 | 0.1140966 | 0.1039097 | 0.1185693
694 | 0.1410889 | 0.1074558 | 0.09472895 | 0.155618 | 0.1593975 | 0.1467294 | 0.1493651 | 0.1381802 | 0.1462001 | 0.1632139 | 0.1653245 | 0.1452118 | 0.1118154 | 0.1143301 | 0.1093523 | 0.1260805 | 0.1047565 | 0.11851 | 0.1165765 | 0.1143317 | 0.1246185 | 0.112993 | 0.1208272 | 0.1077804 | 0.1326272
695 | 0.1258066 | 0.1141654 | 0.09923537 | 0.1067165 | 0.1397114 | 0.1715682 | 0.1447331 | 0.141964 | 0.1545476 | 0.1528422 | 0.1901047 | 0.1563044 | 0.1080389 | 0.1227654 | 0.1173001 | 0.1183239 | 0.1202955 | 0.119103 | 0.1055755 | 0.1141952 | 0.120036 | 0.1142744 | 0.1168469 | 0.1059098 | 0.1310845
696 | 0.1606752 | 0.1262789 | 0.1049619 | 0.1388467 | 0.1906613 | 0.1321317 | 0.1393524 | 0.1378892 | 0.1545041 | 0.1716223 | 0.1648625 | 0.164829 | 0.1074054 | 0.1232979 | 0.1121993 | 0.1161801 | 0.1097991 | 0.1105543 | 0.1274117 | 0.103962 | 0.1139923 | 0.113318 | 0.1086442 | 0.1152081 | 0.1253112
697 | 0.1614425 | 0.09585705 | 0.1012348 | 0.1613009 | 0.201852 | 0.1507955 | 0.1372748 | 0.1395091 | 0.1488811 | 0.1609024 | 0.1725106 | 0.1448009 | 0.1142794 | 0.1192781 | 0.1105495 | 0.1278647 | 0.1094752 | 0.1145088 | 0.1231964 | 0.1111602 | 0.09696072 | 0.1032238 | 0.1082705 | 0.1111665 | 0.1204247
698 | 0.1635521 | 0.1184364 | 0.09742666 | 0.1312548 | 0.1707144 | 0.1448387 | 0.1583756 | 0.1406039 | 0.147217 | 0.1521801 | 0.1846388 | 0.1370709 | 0.1158116 | 0.1226265 | 0.114689 | 0.1217953 | 0.09890161 | 0.1147219 | 0.1190242 | 0.1047726 | 0.1052147 | 0.1109627 | 0.119172 | 0.1154365 | 0.1324205
699 | 0.1552303 | 0.09349348 | 0.09071522 | 0.1496678 | 0.1726168 | 0.1562018 | 0.13896 | 0.1448325 | 0.1492351 | 0.1457289 | 0.1640126 | 0.1331357 | 0.1130786 | 0.1195442 | 0.1202812 | 0.1264949 | 0.114742 | 0.1364824 | 0.1201337 | 0.1113758 | 0.1176654 | 0.1301452 | 0.1043066 | 0.1022845 | 0.1395519
700 | 0.1547108 | 0.1191394 | 0.1215975 | 0.1369046 | 0.2132406 | 0.1748827 | 0.1459905 | 0.1426945 | 0.1438076 | 0.1522942 | 0.1809269 | 0.1396793 | 0.1017524 | 0.1074184 | 0.1054264 | 0.1273161 | 0.1301686 | 0.123898 | 0.1064084 | 0.1073153 | 0.1198202 | 0.1055507 | 0.1170013 | 0.1123337 | 0.1237883
701 | 0.163419 | 0.1118525 | 0.1108129 | 0.1241567 | 0.144673 | 0.1416486 | 0.163162 | 0.1380682 | 0.1539133 | 0.1520855 | 0.1547411 | 0.1516324 | 0.1073425 | 0.1163852 | 0.1085747 | 0.1342467 | 0.1191565 | 0.1285814 | 0.1170224 | 0.1145563 | 0.114823 | 0.1032917 | 0.1137038 | 0.112477 | 0.129607
702 | 0.1418719 | 0.105955 | 0.08576212 | 0.1638658 | 0.1615026 | 0.1565121 | 0.1456739 | 0.132921 | 0.1518681 | 0.1544686 | 0.1746936 | 0.1499328 | 0.1205197 | 0.1190604 | 0.1083856 | 0.1205674 | 0.1103912 | 0.1247773 | 0.1263312 | 0.106921 | 0.1299303 | 0.1015959 | 0.1063261 | 0.1040824 | 0.1247476
703 | 0.1423393 | 0.110662 | 0.1103162 | 0.1353197 | 0.1928638 | 0.1471595 | 0.1497319 | 0.1386449 | 0.1489008 | 0.1541782 | 0.1839598 | 0.1389752 | 0.1239687 | 0.1229734 | 0.1275044 | 0.1282636 | 0.112657 | 0.1147452 | 0.1128745 | 0.1029866 | 0.1070126 | 0.1048587 | 0.1272889 | 0.1145465 | 0.1365477
704 | 0.1743015 | 0.1453855 | 0.1265032 | 0.1711997 | 0.2243411 | 0.165579 | 0.1464168 | 0.1457225 | 0.1505463 | 0.138968 | 0.1695875 | 0.1561598 | 0.1086129 | 0.1248863 | 0.1142435 | 0.1270597 | 0.1199991 | 0.1220496 | 0.1350475 | 0.1073378 | 0.1309838 | 0.1174194 | 0.117009 | 0.09688685 | 0.1154893
705 | 0.1463475 | 0.1277317 | 0.0973776 | 0.1585674 | 0.1278293 | 0.1619368 | 0.1446625 | 0.1500713 | 0.1569997 | 0.1702926 | 0.1735973 | 0.182936 | 0.1055395 | 0.125932 | 0.1204651 | 0.1275391 | 0.09871197 | 0.1250611 | 0.1336555 | 0.1017445 | 0.09855434 | 0.1130781 | 0.118642 | 0.1153488 | 0.1255589
706 | 0.1380417 | 0.1252596 | 0.1176442 | 0.1460851 | 0.1805488 | 0.1398749 | 0.1446239 | 0.1395598 | 0.1354891 | 0.1646276 | 0.1698186 | 0.1444859 | 0.1100675 | 0.1090214 | 0.1131217 | 0.1146503 | 0.1145743 | 0.1077903 | 0.1132249 | 0.105292 | 0.1170739 | 0.1053176 | 0.1124724 | 0.1141297 | 0.1166869
707 | 0.1535778 | 0.1093225 | 0.08993206 | 0.1805236 | 0.2049957 | 0.1704437 | 0.1553142 | 0.1417063 | 0.1526869 | 0.1612853 | 0.1882196 | 0.1666012 | 0.1102667 | 0.1101786 | 0.1170332 | 0.1220366 | 0.1075033 | 0.127529 | 0.1150823 | 0.1186729 | 0.1234962 | 0.1314714 | 0.114871 | 0.1083337 | 0.1183049
708 | 0.1483526 | 0.1431527 | 0.09189877 | 0.1658144 | 0.1858215 | 0.1758387 | 0.1501439 | 0.1346729 | 0.1389518 | 0.1587452 | 0.1658378 | 0.1442566 | 0.1147486 | 0.1291006 | 0.1123609 | 0.1187766 | 0.1010877 | 0.1070556 | 0.1223876 | 0.1227589 | 0.1109047 | 0.1218248 | 0.113425 | 0.1094779 | 0.1197304
709 | 0.1633447 | 0.1140736 | 0.127581 | 0.156758 | 0.1599662 | 0.1463099 | 0.1499116 | 0.1352668 | 0.1473572 | 0.1610945 | 0.1857245 | 0.1572206 | 0.1161384 | 0.1168242 | 0.1112223 | 0.1284176 | 0.1113135 | 0.1151443 | 0.1329452 | 0.106686 | 0.1151595 | 0.1237781 | 0.10835 | 0.1119327 | 0.1337158
710 | 0.1532162 | 0.1201941 | 0.08295611 | 0.1721273 | 0.1609226 | 0.1621635 | 0.1475894 | 0.136933 | 0.1456115 | 0.1558734 | 0.1737835 | 0.1303249 | 0.1235832 | 0.1171286 | 0.1176032 | 0.1206127 | 0.1290575 | 0.1193386 | 0.1106374 | 0.1115702 | 0.1212307 | 0.1222175 | 0.1094057 | 0.1166326 | 0.1380631
711 | 0.1850241 | 0.1142355 | 0.1180847 | 0.1509907 | 0.1693921 | 0.1745068 | 0.1430229 | 0.13888 | 0.1343777 | 0.1646256 | 0.1740247 | 0.1596659 | 0.1197895 | 0.1144419 | 0.1175611 | 0.1168276 | 0.1040519 | 0.1145341 | 0.1265087 | 0.1150627 | 0.1202461 | 0.1226148 | 0.1247038 | 0.1186548 | 0.1296873
712 | 0.158088 | 0.1149841 | 0.1065121 | 0.1476065 | 0.2058129 | 0.1863032 | 0.1483822 | 0.1394532 | 0.1457036 | 0.1539718 | 0.17213 | 0.1479939 | 0.1224735 | 0.1202485 | 0.1181132 | 0.1230438 | 0.1101864 | 0.1151829 | 0.1136751 | 0.1105553 | 0.1236825 | 0.1239421 | 0.1136863 | 0.1031087 | 0.1259581
713 | 0.1245642 | 0.108802 | 0.1104143 | 0.1765965 | 0.1625221 | 0.1562294 | 0.1558557 | 0.1351216 | 0.1571539 | 0.1452469 | 0.1687894 | 0.1376225 | 0.1247962 | 0.114292 | 0.1197895 | 0.1282322 | 0.1063828 | 0.1304703 | 0.1155939 | 0.1057814 | 0.1069152 | 0.1135038 | 0.1280201 | 0.1048197 | 0.1171329
714 | 0.156458 | 0.138166 | 0.07164416 | 0.1802001 | 0.1897155 | 0.1644364 | 0.1446078 | 0.1355916 | 0.1474329 | 0.1529592 | 0.1597527 | 0.1452119 | 0.1185843 | 0.1177515 | 0.1123239 | 0.11984 | 0.1054143 | 0.1284379 | 0.1106332 | 0.1022768 | 0.121459 | 0.1208434 | 0.1211593 | 0.1044403 | 0.1342481
715 | 0.1298035 | 0.1198959 | 0.1253621 | 0.1575258 | 0.1711449 | 0.1811558 | 0.1381253 | 0.1358119 | 0.145853 | 0.1466683 | 0.1716158 | 0.1681229 | 0.1138911 | 0.1260545 | 0.1080075 | 0.1210861 | 0.1043754 | 0.108899 | 0.1212249 | 0.1093581 | 0.1074774 | 0.1016171 | 0.121845 | 0.1132764 | 0.1381471
716 | 0.164311 | 0.1078285 | 0.09992275 | 0.1549058 | 0.1475609 | 0.1672599 | 0.1558443 | 0.1344071 | 0.1505647 | 0.1641654 | 0.1707309 | 0.1440425 | 0.1295553 | 0.1246912 | 0.1156941 | 0.1200379 | 0.1290312 | 0.1091411 | 0.1310649 | 0.1021101 | 0.1215923 | 0.1071746 | 0.09927862 | 0.1023201 | 0.10829
717 | 0.1566121 | 0.1137391 | 0.1143268 | 0.1820949 | 0.1899817 | 0.1622783 | 0.1393806 | 0.1463075 | 0.1454213 | 0.1651888 | 0.1705171 | 0.1517043 | 0.1211608 | 0.1083809 | 0.1197767 | 0.1266131 | 0.1270381 | 0.1232805 | 0.1388966 | 0.1032069 | 0.1130307 | 0.110158 | 0.1041877 | 0.1191407 | 0.114118
718 | 0.1612434 | 0.1103628 | 0.1551193 | 0.1628439 | 0.1746585 | 0.1664888 | 0.1617729 | 0.1397979 | 0.1550334 | 0.1542047 | 0.1660161 | 0.1472289 | 0.1182416 | 0.1131676 | 0.1100734 | 0.1306774 | 0.1024773 | 0.1225748 | 0.1133999 | 0.1058009 | 0.1103201 | 0.117773 | 0.1185021 | 0.1153235 | 0.1266033
719 | 0.1372522 | 0.09632631 | 0.1100048 | 0.1479118 | 0.1665306 | 0.1842185 | 0.1482048 | 0.1378704 | 0.1481717 | 0.1606827 | 0.1803373 | 0.1482497 | 0.1223713 | 0.113533 | 0.1178575 | 0.1273968 | 0.1185769 | 0.1234258 | 0.1204527 | 0.115481 | 0.1216924 | 0.1219453 | 0.1139473 | 0.1040378 | 0.1380107
720 | 0.1585278 | 0.09392205 | 0.1226924 | 0.1495221 | 0.1761984 | 0.1740327 | 0.153599 | 0.1501583 | 0.1395762 | 0.1534592 | 0.1506821 | 0.1613309 | 0.1233973 | 0.1227445 | 0.1202313 | 0.1244206 | 0.1132878 | 0.1273682 | 0.122805 | 0.1066594 | 0.1077285 | 0.1131784 | 0.1173918 | 0.1104105 | 0.114869
721 | 0.1503103 | 0.119721 | 0.09971492 | 0.149846 | 0.1915082 | 0.1643916 | 0.1475591 | 0.1384495 | 0.1478842 | 0.1632314 | 0.1729512 | 0.135958 | 0.1292942 | 0.1197553 | 0.1074047 | 0.1288382 | 0.11401 | 0.1226108 | 0.114539 | 0.1056121 | 0.1138821 | 0.1323216 | 0.1202451 | 0.1091419 | 0.1288824
722 | 0.1589818 | 0.1446778 | 0.1011736 | 0.1682049 | 0.1771446 | 0.1417304 | 0.1407807 | 0.1367483 | 0.1544431 | 0.1521533 | 0.1892091 | 0.1374695 | 0.1282948 | 0.1116681 | 0.111182 | 0.126438 | 0.1282056 | 0.1093814 | 0.1287419 | 0.1165845 | 0.1056973 | 0.104744 | 0.1147378 | 0.1048195 | 0.1311894
723 | 0.1565575 | 0.1063446 | 0.1174598 | 0.1613327 | 0.1542204 | 0.1693537 | 0.1494495 | 0.1416687 | 0.1479974 | 0.1395371 | 0.1729871 | 0.1417793 | 0.1239114 | 0.117179 | 0.1060389 | 0.1195552 | 0.1155211 | 0.1178975 | 0.1259445 | 0.1045877 | 0.1018109 | 0.1160202 | 0.111808 | 0.1079534 | 0.1221822
724 | 0.1434686 | 0.1034568 | 0.1168372 | 0.166688 | 0.1898815 | 0.1580277 | 0.1429776 | 0.1470737 | 0.1471405 | 0.1536042 | 0.158108 | 0.1508383 | 0.1239598 | 0.1068515 | 0.1150792 | 0.1211669 | 0.1127379 | 0.1269408 | 0.1252069 | 0.101204 | 0.1049077 | 0.117749 | 0.1208757 | 0.1043475 | 0.1173525
725 | 0.1570071 | 0.1384168 | 0.1094828 | 0.1388301 | 0.1840116 | 0.1576465 | 0.1510378 | 0.1416126 | 0.1581409 | 0.1596217 | 0.1840765 | 0.1563941 | 0.1178292 | 0.1140531 | 0.1041566 | 0.1233477 | 0.1073783 | 0.1241448 | 0.1093685 | 0.1191485 | 0.109766 | 0.122023 | 0.1089701 | 0.107341 | 0.1405467
726 | 0.1801284 | 0.1319743 | 0.09983456 | 0.1218337 | 0.1587508 | 0.1370599 | 0.1502428 | 0.1491282 | 0.1504906 | 0.1585045 | 0.1700055 | 0.1553439 | 0.1259976 | 0.1226909 | 0.1249535 | 0.1124312 | 0.1351145 | 0.1152966 | 0.1221609 | 0.107403 | 0.1047731 | 0.1049964 | 0.1112111 | 0.1105984 | 0.1255544
727 | 0.1533691 | 0.1282621 | 0.1327545 | 0.1656753 | 0.1430781 | 0.1582364 | 0.1383125 | 0.1415931 | 0.1429738 | 0.1608914 | 0.1770348 | 0.1553344 | 0.1168243 | 0.117703 | 0.1264303 | 0.117753 | 0.1290108 | 0.1142417 | 0.120169 | 0.1190503 | 0.1227695 | 0.1125772 | 0.10839 | 0.1074891 | 0.1299799
728 | 0.147262 | 0.1359672 | 0.08360274 | 0.1521486 | 0.1727539 | 0.1713067 | 0.1423334 | 0.1511754 | 0.140733 | 0.1697306 | 0.1835069 | 0.1440636 | 0.1220856 | 0.1175537 | 0.1026492 | 0.1320388 | 0.1149204 | 0.1271584 | 0.1208604 | 0.1183183 | 0.1223038 | 0.1045794 | 0.1056986 | 0.1009959 | 0.1224717
729 | 0.1668532 | 0.1332242 | 0.08106182 | 0.1593603 | 0.1651431 | 0.1768353 | 0.156804 | 0.1519596 | 0.1389295 | 0.1678123 | 0.1841305 | 0.1511221 | 0.1225607 | 0.1230169 | 0.1154689 | 0.1204615 | 0.116685 | 0.1105159 | 0.1200533 | 0.1057289 | 0.1150394 | 0.1045194 | 0.1193147 | 0.1058935 | 0.1257818
730 | 0.157083 | 0.1600429 | 0.07622151 | 0.1166209 | 0.188005 | 0.1367468 | 0.154182 | 0.137556 | 0.1444976 | 0.1596872 | 0.1690427 | 0.1516914 | 0.1157473 | 0.115813 | 0.1201217 | 0.1161499 | 0.1153537 | 0.1211585 | 0.1263531 | 0.1138168 | 0.1098044 | 0.1187508 | 0.1088358 | 0.1150896 | 0.1255518
731 | 0.1530549 | 0.1366189 | 0.1283267 | 0.1490471 | 0.1752678 | 0.1556165 | 0.1380378 | 0.1432153 | 0.1584673 | 0.1844832 | 0.1645328 | 0.1638731 | 0.1158685 | 0.1209311 | 0.1127079 | 0.1291238 | 0.1129545 | 0.1133055 | 0.1339338 | 0.1144529 | 0.1158607 | 0.100958 | 0.1296694 | 0.1070779 | 0.1318821
732 | 0.1652501 | 0.1217137 | 0.0913293 | 0.1744015 | 0.1913483 | 0.1543411 | 0.1436472 | 0.1473458 | 0.1381966 | 0.1797665 | 0.1793397 | 0.139583 | 0.1188658 | 0.1258416 | 0.1199337 | 0.1117652 | 0.1073666 | 0.1210354 | 0.1182469 | 0.09659324 | 0.1052384 | 0.1254432 | 0.1142895 | 0.1123992 | 0.1334316
733 | 0.1685306 | 0.1205644 | 0.1111131 | 0.1191155 | 0.2056737 | 0.1433954 | 0.1519593 | 0.1313509 | 0.1517504 | 0.1443179 | 0.1869618 | 0.1342707 | 0.1205483 | 0.1144142 | 0.1200361 | 0.1120913 | 0.1133292 | 0.1214257 | 0.1388827 | 0.1169876 | 0.1168756 | 0.1100925 | 0.1109491 | 0.1043352 | 0.1316143
734 | 0.1468443 | 0.1473374 | 0.08854867 | 0.1439936 | 0.2082746 | 0.1312553 | 0.1437111 | 0.1473623 | 0.1404788 | 0.1568634 | 0.1609792 | 0.1475169 | 0.1086689 | 0.1141094 | 0.1215371 | 0.1287314 | 0.114757 | 0.1208276 | 0.1146254 | 0.1013242 | 0.1048916 | 0.1123741 | 0.0981838 | 0.1133461 | 0.1399056
735 | 0.1678289 | 0.1368559 | 0.09176566 | 0.1247472 | 0.1890341 | 0.1595039 | 0.1376167 | 0.1426076 | 0.1464491 | 0.1692906 | 0.1780544 | 0.1427853 | 0.1137104 | 0.1176015 | 0.1250545 | 0.12832 | 0.1032955 | 0.1225475 | 0.1282841 | 0.1042107 | 0.1176411 | 0.1032193 | 0.1187471 | 0.1139395 | 0.1277244
736 | 0.1419066 | 0.1139943 | 0.09336022 | 0.1611443 | 0.1804829 | 0.1544969 | 0.1401698 | 0.1371228 | 0.1457985 | 0.1696784 | 0.1901814 | 0.143781 | 0.1086065 | 0.1137494 | 0.1140361 | 0.1198336 | 0.1253851 | 0.1225451 | 0.1057229 | 0.104994 | 0.1168365 | 0.1131943 | 0.1267616 | 0.110232 | 0.1401043
737 | 0.1502406 | 0.1523954 | 0.1231917 | 0.1569096 | 0.1535994 | 0.1559986 | 0.1480545 | 0.1461788 | 0.1492095 | 0.1753018 | 0.1739787 | 0.1658053 | 0.1113377 | 0.1184486 | 0.1205435 | 0.1257872 | 0.1166005 | 0.1257509 | 0.1266574 | 0.1151815 | 0.1231593 | 0.1087817 | 0.1109318 | 0.1092403 | 0.1358994
738 | 0.1558676 | 0.1130197 | 0.127343 | 0.1475587 | 0.1854516 | 0.1553749 | 0.1526047 | 0.1408534 | 0.1428892 | 0.1828112 | 0.180616 | 0.1400902 | 0.1106986 | 0.1110032 | 0.1168866 | 0.1304226 | 0.1142663 | 0.1252893 | 0.1084095 | 0.119094 | 0.1246924 | 0.1241251 | 0.1112115 | 0.108398 | 0.1197015
739 | 0.1571432 | 0.1489981 | 0.1026024 | 0.1589752 | 0.1543936 | 0.1678021 | 0.1382364 | 0.137968 | 0.1297333 | 0.1480953 | 0.1840283 | 0.1702623 | 0.1138818 | 0.1206983 | 0.1184965 | 0.1247697 | 0.1299411 | 0.1140195 | 0.1120913 | 0.1030355 | 0.1284766 | 0.1059399 | 0.1069462 | 0.1053792 | 0.1277759
740 | 0.1719659 | 0.1489479 | 0.1101872 | 0.1845372 | 0.2109438 | 0.1571299 | 0.1471894 | 0.136535 | 0.1441186 | 0.1537543 | 0.1741848 | 0.1415911 | 0.1031396 | 0.114449 | 0.1153111 | 0.1188957 | 0.1144277 | 0.1209347 | 0.135366 | 0.107056 | 0.1178782 | 0.111389 | 0.09829714 | 0.0970767 | 0.1340624
741 | 0.1391253 | 0.1190972 | 0.1021803 | 0.1515689 | 0.1676707 | 0.1625011 | 0.1355704 | 0.1355217 | 0.1459307 | 0.1581193 | 0.1841962 | 0.1648653 | 0.1190046 | 0.1071899 | 0.1045789 | 0.1206954 | 0.1050903 | 0.1142617 | 0.127037 | 0.1087749 | 0.102528 | 0.1104631 | 0.1207071 | 0.1059681 | 0.150957
742 | 0.1565253 | 0.1213952 | 0.1055602 | 0.1566205 | 0.202602 | 0.1646073 | 0.1412589 | 0.1404381 | 0.1460987 | 0.1698431 | 0.1782669 | 0.14847 | 0.1212934 | 0.1097518 | 0.1111977 | 0.123528 | 0.1095666 | 0.1180413 | 0.1150232 | 0.1166017 | 0.1129698 | 0.1158911 | 0.1203187 | 0.09453897 | 0.1256633
743 | 0.153488 | 0.09142617 | 0.1356576 | 0.1445976 | 0.1597665 | 0.1544338 | 0.1399731 | 0.1527166 | 0.1450373 | 0.1526241 | 0.1891901 | 0.137995 | 0.1183737 | 0.1105011 | 0.1096456 | 0.1273125 | 0.113645 | 0.1190561 | 0.1193556 | 0.114834 | 0.1052686 | 0.1089189 | 0.1231822 | 0.09431381 | 0.1259801
744 | 0.1454312 | 0.09746834 | 0.1045251 | 0.1520863 | 0.1844803 | 0.1614911 | 0.1457512 | 0.1511578 | 0.1527997 | 0.1589973 | 0.1556577 | 0.1414353 | 0.1147746 | 0.1173132 | 0.1027936 | 0.118767 | 0.1228019 | 0.1238878 | 0.1310584 | 0.1032226 | 0.1297177 | 0.1089798 | 0.1228962 | 0.09996268 | 0.1271875
745 | 0.1358378 | 0.1369525 | 0.1214809 | 0.1336579 | 0.1858261 | 0.1597962 | 0.1525238 | 0.1359438 | 0.1555795 | 0.1610552 | 0.1717818 | 0.146597 | 0.1195375 | 0.1157785 | 0.1060908 | 0.1188793 | 0.09986174 | 0.1255362 | 0.1236025 | 0.1116118 | 0.1170213 | 0.1127237 | 0.1107688 | 0.0916895 | 0.1267237
746 | 0.1681927 | 0.1073124 | 0.1022724 | 0.1253979 | 0.1857901 | 0.1580576 | 0.1394903 | 0.1396161 | 0.1408874 | 0.1613486 | 0.1771304 | 0.1799898 | 0.115037 | 0.109886 | 0.1069664 | 0.1211196 | 0.108559 | 0.1211695 | 0.112141 | 0.1251576 | 0.1139085 | 0.1163758 | 0.1118833 | 0.1130614 | 0.1304935
747 | 0.143659 | 0.1298337 | 0.1173645 | 0.1036618 | 0.1817666 | 0.1678635 | 0.1382796 | 0.1383319 | 0.1489043 | 0.150409 | 0.1748775 | 0.1576255 | 0.1113635 | 0.1175824 | 0.1089777 | 0.1202269 | 0.1065536 | 0.1259518 | 0.1288456 | 0.1206623 | 0.115171 | 0.1107274 | 0.1202768 | 0.1074647 | 0.1271275
748 | 0.1435588 | 0.1281277 | 0.1364353 | 0.1493941 | 0.1748164 | 0.1576638 | 0.1436585 | 0.1491709 | 0.1507983 | 0.1417935 | 0.1782324 | 0.1480545 | 0.1102509 | 0.1195984 | 0.1199278 | 0.1190499 | 0.1249607 | 0.1075331 | 0.1160963 | 0.1130605 | 0.1163531 | 0.1067175 | 0.1232701 | 0.1097228 | 0.1126425
749 | 0.1703636 | 0.1068788 | 0.108687 | 0.1667091 | 0.1933177 | 0.1609954 | 0.1502974 | 0.1384687 | 0.1457927 | 0.161131 | 0.1536505 | 0.1550608 | 0.1124483 | 0.11317 | 0.1056178 | 0.1194325 | 0.1025612 | 0.1182654 | 0.1123061 | 0.1188476 | 0.1259562 | 0.1121459 | 0.116969 | 0.1077882 | 0.1308485
750 | 0.1359248 | 0.09132332 | 0.1364249 | 0.146776 | 0.1929081 | 0.1648986 | 0.1465613 | 0.1327292 | 0.1491045 | 0.1480335 | 0.1844469 | 0.164519 | 0.1007539 | 0.1104879 | 0.1203012 | 0.1187297 | 0.1299943 | 0.1209932 | 0.1121452 | 0.1095076 | 0.1203444 | 0.1191936 | 0.1145931 | 0.1184878 | 0.1224726
751 | 0.1538177 | 0.1481576 | 0.1455887 | 0.1703443 | 0.179552 | 0.1418409 | 0.1449916 | 0.1327367 | 0.1330648 | 0.1635848 | 0.1866752 | 0.1682913 | 0.1067049 | 0.122516 | 0.1116921 | 0.1148372 | 0.1192642 | 0.1246298 | 0.1224167 | 0.1156398 | 0.1110422 | 0.1068727 | 0.1297632 | 0.1119551 | 0.1277003
752 | 0.1689954 | 0.1244197 | 0.1085305 | 0.1807041 | 0.1779682 | 0.1651881 | 0.142796 | 0.1322405 | 0.1491887 | 0.1540661 | 0.1694647 | 0.1641241 | 0.1009661 | 0.115778 | 0.1178044 | 0.1248632 | 0.1120439 | 0.1124397 | 0.1277792 | 0.1182109 | 0.121622 | 0.1111805 | 0.1204993 | 0.1041984 | 0.128127
753 | 0.161927 | 0.134587 | 0.1275213 | 0.1303062 | 0.2103795 | 0.1645764 | 0.1484295 | 0.1429471 | 0.1632841 | 0.1605011 | 0.1838336 | 0.166394 | 0.1142512 | 0.108799 | 0.1042837 | 0.1252359 | 0.1264852 | 0.1200863 | 0.1236276 | 0.1232808 | 0.1071246 | 0.1059131 | 0.1115828 | 0.1117739 | 0.126507
754 | 0.1498315 | 0.1466453 | 0.1091244 | 0.1391561 | 0.1639378 | 0.1570399 | 0.1419434 | 0.1451258 | 0.155921 | 0.1686218 | 0.1829502 | 0.1526134 | 0.1046248 | 0.1166329 | 0.1134275 | 0.1245439 | 0.1148909 | 0.1256688 | 0.1100274 | 0.1134803 | 0.1384876 | 0.1095618 | 0.1194319 | 0.1084697 | 0.1263111
755 | 0.154243 | 0.1191073 | 0.0876742 | 0.1430964 | 0.1575007 | 0.1499547 | 0.146109 | 0.1378172 | 0.1470393 | 0.1696632 | 0.1941749 | 0.141581 | 0.1103931 | 0.114271 | 0.1076375 | 0.1181512 | 0.1235008 | 0.1189174 | 0.1254987 | 0.1189338 | 0.1238619 | 0.098952 | 0.1284454 | 0.1046845 | 0.138082
756 | 0.1595053 | 0.1219849 | 0.1043265 | 0.1495829 | 0.1702677 | 0.1550365 | 0.1387889 | 0.148393 | 0.1542196 | 0.1676843 | 0.1620492 | 0.1465543 | 0.1076432 | 0.1235305 | 0.1115281 | 0.1204481 | 0.09626617 | 0.1185265 | 0.1086128 | 0.09698704 | 0.1121088 | 0.1220431 | 0.1046637 | 0.1081587 | 0.1268652
757 | 0.1497044 | 0.1343505 | 0.1209791 | 0.1605548 | 0.2095953 | 0.1608544 | 0.1518304 | 0.1458708 | 0.1444144 | 0.1655308 | 0.1795444 | 0.1408221 | 0.1179469 | 0.1089809 | 0.1201132 | 0.1276224 | 0.1224292 | 0.120624 | 0.129548 | 0.1167246 | 0.1298692 | 0.1089603 | 0.112915 | 0.1041694 | 0.1191623
758 | 0.1364911 | 0.147308 | 0.08507044 | 0.1259472 | 0.2018288 | 0.1318823 | 0.1519516 | 0.142054 | 0.1414638 | 0.1751981 | 0.1867409 | 0.1583982 | 0.1082549 | 0.1193741 | 0.1233958 | 0.1261883 | 0.1155623 | 0.1367208 | 0.125527 | 0.1156855 | 0.1033516 | 0.1092339 | 0.1140188 | 0.1056433 | 0.1372137
759 | 0.1684812 | 0.1235174 | 0.1203438 | 0.158329 | 0.1672137 | 0.1514918 | 0.1413291 | 0.1486222 | 0.1554311 | 0.167656 | 0.1913621 | 0.1583466 | 0.110313 | 0.1199643 | 0.1114674 | 0.1278971 | 0.1298322 | 0.1117296 | 0.1194851 | 0.1123576 | 0.1144395 | 0.108975 | 0.1262905 | 0.1005556 | 0.1321265
760 | 0.1613463 | 0.1224733 | 0.1336379 | 0.1817765 | 0.180517 | 0.1516802 | 0.1497965 | 0.150377 | 0.1447175 | 0.1596165 | 0.1751006 | 0.1351451 | 0.112076 | 0.1086311 | 0.1172082 | 0.1184947 | 0.1195514 | 0.1151343 | 0.1192388 | 0.1144993 | 0.1070881 | 0.1163465 | 0.1123959 | 0.1129047 | 0.1363191
761 | 0.1558962 | 0.1407643 | 0.122496 | 0.1777692 | 0.1708044 | 0.1543227 | 0.1452339 | 0.1388592 | 0.1399396 | 0.1508913 | 0.1715456 | 0.1574965 | 0.1094746 | 0.1046999 | 0.111816 | 0.1322975 | 0.1165868 | 0.1258124 | 0.1239177 | 0.1027989 | 0.09913783 | 0.1090117 | 0.1090153 | 0.1079193 | 0.1302798
762 | 0.1395178 | 0.1405821 | 0.1002759 | 0.1460159 | 0.182339 | 0.1444757 | 0.1426392 | 0.1446872 | 0.142409 | 0.1532695 | 0.1832258 | 0.1439051 | 0.1132329 | 0.1174308 | 0.1184523 | 0.1311477 | 0.1330824 | 0.1233911 | 0.1161612 | 0.1100315 | 0.1148033 | 0.1078707 | 0.1228472 | 0.1013312 | 0.1250659
763 | 0.1508599 | 0.1518 | 0.09036105 | 0.1691788 | 0.1705822 | 0.1725537 | 0.1343427 | 0.1422701 | 0.1652345 | 0.1663536 | 0.1745623 | 0.154939 | 0.1144364 | 0.1066757 | 0.1001528 | 0.1246158 | 0.09729911 | 0.1187123 | 0.1160791 | 0.1147694 | 0.1149406 | 0.1115105 | 0.1019965 | 0.1102589 | 0.1297793
764 | 0.1579062 | 0.1302882 | 0.09824757 | 0.1644481 | 0.2014218 | 0.173072 | 0.1477138 | 0.1417713 | 0.1429963 | 0.1623745 | 0.1810516 | 0.1524884 | 0.1038824 | 0.1183636 | 0.1035144 | 0.119222 | 0.1147188 | 0.1177803 | 0.1303964 | 0.1214697 | 0.1227647 | 0.1057515 | 0.1300248 | 0.1111667 | 0.1199653
765 | 0.1488878 | 0.1455047 | 0.09400437 | 0.1959518 | 0.1680209 | 0.1644537 | 0.1551725 | 0.147719 | 0.1450951 | 0.1480145 | 0.170313 | 0.1547003 | 0.106332 | 0.1203376 | 0.1162407 | 0.1313452 | 0.1141932 | 0.1338346 | 0.1118948 | 0.1142631 | 0.1122076 | 0.1332672 | 0.1208671 | 0.1245395 | 0.1246383
766 | 0.136217 | 0.102546 | 0.09828486 | 0.1608608 | 0.1666853 | 0.1474801 | 0.1435308 | 0.15513 | 0.1492972 | 0.184613 | 0.1568986 | 0.1550983 | 0.1212669 | 0.1183173 | 0.1021448 | 0.1258501 | 0.11538 | 0.1175108 | 0.1234804 | 0.1113954 | 0.1302705 | 0.1105852 | 0.1109513 | 0.09757772 | 0.1318914
767 | 0.1157049 | 0.1252873 | 0.1304366 | 0.1598221 | 0.1506623 | 0.1746103 | 0.1512295 | 0.1379004 | 0.1475191 | 0.1628257 | 0.1869766 | 0.1544502 | 0.1117111 | 0.1140638 | 0.1194661 | 0.117807 | 0.1131615 | 0.121689 | 0.1209335 | 0.1123405 | 0.1268805 | 0.1133756 | 0.1195885 | 0.1079136 | 0.1304818
768 | 0.1447387 | 0.1140312 | 0.1190436 | 0.1416894 | 0.155637 | 0.1619012 | 0.1406941 | 0.1500967 | 0.1487503 | 0.1492716 | 0.1684866 | 0.1534369 | 0.1131563 | 0.1131502 | 0.1146068 | 0.1216797 | 0.1050239 | 0.1283465 | 0.1229762 | 0.1156465 | 0.1159739 | 0.1313276 | 0.1138445 | 0.1110536 | 0.110256
769 | 0.1575892 | 0.1327815 | 0.1118851 | 0.1552699 | 0.1468977 | 0.1719207 | 0.1485059 | 0.1365456 | 0.1490058 | 0.1601359 | 0.1852291 | 0.1219742 | 0.1207194 | 0.1118507 | 0.1138947 | 0.1212154 | 0.127756 | 0.1152228 | 0.1209181 | 0.1098508 | 0.1178808 | 0.1061272 | 0.1210424 | 0.1150081 | 0.1303046
770 | 0.1724816 | 0.1151472 | 0.09944625 | 0.1503354 | 0.1606332 | 0.1348291 | 0.1421562 | 0.1360555 | 0.1482365 | 0.1551427 | 0.1763083 | 0.1547894 | 0.1075598 | 0.1167417 | 0.1085332 | 0.1180115 | 0.1234319 | 0.1203637 | 0.1148265 | 0.1176423 | 0.1014592 | 0.1238511 | 0.113452 | 0.1135808 | 0.1301916
771 | 0.1275385 | 0.1292696 | 0.08771464 | 0.1342273 | 0.1550212 | 0.1870449 | 0.1434091 | 0.142385 | 0.1382375 | 0.1334162 | 0.1748873 | 0.1510668 | 0.1178031 | 0.117389 | 0.1100645 | 0.1166044 | 0.1184298 | 0.1188736 | 0.1428162 | 0.1123456 | 0.1120461 | 0.1198669 | 0.1144416 | 0.105044 | 0.123847
772 | 0.1389018 | 0.122816 | 0.1026878 | 0.1188222 | 0.2104407 | 0.1509602 | 0.1349644 | 0.1331033 | 0.154923 | 0.1513199 | 0.1644116 | 0.1392054 | 0.1109465 | 0.1109443 | 0.1213024 | 0.1239598 | 0.1199504 | 0.120994 | 0.1187133 | 0.1127399 | 0.1211925 | 0.1173011 | 0.1238909 | 0.1099629 | 0.1283282
773 | 0.1369235 | 0.1521941 | 0.1158252 | 0.1526418 | 0.1762389 | 0.1729028 | 0.1502114 | 0.1372791 | 0.1432638 | 0.1580762 | 0.1954448 | 0.1482116 | 0.1152795 | 0.1142287 | 0.1115549 | 0.121004 | 0.1123737 | 0.1164086 | 0.1280755 | 0.1038875 | 0.115208 | 0.1039197 | 0.1150147 | 0.1164238 | 0.1138802
774 | 0.1299074 | 0.1503251 | 0.09682394 | 0.1322733 | 0.1583231 | 0.1773586 | 0.1530006 | 0.1379903 | 0.1421615 | 0.1718052 | 0.1744145 | 0.1514533 | 0.1088842 | 0.1235823 | 0.1171392 | 0.1198585 | 0.09689856 | 0.1214219 | 0.1188505 | 0.1182212 | 0.1224379 | 0.1090401 | 0.1221694 | 0.1131205 | 0.1266748
775 | 0.15219 | 0.1240702 | 0.09663577 | 0.1522497 | 0.213125 | 0.1462158 | 0.1425464 | 0.1510248 | 0.1563518 | 0.1634817 | 0.1679234 | 0.1462482 | 0.1233836 | 0.122581 | 0.1025725 | 0.1292668 | 0.1213623 | 0.1206004 | 0.120934 | 0.1263576 | 0.1338392 | 0.1223159 | 0.1144002 | 0.109898 | 0.1316263
776 | 0.1405691 | 0.1148678 | 0.09407872 | 0.141349 | 0.1656095 | 0.1447241 | 0.1496533 | 0.1376663 | 0.1503348 | 0.1535228 | 0.1782029 | 0.1421306 | 0.1046945 | 0.1119817 | 0.1146282 | 0.1123531 | 0.1035556 | 0.1187239 | 0.1179644 | 0.1162372 | 0.1129267 | 0.1102226 | 0.1052942 | 0.1007151 | 0.1297793
777 | 0.1777616 | 0.1252001 | 0.1327246 | 0.1549407 | 0.1897876 | 0.1698099 | 0.1429255 | 0.1517911 | 0.1430606 | 0.1518649 | 0.1624055 | 0.1247046 | 0.1110745 | 0.1162944 | 0.1026926 | 0.1385715 | 0.1215423 | 0.1203686 | 0.1078323 | 0.1054066 | 0.1213847 | 0.1048531 | 0.1153782 | 0.1113778 | 0.1232012
778 | 0.161135 | 0.1334375 | 0.1004535 | 0.1348461 | 0.1464857 | 0.1604451 | 0.1455513 | 0.1452601 | 0.1584491 | 0.1493591 | 0.1749562 | 0.1452943 | 0.1195917 | 0.1209829 | 0.1084543 | 0.1263135 | 0.1180372 | 0.1279768 | 0.1334161 | 0.1028437 | 0.1209257 | 0.116522 | 0.11072 | 0.1097132 | 0.1279843
779 | 0.1494964 | 0.139849 | 0.1331359 | 0.1534009 | 0.1684487 | 0.1419042 | 0.1464097 | 0.1380901 | 0.1563703 | 0.169211 | 0.1590572 | 0.1404408 | 0.1130179 | 0.1229047 | 0.110308 | 0.1342709 | 0.09000955 | 0.1117601 | 0.112454 | 0.1154527 | 0.1072428 | 0.09910188 | 0.1121757 | 0.1086776 | 0.1281324
780 | 0.1630212 | 0.1145264 | 0.1157312 | 0.1448332 | 0.1778972 | 0.1722409 | 0.1444254 | 0.1384066 | 0.1493998 | 0.1406203 | 0.1885881 | 0.1368018 | 0.116358 | 0.1110821 | 0.1152295 | 0.1161826 | 0.1106655 | 0.1229193 | 0.1137443 | 0.1062843 | 0.1054367 | 0.1164963 | 0.1151398 | 0.1225367 | 0.1166071
781 | 0.1509187 | 0.1399376 | 0.1152338 | 0.151254 | 0.1717049 | 0.1418305 | 0.141603 | 0.1427831 | 0.1419094 | 0.1674134 | 0.1765867 | 0.150312 | 0.1189863 | 0.1179342 | 0.1165444 | 0.1331508 | 0.1159702 | 0.1264414 | 0.1153595 | 0.1097523 | 0.1165639 | 0.1152694 | 0.1094886 | 0.1071438 | 0.1299285
782 | 0.1482889 | 0.120056 | 0.1081897 | 0.1187742 | 0.1814424 | 0.1611145 | 0.1443768 | 0.1483319 | 0.1464684 | 0.1713817 | 0.1686892 | 0.1577957 | 0.1216795 | 0.1115405 | 0.1027737 | 0.1232931 | 0.1165648 | 0.1299186 | 0.09649514 | 0.1308391 | 0.1172308 | 0.1038623 | 0.1159375 | 0.1066498 | 0.1237817
783 | 0.1559656 | 0.1281655 | 0.1092512 | 0.1836627 | 0.1827827 | 0.1637269 | 0.1490931 | 0.1395702 | 0.1448874 | 0.1623563 | 0.1824874 | 0.1436329 | 0.1093988 | 0.1052827 | 0.1083625 | 0.1237599 | 0.1054198 | 0.1144503 | 0.1329315 | 0.1133157 | 0.1215684 | 0.1178256 | 0.1053614 | 0.1076256 | 0.1210441
784 | 0.1729795 | 0.1436567 | 0.1070436 | 0.1499374 | 0.1505869 | 0.1289778 | 0.1474374 | 0.1377622 | 0.1586997 | 0.1570133 | 0.1738147 | 0.1513194 | 0.1167917 | 0.1154931 | 0.1171098 | 0.1241278 | 0.1235498 | 0.1185626 | 0.1207841 | 0.1096736 | 0.1327088 | 0.1215317 | 0.1185408 | 0.1041743 | 0.1250213
785 | 0.1471949 | 0.1410737 | 0.100929 | 0.1207681 | 0.1565331 | 0.1491962 | 0.1460678 | 0.1329941 | 0.1446904 | 0.1559742 | 0.1839285 | 0.1597388 | 0.1189492 | 0.1257661 | 0.1100096 | 0.1291337 | 0.1347535 | 0.1132774 | 0.1337308 | 0.1181349 | 0.1286038 | 0.1023305 | 0.115636 | 0.1018876 | 0.1285111
786 | 0.1398074 | 0.09905847 | 0.1377479 | 0.1375638 | 0.1321715 | 0.1298441 | 0.1451771 | 0.1428096 | 0.1400535 | 0.1577326 | 0.1703984 | 0.1575002 | 0.1148261 | 0.1184422 | 0.1023545 | 0.1106853 | 0.1060648 | 0.1172707 | 0.1031156 | 0.1238434 | 0.1180138 | 0.1047509 | 0.120137 | 0.1137781 | 0.1277763
787 | 0.1408581 | 0.1388344 | 0.104534 | 0.142478 | 0.1983955 | 0.1702932 | 0.1456757 | 0.1367499 | 0.1422982 | 0.1670399 | 0.1777707 | 0.1585351 | 0.1247777 | 0.1225786 | 0.1012941 | 0.1199363 | 0.1160575 | 0.1218415 | 0.1223694 | 0.1084498 | 0.107959 | 0.1024859 | 0.1185596 | 0.1247182 | 0.1268324
788 | 0.1179082 | 0.1175641 | 0.09924833 | 0.1611833 | 0.1616265 | 0.1758299 | 0.1542947 | 0.1360898 | 0.1527863 | 0.1717289 | 0.1827031 | 0.1371456 | 0.1232669 | 0.1044725 | 0.100511 | 0.1341832 | 0.1251181 | 0.1199944 | 0.1187818 | 0.1211766 | 0.1229781 | 0.1181828 | 0.112531 | 0.1119421 | 0.1383457
789 | 0.1108364 | 0.1107067 | 0.1143295 | 0.1385447 | 0.2071853 | 0.1657497 | 0.159158 | 0.1359926 | 0.1417554 | 0.1641657 | 0.1604569 | 0.1658198 | 0.1035299 | 0.1101412 | 0.1038698 | 0.1299549 | 0.1097832 | 0.1199715 | 0.1149534 | 0.1140108 | 0.1153158 | 0.120696 | 0.1010735 | 0.1107601 | 0.1369567
790 | 0.1711497 | 0.1306604 | 0.1108794 | 0.1486669 | 0.1786361 | 0.1500854 | 0.14128 | 0.1403221 | 0.148343 | 0.1644595 | 0.165804 | 0.1364138 | 0.1081457 | 0.1199956 | 0.1049753 | 0.1139698 | 0.1160037 | 0.1153335 | 0.1214828 | 0.1163708 | 0.1145909 | 0.1192436 | 0.1219306 | 0.1098321 | 0.1116073
791 | 0.1669535 | 0.1237344 | 0.09807827 | 0.1672715 | 0.1715283 | 0.1430568 | 0.1463742 | 0.1499764 | 0.1452213 | 0.1681152 | 0.1737444 | 0.1519115 | 0.1155474 | 0.1045325 | 0.1106984 | 0.1161318 | 0.1100131 | 0.1222317 | 0.1266009 | 0.1249368 | 0.1272964 | 0.09849578 | 0.1101485 | 0.1162502 | 0.1297558
792 | 0.1640143 | 0.1238668 | 0.1165433 | 0.1296175 | 0.1578125 | 0.1608736 | 0.1465091 | 0.1469433 | 0.1454 | 0.1622047 | 0.166773 | 0.1325899 | 0.110967 | 0.115422 | 0.1120494 | 0.1260623 | 0.1130225 | 0.128509 | 0.1234984 | 0.1014248 | 0.1315983 | 0.1240812 | 0.1216108 | 0.1212442 | 0.1443912
793 | 0.1208519 | 0.131756 | 0.0828612 | 0.1164997 | 0.1479307 | 0.1699974 | 0.1403137 | 0.1366847 | 0.1457289 | 0.1547066 | 0.1688711 | 0.1377506 | 0.1172847 | 0.1155178 | 0.1090052 | 0.1278082 | 0.1134458 | 0.1225593 | 0.108657 | 0.1131412 | 0.1170939 | 0.1075378 | 0.1229415 | 0.1122139 | 0.1334738
794 | 0.1367231 | 0.1404777 | 0.1134615 | 0.1576978 | 0.2067289 | 0.1386517 | 0.1389561 | 0.1445994 | 0.1428159 | 0.1646325 | 0.1898138 | 0.1646559 | 0.1153256 | 0.110991 | 0.1142835 | 0.1146956 | 0.09450822 | 0.1157007 | 0.1198991 | 0.1085434 | 0.1063917 | 0.1227189 | 0.1044047 | 0.10379 | 0.1215776
795 | 0.1744814 | 0.09844245 | 0.100719 | 0.1546002 | 0.1516389 | 0.1640601 | 0.1490541 | 0.1398255 | 0.1465021 | 0.1766204 | 0.1802939 | 0.1366672 | 0.1187941 | 0.1218296 | 0.1038921 | 0.1235486 | 0.1157901 | 0.1130524 | 0.1183363 | 0.1120579 | 0.1134965 | 0.1134877 | 0.1093001 | 0.1178713 | 0.1242811
796 | 0.1708727 | 0.126519 | 0.125935 | 0.1573556 | 0.1856325 | 0.1801991 | 0.1415757 | 0.147945 | 0.1336673 | 0.1530365 | 0.1734205 | 0.1386767 | 0.1135646 | 0.1082726 | 0.1070081 | 0.1244891 | 0.1179797 | 0.1231407 | 0.1324727 | 0.1089284 | 0.118934 | 0.1113232 | 0.1189102 | 0.1185933 | 0.1115843
797 | 0.1404134 | 0.1279112 | 0.1120147 | 0.1467585 | 0.1828623 | 0.1404587 | 0.1557972 | 0.1428335 | 0.1468092 | 0.1711939 | 0.1650323 | 0.1749793 | 0.125731 | 0.114657 | 0.1027652 | 0.1192013 | 0.1113406 | 0.1237607 | 0.1281448 | 0.1074966 | 0.1104322 | 0.106939 | 0.1166554 | 0.1184256 | 0.1352129
798 | 0.1303244 | 0.1300607 | 0.1252346 | 0.1413432 | 0.1726963 | 0.1643838 | 0.1359567 | 0.1384502 | 0.1543006 | 0.1578005 | 0.1743387 | 0.1448935 | 0.1229606 | 0.1190401 | 0.1147376 | 0.1270236 | 0.1103051 | 0.1166858 | 0.114258 | 0.1184371 | 0.113053 | 0.1047936 | 0.1230669 | 0.1222682 | 0.1327128
799 | 0.1487154 | 0.1326629 | 0.1030817 | 0.1521303 | 0.1970705 | 0.1674018 | 0.1404723 | 0.1369489 | 0.1439153 | 0.153026 | 0.1793758 | 0.1632582 | 0.1147342 | 0.1080453 | 0.1045973 | 0.1225267 | 0.1144094 | 0.1252644 | 0.1217392 | 0.1235068 | 0.1176424 | 0.1183293 | 0.1107031 | 0.1055387 | 0.1276117
800 | 0.1527076 | 0.1101504 | 0.1263835 | 0.145383 | 0.16319 | 0.1484909 | 0.1476291 | 0.1398887 | 0.1480866 | 0.1600932 | 0.1801187 | 0.1315778 | 0.1146447 | 0.1087081 | 0.1181051 | 0.1201533 | 0.1106218 | 0.1228999 | 0.1155706 | 0.1086567 | 0.1095381 | 0.1031853 | 0.1102344 | 0.1117752 | 0.1404157
801 | 0.1558455 | 0.1225734 | 0.126318 | 0.1543529 | 0.1718096 | 0.1704941 | 0.1555247 | 0.139715 | 0.1464475 | 0.167454 | 0.1608693 | 0.1609861 | 0.1238778 | 0.1183579 | 0.1189293 | 0.1204517 | 0.1192345 | 0.122587 | 0.1113953 | 0.1180652 | 0.1136644 | 0.1192317 | 0.1215074 | 0.09654768 | 0.1538074
802 | 0.1588014 | 0.1496359 | 0.111442 | 0.1376723 | 0.1347729 | 0.1457068 | 0.1533435 | 0.1436718 | 0.1277876 | 0.1534201 | 0.1603418 | 0.1573565 | 0.115525 | 0.1116141 | 0.1169945 | 0.1212509 | 0.1121156 | 0.1246203 | 0.1255817 | 0.1250887 | 0.108494 | 0.1315379 | 0.1252711 | 0.1078404 | 0.1333683
803 | 0.1578849 | 0.1301603 | 0.1045264 | 0.1594251 | 0.1821553 | 0.1392868 | 0.1466054 | 0.1417908 | 0.1536616 | 0.1568061 | 0.1521905 | 0.15493 | 0.1125695 | 0.1110195 | 0.1224182 | 0.1223017 | 0.0984136 | 0.1279986 | 0.1330655 | 0.0990809 | 0.1163727 | 0.1326124 | 0.1116789 | 0.1104144 | 0.1251444
804 | 0.1329241 | 0.1299392 | 0.1450304 | 0.1664041 | 0.1864021 | 0.1662735 | 0.1412367 | 0.1458529 | 0.1493593 | 0.1467045 | 0.2005528 | 0.1423103 | 0.1168426 | 0.1087751 | 0.1126469 | 0.1242019 | 0.1058539 | 0.115811 | 0.1237075 | 0.1172951 | 0.1133112 | 0.09215524 | 0.1145878 | 0.1143869 | 0.137048
805 | 0.1788689 | 0.1259842 | 0.09626515 | 0.133457 | 0.1673917 | 0.16638 | 0.1562671 | 0.1461562 | 0.1391531 | 0.1669114 | 0.1678841 | 0.1401185 | 0.1232669 | 0.1173318 | 0.115306 | 0.1326529 | 0.09445514 | 0.1268056 | 0.1124946 | 0.1186548 | 0.1058977 | 0.1046226 | 0.1069917 | 0.1108507 | 0.1313205
806 | 0.1803814 | 0.1299701 | 0.1094058 | 0.1518184 | 0.1580525 | 0.1417007 | 0.1389895 | 0.1426977 | 0.1536505 | 0.1486405 | 0.1968005 | 0.1351769 | 0.1191537 | 0.1174182 | 0.1042679 | 0.1274051 | 0.1246385 | 0.1255228 | 0.1276991 | 0.1097815 | 0.1159451 | 0.09623554 | 0.1011416 | 0.1052342 | 0.1143495
807 | 0.1686371 | 0.1324311 | 0.1060659 | 0.1483067 | 0.1318664 | 0.1561173 | 0.1465616 | 0.1381421 | 0.1500133 | 0.1555145 | 0.1658021 | 0.1588341 | 0.1206492 | 0.1182433 | 0.119706 | 0.1259729 | 0.09953722 | 0.1179825 | 0.1239477 | 0.112542 | 0.1196257 | 0.1040554 | 0.1205274 | 0.1106151 | 0.1385877
808 | 0.1181675 | 0.1276839 | 0.100591 | 0.1338657 | 0.1456863 | 0.1429817 | 0.1401204 | 0.1492811 | 0.1437572 | 0.1554547 | 0.1646514 | 0.1499903 | 0.1235018 | 0.1131427 | 0.112392 | 0.1162544 | 0.1235214 | 0.1098581 | 0.1156399 | 0.1190444 | 0.1175273 | 0.1138677 | 0.1195523 | 0.1079241 | 0.1244946
809 | 0.146927 | 0.1121159 | 0.1449243 | 0.1502395 | 0.1754249 | 0.1855845 | 0.1429568 | 0.1429565 | 0.1473009 | 0.1585501 | 0.174992 | 0.1386788 | 0.1144953 | 0.1134857 | 0.1023243 | 0.1270596 | 0.116572 | 0.1251493 | 0.1347088 | 0.1158826 | 0.1096592 | 0.1061108 | 0.1215416 | 0.1096232 | 0.1265062
810 | 0.1671794 | 0.1311227 | 0.1297543 | 0.1282575 | 0.1552013 | 0.1593457 | 0.146637 | 0.145845 | 0.135679 | 0.15423 | 0.1817704 | 0.1683628 | 0.1241369 | 0.1104766 | 0.1091028 | 0.1346132 | 0.1052345 | 0.1301761 | 0.1291811 | 0.1177987 | 0.1200863 | 0.1070035 | 0.1073112 | 0.1177244 | 0.119425
811 | 0.1555653 | 0.09819687 | 0.1064384 | 0.1634949 | 0.1861042 | 0.1447283 | 0.1393653 | 0.1470613 | 0.1518084 | 0.1420936 | 0.1770052 | 0.1382574 | 0.1103198 | 0.1112172 | 0.1059386 | 0.118899 | 0.11298 | 0.1229077 | 0.1166526 | 0.1110244 | 0.1171946 | 0.1191952 | 0.1120852 | 0.1176498 | 0.1293288
812 | 0.162896 | 0.1044198 | 0.09292306 | 0.1391889 | 0.163878 | 0.1507495 | 0.1509019 | 0.138586 | 0.1457321 | 0.1610849 | 0.1809563 | 0.1397459 | 0.110428 | 0.1181003 | 0.1219482 | 0.1142988 | 0.1242562 | 0.1247545 | 0.121493 | 0.1103971 | 0.1275279 | 0.1347471 | 0.1209292 | 0.09886463 | 0.1333276
813 | 0.1645452 | 0.1256987 | 0.1153981 | 0.1771445 | 0.1764256 | 0.1355221 | 0.1435893 | 0.1314975 | 0.1580428 | 0.1552168 | 0.1710318 | 0.1637014 | 0.1246051 | 0.1153364 | 0.1070365 | 0.1302316 | 0.1153189 | 0.130329 | 0.1172066 | 0.1194829 | 0.110948 | 0.1211258 | 0.1217616 | 0.1158712 | 0.1286491
814 | 0.1644487 | 0.1241817 | 0.09142168 | 0.1323014 | 0.1619265 | 0.1285912 | 0.15187 | 0.1476656 | 0.1312355 | 0.1492209 | 0.1875276 | 0.1614008 | 0.1219357 | 0.1209538 | 0.1214989 | 0.1265578 | 0.1184314 | 0.1194823 | 0.1270373 | 0.1183897 | 0.1179267 | 0.1293868 | 0.110101 | 0.1101498 | 0.1180788
815 | 0.1471947 | 0.1380778 | 0.1203799 | 0.1731632 | 0.1390458 | 0.1574131 | 0.1454968 | 0.1366182 | 0.1405486 | 0.1515464 | 0.1831124 | 0.1393496 | 0.1208897 | 0.123492 | 0.1090798 | 0.1156313 | 0.112268 | 0.1215501 | 0.117568 | 0.1206487 | 0.1141589 | 0.1290804 | 0.1066126 | 0.1067985 | 0.1357049
816 | 0.1268957 | 0.1189629 | 0.1154033 | 0.1451181 | 0.1726339 | 0.1365417 | 0.1442282 | 0.1436618 | 0.1666878 | 0.1506175 | 0.1848526 | 0.1321173 | 0.1124756 | 0.1169806 | 0.1136408 | 0.1225631 | 0.1183427 | 0.1320903 | 0.117761 | 0.09876295 | 0.1038009 | 0.1109061 | 0.1203457 | 0.1110708 | 0.1321222
817 | 0.1386056 | 0.1376298 | 0.1027433 | 0.1540924 | 0.1601197 | 0.1448032 | 0.1429189 | 0.1554585 | 0.1479886 | 0.1584653 | 0.1781758 | 0.1397158 | 0.11199 | 0.1060552 | 0.1070344 | 0.1188178 | 0.1100752 | 0.1294508 | 0.1035455 | 0.1342507 | 0.1139178 | 0.114361 | 0.112785 | 0.108673 | 0.1242894
818 | 0.1450704 | 0.1440442 | 0.1026804 | 0.1314419 | 0.179371 | 0.1751728 | 0.1502608 | 0.1355632 | 0.1486817 | 0.1503387 | 0.1846575 | 0.1540006 | 0.1231427 | 0.1252517 | 0.1094897 | 0.1250199 | 0.1187997 | 0.1285416 | 0.1197091 | 0.1134103 | 0.1224812 | 0.1092977 | 0.1076606 | 0.1120153 | 0.1269259
819 | 0.1437582 | 0.1147583 | 0.09882691 | 0.1529112 | 0.1621245 | 0.1783532 | 0.1401735 | 0.1427366 | 0.1491094 | 0.1612069 | 0.1739599 | 0.1418489 | 0.1196828 | 0.1102001 | 0.1188252 | 0.1323255 | 0.115399 | 0.1253382 | 0.1177538 | 0.1144149 | 0.1227384 | 0.1071368 | 0.1104004 | 0.111949 | 0.1475965
820 | 0.16853 | 0.1178689 | 0.1148517 | 0.1444338 | 0.1397701 | 0.1645532 | 0.1491743 | 0.1307266 | 0.1314935 | 0.1503418 | 0.1851278 | 0.1393588 | 0.1161688 | 0.1142229 | 0.1156095 | 0.1273695 | 0.1204275 | 0.1136958 | 0.1242082 | 0.1209686 | 0.1235377 | 0.1359064 | 0.1152357 | 0.1040785 | 0.1293204
821 | 0.1586362 | 0.1365743 | 0.1145858 | 0.1768467 | 0.1583732 | 0.1528868 | 0.1452796 | 0.1337828 | 0.1398388 | 0.1693112 | 0.170483 | 0.1387925 | 0.1146179 | 0.1290782 | 0.1069795 | 0.1272505 | 0.1055981 | 0.1101956 | 0.1237311 | 0.1134472 | 0.1278893 | 0.1070244 | 0.1087949 | 0.1053672 | 0.1224763
822 | 0.1571353 | 0.1167204 | 0.1333531 | 0.1700177 | 0.1596562 | 0.1419941 | 0.1497934 | 0.13603 | 0.1565539 | 0.1562722 | 0.1883125 | 0.1575816 | 0.108269 | 0.1102105 | 0.1078224 | 0.1275739 | 0.1180429 | 0.1213602 | 0.1166523 | 0.1174985 | 0.1124053 | 0.1259908 | 0.1073339 | 0.1213211 | 0.1313832
823 | 0.1484531 | 0.1290862 | 0.1061504 | 0.1736321 | 0.1729861 | 0.1427106 | 0.1472496 | 0.1609914 | 0.1568532 | 0.1694871 | 0.17098 | 0.1399298 | 0.1065195 | 0.1143429 | 0.110867 | 0.1291301 | 0.1027637 | 0.1026068 | 0.1098875 | 0.1286108 | 0.117926 | 0.1040136 | 0.0949311 | 0.1145228 | 0.1296608
824 | 0.1258367 | 0.137356 | 0.1049851 | 0.1141241 | 0.2047553 | 0.1620326 | 0.1488407 | 0.1420354 | 0.1397116 | 0.1423702 | 0.1958127 | 0.1556401 | 0.09893347 | 0.1127882 | 0.1201664 | 0.1245213 | 0.1243788 | 0.1085917 | 0.1141293 | 0.1201062 | 0.1188107 | 0.1230309 | 0.1001805 | 0.09654188 | 0.1131213
825 | 0.1474254 | 0.1478157 | 0.1337796 | 0.1343513 | 0.1791549 | 0.1960648 | 0.1407908 | 0.1308697 | 0.156522 | 0.1566066 | 0.1855926 | 0.1684525 | 0.1153199 | 0.1311171 | 0.1106463 | 0.1234279 | 0.1270846 | 0.1153809 | 0.1291364 | 0.1175853 | 0.113171 | 0.1083696 | 0.1126603 | 0.1147426 | 0.1228624
826 | 0.13582 | 0.1084869 | 0.1010616 | 0.1628935 | 0.1815159 | 0.1944419 | 0.1615765 | 0.1288767 | 0.1336487 | 0.1506911 | 0.1713743 | 0.145408 | 0.1156261 | 0.1309886 | 0.1170538 | 0.1251722 | 0.1184666 | 0.1117732 | 0.12821 | 0.1175919 | 0.1161511 | 0.1041669 | 0.1239658 | 0.1095216 | 0.1074379
827 | 0.1653436 | 0.1586914 | 0.1168315 | 0.1435452 | 0.1703526 | 0.1559901 | 0.139274 | 0.1488851 | 0.151343 | 0.1472995 | 0.1697592 | 0.1458471 | 0.1175275 | 0.1153263 | 0.1041387 | 0.1236392 | 0.122535 | 0.1307896 | 0.1245169 | 0.1133385 | 0.1009503 | 0.1228287 | 0.1039229 | 0.103355 | 0.114103
828 | 0.1446895 | 0.1289485 | 0.09881543 | 0.1579365 | 0.1896398 | 0.1476125 | 0.1481061 | 0.1325898 | 0.1499613 | 0.1639834 | 0.1788937 | 0.1510213 | 0.1145694 | 0.1159361 | 0.1091396 | 0.1174423 | 0.1078309 | 0.1163882 | 0.1333784 | 0.124046 | 0.1055301 | 0.1135289 | 0.1094916 | 0.1138262 | 0.1470788
829 | 0.1649838 | 0.1290301 | 0.1207482 | 0.1230642 | 0.1498703 | 0.1590369 | 0.1457773 | 0.1349393 | 0.1424303 | 0.148573 | 0.175421 | 0.1520052 | 0.1167349 | 0.1112012 | 0.1053781 | 0.1224944 | 0.1206973 | 0.1254263 | 0.1049956 | 0.1220801 | 0.1059249 | 0.1058589 | 0.1158725 | 0.1062761 | 0.1238756
830 | 0.1381315 | 0.1151398 | 0.1222905 | 0.1523086 | 0.1477823 | 0.156181 | 0.1513525 | 0.1394196 | 0.1453336 | 0.1598238 | 0.1844982 | 0.152365 | 0.1110199 | 0.1044008 | 0.1075024 | 0.1292384 | 0.1026685 | 0.121886 | 0.1146066 | 0.1295711 | 0.1134191 | 0.1084235 | 0.1270993 | 0.115642 | 0.1328987
831 | 0.1361602 | 0.1311375 | 0.06996096 | 0.1386605 | 0.1996364 | 0.1495579 | 0.145578 | 0.1432671 | 0.1406554 | 0.1573618 | 0.1699401 | 0.1308111 | 0.1143322 | 0.1131003 | 0.1065178 | 0.1253516 | 0.1189912 | 0.111707 | 0.124368 | 0.1124727 | 0.1220635 | 0.1101454 | 0.1279671 | 0.10134 | 0.1354003
832 | 0.1517767 | 0.1114299 | 0.1123984 | 0.1715788 | 0.1696512 | 0.1744703 | 0.1372562 | 0.1396033 | 0.1404554 | 0.1644832 | 0.1740348 | 0.1576837 | 0.1174315 | 0.1223746 | 0.1222752 | 0.121284 | 0.1056223 | 0.1218785 | 0.1066282 | 0.135293 | 0.1208353 | 0.1070562 | 0.1052669 | 0.1256314 | 0.1328604
833 | 0.1341591 | 0.1304147 | 0.11305 | 0.176879 | 0.1650565 | 0.1592502 | 0.1521182 | 0.1437376 | 0.1497069 | 0.1583492 | 0.1762078 | 0.1479702 | 0.1174322 | 0.1179742 | 0.1078347 | 0.1214274 | 0.1200015 | 0.1135597 | 0.1237997 | 0.1123363 | 0.110693 | 0.1201837 | 0.1150254 | 0.1137937 | 0.1254292
834 | 0.1851718 | 0.1514852 | 0.1040552 | 0.1773578 | 0.1584321 | 0.133818 | 0.1520337 | 0.1444009 | 0.1347501 | 0.1536523 | 0.1773339 | 0.1563883 | 0.1154048 | 0.1146516 | 0.10393 | 0.125318 | 0.103106 | 0.1161769 | 0.1185831 | 0.1084842 | 0.1184055 | 0.1119072 | 0.09912185 | 0.1046783 | 0.1350029
835 | 0.1671972 | 0.09502212 | 0.1062402 | 0.1702578 | 0.136971 | 0.160415 | 0.1515433 | 0.1378562 | 0.1458769 | 0.1569036 | 0.1992958 | 0.1657437 | 0.1161428 | 0.1283086 | 0.1042652 | 0.1252235 | 0.1138418 | 0.1208647 | 0.1274161 | 0.1138771 | 0.1194183 | 0.1181122 | 0.1185991 | 0.1218474 | 0.125646
836 | 0.1660728 | 0.138942 | 0.09653378 | 0.1499245 | 0.2086872 | 0.1348019 | 0.1447995 | 0.1419535 | 0.1517598 | 0.1618016 | 0.1870057 | 0.1598833 | 0.1234427 | 0.1139846 | 0.111102 | 0.1317863 | 0.1197801 | 0.1271209 | 0.116686 | 0.121526 | 0.1185644 | 0.1106947 | 0.1016788 | 0.1137019 | 0.1374695
837 | 0.1363836 | 0.1148978 | 0.1410716 | 0.1274632 | 0.1521507 | 0.1642414 | 0.1484402 | 0.1537297 | 0.1639362 | 0.157589 | 0.1559937 | 0.1404578 | 0.1237351 | 0.114692 | 0.1203816 | 0.1201948 | 0.1049648 | 0.1312493 | 0.1066532 | 0.1215997 | 0.10639 | 0.1148532 | 0.1169412 | 0.1191707 | 0.1427297
838 | 0.164102 | 0.1242367 | 0.1058224 | 0.162032 | 0.1921871 | 0.1486044 | 0.1417927 | 0.1374413 | 0.1348454 | 0.1578415 | 0.1992603 | 0.1691678 | 0.1114782 | 0.1192203 | 0.1119722 | 0.1233368 | 0.1167211 | 0.1228464 | 0.1173631 | 0.1107616 | 0.1231282 | 0.11796 | 0.1115276 | 0.1127846 | 0.115331
839 | 0.1701111 | 0.1446219 | 0.1140182 | 0.1632369 | 0.1791227 | 0.1657426 | 0.1406174 | 0.1466814 | 0.1458442 | 0.161337 | 0.1822192 | 0.1605561 | 0.124283 | 0.1107206 | 0.1202805 | 0.1221689 | 0.1126341 | 0.1151769 | 0.1156408 | 0.1195112 | 0.1160439 | 0.1344759 | 0.1131991 | 0.1154873 | 0.1232253
840 | 0.1450635 | 0.1194661 | 0.09962431 | 0.1476189 | 0.2143362 | 0.1574897 | 0.1521253 | 0.1494843 | 0.168469 | 0.1729416 | 0.1679681 | 0.1382316 | 0.1221443 | 0.1171081 | 0.1172656 | 0.1246981 | 0.1170634 | 0.1227972 | 0.1128713 | 0.1194787 | 0.1181201 | 0.1055449 | 0.09860047 | 0.1172637 | 0.1311216
841 | 0.1516103 | 0.1238563 | 0.1406168 | 0.1669743 | 0.1674922 | 0.1534671 | 0.1509804 | 0.1466959 | 0.1542446 | 0.1602107 | 0.1765877 | 0.1566862 | 0.1122165 | 0.1091215 | 0.1120696 | 0.1247229 | 0.1232234 | 0.1253657 | 0.1099189 | 0.1266886 | 0.1207777 | 0.09830367 | 0.1110133 | 0.1211595 | 0.1256887
842 | 0.1547019 | 0.1244168 | 0.1321442 | 0.1555889 | 0.1715842 | 0.1572727 | 0.1470058 | 0.1499853 | 0.1618752 | 0.1629863 | 0.1685558 | 0.1597545 | 0.1154878 | 0.1168779 | 0.1067201 | 0.1217138 | 0.115663 | 0.1113347 | 0.1208883 | 0.1168996 | 0.1128764 | 0.1153958 | 0.1212212 | 0.1072759 | 0.1171163
843 | 0.14208 | 0.1209619 | 0.1073174 | 0.1811496 | 0.1760224 | 0.1658325 | 0.15079 | 0.1412465 | 0.1524733 | 0.1749391 | 0.1617132 | 0.1583811 | 0.1225123 | 0.1189986 | 0.1150176 | 0.1254826 | 0.1045321 | 0.1152506 | 0.1170768 | 0.1204502 | 0.1199854 | 0.1104063 | 0.1170975 | 0.1193937 | 0.1340888
844 | 0.1450256 | 0.1157155 | 0.0852767 | 0.1662588 | 0.1689141 | 0.1385686 | 0.1464603 | 0.1563438 | 0.1522089 | 0.1585992 | 0.1769132 | 0.1494564 | 0.1261213 | 0.1266167 | 0.1178604 | 0.118545 | 0.1053198 | 0.1152783 | 0.1140826 | 0.1193801 | 0.1280243 | 0.1166268 | 0.1067028 | 0.1067253 | 0.1309733
845 | 0.1745117 | 0.1267682 | 0.1207514 | 0.1545494 | 0.1858342 | 0.186026 | 0.1450596 | 0.1458735 | 0.1500949 | 0.1542713 | 0.1806493 | 0.1781454 | 0.1182316 | 0.1229309 | 0.1128347 | 0.1188176 | 0.1150634 | 0.1223444 | 0.1253036 | 0.1162571 | 0.1106931 | 0.1084483 | 0.1101698 | 0.1084503 | 0.1104042
846 | 0.1412665 | 0.1267218 | 0.08448492 | 0.1488424 | 0.1423713 | 0.1455697 | 0.133919 | 0.1434381 | 0.1592201 | 0.1612676 | 0.189661 | 0.1435373 | 0.1207146 | 0.1155685 | 0.1158421 | 0.1170622 | 0.1023673 | 0.1181917 | 0.1263315 | 0.1211313 | 0.1262442 | 0.1130211 | 0.1175934 | 0.1093972 | 0.135264
847 | 0.1443594 | 0.09595352 | 0.1180515 | 0.1253337 | 0.1493016 | 0.1511573 | 0.1517638 | 0.1439706 | 0.1458059 | 0.1517681 | 0.1786826 | 0.1416308 | 0.1199557 | 0.110672 | 0.1162411 | 0.1224173 | 0.1159177 | 0.1195376 | 0.1215828 | 0.1123411 | 0.1212481 | 0.1059549 | 0.1200665 | 0.1065202 | 0.1226156
848 | 0.1469334 | 0.1334481 | 0.09449301 | 0.1333996 | 0.1910268 | 0.208039 | 0.1415849 | 0.146365 | 0.1454548 | 0.1540882 | 0.1844218 | 0.1436461 | 0.1163617 | 0.1173117 | 0.1140199 | 0.1205285 | 0.1173735 | 0.1234857 | 0.1232264 | 0.1174094 | 0.1103404 | 0.1046361 | 0.1080727 | 0.1197201 | 0.1345612
849 | 0.158272 | 0.1331478 | 0.09724433 | 0.1352593 | 0.1860672 | 0.1557648 | 0.1479366 | 0.1439671 | 0.1460828 | 0.1580591 | 0.174332 | 0.1359494 | 0.1230226 | 0.1118449 | 0.1177991 | 0.1239759 | 0.1148721 | 0.1220398 | 0.1180941 | 0.1180235 | 0.1197431 | 0.1156478 | 0.1109323 | 0.1243936 | 0.1230097
850 | 0.1690579 | 0.09919759 | 0.09242598 | 0.1358117 | 0.2198434 | 0.1578424 | 0.1463099 | 0.1379258 | 0.1488704 | 0.1703907 | 0.1964992 | 0.1425476 | 0.1201239 | 0.1121707 | 0.1162508 | 0.1327346 | 0.1211659 | 0.1222323 | 0.1098371 | 0.1300425 | 0.121004 | 0.1250587 | 0.1162525 | 0.1083717 | 0.1279926
851 | 0.1735125 | 0.09371558 | 0.1136356 | 0.1548472 | 0.1678034 | 0.1469988 | 0.1497702 | 0.1426301 | 0.148104 | 0.1567822 | 0.1707844 | 0.1467137 | 0.1180077 | 0.1075552 | 0.0957009 | 0.1251042 | 0.1252308 | 0.1178157 | 0.1194683 | 0.1168272 | 0.1313634 | 0.1052389 | 0.119941 | 0.1130573 | 0.1227174
852 | 0.1680763 | 0.143292 | 0.1345142 | 0.1528927 | 0.1858703 | 0.1388643 | 0.1418925 | 0.1318568 | 0.147181 | 0.1595522 | 0.1849694 | 0.1418759 | 0.1284195 | 0.1076636 | 0.1149437 | 0.1216664 | 0.1254967 | 0.1269336 | 0.1192173 | 0.1301296 | 0.104541 | 0.09813155 | 0.108283 | 0.1137235 | 0.1360658
853 | 0.1345527 | 0.1492075 | 0.1082837 | 0.1431996 | 0.2008857 | 0.1739422 | 0.1507775 | 0.1399476 | 0.1426611 | 0.1494434 | 0.1805373 | 0.1367972 | 0.1139908 | 0.1126376 | 0.1236066 | 0.1224708 | 0.111938 | 0.1246112 | 0.1048909 | 0.1188647 | 0.1220901 | 0.1168146 | 0.1050028 | 0.113357 | 0.1445762
854 | 0.1516681 | 0.09808164 | 0.1107431 | 0.147337 | 0.1720489 | 0.1382482 | 0.1485585 | 0.1541639 | 0.1490047 | 0.1628803 | 0.1921469 | 0.1306044 | 0.1238083 | 0.117403 | 0.1185916 | 0.1324277 | 0.1143386 | 0.1209518 | 0.1137028 | 0.1132026 | 0.1173075 | 0.1307107 | 0.1065427 | 0.1101858 | 0.1266529
855 | 0.1510788 | 0.1419027 | 0.09160768 | 0.1446412 | 0.1666189 | 0.1791559 | 0.1413407 | 0.1271763 | 0.1325066 | 0.1457334 | 0.183524 | 0.1547674 | 0.1238986 | 0.1124028 | 0.1089776 | 0.1192089 | 0.1084764 | 0.1245934 | 0.1128693 | 0.123961 | 0.1221063 | 0.1192997 | 0.1208364 | 0.1147373 | 0.1281312
856 | 0.1697172 | 0.1441982 | 0.1101049 | 0.1427768 | 0.187034 | 0.1500683 | 0.1501128 | 0.1539476 | 0.1205656 | 0.1674262 | 0.1752838 | 0.1609863 | 0.1116185 | 0.118438 | 0.1034653 | 0.1279988 | 0.109099 | 0.123029 | 0.1216106 | 0.1178641 | 0.1133409 | 0.1269253 | 0.1078883 | 0.117964 | 0.1285611
857 | 0.1434915 | 0.09719903 | 0.09873693 | 0.1563156 | 0.1689293 | 0.1631609 | 0.1372844 | 0.1471447 | 0.1451084 | 0.1551851 | 0.1678112 | 0.1454289 | 0.1257616 | 0.1245375 | 0.1108741 | 0.1174881 | 0.1062818 | 0.1075158 | 0.1194217 | 0.1253749 | 0.1306386 | 0.1157933 | 0.1167246 | 0.1281631 | 0.1239443
858 | 0.1604822 | 0.1423882 | 0.08021254 | 0.1563766 | 0.2068761 | 0.1295787 | 0.1500062 | 0.1528049 | 0.1574718 | 0.1728166 | 0.1824152 | 0.1580164 | 0.1158544 | 0.1224716 | 0.1153957 | 0.1216964 | 0.116082 | 0.1246281 | 0.1173667 | 0.1206839 | 0.1023446 | 0.1136226 | 0.1212112 | 0.1076173 | 0.1174448
859 | 0.1603484 | 0.1123862 | 0.1122659 | 0.1647506 | 0.1689174 | 0.1506386 | 0.1430331 | 0.1538117 | 0.1351629 | 0.1586076 | 0.1746926 | 0.140372 | 0.1193115 | 0.1177524 | 0.1148366 | 0.1301748 | 0.114417 | 0.1181106 | 0.1210061 | 0.1208229 | 0.1205958 | 0.111358 | 0.122551 | 0.1056754 | 0.1317692
860 | 0.1611021 | 0.1396054 | 0.1031326 | 0.1438088 | 0.1564525 | 0.1458298 | 0.1398593 | 0.1479982 | 0.142093 | 0.1529703 | 0.1784498 | 0.1395636 | 0.1141861 | 0.1217837 | 0.1194639 | 0.1201622 | 0.1248029 | 0.1153152 | 0.1221047 | 0.1053632 | 0.1277239 | 0.1107746 | 0.1028449 | 0.1187218 | 0.122683
861 | 0.1562207 | 0.1039357 | 0.1287229 | 0.1004257 | 0.1845899 | 0.1578956 | 0.1425048 | 0.1379683 | 0.1452211 | 0.1491182 | 0.1619868 | 0.1312332 | 0.120409 | 0.1170572 | 0.1069032 | 0.1138542 | 0.1178608 | 0.1233323 | 0.1229875 | 0.1122137 | 0.1167739 | 0.1254928 | 0.1098223 | 0.1156 | 0.1252277
862 | 0.1550464 | 0.08626479 | 0.1278678 | 0.1436939 | 0.1638147 | 0.1340948 | 0.1370374 | 0.1321503 | 0.1358634 | 0.1577123 | 0.176761 | 0.1546093 | 0.1167964 | 0.1123888 | 0.1120422 | 0.1205764 | 0.1109825 | 0.1256233 | 0.1230614 | 0.1034073 | 0.1216003 | 0.1246 | 0.09795849 | 0.1191108 | 0.1239845
863 | 0.1159485 | 0.1385606 | 0.09803957 | 0.1545415 | 0.1673082 | 0.1605486 | 0.1545357 | 0.1375723 | 0.1279067 | 0.1579262 | 0.1662676 | 0.1408781 | 0.1125658 | 0.1192754 | 0.1062808 | 0.1145169 | 0.125604 | 0.1268202 | 0.1243023 | 0.1196754 | 0.1029284 | 0.1041132 | 0.1164343 | 0.111274 | 0.1132029
864 | 0.1621753 | 0.1090221 | 0.1274621 | 0.170753 | 0.1763129 | 0.1438527 | 0.1390642 | 0.1453371 | 0.1488549 | 0.1655076 | 0.184813 | 0.1518787 | 0.1294292 | 0.120798 | 0.1028223 | 0.1231353 | 0.1154152 | 0.1146904 | 0.1197238 | 0.1326883 | 0.125637 | 0.1278597 | 0.1002043 | 0.1180902 | 0.1364111
865 | 0.1703377 | 0.1253408 | 0.111342 | 0.1483496 | 0.168057 | 0.1569246 | 0.1429052 | 0.1395208 | 0.1397402 | 0.1548458 | 0.174173 | 0.1468964 | 0.1208879 | 0.1114852 | 0.110971 | 0.1354892 | 0.1175577 | 0.10751 | 0.1188937 | 0.128463 | 0.1036604 | 0.1169688 | 0.1021016 | 0.1149703 | 0.1295854
866 | 0.1564233 | 0.1259544 | 0.09491303 | 0.1336935 | 0.1728806 | 0.1716825 | 0.1463437 | 0.1560232 | 0.1659996 | 0.1591012 | 0.1833747 | 0.153732 | 0.1199613 | 0.1218695 | 0.1088474 | 0.1141895 | 0.1239534 | 0.1235478 | 0.1157378 | 0.1238199 | 0.1138619 | 0.1260064 | 0.1150685 | 0.108946 | 0.1265492
867 | 0.1525819 | 0.117893 | 0.1309856 | 0.1494943 | 0.1803119 | 0.1574399 | 0.1452154 | 0.1351123 | 0.1511012 | 0.1598568 | 0.1893042 | 0.1466872 | 0.1291177 | 0.1037389 | 0.1004822 | 0.1197652 | 0.1125726 | 0.1123846 | 0.1332401 | 0.1213016 | 0.1180587 | 0.1228416 | 0.1158344 | 0.1087664 | 0.1258231
868 | 0.1462308 | 0.09680394 | 0.1137317 | 0.1650008 | 0.1726057 | 0.1387931 | 0.1453866 | 0.1332957 | 0.150479 | 0.1484837 | 0.1808254 | 0.1505549 | 0.1237581 | 0.1225772 | 0.1104349 | 0.1179458 | 0.1200521 | 0.1170313 | 0.124808 | 0.1278434 | 0.1203165 | 0.1278944 | 0.1200669 | 0.1151934 | 0.1286015
869 | 0.1588172 | 0.1360148 | 0.1248515 | 0.1548667 | 0.1769116 | 0.1325576 | 0.1542772 | 0.1450349 | 0.132617 | 0.1550172 | 0.1793328 | 0.1369948 | 0.1240931 | 0.1171944 | 0.1073511 | 0.1142042 | 0.120726 | 0.11955 | 0.1331057 | 0.104182 | 0.114984 | 0.1123046 | 0.1158588 | 0.110231 | 0.1376257
870 | 0.1651183 | 0.1258333 | 0.1044783 | 0.1515211 | 0.1588044 | 0.1392218 | 0.1421444 | 0.1360937 | 0.1349465 | 0.1597166 | 0.151854 | 0.141661 | 0.1280576 | 0.1168265 | 0.1054623 | 0.1308031 | 0.1217876 | 0.1211832 | 0.1125211 | 0.1294841 | 0.122129 | 0.130455 | 0.1157098 | 0.1055228 | 0.1438249
871 | 0.1566859 | 0.1177348 | 0.1164294 | 0.1925051 | 0.1495105 | 0.1383751 | 0.1371659 | 0.1436577 | 0.1475322 | 0.1768254 | 0.1768137 | 0.1498766 | 0.116051 | 0.1112574 | 0.121488 | 0.1214917 | 0.1065724 | 0.1256107 | 0.1195644 | 0.1312143 | 0.1129986 | 0.1041406 | 0.1156601 | 0.1164425 | 0.130867
872 | 0.1656832 | 0.1116838 | 0.108653 | 0.1481903 | 0.2217984 | 0.1681146 | 0.1503176 | 0.144696 | 0.1325891 | 0.1614499 | 0.1779618 | 0.1558237 | 0.1247195 | 0.1122631 | 0.1205306 | 0.1185631 | 0.1084562 | 0.1315444 | 0.1157487 | 0.1273806 | 0.120983 | 0.1157958 | 0.09223672 | 0.1198305 | 0.1139474
873 | 0.1805425 | 0.1083853 | 0.1102004 | 0.1471313 | 0.1687782 | 0.1600733 | 0.1400456 | 0.1427662 | 0.1633826 | 0.1671378 | 0.1800951 | 0.1379043 | 0.123439 | 0.1171851 | 0.1222696 | 0.1226243 | 0.1049807 | 0.1278223 | 0.1135849 | 0.1199781 | 0.1277297 | 0.1105703 | 0.09969117 | 0.1225853 | 0.1198824
874 | 0.1478098 | 0.1151707 | 0.1028222 | 0.1758988 | 0.1845691 | 0.1805248 | 0.1370674 | 0.1341948 | 0.1538819 | 0.1593214 | 0.1684561 | 0.151199 | 0.1152667 | 0.1218651 | 0.1044906 | 0.1310498 | 0.1137392 | 0.1229853 | 0.1279824 | 0.1194274 | 0.1198863 | 0.103389 | 0.1111209 | 0.1081206 | 0.1355027
875 | 0.1513626 | 0.1247015 | 0.1156405 | 0.1579377 | 0.1617538 | 0.138498 | 0.1386823 | 0.1370532 | 0.1619999 | 0.1527216 | 0.1782965 | 0.1701279 | 0.1135953 | 0.1138861 | 0.1056083 | 0.1296299 | 0.1033949 | 0.1145094 | 0.1094739 | 0.1235832 | 0.1143405 | 0.1040307 | 0.1085992 | 0.1185244 | 0.1290243
876 | 0.1446324 | 0.122758 | 0.1303621 | 0.1587106 | 0.1746002 | 0.1341453 | 0.1322396 | 0.1437956 | 0.1284604 | 0.1546559 | 0.1682672 | 0.1472898 | 0.1236798 | 0.1196351 | 0.09756761 | 0.1166186 | 0.1182168 | 0.1231958 | 0.1132009 | 0.1211011 | 0.1254167 | 0.116411 | 0.1273752 | 0.120406 | 0.1171627
877 | 0.1505481 | 0.1535111 | 0.1115968 | 0.1430671 | 0.1874231 | 0.1733605 | 0.1417733 | 0.1449808 | 0.1185506 | 0.1698102 | 0.1854294 | 0.1498456 | 0.1278187 | 0.1188157 | 0.1055319 | 0.1316364 | 0.119005 | 0.115939 | 0.1175045 | 0.1371584 | 0.1147954 | 0.1149405 | 0.1012742 | 0.1155364 | 0.1272234
878 | 0.1552903 | 0.1165275 | 0.0985869 | 0.1819659 | 0.1534865 | 0.1708256 | 0.1521907 | 0.1360562 | 0.1363782 | 0.1697611 | 0.1717623 | 0.1646603 | 0.1174635 | 0.1228639 | 0.1038284 | 0.1272774 | 0.1134076 | 0.1126386 | 0.127069 | 0.1349285 | 0.1252728 | 0.1209604 | 0.09950626 | 0.1183059 | 0.133567
879 | 0.1590999 | 0.1589146 | 0.1082473 | 0.1192804 | 0.1698466 | 0.1425924 | 0.1519997 | 0.1402635 | 0.1340801 | 0.168152 | 0.1703173 | 0.1428929 | 0.1244341 | 0.1112937 | 0.1073232 | 0.1313926 | 0.1245945 | 0.1116771 | 0.1136553 | 0.1174448 | 0.121052 | 0.1164662 | 0.1209445 | 0.1141441 | 0.1195661
880 | 0.183267 | 0.1392713 | 0.1504778 | 0.144483 | 0.1820088 | 0.1543186 | 0.1526348 | 0.1481164 | 0.1424427 | 0.1504978 | 0.1803804 | 0.1604365 | 0.1179358 | 0.1187843 | 0.1031388 | 0.1309158 | 0.1030738 | 0.117563 | 0.1269686 | 0.1165952 | 0.1294842 | 0.1076018 | 0.11771 | 0.1203963 | 0.1204332
881 | 0.1518802 | 0.1084436 | 0.1063039 | 0.149251 | 0.1932459 | 0.1389578 | 0.141777 | 0.1435055 | 0.143308 | 0.1667669 | 0.1742544 | 0.1504216 | 0.1279977 | 0.1102651 | 0.1117964 | 0.1255787 | 0.1099773 | 0.1279665 | 0.1113459 | 0.1050549 | 0.1227596 | 0.1091874 | 0.1178291 | 0.1072552 | 0.1273966
882 | 0.1530718 | 0.1243037 | 0.09010371 | 0.1405926 | 0.1670484 | 0.1654994 | 0.1415569 | 0.1393726 | 0.1287262 | 0.1467217 | 0.1644371 | 0.1683863 | 0.1166086 | 0.1106119 | 0.1106438 | 0.1188056 | 0.1129399 | 0.1160378 | 0.1206818 | 0.1221433 | 0.1211106 | 0.103212 | 0.1294431 | 0.11766 | 0.1312403
883 | 0.1871657 | 0.09821871 | 0.1258764 | 0.1435467 | 0.162397 | 0.1494529 | 0.166617 | 0.1447745 | 0.1356534 | 0.1785661 | 0.1726489 | 0.1495749 | 0.1128634 | 0.1051765 | 0.1182656 | 0.1174296 | 0.1290989 | 0.1235792 | 0.1216418 | 0.1110518 | 0.1204989 | 0.1046796 | 0.1055286 | 0.1076792 | 0.1386928
884 | 0.12822 | 0.1257956 | 0.1300967 | 0.174894 | 0.1338953 | 0.1485062 | 0.1478071 | 0.1408462 | 0.1445789 | 0.154533 | 0.1672472 | 0.1466595 | 0.110163 | 0.1211746 | 0.1072834 | 0.130254 | 0.11023 | 0.1206461 | 0.1126772 | 0.1295725 | 0.1164808 | 0.1275986 | 0.1109586 | 0.1079961 | 0.1185209
885 | 0.1628912 | 0.1208776 | 0.1310645 | 0.141052 | 0.1665947 | 0.16148 | 0.1420945 | 0.1397477 | 0.1514886 | 0.1525958 | 0.1820769 | 0.1383752 | 0.109763 | 0.1202709 | 0.116098 | 0.1111371 | 0.1194571 | 0.1232964 | 0.122434 | 0.1129152 | 0.1237291 | 0.1244745 | 0.1111045 | 0.114328 | 0.126297
886 | 0.1743768 | 0.1074465 | 0.1274726 | 0.1150511 | 0.1784722 | 0.1447226 | 0.139119 | 0.1329514 | 0.144839 | 0.162946 | 0.1655509 | 0.1545688 | 0.1214432 | 0.1171286 | 0.1183322 | 0.1294918 | 0.09997707 | 0.1153777 | 0.1188161 | 0.1172849 | 0.1132417 | 0.1098838 | 0.1140234 | 0.113384 | 0.1134668
887 | 0.1390706 | 0.1350712 | 0.1028273 | 0.1651503 | 0.1570979 | 0.1685454 | 0.1496054 | 0.1506456 | 0.1549764 | 0.162392 | 0.1842016 | 0.144625 | 0.1118706 | 0.1163712 | 0.1103394 | 0.1164632 | 0.1070016 | 0.1218455 | 0.1243358 | 0.120915 | 0.120643 | 0.1126779 | 0.1154201 | 0.1110899 | 0.1324579
888 | 0.1245235 | 0.1316524 | 0.09231324 | 0.15628 | 0.2211794 | 0.1318494 | 0.1476203 | 0.1444919 | 0.1476293 | 0.1541282 | 0.1671823 | 0.1628625 | 0.1202121 | 0.117359 | 0.1154995 | 0.1297888 | 0.1140511 | 0.121257 | 0.133342 | 0.1138849 | 0.1270698 | 0.1277027 | 0.09950605 | 0.1180563 | 0.1319685
889 | 0.1511255 | 0.107297 | 0.0976434 | 0.1430135 | 0.1873015 | 0.1632873 | 0.1563728 | 0.1381016 | 0.1321681 | 0.146493 | 0.1960552 | 0.1429931 | 0.1147316 | 0.1066639 | 0.1160586 | 0.1081787 | 0.1070527 | 0.1250961 | 0.1087415 | 0.1246916 | 0.1281917 | 0.124045 | 0.1163372 | 0.1144529 | 0.1191968
890 | 0.1465233 | 0.1048167 | 0.1095189 | 0.1550317 | 0.1476572 | 0.1586956 | 0.1425733 | 0.1385873 | 0.1365883 | 0.1587482 | 0.1863459 | 0.1493085 | 0.1152378 | 0.117735 | 0.1168017 | 0.1277287 | 0.1276748 | 0.1297762 | 0.1259384 | 0.113548 | 0.124504 | 0.1216913 | 0.097901 | 0.1116175 | 0.1283955
891 | 0.1570845 | 0.1550426 | 0.1078254 | 0.1560637 | 0.1575207 | 0.1502385 | 0.1405352 | 0.1445527 | 0.1448078 | 0.1573246 | 0.172228 | 0.1501339 | 0.1199516 | 0.11306 | 0.1235032 | 0.1059531 | 0.1246259 | 0.1129408 | 0.1225879 | 0.1136106 | 0.1327345 | 0.1115549 | 0.1118202 | 0.1112733 | 0.1201336
892 | 0.1553251 | 0.110359 | 0.1257288 | 0.1338992 | 0.1677243 | 0.1360701 | 0.1378428 | 0.1496066 | 0.1301681 | 0.1457941 | 0.1443998 | 0.1533641 | 0.1198396 | 0.1056644 | 0.109461 | 0.1197828 | 0.1059692 | 0.1284504 | 0.1147693 | 0.1251459 | 0.1199975 | 0.09840452 | 0.118625 | 0.1172392 | 0.1309647
893 | 0.1496113 | 0.1095942 | 0.1291337 | 0.1775643 | 0.1496566 | 0.1672914 | 0.1475918 | 0.1345532 | 0.1320028 | 0.1498986 | 0.1745795 | 0.1536577 | 0.1186311 | 0.1080194 | 0.1109252 | 0.1259743 | 0.119197 | 0.1155189 | 0.1259646 | 0.1254577 | 0.1233132 | 0.1054691 | 0.1162985 | 0.1046737 | 0.1361319
894 | 0.1536802 | 0.1345959 | 0.09486797 | 0.152112 | 0.155602 | 0.1655329 | 0.1436318 | 0.1363882 | 0.1568978 | 0.1509472 | 0.1712916 | 0.1542606 | 0.1181434 | 0.1056136 | 0.1258094 | 0.1125976 | 0.1184637 | 0.1100691 | 0.1097283 | 0.127002 | 0.1204119 | 0.1110895 | 0.1091336 | 0.1162331 | 0.1296687
895 | 0.1851336 | 0.1249843 | 0.1233854 | 0.1600303 | 0.1785321 | 0.1655168 | 0.1399514 | 0.1441404 | 0.159493 | 0.1604993 | 0.1840331 | 0.149208 | 0.1148916 | 0.1075553 | 0.1217912 | 0.1244452 | 0.1138509 | 0.1212572 | 0.1140273 | 0.1288285 | 0.1158354 | 0.119001 | 0.1127194 | 0.124084 | 0.1341065
896 | 0.1644141 | 0.1437882 | 0.09795613 | 0.153259 | 0.1573343 | 0.1487291 | 0.1396143 | 0.1317728 | 0.1612495 | 0.1643958 | 0.1620815 | 0.1450932 | 0.1120191 | 0.1110296 | 0.1105592 | 0.1128841 | 0.1047099 | 0.1190574 | 0.1279466 | 0.120495 | 0.1087971 | 0.1229571 | 0.1058277 | 0.1171936 | 0.1347624
897 | 0.1401386 | 0.1121359 | 0.1240837 | 0.1559741 | 0.2211726 | 0.1566398 | 0.136015 | 0.1447589 | 0.1441227 | 0.1652624 | 0.1781939 | 0.1394644 | 0.1165954 | 0.121461 | 0.1157062 | 0.1235125 | 0.09296136 | 0.1305016 | 0.1098388 | 0.1256586 | 0.1278854 | 0.1163071 | 0.1125909 | 0.1238829 | 0.1281267
898 | 0.1422869 | 0.09858118 | 0.1183563 | 0.1240372 | 0.155496 | 0.1621185 | 0.1431414 | 0.1611181 | 0.1557441 | 0.1804789 | 0.1755504 | 0.1561844 | 0.1116703 | 0.1167761 | 0.1188566 | 0.1136686 | 0.118803 | 0.1291526 | 0.1078857 | 0.1243047 | 0.1301268 | 0.1174698 | 0.09797856 | 0.118334 | 0.1297814
899 | 0.1453475 | 0.1113906 | 0.1207799 | 0.1679806 | 0.1673198 | 0.1588664 | 0.1473692 | 0.1327797 | 0.1277979 | 0.161737 | 0.1556782 | 0.1527771 | 0.1232564 | 0.1132084 | 0.1078948 | 0.1282396 | 0.114206 | 0.1354744 | 0.1113234 | 0.1309906 | 0.1036683 | 0.1111392 | 0.1217704 | 0.1251849 | 0.1330011
900 | 0.1455566 | 0.1225174 | 0.1305928 | 0.1754018 | 0.1713625 | 0.1611522 | 0.1429602 | 0.1528379 | 0.1306394 | 0.149756 | 0.1789414 | 0.1490657 | 0.11513 | 0.1158558 | 0.1218587 | 0.1324037 | 0.1186255 | 0.1210736 | 0.1241597 | 0.1237275 | 0.1058083 | 0.1082802 | 0.1219824 | 0.1115418 | 0.1367422
901 | 0.1617748 | 0.1375193 | 0.1050532 | 0.1428717 | 0.1819698 | 0.1541235 | 0.1466345 | 0.1356957 | 0.1359434 | 0.1746832 | 0.1709965 | 0.1466366 | 0.1121402 | 0.1165312 | 0.1201704 | 0.1346038 | 0.1072953 | 0.1209279 | 0.1246718 | 0.121481 | 0.1123966 | 0.1055004 | 0.1055634 | 0.1205001 | 0.131445
902 | 0.1563541 | 0.1284846 | 0.1015111 | 0.1459209 | 0.1762758 | 0.1580056 | 0.1350687 | 0.1498362 | 0.1601151 | 0.1528573 | 0.1827566 | 0.1595985 | 0.1214422 | 0.1187423 | 0.1181274 | 0.1209027 | 0.1067304 | 0.1259823 | 0.1388768 | 0.1137113 | 0.09797816 | 0.1229839 | 0.1227795 | 0.1186921 | 0.148374
903 | 0.1661198 | 0.1386813 | 0.1296922 | 0.1636335 | 0.1748972 | 0.1547948 | 0.1471704 | 0.1432745 | 0.1273157 | 0.1555046 | 0.1688736 | 0.1520152 | 0.118081 | 0.1155868 | 0.110769 | 0.1292032 | 0.1217365 | 0.1179635 | 0.119248 | 0.1241312 | 0.1059093 | 0.1110959 | 0.108281 | 0.1125048 | 0.1383517
904 | 0.1521852 | 0.1084252 | 0.1109861 | 0.1627454 | 0.1650569 | 0.1772188 | 0.1497018 | 0.1386413 | 0.1638176 | 0.1515095 | 0.1524018 | 0.1632305 | 0.1231254 | 0.1128006 | 0.1107255 | 0.1291042 | 0.1346269 | 0.122249 | 0.1260437 | 0.1161741 | 0.1299732 | 0.1181287 | 0.1118715 | 0.121324 | 0.1331673
905 | 0.1384619 | 0.1247352 | 0.1309568 | 0.143935 | 0.2068427 | 0.1816619 | 0.1486327 | 0.149815 | 0.1439192 | 0.1535074 | 0.170623 | 0.1510655 | 0.1155729 | 0.1251564 | 0.1190695 | 0.1137706 | 0.1208019 | 0.1143388 | 0.1269302 | 0.1343568 | 0.1241878 | 0.1320142 | 0.1072721 | 0.1156001 | 0.1194364
906 | 0.1449253 | 0.1065155 | 0.1234235 | 0.1659938 | 0.1572815 | 0.1333235 | 0.1531539 | 0.1471598 | 0.1362344 | 0.1674308 | 0.1648733 | 0.1609403 | 0.1169817 | 0.1099098 | 0.1192685 | 0.1103304 | 0.124446 | 0.1293344 | 0.1204446 | 0.1202269 | 0.1132535 | 0.1251637 | 0.1143233 | 0.1175609 | 0.1295431
907 | 0.1386374 | 0.1230975 | 0.1055824 | 0.1460152 | 0.1603488 | 0.1575093 | 0.148515 | 0.1348495 | 0.1579185 | 0.1469141 | 0.18305 | 0.1872434 | 0.1208349 | 0.107336 | 0.1147933 | 0.1355304 | 0.1254927 | 0.126355 | 0.1092143 | 0.1238536 | 0.1273007 | 0.1231086 | 0.111348 | 0.1143288 | 0.127294
908 | 0.154217 | 0.1147707 | 0.12321 | 0.1212405 | 0.1574529 | 0.1456849 | 0.1449552 | 0.1431393 | 0.1576529 | 0.1653174 | 0.1665147 | 0.1215905 | 0.1145967 | 0.1192886 | 0.1129311 | 0.121549 | 0.1071318 | 0.1166401 | 0.1244798 | 0.1180025 | 0.1221312 | 0.1234342 | 0.1095836 | 0.1244154 | 0.1218469
909 | 0.1292685 | 0.1190884 | 0.09538556 | 0.1601974 | 0.1758021 | 0.1752693 | 0.1413687 | 0.1391774 | 0.1361524 | 0.1467786 | 0.162517 | 0.1381232 | 0.1180859 | 0.115543 | 0.125887 | 0.1272746 | 0.1097287 | 0.1122505 | 0.10807 | 0.1231554 | 0.125855 | 0.1171212 | 0.1054999 | 0.09357322 | 0.1282557
910 | 0.1693368 | 0.117868 | 0.09138356 | 0.1601621 | 0.1571035 | 0.15953 | 0.1564819 | 0.1504423 | 0.1467469 | 0.1465406 | 0.1709218 | 0.1608334 | 0.1179954 | 0.1127595 | 0.1101118 | 0.1198504 | 0.103534 | 0.1345713 | 0.1172837 | 0.1241845 | 0.1095443 | 0.1040962 | 0.09379588 | 0.1108952 | 0.1235573
911 | 0.157595 | 0.1408819 | 0.1399872 | 0.163288 | 0.1982806 | 0.1743036 | 0.1467743 | 0.1369799 | 0.1601461 | 0.147683 | 0.1811679 | 0.1443551 | 0.1252793 | 0.1099294 | 0.1060057 | 0.1293494 | 0.1124535 | 0.1149876 | 0.1286466 | 0.1243587 | 0.1255226 | 0.1129315 | 0.1149832 | 0.1167483 | 0.1205343
912 | 0.1528599 | 0.1239313 | 0.1172183 | 0.1569567 | 0.1701374 | 0.1488242 | 0.1509063 | 0.1521259 | 0.1409316 | 0.1648841 | 0.1788761 | 0.152534 | 0.1153965 | 0.1135588 | 0.1070441 | 0.1246868 | 0.1139429 | 0.1247899 | 0.1167728 | 0.1255609 | 0.117127 | 0.1182995 | 0.1219792 | 0.1215284 | 0.1294682
913 | 0.1559517 | 0.1097943 | 0.1241036 | 0.1401647 | 0.193406 | 0.136312 | 0.1448162 | 0.1495582 | 0.1556916 | 0.1710654 | 0.1561779 | 0.133922 | 0.1141945 | 0.1194861 | 0.09950308 | 0.1179927 | 0.119217 | 0.1222372 | 0.1248794 | 0.1219891 | 0.1210376 | 0.1229907 | 0.09656997 | 0.1169477 | 0.1311064
914 | 0.1459949 | 0.1401461 | 0.1029437 | 0.1053922 | 0.1588307 | 0.1860432 | 0.1346277 | 0.1389835 | 0.1491972 | 0.1657022 | 0.169179 | 0.1545409 | 0.1219995 | 0.124395 | 0.115149 | 0.1245085 | 0.1163585 | 0.1189696 | 0.1297604 | 0.1218125 | 0.1241369 | 0.1036156 | 0.1095867 | 0.1070182 | 0.1310122
915 | 0.1509464 | 0.1232031 | 0.08040216 | 0.1382208 | 0.1964825 | 0.1436822 | 0.1417932 | 0.159565 | 0.144927 | 0.1697028 | 0.1663003 | 0.1634426 | 0.1110615 | 0.121847 | 0.0993995 | 0.1260879 | 0.1040354 | 0.119823 | 0.1208746 | 0.1227336 | 0.1203313 | 0.1120222 | 0.1080645 | 0.1179712 | 0.1289839
916 | 0.1368422 | 0.134681 | 0.09834243 | 0.1518991 | 0.1661128 | 0.1245887 | 0.1534623 | 0.1364653 | 0.1590914 | 0.1754833 | 0.1735405 | 0.1543159 | 0.1202397 | 0.1164602 | 0.1073392 | 0.1208361 | 0.1173139 | 0.1231879 | 0.1187498 | 0.116171 | 0.1270422 | 0.1215778 | 0.1074118 | 0.1203571 | 0.1270843
917 | 0.1335153 | 0.1358051 | 0.0972825 | 0.1577591 | 0.1629367 | 0.1680152 | 0.1444839 | 0.1391732 | 0.1401703 | 0.1445537 | 0.1710783 | 0.1509313 | 0.1229244 | 0.1082113 | 0.1072297 | 0.123432 | 0.1276597 | 0.1294843 | 0.128 | 0.1214649 | 0.1087273 | 0.1224086 | 0.1057909 | 0.1128836 | 0.1313937
918 | 0.1599 | 0.1261409 | 0.09109059 | 0.1547963 | 0.1686964 | 0.1437821 | 0.149332 | 0.1471313 | 0.1483247 | 0.1523211 | 0.1722265 | 0.153116 | 0.1296874 | 0.11657 | 0.1219919 | 0.1207029 | 0.1057387 | 0.1270645 | 0.1148177 | 0.1271394 | 0.125234 | 0.1096538 | 0.09935653 | 0.1172334 | 0.1264972
919 | 0.1584073 | 0.1424459 | 0.1183864 | 0.1525256 | 0.1773556 | 0.1735681 | 0.1436046 | 0.1404073 | 0.1366531 | 0.1644014 | 0.1854908 | 0.15344 | 0.1239369 | 0.1208787 | 0.1131976 | 0.1248104 | 0.1136674 | 0.1221797 | 0.1225995 | 0.1214919 | 0.1177273 | 0.1098539 | 0.1138112 | 0.1121948 | 0.1544793
920 | 0.1606229 | 0.1404083 | 0.1077702 | 0.1704237 | 0.1985289 | 0.1532032 | 0.1457762 | 0.1614903 | 0.1365632 | 0.1608889 | 0.1565473 | 0.1550358 | 0.1229963 | 0.1100168 | 0.1156199 | 0.1227064 | 0.1209266 | 0.1040288 | 0.1138975 | 0.1154032 | 0.1122413 | 0.1254789 | 0.1153212 | 0.1271922 | 0.146465
921 | 0.156116 | 0.1428841 | 0.1066647 | 0.1307106 | 0.1903202 | 0.1478722 | 0.1391702 | 0.1430157 | 0.1606889 | 0.1496419 | 0.1876725 | 0.1483537 | 0.1277308 | 0.1080994 | 0.1119386 | 0.1186125 | 0.1213892 | 0.1177157 | 0.1283096 | 0.1066337 | 0.1232402 | 0.09938143 | 0.113262 | 0.1157548 | 0.1304179
922 | 0.1496434 | 0.1417205 | 0.1001209 | 0.1483984 | 0.1350638 | 0.1460845 | 0.1497438 | 0.1498637 | 0.1495225 | 0.1610238 | 0.1641353 | 0.1616442 | 0.1197227 | 0.1229358 | 0.100999 | 0.1295951 | 0.118197 | 0.1291304 | 0.1315656 | 0.1225996 | 0.1317486 | 0.1038539 | 0.1212016 | 0.1034339 | 0.1432928
923 | 0.1337264 | 0.12036 | 0.1325943 | 0.1667043 | 0.2072313 | 0.1611681 | 0.1573049 | 0.144006 | 0.1448517 | 0.1669218 | 0.1660377 | 0.1517919 | 0.1221218 | 0.1085891 | 0.1101549 | 0.117522 | 0.0975154 | 0.1274666 | 0.1109764 | 0.12696 | 0.1202247 | 0.1083841 | 0.1131792 | 0.1151983 | 0.1218454
924 | 0.151225 | 0.1129693 | 0.1373274 | 0.1362563 | 0.176245 | 0.1176849 | 0.1516399 | 0.1437249 | 0.1562569 | 0.1635967 | 0.1609803 | 0.1538338 | 0.123317 | 0.1182622 | 0.1048435 | 0.1322421 | 0.118474 | 0.1143755 | 0.1279856 | 0.1222955 | 0.1111383 | 0.1140516 | 0.1134654 | 0.1157573 | 0.1271472
925 | 0.1703941 | 0.1386483 | 0.1057114 | 0.1209209 | 0.1537426 | 0.1761375 | 0.1527085 | 0.1399681 | 0.1434619 | 0.1704599 | 0.1742342 | 0.1494943 | 0.1246369 | 0.1235381 | 0.1083755 | 0.1369987 | 0.1141503 | 0.1118853 | 0.1134228 | 0.113367 | 0.1190681 | 0.1314754 | 0.1153548 | 0.1145477 | 0.1259027
926 | 0.1487119 | 0.137041 | 0.1063982 | 0.1504468 | 0.1970841 | 0.1507954 | 0.1404212 | 0.1499266 | 0.1474407 | 0.174727 | 0.1808465 | 0.1383899 | 0.1222715 | 0.1191094 | 0.1150688 | 0.1146167 | 0.1154274 | 0.1268424 | 0.1072748 | 0.1305378 | 0.1224094 | 0.1291964 | 0.1121469 | 0.1249143 | 0.1217897
927 | 0.1483427 | 0.09971666 | 0.1069633 | 0.1392563 | 0.1724318 | 0.1718736 | 0.1530364 | 0.1307195 | 0.1272141 | 0.1487878 | 0.1705647 | 0.1481562 | 0.132284 | 0.1016289 | 0.1013918 | 0.1240351 | 0.1219907 | 0.1254722 | 0.1276993 | 0.1259198 | 0.1283545 | 0.1086419 | 0.1122279 | 0.1227937 | 0.1204227
928 | 0.1426433 | 0.1350236 | 0.1280066 | 0.1603927 | 0.1825243 | 0.1772107 | 0.1304453 | 0.139638 | 0.1680158 | 0.1607235 | 0.1699353 | 0.1564357 | 0.1236857 | 0.1293203 | 0.1129706 | 0.1420344 | 0.1132486 | 0.1195246 | 0.1187755 | 0.1396245 | 0.09823979 | 0.1137799 | 0.1130047 | 0.1091814 | 0.1184914
929 | 0.1670109 | 0.1253811 | 0.103469 | 0.150532 | 0.1605034 | 0.1581028 | 0.1431896 | 0.1492818 | 0.1355538 | 0.1588346 | 0.181684 | 0.1482489 | 0.1161309 | 0.1104141 | 0.1019317 | 0.1210898 | 0.1195883 | 0.117994 | 0.1174743 | 0.1236562 | 0.1001735 | 0.1215532 | 0.10206 | 0.1230972 | 0.117753
930 | 0.1663837 | 0.1516608 | 0.1249104 | 0.1459341 | 0.2002679 | 0.1796304 | 0.1552798 | 0.1468325 | 0.1247387 | 0.1691952 | 0.171026 | 0.1682241 | 0.115512 | 0.1116971 | 0.1173278 | 0.1227645 | 0.1134567 | 0.1143376 | 0.1329764 | 0.1262963 | 0.1216536 | 0.1177325 | 0.1118291 | 0.1211942 | 0.1220693
931 | 0.1503361 | 0.1354634 | 0.1115266 | 0.173416 | 0.1791881 | 0.1300984 | 0.1483452 | 0.1455042 | 0.1608945 | 0.163931 | 0.172108 | 0.1480687 | 0.1212423 | 0.1128504 | 0.1145388 | 0.1262942 | 0.115908 | 0.1264586 | 0.1339211 | 0.1148843 | 0.1157573 | 0.1153206 | 0.1125872 | 0.1165402 | 0.1255449
932 | 0.132078 | 0.1194657 | 0.07742419 | 0.1798477 | 0.1811277 | 0.1496762 | 0.1536176 | 0.1382517 | 0.1318867 | 0.1606977 | 0.1750786 | 0.15934 | 0.1241373 | 0.1158373 | 0.1023585 | 0.1195458 | 0.120386 | 0.1177643 | 0.1242632 | 0.1230665 | 0.09588047 | 0.08976492 | 0.1220558 | 0.1144291 | 0.1377869
933 | 0.1440584 | 0.1208361 | 0.1216651 | 0.167561 | 0.1641465 | 0.2008552 | 0.1493622 | 0.1374938 | 0.1506442 | 0.1522132 | 0.1743788 | 0.172346 | 0.1226557 | 0.1140261 | 0.1117953 | 0.1235401 | 0.1268916 | 0.1276087 | 0.1178759 | 0.110973 | 0.1094433 | 0.1267351 | 0.1292281 | 0.1086806 | 0.1203996
934 | 0.1376908 | 0.11594 | 0.08893084 | 0.1556119 | 0.1765329 | 0.1711968 | 0.139197 | 0.1355457 | 0.1398828 | 0.1447725 | 0.1685049 | 0.1502156 | 0.1166344 | 0.1225226 | 0.1195855 | 0.131963 | 0.124886 | 0.1182863 | 0.1197047 | 0.1275223 | 0.133631 | 0.1178867 | 0.1211996 | 0.1109503 | 0.1186018
935 | 0.1419877 | 0.1267752 | 0.1035087 | 0.1617486 | 0.1429568 | 0.1385975 | 0.1467063 | 0.1471407 | 0.1471636 | 0.1564593 | 0.1872352 | 0.1512725 | 0.1245087 | 0.1232188 | 0.1104339 | 0.1259704 | 0.1193752 | 0.1230922 | 0.1214908 | 0.1218429 | 0.1159456 | 0.1187693 | 0.1243243 | 0.1157897 | 0.1317835
936 | 0.15687 | 0.1337387 | 0.09580915 | 0.1564192 | 0.1903503 | 0.1371732 | 0.1646287 | 0.1468142 | 0.1460208 | 0.1552921 | 0.1500737 | 0.1566287 | 0.1201484 | 0.1119362 | 0.1170105 | 0.117997 | 0.1227988 | 0.1200432 | 0.1214628 | 0.122881 | 0.1329694 | 0.105307 | 0.117754 | 0.1211531 | 0.1275441
937 | 0.1606917 | 0.1372942 | 0.121209 | 0.1419152 | 0.1333769 | 0.1576146 | 0.1521906 | 0.1493134 | 0.1491276 | 0.1708085 | 0.1688767 | 0.1381395 | 0.1298817 | 0.1145646 | 0.1101218 | 0.1120557 | 0.1268457 | 0.1226071 | 0.1214588 | 0.1227638 | 0.1077225 | 0.1211209 | 0.1080109 | 0.1181018 | 0.1427587
938 | 0.1155977 | 0.146146 | 0.1026953 | 0.1597032 | 0.2044926 | 0.1597388 | 0.1376045 | 0.1427114 | 0.1359759 | 0.1623012 | 0.1853972 | 0.1469624 | 0.1273498 | 0.1163457 | 0.1021799 | 0.1184898 | 0.1192069 | 0.1150526 | 0.1324463 | 0.1268234 | 0.1217175 | 0.1259955 | 0.115301 | 0.1144711 | 0.1334154
939 | 0.1624572 | 0.1430018 | 0.09815172 | 0.1678578 | 0.2047623 | 0.1550011 | 0.1458589 | 0.1511775 | 0.1316642 | 0.1586241 | 0.1767761 | 0.1595628 | 0.1267339 | 0.1087747 | 0.1138623 | 0.1305857 | 0.118252 | 0.1227866 | 0.1341078 | 0.1050255 | 0.1183984 | 0.111002 | 0.1077621 | 0.1149521 | 0.1363279
940 | 0.1494629 | 0.1214449 | 0.1173155 | 0.1636114 | 0.1926667 | 0.1373436 | 0.1424099 | 0.1466567 | 0.1530421 | 0.1557376 | 0.1643812 | 0.1493623 | 0.1223988 | 0.1160975 | 0.1120759 | 0.1151452 | 0.1343336 | 0.1111521 | 0.1178848 | 0.1188634 | 0.1236738 | 0.1162129 | 0.1036075 | 0.1269807 | 0.1376305
941 | 0.1475188 | 0.1285461 | 0.1352956 | 0.1433434 | 0.1942187 | 0.1352508 | 0.1409177 | 0.1488193 | 0.1307253 | 0.1524583 | 0.1840839 | 0.1427828 | 0.1157786 | 0.1215982 | 0.1124074 | 0.1215627 | 0.1266304 | 0.1164136 | 0.1222406 | 0.1143689 | 0.1297184 | 0.1114375 | 0.11241 | 0.1180388 | 0.1291425
942 | 0.1220432 | 0.1235301 | 0.1165678 | 0.1476911 | 0.1836583 | 0.1470729 | 0.1475238 | 0.142802 | 0.1425058 | 0.1682512 | 0.1652273 | 0.1352593 | 0.1187054 | 0.1061382 | 0.1153915 | 0.120818 | 0.1191936 | 0.1205502 | 0.1277571 | 0.1298069 | 0.1249652 | 0.1117539 | 0.10931 | 0.1313359 | 0.1278514
943 | 0.1475364 | 0.1449766 | 0.1223174 | 0.1514433 | 0.1432731 | 0.144431 | 0.1362675 | 0.1451429 | 0.1504936 | 0.162837 | 0.1605439 | 0.1606835 | 0.1329916 | 0.1079366 | 0.1092376 | 0.1333903 | 0.1298569 | 0.1255006 | 0.1062401 | 0.1233004 | 0.1244033 | 0.1230613 | 0.109332 | 0.1203065 | 0.1138697
944 | 0.1450538 | 0.1052921 | 0.1172315 | 0.1290456 | 0.1587531 | 0.1532798 | 0.1412263 | 0.1481658 | 0.1736273 | 0.1679222 | 0.1661587 | 0.154144 | 0.1220841 | 0.1057194 | 0.1034085 | 0.1221549 | 0.1310906 | 0.1050857 | 0.1145496 | 0.1184934 | 0.1089236 | 0.1105996 | 0.1150861 | 0.1058891 | 0.1183012
945 | 0.1562044 | 0.09686543 | 0.1144461 | 0.1712213 | 0.1747568 | 0.1222647 | 0.1422488 | 0.1409652 | 0.1441825 | 0.1543118 | 0.1727055 | 0.1630563 | 0.1258332 | 0.1172534 | 0.1068617 | 0.1348054 | 0.1264741 | 0.127135 | 0.1235958 | 0.1244281 | 0.1068466 | 0.1329846 | 0.1116106 | 0.1183824 | 0.1352212
946 | 0.1359289 | 0.1270052 | 0.1140188 | 0.172977 | 0.1885734 | 0.140422 | 0.1555038 | 0.1462453 | 0.1147781 | 0.1648138 | 0.164461 | 0.16058 | 0.1263888 | 0.1266489 | 0.1123497 | 0.1207147 | 0.1094836 | 0.12571 | 0.1180571 | 0.1145665 | 0.1197972 | 0.1140267 | 0.1028928 | 0.1193244 | 0.1282722
947 | 0.1529991 | 0.1346427 | 0.1214393 | 0.1648088 | 0.1538297 | 0.2016094 | 0.1546436 | 0.1463678 | 0.1480627 | 0.1362152 | 0.1798198 | 0.1362193 | 0.1196652 | 0.11882 | 0.1041189 | 0.138795 | 0.1281377 | 0.1260825 | 0.123415 | 0.1263844 | 0.1311149 | 0.118305 | 0.1114573 | 0.118697 | 0.132228
948 | 0.1668915 | 0.135714 | 0.1138196 | 0.1498278 | 0.2186327 | 0.146128 | 0.1368835 | 0.1558326 | 0.139655 | 0.1564369 | 0.1651542 | 0.1626717 | 0.1264292 | 0.1156616 | 0.1031488 | 0.1135656 | 0.1235642 | 0.1174985 | 0.1165693 | 0.1253294 | 0.1210595 | 0.1139447 | 0.117614 | 0.1241851 | 0.121426
949 | 0.1374611 | 0.1181302 | 0.1257382 | 0.1652062 | 0.1783681 | 0.1394326 | 0.1516344 | 0.1409035 | 0.1323423 | 0.1644834 | 0.1740937 | 0.1517777 | 0.1249371 | 0.1140232 | 0.1155241 | 0.1380161 | 0.1261915 | 0.1296664 | 0.1294135 | 0.1202909 | 0.1101378 | 0.1102335 | 0.09909138 | 0.1164868 | 0.1297102
950 | 0.1282241 | 0.1189063 | 0.08216875 | 0.1622439 | 0.1838069 | 0.1703328 | 0.1389446 | 0.1369046 | 0.1399558 | 0.1430311 | 0.1713215 | 0.1425992 | 0.1107871 | 0.1212774 | 0.1148509 | 0.1353401 | 0.1282339 | 0.1245848 | 0.1211018 | 0.1129834 | 0.1086246 | 0.133464 | 0.1229474 | 0.1231601 | 0.1311684
951 | 0.1390421 | 0.1091621 | 0.1251861 | 0.1925063 | 0.1529803 | 0.1583929 | 0.1447719 | 0.1448697 | 0.1477831 | 0.1742387 | 0.1760119 | 0.1451804 | 0.1252935 | 0.112396 | 0.1091817 | 0.1292611 | 0.1139868 | 0.1229316 | 0.1291705 | 0.1171099 | 0.1215917 | 0.1218212 | 0.1063813 | 0.1206415 | 0.1115992
952 | 0.1691956 | 0.1172605 | 0.09373583 | 0.1617462 | 0.1852448 | 0.1357061 | 0.1435149 | 0.1437854 | 0.1460638 | 0.1636977 | 0.1582452 | 0.1550012 | 0.1246598 | 0.108362 | 0.1029334 | 0.1141598 | 0.1101377 | 0.1224832 | 0.1269516 | 0.120998 | 0.1147681 | 0.1121897 | 0.1224038 | 0.1123951 | 0.1174405
953 | 0.1594426 | 0.1267873 | 0.1075684 | 0.1547357 | 0.1908366 | 0.1721129 | 0.1477057 | 0.1324408 | 0.1424623 | 0.141161 | 0.1886848 | 0.1418624 | 0.1248229 | 0.1014281 | 0.1026251 | 0.1116862 | 0.1072583 | 0.1136437 | 0.1089666 | 0.1241748 | 0.1079443 | 0.1280811 | 0.1152579 | 0.1177501 | 0.1229594
954 | 0.1599514 | 0.1291981 | 0.1200642 | 0.1908079 | 0.1396942 | 0.1709689 | 0.1395151 | 0.1396575 | 0.1429183 | 0.1600474 | 0.1643437 | 0.1364916 | 0.1177889 | 0.1030544 | 0.1043021 | 0.1235649 | 0.1181568 | 0.1085142 | 0.1290691 | 0.1238735 | 0.136874 | 0.1258045 | 0.1125676 | 0.1066714 | 0.1266629
955 | 0.1243371 | 0.1315059 | 0.09444306 | 0.1518848 | 0.1917908 | 0.1459457 | 0.1308978 | 0.1468597 | 0.15505 | 0.1638963 | 0.1654066 | 0.1455828 | 0.1297244 | 0.1138619 | 0.1126094 | 0.1322944 | 0.1214799 | 0.1200407 | 0.1290366 | 0.1273249 | 0.131732 | 0.1192046 | 0.1171559 | 0.1204368 | 0.1337242
956 | 0.1439566 | 0.1062561 | 0.126954 | 0.1325541 | 0.1693642 | 0.1494685 | 0.1500777 | 0.143979 | 0.1377068 | 0.1749368 | 0.1721228 | 0.1691141 | 0.127429 | 0.1138209 | 0.1087776 | 0.1098763 | 0.1251101 | 0.1274486 | 0.1062232 | 0.1249847 | 0.121768 | 0.1431761 | 0.1172692 | 0.1192946 | 0.13941
957 | 0.1587995 | 0.1028181 | 0.09855359 | 0.1662162 | 0.1906804 | 0.1443248 | 0.1462401 | 0.1448852 | 0.1323201 | 0.1625785 | 0.1695958 | 0.1592637 | 0.1262907 | 0.1141771 | 0.1078326 | 0.1215895 | 0.1314774 | 0.1220129 | 0.1260603 | 0.1276021 | 0.1124522 | 0.1218089 | 0.1201923 | 0.1137319 | 0.1322998
958 | 0.169374 | 0.1383674 | 0.1317964 | 0.1693758 | 0.1368568 | 0.1561471 | 0.1442492 | 0.1456637 | 0.1456739 | 0.1708434 | 0.1607158 | 0.1346207 | 0.1211064 | 0.1110113 | 0.10235 | 0.1387937 | 0.1215827 | 0.1309247 | 0.1181537 | 0.1171448 | 0.1084909 | 0.1227384 | 0.1022876 | 0.1071655 | 0.1366068
959 | 0.1844841 | 0.1313604 | 0.1202708 | 0.1570874 | 0.19843 | 0.1531969 | 0.1423966 | 0.1434259 | 0.138356 | 0.1647783 | 0.179344 | 0.1554946 | 0.1163885 | 0.124239 | 0.1137402 | 0.130686 | 0.1217115 | 0.1299462 | 0.1173676 | 0.1175534 | 0.1218207 | 0.1182638 | 0.1210537 | 0.1213216 | 0.1420482
960 | 0.1707901 | 0.1105998 | 0.1234586 | 0.1668893 | 0.1562589 | 0.1805412 | 0.1381408 | 0.1422368 | 0.1435757 | 0.1376353 | 0.1866113 | 0.1487008 | 0.1177358 | 0.1204892 | 0.1090595 | 0.1183894 | 0.1153665 | 0.1147332 | 0.1219687 | 0.1210483 | 0.1271899 | 0.110624 | 0.1052066 | 0.111599 | 0.120807
961 | 0.1487109 | 0.1055934 | 0.1059305 | 0.1361871 | 0.1681551 | 0.1518087 | 0.1511925 | 0.1462484 | 0.143457 | 0.1448048 | 0.1805821 | 0.1710985 | 0.1204751 | 0.1181001 | 0.115325 | 0.1172262 | 0.1297825 | 0.1199588 | 0.1269473 | 0.1094746 | 0.1264673 | 0.115995 | 0.1181473 | 0.1290708 | 0.1238444
962 | 0.1424801 | 0.1315614 | 0.08661147 | 0.1598503 | 0.16119 | 0.1606105 | 0.1404296 | 0.1531051 | 0.1504754 | 0.1646572 | 0.1751539 | 0.1599063 | 0.1242315 | 0.1311604 | 0.1074492 | 0.1223186 | 0.1041172 | 0.11829 | 0.1236719 | 0.1097325 | 0.1280333 | 0.1279822 | 0.1155037 | 0.1119899 | 0.1531331
963 | 0.1469052 | 0.1491375 | 0.1022748 | 0.1212294 | 0.1491813 | 0.1505705 | 0.1556582 | 0.144631 | 0.139323 | 0.1695432 | 0.1652227 | 0.1399242 | 0.1187061 | 0.1196655 | 0.1183118 | 0.1244867 | 0.1148837 | 0.1256597 | 0.1246592 | 0.1126185 | 0.1249834 | 0.1354908 | 0.1358151 | 0.1130019 | 0.1219227
964 | 0.1412325 | 0.1120075 | 0.09634861 | 0.1591224 | 0.2199178 | 0.162324 | 0.1344121 | 0.1465151 | 0.1399896 | 0.1603928 | 0.1685684 | 0.1404321 | 0.1271993 | 0.109585 | 0.1160822 | 0.1163367 | 0.1130992 | 0.1119543 | 0.119277 | 0.1238459 | 0.1087853 | 0.115359 | 0.1017774 | 0.1151509 | 0.1188277
965 | 0.1624437 | 0.1167802 | 0.1137467 | 0.1690489 | 0.2027994 | 0.1475205 | 0.1473154 | 0.1355375 | 0.1470307 | 0.1521818 | 0.1612812 | 0.1417271 | 0.1218576 | 0.1159435 | 0.1080109 | 0.1221469 | 0.113576 | 0.1188968 | 0.113599 | 0.1230911 | 0.123022 | 0.1157457 | 0.1065431 | 0.1307395 | 0.135236
966 | 0.1672916 | 0.117394 | 0.1075236 | 0.1549654 | 0.1199362 | 0.1698529 | 0.146777 | 0.1452601 | 0.149655 | 0.1601606 | 0.1852085 | 0.1488723 | 0.1260871 | 0.1082869 | 0.1072689 | 0.1286685 | 0.1268607 | 0.1152829 | 0.1067942 | 0.1245359 | 0.1171002 | 0.1315335 | 0.1122858 | 0.1171084 | 0.1141393
967 | 0.1334515 | 0.1300506 | 0.111284 | 0.1530031 | 0.1516838 | 0.1742911 | 0.1391704 | 0.1469595 | 0.1486225 | 0.1697095 | 0.1787468 | 0.1438043 | 0.1201927 | 0.1146191 | 0.111676 | 0.1110187 | 0.1125359 | 0.133056 | 0.1074051 | 0.1283697 | 0.1260538 | 0.1181599 | 0.1113417 | 0.1132098 | 0.1218172
968 | 0.1431233 | 0.1316853 | 0.08934246 | 0.1364728 | 0.1699787 | 0.1447929 | 0.1491232 | 0.1366316 | 0.135919 | 0.1574323 | 0.1923471 | 0.1641016 | 0.1194844 | 0.1235002 | 0.104212 | 0.1250911 | 0.1202515 | 0.1269346 | 0.1295177 | 0.1203121 | 0.1080059 | 0.1415095 | 0.1044942 | 0.1244949 | 0.1316669
969 | 0.1500847 | 0.1359248 | 0.1318861 | 0.1639232 | 0.2015372 | 0.16387 | 0.1431366 | 0.1451676 | 0.1500064 | 0.1585993 | 0.1704018 | 0.1428606 | 0.1201511 | 0.1107461 | 0.1182807 | 0.1251555 | 0.1186574 | 0.1259299 | 0.1323335 | 0.1254887 | 0.1114182 | 0.1161533 | 0.09897966 | 0.1164047 | 0.1328506
970 | 0.1602513 | 0.121181 | 0.1171796 | 0.1716128 | 0.1485806 | 0.1374498 | 0.1392373 | 0.1451064 | 0.1441105 | 0.1637249 | 0.1832811 | 0.1430724 | 0.1223929 | 0.108877 | 0.1069538 | 0.1326737 | 0.1124919 | 0.1188913 | 0.1255136 | 0.1201827 | 0.1037438 | 0.1115968 | 0.115643 | 0.11264 | 0.1468596
971 | 0.1830805 | 0.1235872 | 0.1046712 | 0.1373313 | 0.1966828 | 0.1544295 | 0.1409581 | 0.1459631 | 0.1448198 | 0.1860343 | 0.1580423 | 0.1373296 | 0.1170098 | 0.105739 | 0.1113565 | 0.1271913 | 0.1221126 | 0.1249855 | 0.1188702 | 0.1258585 | 0.1239958 | 0.1210031 | 0.1117139 | 0.1098209 | 0.1350738
972 | 0.1528019 | 0.1254215 | 0.1060541 | 0.1282275 | 0.1737073 | 0.1693395 | 0.152415 | 0.1412235 | 0.1281476 | 0.1687833 | 0.1784828 | 0.1608438 | 0.1211273 | 0.1168187 | 0.1054545 | 0.1325437 | 0.1260636 | 0.1204961 | 0.1281561 | 0.1222821 | 0.119072 | 0.1191919 | 0.109367 | 0.1160831 | 0.1419412
973 | 0.1443791 | 0.1268361 | 0.0993548 | 0.1424516 | 0.1778695 | 0.1465113 | 0.1548996 | 0.1503843 | 0.1504426 | 0.1741355 | 0.173175 | 0.1352099 | 0.1161442 | 0.1064742 | 0.1211274 | 0.1136186 | 0.1311266 | 0.1277183 | 0.1229195 | 0.1265869 | 0.1079438 | 0.1162242 | 0.1086479 | 0.1160922 | 0.1225282
974 | 0.133632 | 0.1305093 | 0.1212499 | 0.1685867 | 0.1597074 | 0.1726327 | 0.1490551 | 0.1388872 | 0.1481197 | 0.1504655 | 0.1873434 | 0.1683618 | 0.1113607 | 0.1174327 | 0.1132052 | 0.117783 | 0.1202825 | 0.125702 | 0.123042 | 0.125683 | 0.1196505 | 0.1199542 | 0.1156431 | 0.1217286 | 0.1349019
975 | 0.1646581 | 0.1203273 | 0.1048768 | 0.11719 | 0.2065436 | 0.1541244 | 0.1336564 | 0.1456564 | 0.1343292 | 0.145937 | 0.1863239 | 0.1441451 | 0.112804 | 0.1098406 | 0.1156928 | 0.123392 | 0.1158505 | 0.1214796 | 0.1065938 | 0.1269852 | 0.1077427 | 0.1211889 | 0.1081192 | 0.1141225 | 0.1202001
976 | 0.1521044 | 0.1101457 | 0.09531539 | 0.1368088 | 0.1940497 | 0.1602591 | 0.1404161 | 0.1410019 | 0.1644635 | 0.1572032 | 0.1693315 | 0.1416696 | 0.1060574 | 0.1178357 | 0.1121817 | 0.1356415 | 0.1075688 | 0.1197937 | 0.1116683 | 0.1257133 | 0.1108814 | 0.1216917 | 0.09662246 | 0.1143653 | 0.1301898
977 | 0.1638324 | 0.1130965 | 0.08885537 | 0.1367026 | 0.1849795 | 0.1410436 | 0.1426378 | 0.1521067 | 0.1439968 | 0.1693414 | 0.1672535 | 0.1542908 | 0.1173731 | 0.1145376 | 0.101919 | 0.1195705 | 0.1239735 | 0.1178732 | 0.1103409 | 0.1159378 | 0.1134342 | 0.1123914 | 0.1216303 | 0.1228611 | 0.1327581
978 | 0.1656917 | 0.1325407 | 0.1147225 | 0.1754202 | 0.158462 | 0.1535074 | 0.146003 | 0.1446813 | 0.1543248 | 0.1547305 | 0.172856 | 0.1391479 | 0.1142866 | 0.1199745 | 0.1108033 | 0.1231925 | 0.1018284 | 0.1285002 | 0.1114292 | 0.1246045 | 0.1219898 | 0.130433 | 0.1180648 | 0.1162579 | 0.114272
979 | 0.1443531 | 0.1434627 | 0.1237919 | 0.1622776 | 0.1990493 | 0.1670313 | 0.1464554 | 0.143434 | 0.1310405 | 0.176011 | 0.1689551 | 0.158208 | 0.1146774 | 0.1081592 | 0.1048515 | 0.1270548 | 0.1219137 | 0.1227427 | 0.1177298 | 0.1199195 | 0.1224858 | 0.1264871 | 0.1255346 | 0.1039523 | 0.125051
980 | 0.1351724 | 0.1225494 | 0.1404144 | 0.1554482 | 0.1946643 | 0.1377973 | 0.1377913 | 0.1522441 | 0.1372492 | 0.1627195 | 0.1756098 | 0.1715602 | 0.120709 | 0.1220812 | 0.108219 | 0.1218273 | 0.113803 | 0.122512 | 0.1219444 | 0.1242356 | 0.1073229 | 0.1008704 | 0.1166975 | 0.1169399 | 0.1375928
981 | 0.1408135 | 0.1104663 | 0.1128737 | 0.1527649 | 0.1443518 | 0.1846273 | 0.143477 | 0.1458406 | 0.1369445 | 0.1644755 | 0.1666631 | 0.1577214 | 0.1282831 | 0.1116045 | 0.1135843 | 0.1178918 | 0.1184378 | 0.1203618 | 0.1244055 | 0.1214671 | 0.1174827 | 0.1241233 | 0.1135365 | 0.1174031 | 0.1263973
982 | 0.1502224 | 0.1263872 | 0.1131145 | 0.1574589 | 0.1582769 | 0.1575336 | 0.1502398 | 0.1477531 | 0.1421091 | 0.1531844 | 0.1652677 | 0.1499337 | 0.1221247 | 0.1118786 | 0.1204677 | 0.1223927 | 0.1168023 | 0.1179969 | 0.1169896 | 0.1162808 | 0.1060016 | 0.1202287 | 0.1189676 | 0.1141861 | 0.1181913
983 | 0.148825 | 0.113001 | 0.116373 | 0.1462934 | 0.1871474 | 0.1460082 | 0.1548189 | 0.1458442 | 0.1418766 | 0.164978 | 0.175093 | 0.1685398 | 0.1226279 | 0.1091975 | 0.1085142 | 0.1333033 | 0.1112303 | 0.1271397 | 0.1248942 | 0.1057894 | 0.1154682 | 0.1121831 | 0.1131701 | 0.1112347 | 0.1236828
984 | 0.1278122 | 0.1391172 | 0.1163689 | 0.1739105 | 0.1661979 | 0.1599925 | 0.1390197 | 0.1504591 | 0.1465822 | 0.1632993 | 0.1688298 | 0.1433358 | 0.1324392 | 0.1186712 | 0.110563 | 0.1211741 | 0.1240147 | 0.1223047 | 0.1143988 | 0.1230114 | 0.1075334 | 0.1338981 | 0.1269817 | 0.1204836 | 0.1270385
985 | 0.1473604 | 0.1181808 | 0.1271901 | 0.1619281 | 0.1820557 | 0.134303 | 0.1480636 | 0.1459596 | 0.149638 | 0.1654732 | 0.1778584 | 0.1544539 | 0.1188841 | 0.116746 | 0.1133263 | 0.1303679 | 0.1382642 | 0.1115498 | 0.1321276 | 0.1194399 | 0.1248057 | 0.1309815 | 0.1117021 | 0.1253284 | 0.1280685
986 | 0.1508896 | 0.1203963 | 0.1224917 | 0.1800605 | 0.1556482 | 0.1675492 | 0.1543312 | 0.1421475 | 0.1501778 | 0.1712907 | 0.1795774 | 0.1254768 | 0.1134142 | 0.1168019 | 0.1112334 | 0.1151854 | 0.1083953 | 0.1210012 | 0.1225563 | 0.1195541 | 0.1137047 | 0.1299363 | 0.0997939 | 0.1097149 | 0.1234251
987 | 0.1418511 | 0.1262069 | 0.1110124 | 0.1791424 | 0.1781134 | 0.1629085 | 0.1550799 | 0.1474007 | 0.1406681 | 0.1650126 | 0.1774255 | 0.174076 | 0.117596 | 0.1070974 | 0.106106 | 0.1191381 | 0.1246141 | 0.122009 | 0.1148113 | 0.1303782 | 0.1221698 | 0.1329408 | 0.1180668 | 0.1224321 | 0.148185
988 | 0.1283814 | 0.1487263 | 0.1211654 | 0.1407864 | 0.1897561 | 0.1452202 | 0.1348662 | 0.1426695 | 0.1455074 | 0.1417545 | 0.1864446 | 0.1548166 | 0.1227297 | 0.1129435 | 0.103408 | 0.1161467 | 0.1198279 | 0.1233898 | 0.1290737 | 0.1153217 | 0.1157517 | 0.09908391 | 0.1213905 | 0.123762 | 0.1406104
989 | 0.1610856 | 0.1376764 | 0.08441868 | 0.1444993 | 0.2048952 | 0.1482905 | 0.1544102 | 0.1383696 | 0.1505006 | 0.1535171 | 0.171007 | 0.1552764 | 0.1143108 | 0.1117462 | 0.1021987 | 0.1187893 | 0.117866 | 0.124995 | 0.1160914 | 0.1171451 | 0.126553 | 0.1058282 | 0.1036052 | 0.1093465 | 0.1245211
990 | 0.1639451 | 0.123313 | 0.08550127 | 0.1467556 | 0.1884571 | 0.1627516 | 0.1469598 | 0.1336173 | 0.1405816 | 0.1716508 | 0.2035794 | 0.1468356 | 0.1117362 | 0.1174525 | 0.1057995 | 0.1238203 | 0.1158666 | 0.1154661 | 0.1142617 | 0.1256847 | 0.1161517 | 0.1287557 | 0.1160409 | 0.1154999 | 0.1392271
991 | 0.1498796 | 0.1023419 | 0.09706516 | 0.1805889 | 0.1788181 | 0.183906 | 0.1401434 | 0.1383432 | 0.1426979 | 0.1586815 | 0.1797261 | 0.1576435 | 0.123514 | 0.1123643 | 0.111538 | 0.1323055 | 0.1247681 | 0.1219666 | 0.1350549 | 0.1275665 | 0.130599 | 0.1126562 | 0.1068164 | 0.1159136 | 0.1216372
992 | 0.1550784 | 0.1114035 | 0.1073788 | 0.1568984 | 0.1656735 | 0.151641 | 0.1410759 | 0.1386882 | 0.1537996 | 0.1763316 | 0.1625896 | 0.1470439 | 0.1146885 | 0.1133164 | 0.09606938 | 0.1108398 | 0.1090405 | 0.1113691 | 0.1073081 | 0.1165441 | 0.1229791 | 0.1132585 | 0.1128042 | 0.1098852 | 0.1330921
993 | 0.1270565 | 0.1305143 | 0.1126871 | 0.1260793 | 0.1377919 | 0.1601699 | 0.1422818 | 0.1342223 | 0.1401549 | 0.1488828 | 0.1760044 | 0.1478404 | 0.125284 | 0.114226 | 0.1074041 | 0.130676 | 0.107769 | 0.1216503 | 0.1176702 | 0.1183995 | 0.1153138 | 0.1188741 | 0.1185262 | 0.1292198 | 0.1373204
994 | 0.1616322 | 0.1561566 | 0.09193769 | 0.1396882 | 0.2143564 | 0.1538491 | 0.1601008 | 0.1388227 | 0.1544343 | 0.1723342 | 0.195556 | 0.1545196 | 0.1228029 | 0.1164809 | 0.1152623 | 0.1173068 | 0.126364 | 0.113822 | 0.1332515 | 0.122948 | 0.1182018 | 0.1294696 | 0.1259145 | 0.1145431 | 0.1300975
995 | 0.1833524 | 0.1135955 | 0.1000944 | 0.1781542 | 0.1694976 | 0.1348996 | 0.1278431 | 0.1462446 | 0.1356368 | 0.1537414 | 0.1941456 | 0.1620035 | 0.1054739 | 0.1187951 | 0.1126028 | 0.1341161 | 0.1158694 | 0.124713 | 0.1194391 | 0.1255591 | 0.1110946 | 0.1200095 | 0.1101699 | 0.1176854 | 0.1323552
996 | 0.1830846 | 0.1292658 | 0.1206099 | 0.1388788 | 0.1403476 | 0.1510285 | 0.1584712 | 0.1416449 | 0.153438 | 0.1657596 | 0.1656961 | 0.1607602 | 0.1158424 | 0.101921 | 0.1137141 | 0.1215065 | 0.119417 | 0.1238001 | 0.1202684 | 0.1189575 | 0.1222061 | 0.1396309 | 0.1002737 | 0.1190688 | 0.13196
997 | 0.1613356 | 0.155269 | 0.1198645 | 0.1587144 | 0.1614178 | 0.1778593 | 0.1407961 | 0.1461427 | 0.153392 | 0.162199 | 0.1746795 | 0.1588932 | 0.1173904 | 0.1048627 | 0.09430838 | 0.1300158 | 0.1252052 | 0.1260653 | 0.1080571 | 0.1134321 | 0.1236964 | 0.1079028 | 0.1202805 | 0.1213336 | 0.1228895
998 | 0.1402151 | 0.1284599 | 0.09827966 | 0.1485636 | 0.1658599 | 0.1401141 | 0.1406917 | 0.1318058 | 0.1511677 | 0.1594189 | 0.1845868 | 0.1722011 | 0.1146416 | 0.1121261 | 0.1065345 | 0.1216401 | 0.1235225 | 0.1258895 | 0.115461 | 0.1149217 | 0.1223714 | 0.1143016 | 0.1199115 | 0.1073309 | 0.1155456
999 | 0.164816 | 0.1082903 | 0.1008272 | 0.1756867 | 0.1542294 | 0.173289 | 0.1492102 | 0.1435101 | 0.1440146 | 0.1513727 | 0.1599234 | 0.170367 | 0.1139199 | 0.1137979 | 0.1157375 | 0.1254737 | 0.1130339 | 0.1220475 | 0.1090207 | 0.11846 | 0.1044648 | 0.1299209 | 0.1047977 | 0.1263412 | 0.131679
1000 | 0.1492251 | 0.1173649 | 0.1382312 | 0.164569 | 0.1600018 | 0.1536117 | 0.144742 | 0.1506109 | 0.1366274 | 0.1638559 | 0.1558645 | 0.1654712 | 0.1239132 | 0.1181104 | 0.09980302 | 0.1297827 | 0.1243261 | 0.124881 | 0.1184924 | 0.1203162 | 0.1259355 | 0.121528 | 0.1305702 | 0.1283223 | 0.1264769
1001 | 0.1559106 | 0.1448173 | 0.09934974 | 0.1332709 | 0.1718743 | 0.1611266 | 0.1484456 | 0.1435254 | 0.1465937 | 0.1647473 | 0.1881991 | 0.1653287 | 0.1186998 | 0.1049447 | 0.1027381 | 0.1308015 | 0.1197545 | 0.1244326 | 0.1203922 | 0.1288733 | 0.1215576 | 0.129297 | 0.1174236 | 0.1229229 | 0.1366637
1002 | 0.1462199 | 0.09823607 | 0.1072981 | 0.1593945 | 0.1610756 | 0.129868 | 0.1357774 | 0.1425798 | 0.1489201 | 0.1591555 | 0.1780262 | 0.1493007 | 0.1175399 | 0.103427 | 0.1154223 | 0.130105 | 0.114555 | 0.1199554 | 0.1247464 | 0.1210854 | 0.1133501 | 0.1202356 | 0.1206145 | 0.1226236 | 0.1286673
1003 | 0.1554764 | 0.1335992 | 0.08899756 | 0.1557684 | 0.1535315 | 0.1554337 | 0.1481235 | 0.1462181 | 0.1429685 | 0.1540759 | 0.1843658 | 0.1502981 | 0.1210892 | 0.1140733 | 0.1113748 | 0.1251277 | 0.129702 | 0.1130051 | 0.1186353 | 0.1328291 | 0.1262626 | 0.1231966 | 0.124604 | 0.1222683 | 0.1271152
1004 | 0.1376096 | 0.1273183 | 0.1166904 | 0.1367552 | 0.2142261 | 0.1330415 | 0.1424978 | 0.1349311 | 0.1485461 | 0.1597513 | 0.1984051 | 0.1500476 | 0.1200342 | 0.1272881 | 0.1096125 | 0.1299202 | 0.1082388 | 0.1294997 | 0.1236949 | 0.1219939 | 0.1109317 | 0.1246048 | 0.117991 | 0.1263136 | 0.1451828
1005 | 0.1400735 | 0.1383206 | 0.09431855 | 0.1698191 | 0.1873548 | 0.1386792 | 0.1444083 | 0.1268371 | 0.1470464 | 0.1601615 | 0.1846804 | 0.1622149 | 0.1235641 | 0.1237893 | 0.1181457 | 0.1216698 | 0.1236884 | 0.1184104 | 0.1155117 | 0.1192496 | 0.116473 | 0.1145942 | 0.1131066 | 0.120942 | 0.1456039
1006 | 0.1332055 | 0.1314124 | 0.1138905 | 0.1945245 | 0.1710594 | 0.1370764 | 0.1460641 | 0.141254 | 0.1533284 | 0.1514301 | 0.1627988 | 0.1715651 | 0.1155065 | 0.1085569 | 0.1098001 | 0.1298772 | 0.1211621 | 0.1221865 | 0.1311926 | 0.1239776 | 0.1132339 | 0.1095533 | 0.1178642 | 0.1081788 | 0.1328928
1007 | 0.1246155 | 0.1429682 | 0.1091576 | 0.1486411 | 0.1732593 | 0.1439952 | 0.1542905 | 0.1452908 | 0.1517951 | 0.1517919 | 0.1822717 | 0.1419166 | 0.1243414 | 0.1146195 | 0.1052964 | 0.1305274 | 0.1081249 | 0.1338037 | 0.1251808 | 0.1212556 | 0.1188175 | 0.1185126 | 0.116563 | 0.1316075 | 0.129895
1008 | 0.1399703 | 0.145954 | 0.09087836 | 0.1877948 | 0.1926901 | 0.1519328 | 0.1424708 | 0.1418606 | 0.1452775 | 0.1539262 | 0.1611583 | 0.135711 | 0.1227294 | 0.1074599 | 0.115763 | 0.1179645 | 0.106699 | 0.1157765 | 0.1083607 | 0.1122986 | 0.1146234 | 0.1106602 | 0.1174611 | 0.1139742 | 0.1191902
1009 | 0.139552 | 0.1194647 | 0.09297033 | 0.1650381 | 0.1504724 | 0.1797419 | 0.1539534 | 0.1440056 | 0.1349434 | 0.1688603 | 0.1758635 | 0.137803 | 0.1237956 | 0.1160303 | 0.1012064 | 0.1293646 | 0.1249315 | 0.1282702 | 0.1110836 | 0.1106599 | 0.1179248 | 0.1295796 | 0.1133872 | 0.1270539 | 0.1280002
1010 | 0.1253003 | 0.1180982 | 0.10448 | 0.1416805 | 0.1717072 | 0.1237926 | 0.143461 | 0.1425784 | 0.1435393 | 0.1655161 | 0.1734185 | 0.1643339 | 0.121846 | 0.1190007 | 0.1061648 | 0.123899 | 0.1243105 | 0.1181086 | 0.1007859 | 0.1252854 | 0.1092985 | 0.1163259 | 0.1067189 | 0.1160266 | 0.1474915
1011 | 0.124572 | 0.1087986 | 0.1427585 | 0.17328 | 0.1694242 | 0.1588976 | 0.1389288 | 0.1462317 | 0.1525327 | 0.1414875 | 0.1761196 | 0.1303462 | 0.125685 | 0.1195659 | 0.1096504 | 0.1167267 | 0.1080818 | 0.1103646 | 0.1184124 | 0.1220203 | 0.1257512 | 0.1009892 | 0.1129419 | 0.1276236 | 0.1383405
1012 | 0.1703002 | 0.1309472 | 0.1331045 | 0.1461237 | 0.1788867 | 0.139622 | 0.1554536 | 0.1344222 | 0.148976 | 0.1603617 | 0.1726768 | 0.1544089 | 0.1212415 | 0.1161553 | 0.1073715 | 0.130779 | 0.1194004 | 0.1253421 | 0.1221388 | 0.1147066 | 0.1400445 | 0.1202084 | 0.1314534 | 0.1163942 | 0.1376641
1013 | 0.1487661 | 0.1305299 | 0.1183924 | 0.1586775 | 0.1516298 | 0.1561274 | 0.1417088 | 0.1360419 | 0.1468533 | 0.1542073 | 0.1699146 | 0.1401791 | 0.1209147 | 0.1264643 | 0.09241739 | 0.1184069 | 0.122979 | 0.1240007 | 0.1158168 | 0.1213638 | 0.1218284 | 0.1103565 | 0.1183723 | 0.1144823 | 0.130637
1014 | 0.1638983 | 0.1482733 | 0.09190549 | 0.1570648 | 0.1400924 | 0.1650986 | 0.148584 | 0.1517778 | 0.1568633 | 0.153307 | 0.1631508 | 0.1255773 | 0.12525 | 0.1241475 | 0.1027282 | 0.1338129 | 0.1215914 | 0.1225582 | 0.1264912 | 0.1290476 | 0.1137989 | 0.1186486 | 0.1169363 | 0.1166693 | 0.1218311
1015 | 0.153223 | 0.1381153 | 0.1300057 | 0.1363041 | 0.1960636 | 0.1696304 | 0.1448806 | 0.138965 | 0.1432201 | 0.1738824 | 0.174663 | 0.1529773 | 0.129209 | 0.1163854 | 0.1121766 | 0.1185057 | 0.1244177 | 0.1240034 | 0.1171542 | 0.1178928 | 0.1227763 | 0.12327 | 0.1197465 | 0.119678 | 0.1245275
1016 | 0.1378898 | 0.134625 | 0.08967137 | 0.1682943 | 0.1817516 | 0.1390258 | 0.1563817 | 0.1400705 | 0.1445619 | 0.1708139 | 0.1865594 | 0.1512381 | 0.1234163 | 0.1156322 | 0.09742524 | 0.1268879 | 0.1196245 | 0.1178041 | 0.130715 | 0.132492 | 0.1231183 | 0.09706744 | 0.1056424 | 0.125773 | 0.1250423
1017 | 0.1574202 | 0.142313 | 0.1096787 | 0.1620421 | 0.1851849 | 0.1412485 | 0.1433776 | 0.1421357 | 0.1388184 | 0.1625463 | 0.1595629 | 0.1368579 | 0.1184716 | 0.1092399 | 0.1081803 | 0.122744 | 0.1055056 | 0.1132364 | 0.1170911 | 0.1194503 | 0.1144145 | 0.1111301 | 0.1220842 | 0.1295226 | 0.1370195
1018 | 0.129063 | 0.1186139 | 0.1020683 | 0.1282626 | 0.1806619 | 0.1830709 | 0.1454987 | 0.1346452 | 0.149609 | 0.1629012 | 0.1677748 | 0.1243044 | 0.1155194 | 0.1089532 | 0.1067555 | 0.117934 | 0.1335928 | 0.1160499 | 0.1262837 | 0.1187236 | 0.1131717 | 0.1064032 | 0.105987 | 0.1223374 | 0.1443585
1019 | 0.1252892 | 0.1394635 | 0.1200777 | 0.1362184 | 0.151029 | 0.1645156 | 0.1469481 | 0.1396195 | 0.1425671 | 0.1505339 | 0.1696549 | 0.1488704 | 0.1210609 | 0.1246199 | 0.1149361 | 0.1124785 | 0.1211027 | 0.1291877 | 0.1097992 | 0.1254732 | 0.1198062 | 0.1253645 | 0.1188451 | 0.1284525 | 0.1286343
1020 | 0.1533806 | 0.1185367 | 0.1165097 | 0.1118315 | 0.1765023 | 0.1349219 | 0.1414346 | 0.1428725 | 0.1380865 | 0.1523637 | 0.174597 | 0.1593775 | 0.1178933 | 0.1160658 | 0.1177076 | 0.1270553 | 0.1387033 | 0.1149168 | 0.1134277 | 0.1157847 | 0.1183721 | 0.09955898 | 0.1144876 | 0.1209272 | 0.1377589
1021 | 0.1689551 | 0.1465696 | 0.1069605 | 0.1469633 | 0.1306043 | 0.1754338 | 0.1407673 | 0.1446092 | 0.1541636 | 0.1598573 | 0.1694438 | 0.1466652 | 0.1251845 | 0.1135527 | 0.1134859 | 0.1124547 | 0.115065 | 0.1138473 | 0.1202608 | 0.1202856 | 0.1158464 | 0.1171632 | 0.12947 | 0.1196985 | 0.1321765
1022 | 0.1529799 | 0.09751092 | 0.1229092 | 0.1893518 | 0.1852946 | 0.1393462 | 0.1516155 | 0.1456553 | 0.1419793 | 0.1541141 | 0.1816099 | 0.141472 | 0.1229038 | 0.1097577 | 0.1199789 | 0.1283694 | 0.1069089 | 0.1256072 | 0.1141144 | 0.1244692 | 0.108235 | 0.105366 | 0.1242503 | 0.1223931 | 0.1353414
1023 | 0.1524267 | 0.1498615 | 0.09527877 | 0.1450386 | 0.1844396 | 0.1476398 | 0.1438584 | 0.1406925 | 0.1484678 | 0.1473951 | 0.1673484 | 0.1508457 | 0.1222818 | 0.1257839 | 0.1140598 | 0.1189966 | 0.130476 | 0.1265311 | 0.1164792 | 0.1192501 | 0.1154246 | 0.1163807 | 0.1193018 | 0.1207584 | 0.1097096
1024 | 0.1289653 | 0.1269175 | 0.1075293 | 0.1287594 | 0.1609567 | 0.1455916 | 0.1420973 | 0.145328 | 0.1300548 | 0.1593104 | 0.180742 | 0.1595235 | 0.12043 | 0.1191566 | 0.103483 | 0.12427 | 0.1186319 | 0.1190849 | 0.1080306 | 0.1293082 | 0.1223275 | 0.1136114 | 0.1206313 | 0.1256244 | 0.1521256
1025 | 0.1387849 | 0.1301891 | 0.09374427 | 0.1561352 | 0.1352118 | 0.1474321 | 0.1398674 | 0.1364754 | 0.1431485 | 0.1625653 | 0.1720784 | 0.140858 | 0.1227243 | 0.1095025 | 0.1275103 | 0.1242232 | 0.1131429 | 0.1274282 | 0.1274511 | 0.1178815 | 0.118721 | 0.1126952 | 0.1190057 | 0.1158378 | 0.1360707
1026 | 0.1682423 | 0.1213809 | 0.1064024 | 0.1694233 | 0.1836993 | 0.149028 | 0.1479936 | 0.1400391 | 0.1432146 | 0.1587491 | 0.1929456 | 0.1616411 | 0.1298746 | 0.1093927 | 0.1170978 | 0.1204154 | 0.1174683 | 0.1215712 | 0.1065762 | 0.1311349 | 0.1127883 | 0.107013 | 0.1171718 | 0.1202275 | 0.1326028
1027 | 0.140777 | 0.1263516 | 0.1177497 | 0.1903528 | 0.2109767 | 0.1555261 | 0.1464539 | 0.1399473 | 0.1437255 | 0.1463911 | 0.1538176 | 0.1515298 | 0.1338496 | 0.1199826 | 0.114388 | 0.1202808 | 0.1020971 | 0.1136468 | 0.115538 | 0.1273818 | 0.1224386 | 0.112334 | 0.1248532 | 0.1224268 | 0.1343573
1028 | 0.1477762 | 0.1081615 | 0.1106294 | 0.1691499 | 0.1810904 | 0.1436583 | 0.1445354 | 0.1347073 | 0.1483417 | 0.1645112 | 0.1827398 | 0.1464452 | 0.1286315 | 0.1015744 | 0.1145755 | 0.1306252 | 0.1368516 | 0.1183369 | 0.126663 | 0.1253636 | 0.1182286 | 0.1080822 | 0.117702 | 0.1304268 | 0.1210049
1029 | 0.1836653 | 0.1238796 | 0.1140766 | 0.1588138 | 0.1549822 | 0.1449115 | 0.1495138 | 0.1411847 | 0.1439699 | 0.1729124 | 0.1893885 | 0.1723409 | 0.124415 | 0.1126609 | 0.1075206 | 0.1267379 | 0.1289329 | 0.1218588 | 0.1107014 | 0.1129218 | 0.1179654 | 0.1168003 | 0.1144869 | 0.1123404 | 0.1299398
1030 | 0.1339077 | 0.1222805 | 0.1424768 | 0.1712029 | 0.1721658 | 0.152569 | 0.1350413 | 0.1471794 | 0.1319718 | 0.1748551 | 0.1588958 | 0.1509342 | 0.1126958 | 0.1169247 | 0.1020544 | 0.1210948 | 0.1334193 | 0.1173912 | 0.1259259 | 0.1163488 | 0.1013049 | 0.1064104 | 0.1031395 | 0.1240026 | 0.134641
1031 | 0.1458889 | 0.1258985 | 0.1022808 | 0.127276 | 0.1895543 | 0.1530357 | 0.142753 | 0.1325656 | 0.1607403 | 0.1540547 | 0.17234 | 0.1524005 | 0.1261046 | 0.112528 | 0.1014541 | 0.117084 | 0.1255837 | 0.1148116 | 0.1220343 | 0.129143 | 0.1199595 | 0.1181256 | 0.1100208 | 0.135421 | 0.131536
1032 | 0.1419371 | 0.1431292 | 0.1553822 | 0.1601997 | 0.1930952 | 0.1510982 | 0.1460412 | 0.1474965 | 0.1477277 | 0.1620731 | 0.1625577 | 0.1510547 | 0.1225242 | 0.1075663 | 0.1089297 | 0.1175973 | 0.1087282 | 0.1297544 | 0.1281495 | 0.1131451 | 0.1229804 | 0.1256918 | 0.1198963 | 0.09309768 | 0.13731
1033 | 0.1767168 | 0.1193836 | 0.09991777 | 0.1631956 | 0.1746376 | 0.1516175 | 0.1430219 | 0.1433553 | 0.1634554 | 0.1575309 | 0.1850745 | 0.1533702 | 0.1241005 | 0.1101418 | 0.1140436 | 0.1223269 | 0.1242543 | 0.124258 | 0.1144904 | 0.1125433 | 0.1096971 | 0.1223384 | 0.1102119 | 0.1295165 | 0.1294776
1034 | 0.1689788 | 0.1180418 | 0.1412074 | 0.1638356 | 0.1994547 | 0.1526803 | 0.1471866 | 0.1398693 | 0.1386651 | 0.166554 | 0.1811023 | 0.1600186 | 0.1325457 | 0.1191149 | 0.09929677 | 0.1303728 | 0.1241543 | 0.124933 | 0.1213395 | 0.1329269 | 0.1187393 | 0.1162273 | 0.1295095 | 0.1088646 | 0.125221
1035 | 0.1633592 | 0.1142023 | 0.125124 | 0.1212054 | 0.1611329 | 0.1681399 | 0.154549 | 0.1441304 | 0.155059 | 0.1671585 | 0.1728788 | 0.1603605 | 0.1162444 | 0.124839 | 0.09721594 | 0.1175775 | 0.1253822 | 0.1286895 | 0.1108611 | 0.1185113 | 0.1298042 | 0.1275679 | 0.1034762 | 0.1286225 | 0.143083
1036 | 0.1453114 | 0.1143363 | 0.1130216 | 0.1792797 | 0.2145778 | 0.1435493 | 0.1581322 | 0.1404249 | 0.143078 | 0.1529677 | 0.1675664 | 0.1638925 | 0.1297455 | 0.1181316 | 0.1130444 | 0.1096074 | 0.1258467 | 0.1276758 | 0.115346 | 0.1233279 | 0.1274616 | 0.1088273 | 0.1193655 | 0.1249885 | 0.1262277
1037 | 0.1522533 | 0.1410528 | 0.1309193 | 0.1575768 | 0.1786675 | 0.1561659 | 0.146337 | 0.1370814 | 0.1312834 | 0.1571578 | 0.1719984 | 0.1692473 | 0.1329043 | 0.1138295 | 0.1148423 | 0.1226029 | 0.1221936 | 0.1206174 | 0.1073152 | 0.1235987 | 0.1253479 | 0.1052451 | 0.1307134 | 0.1248236 | 0.1415814
1038 | 0.1513265 | 0.1410736 | 0.1098708 | 0.1545937 | 0.1817005 | 0.1731436 | 0.1391935 | 0.1446879 | 0.1587651 | 0.1584292 | 0.1700773 | 0.1505632 | 0.1151461 | 0.1067608 | 0.1020488 | 0.1194628 | 0.1190273 | 0.1262939 | 0.1215338 | 0.1176603 | 0.1133563 | 0.1196104 | 0.128504 | 0.1199615 | 0.1288651
1039 | 0.1689325 | 0.1040365 | 0.09303471 | 0.157118 | 0.1818953 | 0.1437801 | 0.1405611 | 0.1392333 | 0.1367458 | 0.1494307 | 0.182537 | 0.1530193 | 0.129754 | 0.1236845 | 0.1039333 | 0.131674 | 0.1078228 | 0.1236002 | 0.1176552 | 0.1208041 | 0.1115194 | 0.1217956 | 0.1198116 | 0.124999 | 0.1435764
1040 | 0.1659468 | 0.1381109 | 0.1013517 | 0.1232878 | 0.1950475 | 0.1878997 | 0.133844 | 0.1389532 | 0.1393502 | 0.1684813 | 0.1655323 | 0.1434742 | 0.1159215 | 0.1142052 | 0.1009051 | 0.1251032 | 0.1270743 | 0.1145038 | 0.1304425 | 0.1206462 | 0.1158851 | 0.1038754 | 0.1181523 | 0.1290889 | 0.1436583
1041 | 0.0990422 | 0.1298515 | 0.1146318 | 0.1464006 | 0.166652 | 0.1452928 | 0.1361005 | 0.1339186 | 0.1349681 | 0.1695798 | 0.1847004 | 0.1345168 | 0.1319997 | 0.1194575 | 0.1173728 | 0.1163117 | 0.1310106 | 0.1258964 | 0.1290684 | 0.1209641 | 0.1108979 | 0.10279 | 0.1082485 | 0.1120817 | 0.1329164
1042 | 0.1656119 | 0.1255075 | 0.09421874 | 0.1562068 | 0.158956 | 0.18447 | 0.1452247 | 0.1324 | 0.1296649 | 0.1516201 | 0.1940634 | 0.1428683 | 0.1197685 | 0.126524 | 0.1158071 | 0.1232533 | 0.1116564 | 0.1115996 | 0.1119417 | 0.1252618 | 0.1191604 | 0.1228089 | 0.1263102 | 0.1210995 | 0.1211034
1043 | 0.1743946 | 0.1487098 | 0.1150717 | 0.1521586 | 0.2081324 | 0.1564254 | 0.1574442 | 0.147576 | 0.1535626 | 0.1687479 | 0.1738187 | 0.1385627 | 0.1297163 | 0.1081286 | 0.1085002 | 0.1137324 | 0.1113301 | 0.1187515 | 0.1244264 | 0.1174089 | 0.1151295 | 0.1189947 | 0.1100304 | 0.1256233 | 0.1237085
1044 | 0.1726007 | 0.1064557 | 0.116696 | 0.1920535 | 0.2033113 | 0.140247 | 0.1380083 | 0.1436795 | 0.1513958 | 0.171506 | 0.1906982 | 0.1470104 | 0.1330423 | 0.1109607 | 0.1203859 | 0.1164108 | 0.1133028 | 0.125275 | 0.1244768 | 0.1153028 | 0.1220534 | 0.1039599 | 0.1183318 | 0.1153265 | 0.1452864
1045 | 0.1383933 | 0.1271237 | 0.09253632 | 0.1375526 | 0.1629917 | 0.1326205 | 0.1442815 | 0.1294658 | 0.1404125 | 0.151522 | 0.1612152 | 0.147161 | 0.1219462 | 0.1111931 | 0.09804818 | 0.1308129 | 0.1256467 | 0.1237287 | 0.1118092 | 0.1194583 | 0.1020955 | 0.1241663 | 0.1081956 | 0.1317505 | 0.1219322
1046 | 0.1644176 | 0.1119197 | 0.09788735 | 0.1653303 | 0.1775799 | 0.1662364 | 0.1515037 | 0.1515286 | 0.1424348 | 0.1648171 | 0.1728991 | 0.1457935 | 0.1241605 | 0.1177027 | 0.1071224 | 0.118399 | 0.1122128 | 0.1253583 | 0.1077172 | 0.1261652 | 0.1059942 | 0.1055171 | 0.1252963 | 0.1171104 | 0.1307772
1047 | 0.1387845 | 0.1537105 | 0.1234162 | 0.1662102 | 0.1767091 | 0.1634049 | 0.1486758 | 0.1409101 | 0.1458591 | 0.157006 | 0.1984733 | 0.1750586 | 0.1205369 | 0.1050283 | 0.09576091 | 0.1325789 | 0.1277797 | 0.1238567 | 0.1173454 | 0.1152115 | 0.115897 | 0.1233599 | 0.1115911 | 0.1274954 | 0.1229469
1048 | 0.1379402 | 0.1235449 | 0.08201725 | 0.1675509 | 0.1499419 | 0.1514448 | 0.1631568 | 0.1375513 | 0.1308396 | 0.1605221 | 0.1641705 | 0.1471323 | 0.1236471 | 0.1140578 | 0.1113869 | 0.1133046 | 0.1179469 | 0.1202827 | 0.1097136 | 0.1086512 | 0.1060396 | 0.1027197 | 0.1234311 | 0.1164344 | 0.1271462
1049 | 0.134412 | 0.1286041 | 0.07385251 | 0.1354683 | 0.1600865 | 0.1580278 | 0.1526025 | 0.1377202 | 0.1323592 | 0.1631197 | 0.1612821 | 0.1572476 | 0.1261948 | 0.1192699 | 0.1057851 | 0.1172295 | 0.1306781 | 0.1293683 | 0.125537 | 0.1189614 | 0.1197624 | 0.09410798 | 0.1029368 | 0.122881 | 0.1466799
1050 | 0.1404644 | 0.1218385 | 0.1115918 | 0.1810244 | 0.1714151 | 0.1685477 | 0.1537338 | 0.1440319 | 0.1480615 | 0.1679426 | 0.1900992 | 0.144147 | 0.1192438 | 0.1076754 | 0.1060866 | 0.131362 | 0.1248 | 0.1236192 | 0.1256815 | 0.122567 | 0.1310536 | 0.1178645 | 0.1243157 | 0.1181012 | 0.1313708
1051 | 0.1538895 | 0.1393529 | 0.1031185 | 0.1689638 | 0.1919792 | 0.1564529 | 0.1534749 | 0.1397568 | 0.1465993 | 0.15414 | 0.176194 | 0.1575747 | 0.1247697 | 0.122152 | 0.1099339 | 0.1217577 | 0.1138871 | 0.1216912 | 0.1340038 | 0.1156896 | 0.1042351 | 0.1057174 | 0.1274135 | 0.1261362 | 0.1137995
1052 | 0.1562092 | 0.1173516 | 0.1473457 | 0.1614078 | 0.165088 | 0.1601949 | 0.1424586 | 0.1393288 | 0.1550525 | 0.1523537 | 0.1548632 | 0.1578407 | 0.1258134 | 0.1144851 | 0.1117796 | 0.1239943 | 0.115659 | 0.1163622 | 0.1248443 | 0.1184856 | 0.1273845 | 0.102313 | 0.1213497 | 0.1202657 | 0.1178417
1053 | 0.1411677 | 0.1362182 | 0.1263188 | 0.1367836 | 0.1645544 | 0.140608 | 0.1450244 | 0.1410671 | 0.1442245 | 0.1585486 | 0.1621025 | 0.1763894 | 0.1295451 | 0.1201936 | 0.1037853 | 0.1256389 | 0.1276912 | 0.1156174 | 0.1123813 | 0.1204672 | 0.1083839 | 0.1245423 | 0.1196078 | 0.1192075 | 0.1299644
1054 | 0.1776625 | 0.121182 | 0.1362534 | 0.173601 | 0.1621946 | 0.1460514 | 0.1482026 | 0.1382672 | 0.1451968 | 0.1522271 | 0.1794399 | 0.155608 | 0.1245387 | 0.1159808 | 0.1097634 | 0.1232785 | 0.1065232 | 0.1198599 | 0.1311378 | 0.111683 | 0.1232036 | 0.1168683 | 0.1139789 | 0.1273195 | 0.1511296
1055 | 0.1601073 | 0.1125557 | 0.09790835 | 0.1703419 | 0.1651388 | 0.1514623 | 0.1466947 | 0.1426124 | 0.1528423 | 0.1799326 | 0.1876082 | 0.1562741 | 0.1208476 | 0.1121659 | 0.1016343 | 0.1336193 | 0.1206155 | 0.1121208 | 0.1236094 | 0.1154142 | 0.1142663 | 0.1221189 | 0.1287609 | 0.1290251 | 0.1187464
1056 | 0.1287879 | 0.1067615 | 0.1061278 | 0.15072 | 0.1899388 | 0.1501496 | 0.1493719 | 0.1383681 | 0.1566005 | 0.1583265 | 0.1661912 | 0.1459349 | 0.1161167 | 0.1193197 | 0.1031542 | 0.1241335 | 0.1265321 | 0.1205882 | 0.1087085 | 0.1122414 | 0.1229412 | 0.1135611 | 0.1112902 | 0.1132308 | 0.117632
1057 | 0.1473725 | 0.1108059 | 0.1158068 | 0.1402316 | 0.200091 | 0.1375959 | 0.1483314 | 0.1356832 | 0.135752 | 0.1556167 | 0.1948122 | 0.1650407 | 0.1339648 | 0.1260409 | 0.1067155 | 0.1151806 | 0.1222838 | 0.1200237 | 0.1125244 | 0.1222805 | 0.1138142 | 0.09605284 | 0.1159399 | 0.11938 | 0.1196349
1058 | 0.1343831 | 0.1243141 | 0.08626362 | 0.1455426 | 0.1982795 | 0.1454094 | 0.1459439 | 0.1342699 | 0.1483972 | 0.1482696 | 0.1707108 | 0.1344606 | 0.1208767 | 0.1144294 | 0.1192786 | 0.1295202 | 0.127007 | 0.128504 | 0.1300138 | 0.1221637 | 0.1214278 | 0.1251452 | 0.1179666 | 0.1222983 | 0.1220172
1059 | 0.1312731 | 0.1273141 | 0.1029048 | 0.1400717 | 0.1835971 | 0.1722045 | 0.1505327 | 0.1369711 | 0.1527468 | 0.1644953 | 0.1695519 | 0.1547242 | 0.1162764 | 0.1179327 | 0.09414398 | 0.1202915 | 0.1128056 | 0.1263025 | 0.1355005 | 0.1129088 | 0.1016258 | 0.1050607 | 0.1143806 | 0.1170982 | 0.1196653
1060 | 0.1346066 | 0.1208346 | 0.1249925 | 0.1389967 | 0.1642048 | 0.1469875 | 0.1502358 | 0.149673 | 0.1427217 | 0.1574998 | 0.1703107 | 0.1686018 | 0.1265217 | 0.1173726 | 0.1065031 | 0.114705 | 0.1176416 | 0.1216414 | 0.1262435 | 0.1159227 | 0.1175684 | 0.1284465 | 0.119928 | 0.1154631 | 0.1358266
1061 | 0.1384597 | 0.09848461 | 0.1239969 | 0.1670485 | 0.2010799 | 0.143029 | 0.1476069 | 0.1289766 | 0.1582098 | 0.1602364 | 0.1748442 | 0.1647486 | 0.1190088 | 0.115697 | 0.1079619 | 0.1173653 | 0.1129629 | 0.1113936 | 0.1390155 | 0.1093151 | 0.1176903 | 0.1173292 | 0.11563 | 0.1154013 | 0.1279304
1062 | 0.1383459 | 0.112931 | 0.1151863 | 0.1546654 | 0.160079 | 0.1571646 | 0.1338458 | 0.1385878 | 0.143865 | 0.1645133 | 0.1624633 | 0.1593736 | 0.1263547 | 0.1122414 | 0.1066361 | 0.122101 | 0.1116708 | 0.1230833 | 0.1180337 | 0.1184262 | 0.1281559 | 0.1167317 | 0.1229078 | 0.1087154 | 0.1356549
1063 | 0.1218539 | 0.1067031 | 0.1031737 | 0.1684913 | 0.153333 | 0.1767097 | 0.1347578 | 0.1433475 | 0.1577783 | 0.174303 | 0.1693666 | 0.1515395 | 0.1208372 | 0.1211221 | 0.1018538 | 0.1260475 | 0.11669 | 0.1170562 | 0.1122747 | 0.1319925 | 0.1154783 | 0.1190615 | 0.1159025 | 0.1258484 | 0.1281419
1064 | 0.1502137 | 0.1285934 | 0.1256832 | 0.1528256 | 0.1982623 | 0.1607885 | 0.1630858 | 0.1419917 | 0.1456231 | 0.1536581 | 0.184788 | 0.1674876 | 0.1178598 | 0.1092918 | 0.1104849 | 0.120626 | 0.1170132 | 0.1298289 | 0.1179116 | 0.1308318 | 0.1185575 | 0.1015943 | 0.1220628 | 0.1230658 | 0.1316398
1065 | 0.1302552 | 0.107191 | 0.06443945 | 0.1423012 | 0.1769508 | 0.171565 | 0.1435341 | 0.1398334 | 0.1494605 | 0.1582108 | 0.1775901 | 0.1433374 | 0.1245848 | 0.1096632 | 0.09554405 | 0.1194859 | 0.1359099 | 0.1164479 | 0.1216058 | 0.1173473 | 0.1122558 | 0.1116097 | 0.1235124 | 0.1219018 | 0.1379887
1066 | 0.133153 | 0.126829 | 0.09654126 | 0.1389141 | 0.1610259 | 0.1436902 | 0.1494293 | 0.135191 | 0.14044 | 0.1559319 | 0.1744583 | 0.1429354 | 0.1131767 | 0.1092369 | 0.1165555 | 0.1306174 | 0.116725 | 0.1265492 | 0.126661 | 0.1107948 | 0.1047505 | 0.1206365 | 0.1217151 | 0.1162195 | 0.1352381
1067 | 0.1422287 | 0.09846022 | 0.1286791 | 0.1436317 | 0.1867337 | 0.1672925 | 0.1525264 | 0.1430375 | 0.1546213 | 0.1540237 | 0.1849252 | 0.1407372 | 0.118333 | 0.1196429 | 0.1138387 | 0.1221877 | 0.1129218 | 0.1141201 | 0.1199497 | 0.1208215 | 0.108198 | 0.1020321 | 0.12771 | 0.122958 | 0.1332098
1068 | 0.1572588 | 0.1341785 | 0.1179326 | 0.1603008 | 0.1776394 | 0.1525454 | 0.1534893 | 0.1460099 | 0.1555526 | 0.1579278 | 0.1815886 | 0.1653511 | 0.1207782 | 0.1084582 | 0.1114296 | 0.1156937 | 0.1217301 | 0.1285832 | 0.1199614 | 0.1162967 | 0.1258358 | 0.1326409 | 0.1121033 | 0.1211831 | 0.1230365
1069 | 0.1239296 | 0.1353563 | 0.1178041 | 0.1605473 | 0.1543124 | 0.1597005 | 0.1549464 | 0.1369178 | 0.1564401 | 0.1826025 | 0.164344 | 0.1562724 | 0.1177843 | 0.1210682 | 0.107129 | 0.1176493 | 0.1336897 | 0.1305628 | 0.1071051 | 0.1197467 | 0.1251465 | 0.1325775 | 0.1185977 | 0.110892 | 0.1458364
1070 | 0.1682532 | 0.1271679 | 0.1362281 | 0.1218034 | 0.179863 | 0.171419 | 0.1440214 | 0.1396431 | 0.1471548 | 0.1629638 | 0.2022027 | 0.166514 | 0.1134155 | 0.116589 | 0.1173347 | 0.1217512 | 0.1160352 | 0.1269965 | 0.1188873 | 0.1155122 | 0.1144914 | 0.1071364 | 0.1103037 | 0.1074203 | 0.1281442
1071 | 0.1640539 | 0.1363329 | 0.117058 | 0.1635121 | 0.1760376 | 0.1285489 | 0.1496839 | 0.142534 | 0.1462679 | 0.1650978 | 0.1555781 | 0.1539141 | 0.1271224 | 0.1026334 | 0.09556607 | 0.1268324 | 0.1341092 | 0.1258993 | 0.1233322 | 0.1202528 | 0.1243299 | 0.1150511 | 0.1320776 | 0.1107642 | 0.1264846
1072 | 0.1330947 | 0.1298843 | 0.0858044 | 0.1636795 | 0.2104511 | 0.1547299 | 0.1432491 | 0.1376429 | 0.1438789 | 0.1530873 | 0.1853527 | 0.1528611 | 0.1241336 | 0.1153668 | 0.1056552 | 0.1316034 | 0.1312996 | 0.1227671 | 0.1112945 | 0.1266541 | 0.1234535 | 0.1151483 | 0.1220561 | 0.1184102 | 0.1173708
1073 | 0.1287617 | 0.1195128 | 0.1083224 | 0.154768 | 0.1307971 | 0.1548125 | 0.1475918 | 0.1335154 | 0.1487952 | 0.1806158 | 0.1743182 | 0.1456772 | 0.1193003 | 0.1037106 | 0.109456 | 0.1227259 | 0.1155431 | 0.1261955 | 0.1082192 | 0.1182912 | 0.1184213 | 0.1024069 | 0.1297136 | 0.1214623 | 0.142808
1074 | 0.1395057 | 0.1257815 | 0.1156066 | 0.1158963 | 0.205922 | 0.1374782 | 0.1361022 | 0.1373165 | 0.1499293 | 0.17088 | 0.1687809 | 0.1458906 | 0.1155304 | 0.114963 | 0.1145282 | 0.1245873 | 0.1198022 | 0.1155095 | 0.1246702 | 0.1254231 | 0.118688 | 0.1180395 | 0.1202012 | 0.1242332 | 0.1460548
1075 | 0.1404883 | 0.1208874 | 0.1026595 | 0.130125 | 0.1335796 | 0.1693561 | 0.141557 | 0.1446426 | 0.1409397 | 0.1624333 | 0.1714423 | 0.1493424 | 0.1163735 | 0.1044137 | 0.1031896 | 0.126404 | 0.1090607 | 0.1197593 | 0.1219322 | 0.1194523 | 0.1060488 | 0.1222606 | 0.1218504 | 0.1182717 | 0.1304863
1076 | 0.1777302 | 0.1407166 | 0.09276268 | 0.164796 | 0.1686453 | 0.1354189 | 0.1502125 | 0.1437977 | 0.1464661 | 0.1589043 | 0.1829322 | 0.1555736 | 0.1189446 | 0.1124207 | 0.1037986 | 0.1214138 | 0.1157864 | 0.1162613 | 0.1224755 | 0.1139004 | 0.1165903 | 0.1138955 | 0.1166057 | 0.1091935 | 0.1244197
1077 | 0.1639226 | 0.1390742 | 0.1173187 | 0.1133614 | 0.1885764 | 0.1438663 | 0.1546144 | 0.1294899 | 0.1349715 | 0.1702461 | 0.1725971 | 0.1254485 | 0.1212123 | 0.1128471 | 0.09477703 | 0.131107 | 0.1148542 | 0.1260351 | 0.1183645 | 0.1217217 | 0.1140578 | 0.1260254 | 0.1210257 | 0.1140896 | 0.1216309
1078 | 0.1498886 | 0.1132468 | 0.1259108 | 0.1562508 | 0.1504282 | 0.187097 | 0.1471694 | 0.1362637 | 0.1336987 | 0.1563993 | 0.1776195 | 0.1398181 | 0.1235434 | 0.1206964 | 0.1052676 | 0.1196323 | 0.1210719 | 0.1243848 | 0.1223043 | 0.1107401 | 0.1336434 | 0.1080147 | 0.1174721 | 0.1301064 | 0.1301359
1079 | 0.1575475 | 0.1235547 | 0.1079152 | 0.1754643 | 0.1468045 | 0.1807667 | 0.1463222 | 0.13466 | 0.1352094 | 0.1600197 | 0.1544418 | 0.1449899 | 0.1235711 | 0.1172485 | 0.1051099 | 0.1189486 | 0.1152134 | 0.1212488 | 0.1181165 | 0.1260018 | 0.1232139 | 0.1109592 | 0.1339866 | 0.1252051 | 0.1295649
1080 | 0.1586573 | 0.1121426 | 0.1012479 | 0.1434431 | 0.1920017 | 0.1355847 | 0.1513762 | 0.1487801 | 0.1576733 | 0.1650475 | 0.1714709 | 0.1638257 | 0.117651 | 0.1189389 | 0.1029152 | 0.1281714 | 0.1092176 | 0.1238981 | 0.1321124 | 0.1174808 | 0.1185678 | 0.1268086 | 0.1273499 | 0.110744 | 0.1271615
1081 | 0.1263871 | 0.1420589 | 0.08676495 | 0.1730179 | 0.1491381 | 0.158206 | 0.1551634 | 0.1431461 | 0.1509353 | 0.1603247 | 0.1697561 | 0.1653042 | 0.1242692 | 0.118331 | 0.101915 | 0.1167895 | 0.1121643 | 0.1115865 | 0.1054533 | 0.1210858 | 0.1212947 | 0.1209173 | 0.1262405 | 0.1312757 | 0.1296803
1082 | 0.167962 | 0.1221267 | 0.1222695 | 0.1434278 | 0.1582904 | 0.1601547 | 0.1521114 | 0.1352798 | 0.1545127 | 0.1614924 | 0.1634993 | 0.1638948 | 0.1151252 | 0.1170991 | 0.1161509 | 0.1238729 | 0.1148429 | 0.1276421 | 0.1242249 | 0.1275862 | 0.1232348 | 0.1135398 | 0.1140681 | 0.1283045 | 0.1338691
1083 | 0.1489981 | 0.1208193 | 0.1062417 | 0.1222951 | 0.1588099 | 0.1864658 | 0.1468618 | 0.1264198 | 0.1557651 | 0.1651026 | 0.1704901 | 0.1611151 | 0.1222691 | 0.1121579 | 0.1169477 | 0.1298655 | 0.1140203 | 0.1240086 | 0.1171053 | 0.1254835 | 0.1076953 | 0.1180388 | 0.1247279 | 0.1076118 | 0.143874
1084 | 0.1339273 | 0.1221617 | 0.0982927 | 0.1515217 | 0.1877054 | 0.1559808 | 0.1423634 | 0.1344028 | 0.1533964 | 0.151496 | 0.1628819 | 0.1742288 | 0.1208845 | 0.1063781 | 0.1137566 | 0.1278026 | 0.1225186 | 0.1194441 | 0.1179144 | 0.1210305 | 0.1044075 | 0.1235296 | 0.1309705 | 0.1308712 | 0.1291172
1085 | 0.1704933 | 0.1515556 | 0.1252545 | 0.1398856 | 0.1716543 | 0.1460369 | 0.1479755 | 0.1389906 | 0.1645988 | 0.1468178 | 0.1913245 | 0.1526802 | 0.1192777 | 0.108094 | 0.1138144 | 0.1279455 | 0.1151806 | 0.1010847 | 0.1194915 | 0.1127525 | 0.115647 | 0.1106936 | 0.1207237 | 0.1176229 | 0.1265622
1086 | 0.1286297 | 0.1426248 | 0.1146439 | 0.1371534 | 0.1836504 | 0.129422 | 0.1601765 | 0.127536 | 0.1305904 | 0.1614528 | 0.18823 | 0.1315634 | 0.1159325 | 0.1134464 | 0.1043611 | 0.1224346 | 0.1272558 | 0.124225 | 0.09715484 | 0.1233276 | 0.119366 | 0.1019691 | 0.1246753 | 0.1330357 | 0.1324756
1087 | 0.1726902 | 0.1271003 | 0.09538506 | 0.1570722 | 0.1963655 | 0.2096022 | 0.1403421 | 0.1335091 | 0.1324297 | 0.1525321 | 0.163322 | 0.1663829 | 0.1211742 | 0.1157339 | 0.1105373 | 0.1219219 | 0.09848957 | 0.1253512 | 0.118531 | 0.1227387 | 0.1174057 | 0.1219491 | 0.1142416 | 0.1219331 | 0.1277102
1088 | 0.1373728 | 0.1182319 | 0.1197936 | 0.1479728 | 0.1605473 | 0.1522784 | 0.1507148 | 0.1318065 | 0.1300602 | 0.1475109 | 0.1805201 | 0.1384248 | 0.1134745 | 0.1222635 | 0.1047781 | 0.1151755 | 0.119486 | 0.1149958 | 0.1175462 | 0.120309 | 0.1255276 | 0.1085378 | 0.1193768 | 0.1252106 | 0.1193964
1089 | 0.1641369 | 0.1267457 | 0.1186132 | 0.1771624 | 0.201713 | 0.1698826 | 0.1446054 | 0.1445076 | 0.149124 | 0.1604581 | 0.1676852 | 0.1591883 | 0.112655 | 0.1193648 | 0.1054412 | 0.1274221 | 0.1184309 | 0.1274033 | 0.1231432 | 0.1230665 | 0.1201815 | 0.09870836 | 0.1283206 | 0.1101126 | 0.1276448
1090 | 0.1289595 | 0.1118128 | 0.09972262 | 0.1791881 | 0.1704007 | 0.128279 | 0.1499504 | 0.1326369 | 0.1438192 | 0.1783878 | 0.1734093 | 0.1611629 | 0.1157039 | 0.1110469 | 0.1054211 | 0.1247203 | 0.1205879 | 0.1341911 | 0.1259341 | 0.1141361 | 0.1138756 | 0.1217094 | 0.126053 | 0.1158987 | 0.1244479
1091 | 0.157756 | 0.1339038 | 0.1087772 | 0.1412623 | 0.1681357 | 0.1554855 | 0.1437749 | 0.1352179 | 0.1420093 | 0.1704916 | 0.1998672 | 0.1515055 | 0.1147278 | 0.1223311 | 0.09872783 | 0.1185593 | 0.1206849 | 0.1313328 | 0.1166849 | 0.1189364 | 0.1178205 | 0.1239226 | 0.1329705 | 0.1165088 | 0.154968
1092 | 0.1472514 | 0.1297181 | 0.1278165 | 0.1650996 | 0.189692 | 0.1646034 | 0.1310915 | 0.134287 | 0.1501345 | 0.1642703 | 0.1848273 | 0.1323416 | 0.1178206 | 0.1137703 | 0.09649397 | 0.1205318 | 0.1183922 | 0.1318436 | 0.1127261 | 0.1203018 | 0.1254637 | 0.1117161 | 0.1306358 | 0.1237294 | 0.1358568
1093 | 0.1655245 | 0.1323459 | 0.1223819 | 0.1722087 | 0.1788593 | 0.1411451 | 0.1523993 | 0.1478196 | 0.1548042 | 0.1453616 | 0.1552399 | 0.145059 | 0.1184174 | 0.1018116 | 0.1130468 | 0.1127354 | 0.1189402 | 0.125464 | 0.1213412 | 0.1229663 | 0.1251684 | 0.1080163 | 0.1221626 | 0.1176473 | 0.1314441
1094 | 0.1529491 | 0.1141034 | 0.09506003 | 0.1867762 | 0.1609413 | 0.1474422 | 0.1411956 | 0.1456226 | 0.1564047 | 0.1573942 | 0.1723475 | 0.1399602 | 0.104709 | 0.1243912 | 0.1111786 | 0.1231971 | 0.1120214 | 0.1115235 | 0.1124243 | 0.1177588 | 0.1258893 | 0.103866 | 0.1171243 | 0.116357 | 0.1411403
1095 | 0.160646 | 0.09770391 | 0.1327943 | 0.1537052 | 0.1722049 | 0.181294 | 0.1422804 | 0.1293574 | 0.1553425 | 0.1764918 | 0.1744849 | 0.1721454 | 0.1167362 | 0.1088694 | 0.1160043 | 0.1219158 | 0.1116911 | 0.1228366 | 0.1109394 | 0.1139379 | 0.1074729 | 0.1151296 | 0.1333144 | 0.1137327 | 0.1486569
1096 | 0.182076 | 0.1380017 | 0.119044 | 0.1518219 | 0.1562675 | 0.1642335 | 0.1486513 | 0.1369587 | 0.155186 | 0.1657712 | 0.1952282 | 0.13365 | 0.1156155 | 0.1037421 | 0.09541747 | 0.119366 | 0.1213967 | 0.1150972 | 0.1202666 | 0.1097493 | 0.1089713 | 0.1045735 | 0.1195322 | 0.1262536 | 0.1298215
1097 | 0.1552034 | 0.09234297 | 0.1135831 | 0.1618279 | 0.1824781 | 0.1421323 | 0.1510961 | 0.1396322 | 0.139971 | 0.1816808 | 0.1753497 | 0.1375485 | 0.115157 | 0.1155057 | 0.1137336 | 0.1122081 | 0.1122376 | 0.1190193 | 0.1310082 | 0.1188474 | 0.1156293 | 0.1269872 | 0.1266542 | 0.1256487 | 0.1244394
1098 | 0.1189776 | 0.1362573 | 0.1026249 | 0.1525198 | 0.1804993 | 0.1352715 | 0.145725 | 0.1420984 | 0.1340618 | 0.1495495 | 0.1636862 | 0.1606822 | 0.119573 | 0.1088615 | 0.1082318 | 0.1263478 | 0.1041532 | 0.1249393 | 0.1129781 | 0.1238472 | 0.1241633 | 0.1155774 | 0.1383454 | 0.1216746 | 0.1222705
1099 | 0.1618946 | 0.1509388 | 0.1186372 | 0.1812089 | 0.1794077 | 0.1784724 | 0.1513587 | 0.1382782 | 0.1412226 | 0.1765446 | 0.1635099 | 0.1571989 | 0.1139591 | 0.1086643 | 0.1114167 | 0.1334536 | 0.1232398 | 0.1265878 | 0.1177008 | 0.1270536 | 0.1294593 | 0.1001847 | 0.1224493 | 0.1147195 | 0.1387343
1100 | 0.104328 | 0.143154 | 0.1277727 | 0.1679216 | 0.1893486 | 0.135065 | 0.1512668 | 0.1378898 | 0.1320598 | 0.1632336 | 0.1647449 | 0.1574525 | 0.1131251 | 0.1085424 | 0.1141826 | 0.1231639 | 0.123413 | 0.125661 | 0.1288926 | 0.1199901 | 0.1187341 | 0.1084879 | 0.1220089 | 0.1165521 | 0.124359
1101 | 0.1456391 | 0.1243933 | 0.09632572 | 0.1513757 | 0.1461057 | 0.1549345 | 0.1515486 | 0.1365225 | 0.1235609 | 0.1624754 | 0.1740167 | 0.1322896 | 0.1136324 | 0.1119176 | 0.1038399 | 0.1296658 | 0.1160404 | 0.1290782 | 0.1247961 | 0.1229215 | 0.118881 | 0.1225954 | 0.1108391 | 0.1247155 | 0.130304
1102 | 0.1376174 | 0.1184424 | 0.1054641 | 0.1743816 | 0.1858916 | 0.1357053 | 0.1498572 | 0.1385697 | 0.1353105 | 0.1749636 | 0.1730506 | 0.1452483 | 0.1139161 | 0.114752 | 0.1114477 | 0.1158356 | 0.115487 | 0.1237368 | 0.1208485 | 0.1166538 | 0.1266506 | 0.09918189 | 0.1175858 | 0.1182947 | 0.1255212
1103 | 0.1502188 | 0.1455976 | 0.1137636 | 0.1686291 | 0.1704449 | 0.168488 | 0.158463 | 0.1353741 | 0.1600203 | 0.1630505 | 0.1616937 | 0.1456606 | 0.109616 | 0.1168076 | 0.1112759 | 0.1296042 | 0.1175744 | 0.1184346 | 0.1131787 | 0.1067486 | 0.1075302 | 0.1157306 | 0.120824 | 0.1289094 | 0.1496424
1104 | 0.1674508 | 0.1271407 | 0.08585773 | 0.1741014 | 0.1970433 | 0.1337233 | 0.1544136 | 0.1409956 | 0.1416012 | 0.1868353 | 0.1809261 | 0.1453173 | 0.1149691 | 0.1146816 | 0.1190443 | 0.1143437 | 0.1189473 | 0.124829 | 0.1063041 | 0.1160499 | 0.1212561 | 0.1015062 | 0.1233707 | 0.1120297 | 0.1185575
1105 | 0.1680843 | 0.1210383 | 0.09156192 | 0.1642841 | 0.1747593 | 0.1451244 | 0.1553917 | 0.1326484 | 0.1533608 | 0.1685875 | 0.1509458 | 0.1587118 | 0.1077035 | 0.1060207 | 0.1051311 | 0.1247097 | 0.1299001 | 0.1244515 | 0.115897 | 0.1095795 | 0.1096006 | 0.1288302 | 0.1250771 | 0.1239447 | 0.1272976
1106 | 0.113807 | 0.1124091 | 0.1106308 | 0.1791031 | 0.1754732 | 0.1444662 | 0.1519151 | 0.1372394 | 0.1428089 | 0.1701263 | 0.1772926 | 0.1532917 | 0.1022031 | 0.1143766 | 0.1153564 | 0.121422 | 0.1267985 | 0.1206126 | 0.1257656 | 0.1174057 | 0.1248207 | 0.121758 | 0.1158316 | 0.1162596 | 0.1275289
1107 | 0.1614809 | 0.1041991 | 0.119991 | 0.1704533 | 0.1787363 | 0.1821566 | 0.1487022 | 0.1259085 | 0.1552151 | 0.163159 | 0.1676243 | 0.14822 | 0.1133069 | 0.1217037 | 0.1092516 | 0.1221042 | 0.1138364 | 0.1193223 | 0.1268201 | 0.1201921 | 0.1186993 | 0.1275154 | 0.1305238 | 0.114904 | 0.1329358
1108 | 0.1608694 | 0.1206091 | 0.1122331 | 0.1151404 | 0.1931613 | 0.1398291 | 0.1487944 | 0.1325831 | 0.1460179 | 0.1766098 | 0.1814636 | 0.1398031 | 0.1030197 | 0.09833887 | 0.1099696 | 0.1265613 | 0.1145842 | 0.1199859 | 0.1319873 | 0.1182036 | 0.1223866 | 0.122743 | 0.1288326 | 0.1193669 | 0.1348025
1109 | 0.1332726 | 0.1229343 | 0.1457169 | 0.143669 | 0.1641866 | 0.1355778 | 0.153324 | 0.1246965 | 0.135024 | 0.1689752 | 0.1668878 | 0.1467442 | 0.1026133 | 0.1159452 | 0.1149962 | 0.1163108 | 0.127311 | 0.114906 | 0.1108515 | 0.1309883 | 0.1071154 | 0.1113193 | 0.130112 | 0.1178779 | 0.1365725
1110 | 0.1451309 | 0.1212238 | 0.1462001 | 0.1289897 | 0.1692598 | 0.145422 | 0.1466321 | 0.1284382 | 0.1489381 | 0.17442 | 0.1708548 | 0.1701028 | 0.1128156 | 0.1201781 | 0.1184719 | 0.1373455 | 0.1198636 | 0.1243666 | 0.1129896 | 0.1144733 | 0.1067054 | 0.1202527 | 0.1250407 | 0.1212725 | 0.1387491
1111 | 0.1661062 | 0.1248771 | 0.1549945 | 0.1725002 | 0.1681192 | 0.144855 | 0.1429925 | 0.1305442 | 0.1395014 | 0.1738452 | 0.1647322 | 0.16037 | 0.1121487 | 0.1241179 | 0.1137538 | 0.1176845 | 0.1154986 | 0.1173457 | 0.1218653 | 0.1272305 | 0.1050195 | 0.1188732 | 0.1294239 | 0.1175923 | 0.1348313
1112 | 0.1654936 | 0.1081221 | 0.0899492 | 0.1491355 | 0.1765533 | 0.190467 | 0.145125 | 0.1405998 | 0.1400272 | 0.1566097 | 0.1586647 | 0.1616774 | 0.1153074 | 0.1189077 | 0.1074206 | 0.1217232 | 0.1126666 | 0.1104335 | 0.1307271 | 0.1208001 | 0.1208606 | 0.1137234 | 0.1212306 | 0.1116109 | 0.1273219
1113 | 0.1610069 | 0.1025926 | 0.1127021 | 0.1429719 | 0.1683861 | 0.1644642 | 0.1511308 | 0.1321118 | 0.1433073 | 0.156554 | 0.1751275 | 0.1366414 | 0.1049415 | 0.1198224 | 0.1032319 | 0.1218155 | 0.1238733 | 0.1287437 | 0.1090371 | 0.1190147 | 0.1048325 | 0.1263141 | 0.1271732 | 0.1296534 | 0.1484261
1114 | 0.1257275 | 0.1105638 | 0.08643365 | 0.1487756 | 0.195748 | 0.1469418 | 0.1483183 | 0.1367013 | 0.1617766 | 0.1450901 | 0.1626456 | 0.167591 | 0.1096002 | 0.1143908 | 0.1118454 | 0.128304 | 0.1194621 | 0.1195011 | 0.1183488 | 0.1130762 | 0.1000917 | 0.1173163 | 0.1180392 | 0.116755 | 0.1262369
1115 | 0.1563187 | 0.1034652 | 0.09789489 | 0.1436438 | 0.1716895 | 0.158836 | 0.149683 | 0.1299116 | 0.1522572 | 0.1663123 | 0.1810983 | 0.1658207 | 0.116949 | 0.1192534 | 0.1066304 | 0.1302741 | 0.138661 | 0.128107 | 0.1209912 | 0.1169617 | 0.1093065 | 0.1093138 | 0.1278235 | 0.1219953 | 0.1370004
1116 | 0.1468189 | 0.122957 | 0.1093829 | 0.1828699 | 0.212793 | 0.1665887 | 0.1560946 | 0.1396021 | 0.1501768 | 0.1738317 | 0.1741633 | 0.140347 | 0.115062 | 0.1148834 | 0.1122158 | 0.1167852 | 0.1106807 | 0.1160166 | 0.1101508 | 0.1100716 | 0.1011624 | 0.1261507 | 0.1252635 | 0.1195574 | 0.1223308
1117 | 0.1146246 | 0.1230093 | 0.1277683 | 0.1621967 | 0.1674437 | 0.1771818 | 0.1436485 | 0.1321633 | 0.1407689 | 0.1628865 | 0.1845435 | 0.148499 | 0.1154403 | 0.1158408 | 0.1018933 | 0.1231626 | 0.1222631 | 0.1231445 | 0.1213962 | 0.1145897 | 0.1279006 | 0.09952851 | 0.1301851 | 0.1310426 | 0.1338671
1118 | 0.1236067 | 0.1140305 | 0.1372085 | 0.1414347 | 0.1891658 | 0.1656947 | 0.1535997 | 0.1207748 | 0.1270935 | 0.1685557 | 0.1611571 | 0.1570068 | 0.1151376 | 0.1091032 | 0.1015803 | 0.1192075 | 0.1194919 | 0.1231294 | 0.1098526 | 0.1291129 | 0.1115618 | 0.09679256 | 0.1199769 | 0.1077479 | 0.1253119
1119 | 0.139294 | 0.1296615 | 0.1218151 | 0.1545425 | 0.1708246 | 0.1591996 | 0.1463051 | 0.133112 | 0.1503447 | 0.1771308 | 0.1841652 | 0.1581936 | 0.1174965 | 0.1106313 | 0.1164018 | 0.1229739 | 0.1045317 | 0.116107 | 0.1145756 | 0.120407 | 0.110567 | 0.1228803 | 0.1263275 | 0.1189943 | 0.1344351
1120 | 0.1585282 | 0.1371536 | 0.09652913 | 0.1622308 | 0.1775195 | 0.1838601 | 0.1550547 | 0.127763 | 0.1446932 | 0.1625853 | 0.1729051 | 0.1318152 | 0.1127743 | 0.1146955 | 0.1106614 | 0.1145491 | 0.1160568 | 0.10697 | 0.1155784 | 0.1132173 | 0.1228506 | 0.120329 | 0.1249353 | 0.1173013 | 0.1338799
1121 | 0.1433062 | 0.1254993 | 0.07525804 | 0.1299485 | 0.1833147 | 0.1560415 | 0.1539406 | 0.142905 | 0.1380019 | 0.1579786 | 0.1841415 | 0.1702883 | 0.1072982 | 0.1207912 | 0.1185452 | 0.1245515 | 0.1125843 | 0.125186 | 0.1119801 | 0.116613 | 0.1100251 | 0.1210066 | 0.1168125 | 0.1205555 | 0.1181394
1122 | 0.1814121 | 0.130416 | 0.1168136 | 0.1539325 | 0.2032407 | 0.1295126 | 0.1415506 | 0.1280726 | 0.1373191 | 0.1587734 | 0.1829048 | 0.1388144 | 0.1215543 | 0.1244045 | 0.09792022 | 0.1315023 | 0.1157748 | 0.1322813 | 0.1116601 | 0.1257414 | 0.1128289 | 0.1162468 | 0.1167652 | 0.1223742 | 0.1188085
1123 | 0.1406312 | 0.120763 | 0.09619734 | 0.1229064 | 0.1649781 | 0.1859618 | 0.1597815 | 0.133125 | 0.136358 | 0.1537389 | 0.1580984 | 0.1513727 | 0.1192157 | 0.1157169 | 0.1124672 | 0.1196773 | 0.1098507 | 0.1056252 | 0.1236592 | 0.1201611 | 0.1195638 | 0.1191805 | 0.1223022 | 0.1211193 | 0.1365942
1124 | 0.1797627 | 0.1158135 | 0.1358517 | 0.1367406 | 0.1696237 | 0.1692897 | 0.137412 | 0.1288456 | 0.1454717 | 0.1691402 | 0.1675903 | 0.1337445 | 0.1232272 | 0.1147707 | 0.1113666 | 0.1252028 | 0.1082686 | 0.1241317 | 0.1102122 | 0.1158869 | 0.1199986 | 0.1207331 | 0.1294253 | 0.1118462 | 0.1335884
1125 | 0.148853 | 0.1458486 | 0.1096668 | 0.1485093 | 0.1683768 | 0.1686119 | 0.1411899 | 0.133586 | 0.1406321 | 0.1649685 | 0.1736838 | 0.1589799 | 0.1158144 | 0.1044141 | 0.1047999 | 0.1237354 | 0.12046 | 0.1253219 | 0.1171363 | 0.1257952 | 0.11407 | 0.1145346 | 0.1167092 | 0.1213431 | 0.1406737
1126 | 0.1588528 | 0.1064044 | 0.1172178 | 0.150812 | 0.1903276 | 0.1646194 | 0.1479225 | 0.1283822 | 0.1374677 | 0.1545637 | 0.1583075 | 0.1357721 | 0.1171401 | 0.1137457 | 0.1021007 | 0.1227232 | 0.1229058 | 0.1329992 | 0.09975213 | 0.1263618 | 0.1121725 | 0.1160654 | 0.1338538 | 0.1051977 | 0.124273
1127 | 0.1689579 | 0.1130583 | 0.1026405 | 0.1509503 | 0.1388204 | 0.1629291 | 0.1436486 | 0.1307453 | 0.1563906 | 0.1634374 | 0.1815713 | 0.1475939 | 0.1206994 | 0.1095469 | 0.1113187 | 0.1327267 | 0.1303972 | 0.1252733 | 0.114493 | 0.1111959 | 0.1123537 | 0.1220057 | 0.129305 | 0.1182294 | 0.1185911
1128 | 0.1329648 | 0.151582 | 0.1036692 | 0.1546613 | 0.2120982 | 0.1606083 | 0.1484267 | 0.1404816 | 0.160479 | 0.1401148 | 0.1553796 | 0.1671657 | 0.1073466 | 0.09864156 | 0.1004071 | 0.1212803 | 0.1213777 | 0.121023 | 0.1180283 | 0.1235161 | 0.1300787 | 0.110709 | 0.1207169 | 0.1279363 | 0.124386
1129 | 0.1442517 | 0.1462816 | 0.1206007 | 0.1543627 | 0.1807901 | 0.1410501 | 0.1378582 | 0.1356418 | 0.1539496 | 0.1471719 | 0.1715004 | 0.1615716 | 0.1103946 | 0.1137557 | 0.1152457 | 0.1149614 | 0.1223429 | 0.120792 | 0.1291061 | 0.1091883 | 0.1084717 | 0.109898 | 0.1259901 | 0.1181124 | 0.1329139
1130 | 0.1356544 | 0.106107 | 0.1306694 | 0.1883172 | 0.198292 | 0.15418 | 0.1509078 | 0.135612 | 0.1331031 | 0.1705651 | 0.1803196 | 0.162888 | 0.1219995 | 0.1153603 | 0.1141706 | 0.1232127 | 0.1059246 | 0.1150798 | 0.1098023 | 0.1141382 | 0.1218493 | 0.1022834 | 0.112725 | 0.1155174 | 0.134422
1131 | 0.1431527 | 0.1168393 | 0.104733 | 0.1427749 | 0.1807604 | 0.1700632 | 0.141369 | 0.127787 | 0.1298292 | 0.1574753 | 0.1739826 | 0.1472457 | 0.1065142 | 0.1188056 | 0.1108447 | 0.1244666 | 0.1260945 | 0.1259063 | 0.1258948 | 0.1296333 | 0.118898 | 0.1190689 | 0.125754 | 0.1291494 | 0.1163156
1132 | 0.1754242 | 0.1211087 | 0.1274582 | 0.1476464 | 0.193175 | 0.1719551 | 0.1359722 | 0.1418517 | 0.1380984 | 0.1656704 | 0.1796625 | 0.1318723 | 0.118264 | 0.1104247 | 0.1097996 | 0.1250621 | 0.1183291 | 0.1169426 | 0.1171915 | 0.1243515 | 0.1164802 | 0.1125369 | 0.1297732 | 0.1219113 | 0.1261568
1133 | 0.1407507 | 0.08820354 | 0.1058053 | 0.1612482 | 0.1937757 | 0.1351897 | 0.1546335 | 0.1246053 | 0.1452866 | 0.1486821 | 0.1765969 | 0.1566901 | 0.1077027 | 0.109656 | 0.1184226 | 0.1365621 | 0.1111613 | 0.1201904 | 0.1031725 | 0.1160568 | 0.1124697 | 0.105682 | 0.1291504 | 0.1123533 | 0.1198863
1134 | 0.1469512 | 0.1054953 | 0.1372124 | 0.1614617 | 0.1980139 | 0.1652108 | 0.1402085 | 0.1334167 | 0.140428 | 0.1570449 | 0.174509 | 0.1626075 | 0.1195899 | 0.1088956 | 0.1061609 | 0.128157 | 0.1134074 | 0.1119648 | 0.1083739 | 0.1155295 | 0.1143943 | 0.1130594 | 0.118753 | 0.1195994 | 0.1263439
1135 | 0.1437116 | 0.1160111 | 0.1262387 | 0.1522395 | 0.1622416 | 0.185588 | 0.149461 | 0.1344877 | 0.1449288 | 0.1554036 | 0.1602613 | 0.1483057 | 0.1174536 | 0.1166643 | 0.1061633 | 0.1213114 | 0.1144993 | 0.1144089 | 0.1201013 | 0.1186646 | 0.1067287 | 0.1175291 | 0.1231145 | 0.1107544 | 0.1431584
1136 | 0.1260105 | 0.1370153 | 0.09197769 | 0.1534951 | 0.1606984 | 0.1506261 | 0.1469027 | 0.1329187 | 0.1231806 | 0.1677992 | 0.1615297 | 0.171522 | 0.1219705 | 0.1210287 | 0.1112135 | 0.1248198 | 0.12629 | 0.1260545 | 0.1108818 | 0.1215977 | 0.1242746 | 0.1106207 | 0.1254091 | 0.1241151 | 0.1476362
1137 | 0.1489411 | 0.1436791 | 0.1183778 | 0.164287 | 0.2074627 | 0.1486081 | 0.1409491 | 0.1326707 | 0.1393534 | 0.1732334 | 0.1869341 | 0.1755826 | 0.1105788 | 0.1084095 | 0.1021194 | 0.1234086 | 0.1135464 | 0.1196093 | 0.1203164 | 0.109921 | 0.09551628 | 0.1048342 | 0.1171557 | 0.1215451 | 0.1310234
1138 | 0.1222337 | 0.147569 | 0.1113822 | 0.1464055 | 0.1733465 | 0.1440064 | 0.1624575 | 0.1439905 | 0.1360187 | 0.1759742 | 0.1667638 | 0.1574936 | 0.1181758 | 0.1130764 | 0.1034593 | 0.1109596 | 0.117571 | 0.1193794 | 0.1226227 | 0.1139201 | 0.1135771 | 0.1050216 | 0.1329156 | 0.12033 | 0.1597083
1139 | 0.1179872 | 0.131295 | 0.09386534 | 0.1648547 | 0.1910143 | 0.1983098 | 0.1467423 | 0.1303296 | 0.1411413 | 0.1756444 | 0.1577679 | 0.1594637 | 0.1215594 | 0.1147274 | 0.1115997 | 0.1220986 | 0.1224474 | 0.1102126 | 0.1200288 | 0.1190457 | 0.1174985 | 0.1076317 | 0.1340345 | 0.1175672 | 0.1451579
1140 | 0.1387941 | 0.1455494 | 0.1044133 | 0.16017 | 0.1833236 | 0.1481489 | 0.1403066 | 0.1393773 | 0.1598856 | 0.1631874 | 0.1746403 | 0.1547056 | 0.1249653 | 0.1135363 | 0.1180993 | 0.1281397 | 0.1248237 | 0.1227132 | 0.118008 | 0.1070701 | 0.1133811 | 0.1167667 | 0.1302858 | 0.1235811 | 0.1390676
1141 | 0.1508218 | 0.1039555 | 0.09529838 | 0.1512627 | 0.1673375 | 0.1462232 | 0.1323473 | 0.1282496 | 0.1419301 | 0.1861394 | 0.166179 | 0.1552232 | 0.1223205 | 0.1088334 | 0.102181 | 0.1211992 | 0.1393656 | 0.1108477 | 0.1157649 | 0.1256933 | 0.1233814 | 0.107704 | 0.1288931 | 0.1180584 | 0.131033
1142 | 0.1581687 | 0.1513123 | 0.1051845 | 0.1357816 | 0.1702541 | 0.1573496 | 0.1424525 | 0.1335679 | 0.1297364 | 0.1558448 | 0.1896414 | 0.1524035 | 0.1170043 | 0.1175812 | 0.1060108 | 0.1289466 | 0.120793 | 0.1162848 | 0.1221254 | 0.1091619 | 0.1140312 | 0.1186414 | 0.1235382 | 0.1215109 | 0.128455
1143 | 0.1464843 | 0.1058191 | 0.133527 | 0.1664405 | 0.1593221 | 0.1477715 | 0.1525919 | 0.1249217 | 0.134861 | 0.1551938 | 0.1671017 | 0.1479641 | 0.1260737 | 0.1180226 | 0.1035967 | 0.1198721 | 0.1082765 | 0.1128873 | 0.1196611 | 0.1193795 | 0.116067 | 0.1146364 | 0.1258209 | 0.1292804 | 0.1204858
1144 | 0.1321578 | 0.1089538 | 0.08029561 | 0.1372635 | 0.2007659 | 0.1658503 | 0.1456167 | 0.1329524 | 0.1504503 | 0.1591787 | 0.1826885 | 0.1768939 | 0.1236003 | 0.1089963 | 0.09965826 | 0.1269724 | 0.11625 | 0.1279196 | 0.1227477 | 0.1253561 | 0.1212947 | 0.1080661 | 0.1316418 | 0.1264674 | 0.1321009
1145 | 0.1744455 | 0.1411327 | 0.131777 | 0.1345591 | 0.1859136 | 0.148224 | 0.1464565 | 0.1328563 | 0.1434373 | 0.1557257 | 0.1573534 | 0.1425395 | 0.1297471 | 0.1186815 | 0.1092574 | 0.1251817 | 0.1070166 | 0.1284366 | 0.1093004 | 0.1111054 | 0.1263533 | 0.1126977 | 0.1193443 | 0.1167366 | 0.139036
1146 | 0.1341332 | 0.1361518 | 0.101378 | 0.1607852 | 0.1577174 | 0.1708625 | 0.1423352 | 0.132462 | 0.1352449 | 0.1518781 | 0.1633937 | 0.1453442 | 0.1246494 | 0.1158722 | 0.125361 | 0.1245267 | 0.1235934 | 0.1141806 | 0.1150159 | 0.1063746 | 0.1257578 | 0.1068354 | 0.1202104 | 0.1236866 | 0.1322933
1147 | 0.1424756 | 0.125252 | 0.1180816 | 0.1415944 | 0.2127918 | 0.1458963 | 0.1618596 | 0.1309465 | 0.156894 | 0.1649138 | 0.1894239 | 0.1478734 | 0.127305 | 0.1217426 | 0.1062175 | 0.1254149 | 0.1124909 | 0.1222646 | 0.1132947 | 0.1144794 | 0.1025601 | 0.09338218 | 0.1305721 | 0.1146978 | 0.1211607
1148 | 0.1674947 | 0.1372081 | 0.09898488 | 0.1821699 | 0.1903594 | 0.1450574 | 0.145134 | 0.1293251 | 0.1409358 | 0.1510194 | 0.162317 | 0.1455281 | 0.1264309 | 0.1094827 | 0.1021827 | 0.1163313 | 0.1196194 | 0.1094253 | 0.1238344 | 0.1242069 | 0.1163276 | 0.105074 | 0.1252747 | 0.1155512 | 0.127338
1149 | 0.1344029 | 0.1081886 | 0.1184092 | 0.1601724 | 0.1754545 | 0.1532633 | 0.1374522 | 0.1161296 | 0.1361581 | 0.1641891 | 0.1801908 | 0.1648759 | 0.1204676 | 0.1097198 | 0.1101212 | 0.1358014 | 0.1297434 | 0.1196895 | 0.118549 | 0.1123061 | 0.1279416 | 0.1186326 | 0.1279884 | 0.1133523 | 0.1162195
1150 | 0.1247699 | 0.1023463 | 0.1011393 | 0.1475503 | 0.1804851 | 0.1572308 | 0.1476827 | 0.1375084 | 0.1517028 | 0.1628925 | 0.1825879 | 0.1580259 | 0.1212852 | 0.1175802 | 0.1006237 | 0.1237635 | 0.1021182 | 0.1198919 | 0.1076484 | 0.1152772 | 0.1111717 | 0.1164653 | 0.1392136 | 0.1285771 | 0.1210291
1151 | 0.1403984 | 0.1056976 | 0.1208368 | 0.1617591 | 0.1947876 | 0.1417943 | 0.150944 | 0.1254123 | 0.1447672 | 0.1718814 | 0.1791276 | 0.1412736 | 0.123235 | 0.1142301 | 0.1050757 | 0.1197859 | 0.134231 | 0.1165929 | 0.1104163 | 0.1186755 | 0.1136488 | 0.1188653 | 0.1256626 | 0.1258382 | 0.118962
1152 | 0.1525699 | 0.1225218 | 0.1186662 | 0.1413991 | 0.1987866 | 0.1314246 | 0.1473472 | 0.1318378 | 0.1462924 | 0.1459794 | 0.1729681 | 0.1495184 | 0.1153469 | 0.1172764 | 0.1050847 | 0.1160854 | 0.1108483 | 0.1250764 | 0.1137351 | 0.1236587 | 0.1180819 | 0.1246498 | 0.1419468 | 0.1249023 | 0.1328376
1153 | 0.1568948 | 0.1492057 | 0.07170731 | 0.1654971 | 0.1748083 | 0.1694721 | 0.1386068 | 0.1275643 | 0.1450265 | 0.1573627 | 0.1784307 | 0.1435381 | 0.1169231 | 0.111201 | 0.1030146 | 0.119011 | 0.1159572 | 0.1066352 | 0.1196877 | 0.1248822 | 0.1182591 | 0.114661 | 0.1352868 | 0.120981 | 0.1233252
1154 | 0.1309959 | 0.1444276 | 0.12095 | 0.1484285 | 0.1898765 | 0.1586968 | 0.1459754 | 0.1252147 | 0.1338216 | 0.1493307 | 0.181042 | 0.142754 | 0.1260642 | 0.1109521 | 0.1097995 | 0.1289357 | 0.1068728 | 0.1098649 | 0.1216448 | 0.1173081 | 0.1182074 | 0.1145592 | 0.1309034 | 0.1200418 | 0.1450372
1155 | 0.1361174 | 0.11309 | 0.1010037 | 0.178396 | 0.1718742 | 0.1732783 | 0.1530367 | 0.1243578 | 0.1426096 | 0.1699652 | 0.1552449 | 0.1607958 | 0.1326504 | 0.110839 | 0.1145108 | 0.129136 | 0.1123141 | 0.1222274 | 0.1153761 | 0.1139194 | 0.1135574 | 0.1166411 | 0.1139947 | 0.1094577 | 0.1463883
1156 | 0.1645561 | 0.1330796 | 0.1196061 | 0.1759868 | 0.1889635 | 0.1669595 | 0.1498628 | 0.1441366 | 0.1438277 | 0.1809162 | 0.1627308 | 0.1697809 | 0.1234221 | 0.1134076 | 0.1093918 | 0.1155939 | 0.1087852 | 0.1150723 | 0.1175746 | 0.1122882 | 0.1143934 | 0.1106936 | 0.1221607 | 0.1253762 | 0.1339383
1157 | 0.1135727 | 0.1397076 | 0.09120352 | 0.1398074 | 0.2129501 | 0.1668048 | 0.1417184 | 0.1323839 | 0.1448323 | 0.1615031 | 0.161667 | 0.161898 | 0.124069 | 0.1187944 | 0.1047579 | 0.1201755 | 0.1182524 | 0.1075621 | 0.111381 | 0.1241527 | 0.112284 | 0.1219982 | 0.1087172 | 0.1229248 | 0.1206465
1158 | 0.1455509 | 0.0988815 | 0.0886643 | 0.1982944 | 0.1970145 | 0.1542726 | 0.1401737 | 0.1276052 | 0.1400869 | 0.1745148 | 0.1710655 | 0.1446156 | 0.1247839 | 0.106649 | 0.1239179 | 0.1250838 | 0.1171602 | 0.106659 | 0.1076551 | 0.1127815 | 0.1167239 | 0.1160424 | 0.1212269 | 0.1224745 | 0.1290022
1159 | 0.1617011 | 0.1239425 | 0.1016107 | 0.1667896 | 0.1808601 | 0.1634223 | 0.1440506 | 0.1326681 | 0.1336308 | 0.1658956 | 0.1733145 | 0.171493 | 0.120485 | 0.1270462 | 0.1067801 | 0.128107 | 0.1266278 | 0.1150974 | 0.1183857 | 0.1149575 | 0.1212197 | 0.1097695 | 0.1228979 | 0.119171 | 0.1263347
1160 | 0.1408912 | 0.1350106 | 0.131139 | 0.1807068 | 0.1885512 | 0.1561678 | 0.1501228 | 0.136505 | 0.1251829 | 0.1530763 | 0.1781542 | 0.1530116 | 0.1223286 | 0.1129048 | 0.1121797 | 0.1339054 | 0.1083114 | 0.123923 | 0.1366417 | 0.1098432 | 0.1127598 | 0.1216699 | 0.1360854 | 0.1165745 | 0.1296152
1161 | 0.1535439 | 0.1167034 | 0.1229664 | 0.1586955 | 0.1691615 | 0.1632807 | 0.1443439 | 0.1217864 | 0.1370476 | 0.162887 | 0.1806904 | 0.1583215 | 0.1255172 | 0.09800468 | 0.1091511 | 0.1219797 | 0.1053855 | 0.1156035 | 0.1178259 | 0.1214801 | 0.114327 | 0.1150361 | 0.129234 | 0.1208016 | 0.1284152
1162 | 0.1293651 | 0.1210204 | 0.07526176 | 0.1302833 | 0.1843979 | 0.1324278 | 0.147327 | 0.1229886 | 0.1429469 | 0.1426664 | 0.1671868 | 0.1705933 | 0.1251954 | 0.1083719 | 0.110567 | 0.1370791 | 0.1320774 | 0.1262841 | 0.1193201 | 0.1229783 | 0.1183621 | 0.106928 | 0.1167378 | 0.1163329 | 0.1170348
1163 | 0.1356681 | 0.1067701 | 0.07798271 | 0.1627798 | 0.19855 | 0.1265475 | 0.1542982 | 0.1194366 | 0.1522311 | 0.1828204 | 0.183237 | 0.1722577 | 0.1281267 | 0.1074493 | 0.1117302 | 0.1242292 | 0.1120628 | 0.1170311 | 0.1132801 | 0.1210132 | 0.1154898 | 0.1047754 | 0.1170626 | 0.1271248 | 0.1243684
1164 | 0.1576108 | 0.1304465 | 0.1018135 | 0.1699483 | 0.1894722 | 0.165771 | 0.1514399 | 0.1369374 | 0.1468404 | 0.173606 | 0.1809374 | 0.1435028 | 0.1181403 | 0.1196766 | 0.1144788 | 0.1277889 | 0.1157244 | 0.1246808 | 0.1290834 | 0.1188183 | 0.1152148 | 0.1274756 | 0.1118916 | 0.1279264 | 0.1336627
1165 | 0.1384177 | 0.09296053 | 0.1242076 | 0.1481958 | 0.1921422 | 0.1542591 | 0.1544889 | 0.1309086 | 0.1566414 | 0.1487379 | 0.1515027 | 0.1745506 | 0.1272159 | 0.1180594 | 0.1129488 | 0.1246176 | 0.1246736 | 0.1213911 | 0.1167468 | 0.1235133 | 0.1283813 | 0.1102319 | 0.1286211 | 0.1230381 | 0.1312729
1166 | 0.1646419 | 0.1146464 | 0.1271959 | 0.1692173 | 0.1999271 | 0.1673499 | 0.1606536 | 0.1358359 | 0.1427944 | 0.1613427 | 0.1653897 | 0.1579464 | 0.1184721 | 0.1018631 | 0.1128712 | 0.1291501 | 0.1131415 | 0.1228874 | 0.1060537 | 0.1265341 | 0.1086296 | 0.1204606 | 0.1191452 | 0.120654 | 0.1394371
1167 | 0.1461888 | 0.1149709 | 0.1386367 | 0.1559782 | 0.1849329 | 0.1751178 | 0.1457033 | 0.1281508 | 0.1444652 | 0.1437588 | 0.1625008 | 0.1527948 | 0.1234594 | 0.1161357 | 0.1265657 | 0.1323723 | 0.1095986 | 0.1102189 | 0.1111301 | 0.1310065 | 0.1190401 | 0.1141076 | 0.1203164 | 0.122186 | 0.1394507
1168 | 0.1600728 | 0.09503222 | 0.1162199 | 0.1669368 | 0.1721446 | 0.141656 | 0.1375966 | 0.1262029 | 0.1341504 | 0.1595854 | 0.1579429 | 0.1574211 | 0.1229862 | 0.1215732 | 0.1200879 | 0.1236647 | 0.1158744 | 0.1162723 | 0.1113682 | 0.1142791 | 0.1095011 | 0.1209562 | 0.1252502 | 0.1164153 | 0.1248952
1169 | 0.1548826 | 0.1237958 | 0.09246406 | 0.1694768 | 0.1853701 | 0.143607 | 0.1546024 | 0.1285551 | 0.1501976 | 0.168533 | 0.1568897 | 0.1504089 | 0.114426 | 0.1157344 | 0.1145603 | 0.1229745 | 0.1289709 | 0.1271535 | 0.1097812 | 0.1118524 | 0.1175126 | 0.1177141 | 0.1263812 | 0.117095 | 0.1287086
1170 | 0.1359897 | 0.1129136 | 0.0856567 | 0.1559441 | 0.1692585 | 0.1568808 | 0.1364679 | 0.1203481 | 0.1602706 | 0.1769396 | 0.1751254 | 0.1504898 | 0.1328453 | 0.1175371 | 0.1042187 | 0.1214196 | 0.1167155 | 0.1303462 | 0.1150167 | 0.1123246 | 0.1203533 | 0.1046533 | 0.1275385 | 0.1227878 | 0.1286596
1171 | 0.1628185 | 0.1225134 | 0.1192037 | 0.1582163 | 0.2289358 | 0.1591743 | 0.141323 | 0.1322112 | 0.1449036 | 0.1590142 | 0.174991 | 0.1435217 | 0.1280073 | 0.1159265 | 0.1092108 | 0.1167211 | 0.1036652 | 0.1162001 | 0.1189162 | 0.1129993 | 0.1216056 | 0.10678 | 0.1289246 | 0.1188096 | 0.1324401
1172 | 0.1668174 | 0.08991657 | 0.1306893 | 0.1218639 | 0.1729594 | 0.1907546 | 0.1410474 | 0.1273052 | 0.1518297 | 0.1639058 | 0.1701076 | 0.1410546 | 0.1177991 | 0.1220299 | 0.1014206 | 0.1283436 | 0.1069311 | 0.1245137 | 0.120202 | 0.1248485 | 0.1165118 | 0.1084426 | 0.1142698 | 0.1174685 | 0.1167298
1173 | 0.1334404 | 0.1333499 | 0.1263077 | 0.1608459 | 0.1555162 | 0.1404589 | 0.1440031 | 0.127206 | 0.1387818 | 0.1669493 | 0.1633191 | 0.1378198 | 0.1175611 | 0.1138256 | 0.1175758 | 0.1166196 | 0.1233673 | 0.1266375 | 0.1295019 | 0.1152302 | 0.1081965 | 0.1089956 | 0.1258864 | 0.1215738 | 0.1417329
1174 | 0.1324983 | 0.1439338 | 0.09319781 | 0.1498803 | 0.1641039 | 0.1577074 | 0.1452284 | 0.1203761 | 0.1472168 | 0.1821605 | 0.1609643 | 0.1490257 | 0.1274207 | 0.1173605 | 0.1011996 | 0.1219482 | 0.1071839 | 0.1088281 | 0.1116804 | 0.1089359 | 0.1229936 | 0.1206694 | 0.1322343 | 0.1168866 | 0.1275318
1175 | 0.1544582 | 0.1339567 | 0.08748812 | 0.1504381 | 0.1795135 | 0.1566064 | 0.150198 | 0.1394652 | 0.1412383 | 0.1679297 | 0.177561 | 0.1326576 | 0.1212388 | 0.117944 | 0.114358 | 0.1167621 | 0.1238312 | 0.1225237 | 0.1152771 | 0.1073365 | 0.1308856 | 0.1177807 | 0.1286744 | 0.1135036 | 0.1391653
1176 | 0.155415 | 0.1397066 | 0.1036858 | 0.1603054 | 0.182822 | 0.1801288 | 0.1474634 | 0.1238028 | 0.1411092 | 0.1603197 | 0.1690061 | 0.1622707 | 0.1287139 | 0.1265679 | 0.09887549 | 0.1196689 | 0.1035071 | 0.1241788 | 0.1157306 | 0.1195199 | 0.1160256 | 0.1030413 | 0.1116573 | 0.1258357 | 0.1306934
1177 | 0.1421181 | 0.1210978 | 0.1116157 | 0.1480172 | 0.1625708 | 0.1269874 | 0.1465933 | 0.137259 | 0.1292735 | 0.1796111 | 0.1572655 | 0.1513996 | 0.1127927 | 0.116928 | 0.1085947 | 0.1282146 | 0.123566 | 0.1153349 | 0.1202603 | 0.1109685 | 0.1201639 | 0.1069853 | 0.122201 | 0.1099748 | 0.1339536
1178 | 0.1479258 | 0.1416028 | 0.1365919 | 0.1716505 | 0.1700659 | 0.1455838 | 0.1428875 | 0.1263704 | 0.1491074 | 0.1730439 | 0.1745522 | 0.1481205 | 0.1267297 | 0.1027918 | 0.1132069 | 0.1342823 | 0.1176064 | 0.1187513 | 0.1157188 | 0.1198271 | 0.1189014 | 0.09574058 | 0.1175851 | 0.1202865 | 0.1289571
1179 | 0.153757 | 0.1024198 | 0.1034364 | 0.1703786 | 0.1717929 | 0.1444358 | 0.147943 | 0.1371385 | 0.1547099 | 0.1570062 | 0.1769958 | 0.1533309 | 0.1272768 | 0.1149652 | 0.1138993 | 0.1192735 | 0.1265454 | 0.1161118 | 0.1321152 | 0.1161582 | 0.1140373 | 0.1025036 | 0.1258129 | 0.122766 | 0.1311163
1180 | 0.1491722 | 0.1360932 | 0.1025386 | 0.1928183 | 0.1780252 | 0.1728772 | 0.1397608 | 0.1353931 | 0.1525588 | 0.1546265 | 0.1701243 | 0.1467264 | 0.1155424 | 0.1179906 | 0.1085314 | 0.1317282 | 0.1101489 | 0.1298216 | 0.1224224 | 0.1142569 | 0.102807 | 0.1128284 | 0.1352398 | 0.1184398 | 0.1382518
1181 | 0.1580176 | 0.1387265 | 0.09558933 | 0.1815731 | 0.1917741 | 0.1467192 | 0.1607002 | 0.1314685 | 0.154411 | 0.1533196 | 0.1726366 | 0.1447502 | 0.126287 | 0.1213507 | 0.1071621 | 0.1176817 | 0.1199319 | 0.1163672 | 0.1180679 | 0.1156942 | 0.1170835 | 0.1088227 | 0.1270468 | 0.1034617 | 0.1344629
1182 | 0.1486383 | 0.1047531 | 0.1028177 | 0.1453886 | 0.20158 | 0.1618212 | 0.1346995 | 0.1194067 | 0.1415602 | 0.1671068 | 0.187447 | 0.1571301 | 0.1191925 | 0.1087124 | 0.1182934 | 0.1286863 | 0.1147978 | 0.1222304 | 0.1230332 | 0.1323973 | 0.1240875 | 0.1140421 | 0.1207959 | 0.1256698 | 0.1319917
1183 | 0.1404292 | 0.09640232 | 0.09781545 | 0.135568 | 0.2011589 | 0.1530474 | 0.1477405 | 0.1290627 | 0.1268026 | 0.1691124 | 0.1494798 | 0.1405242 | 0.125639 | 0.1159661 | 0.1132624 | 0.1296344 | 0.1070313 | 0.1186299 | 0.1311111 | 0.1204292 | 0.1133085 | 0.1265464 | 0.1135225 | 0.1246691 | 0.1209116
1184 | 0.1664296 | 0.1220868 | 0.1085891 | 0.145474 | 0.212708 | 0.1461751 | 0.1468439 | 0.13212 | 0.1303264 | 0.1650165 | 0.1717584 | 0.1522719 | 0.1222377 | 0.1154381 | 0.1089709 | 0.1235383 | 0.1199135 | 0.1130176 | 0.1061143 | 0.1159795 | 0.111654 | 0.119147 | 0.1357014 | 0.1226684 | 0.1426329
1185 | 0.158847 | 0.1246039 | 0.1136968 | 0.1497848 | 0.1274239 | 0.1662775 | 0.1458137 | 0.1312501 | 0.1610324 | 0.1701484 | 0.1772624 | 0.1420653 | 0.1202724 | 0.1155368 | 0.1244773 | 0.1188394 | 0.09632219 | 0.1124462 | 0.1385468 | 0.117686 | 0.1245729 | 0.1278304 | 0.1262874 | 0.1116343 | 0.1248185
1186 | 0.1308155 | 0.1033203 | 0.07865881 | 0.1807054 | 0.1641085 | 0.1448447 | 0.155646 | 0.1309083 | 0.1529217 | 0.1760508 | 0.1686663 | 0.1489456 | 0.1209664 | 0.1161587 | 0.1225013 | 0.1337712 | 0.1126312 | 0.1320996 | 0.1119069 | 0.1233053 | 0.1243874 | 0.1145005 | 0.1230456 | 0.1175071 | 0.1137067
1187 | 0.15516 | 0.1376591 | 0.139356 | 0.1406982 | 0.1860503 | 0.1559519 | 0.1395066 | 0.1303026 | 0.1413554 | 0.1565083 | 0.1542265 | 0.1627244 | 0.1171559 | 0.1159184 | 0.1148857 | 0.1240744 | 0.1213765 | 0.120254 | 0.1130501 | 0.1305859 | 0.1031706 | 0.1190428 | 0.1218908 | 0.1303254 | 0.1470475
1188 | 0.1760909 | 0.1366527 | 0.1163988 | 0.1728244 | 0.1693935 | 0.1584929 | 0.144113 | 0.1360344 | 0.1519273 | 0.1532166 | 0.2006723 | 0.1379614 | 0.1111625 | 0.1138328 | 0.1014707 | 0.1190974 | 0.1343472 | 0.1169301 | 0.1373978 | 0.110917 | 0.1188598 | 0.1160125 | 0.1252139 | 0.1155666 | 0.1181373
1189 | 0.1191108 | 0.1486636 | 0.08637843 | 0.1668277 | 0.1961694 | 0.1372174 | 0.139853 | 0.1326467 | 0.1594614 | 0.1491406 | 0.1774354 | 0.1495269 | 0.1084524 | 0.1231155 | 0.1102138 | 0.1229604 | 0.1138419 | 0.1160868 | 0.1296649 | 0.1238356 | 0.1088857 | 0.1051668 | 0.1394463 | 0.1208453 | 0.1301524
1190 | 0.1603342 | 0.1277507 | 0.1061344 | 0.1653888 | 0.1814891 | 0.1629413 | 0.1452679 | 0.1323298 | 0.1407583 | 0.1461184 | 0.1832272 | 0.1595206 | 0.1198052 | 0.1137809 | 0.1052016 | 0.1149624 | 0.129912 | 0.119766 | 0.1185637 | 0.1164255 | 0.1247048 | 0.1326299 | 0.1356934 | 0.1099323 | 0.1243154
1191 | 0.1608518 | 0.1356442 | 0.08919627 | 0.1472112 | 0.1958149 | 0.1467632 | 0.1469435 | 0.1272667 | 0.1362308 | 0.1561619 | 0.1513065 | 0.1693495 | 0.1184425 | 0.1011347 | 0.1152436 | 0.1206846 | 0.1067254 | 0.1090106 | 0.1249254 | 0.1264049 | 0.1224081 | 0.1095825 | 0.138167 | 0.1152946 | 0.1327793
1192 | 0.1445838 | 0.1420463 | 0.1298375 | 0.1706062 | 0.1964447 | 0.1409454 | 0.1544675 | 0.1320893 | 0.1667999 | 0.1577511 | 0.1511098 | 0.1484598 | 0.1255002 | 0.1170771 | 0.1060869 | 0.129657 | 0.1091918 | 0.1356229 | 0.1280738 | 0.1235148 | 0.1184221 | 0.1116093 | 0.1248228 | 0.1149679 | 0.1207043
1193 | 0.142917 | 0.1411539 | 0.09705579 | 0.1830423 | 0.2282456 | 0.1520861 | 0.1337157 | 0.1299196 | 0.1458461 | 0.1656365 | 0.1608068 | 0.1563101 | 0.1176339 | 0.1111988 | 0.1078985 | 0.1214318 | 0.1134846 | 0.1171399 | 0.1108105 | 0.1269434 | 0.109925 | 0.1156585 | 0.1294766 | 0.1236518 | 0.1236366
1194 | 0.1708393 | 0.1063571 | 0.1110601 | 0.1467758 | 0.1810829 | 0.1295593 | 0.1437695 | 0.1374319 | 0.1454719 | 0.1609679 | 0.1678044 | 0.1344849 | 0.1182994 | 0.1165389 | 0.1073496 | 0.1177107 | 0.1303563 | 0.1108803 | 0.1222241 | 0.1214357 | 0.1160251 | 0.1177547 | 0.1267719 | 0.1245442 | 0.1267784
1195 | 0.1500966 | 0.1274642 | 0.1142599 | 0.1638945 | 0.1943461 | 0.1431082 | 0.1509779 | 0.1329122 | 0.1398927 | 0.145436 | 0.1614287 | 0.1616077 | 0.1061541 | 0.1174906 | 0.1204975 | 0.1205659 | 0.1040711 | 0.1169407 | 0.1213068 | 0.1305994 | 0.1130124 | 0.1082603 | 0.1334787 | 0.1127501 | 0.1327209
1196 | 0.1319248 | 0.09537644 | 0.09699629 | 0.1571878 | 0.1958915 | 0.1521438 | 0.1473572 | 0.1331691 | 0.1434727 | 0.1684908 | 0.1638589 | 0.1454633 | 0.1114633 | 0.1131769 | 0.1095833 | 0.1276094 | 0.1288064 | 0.1242668 | 0.119657 | 0.1222689 | 0.1183833 | 0.1180121 | 0.1426026 | 0.1318779 | 0.1340997
1197 | 0.1570282 | 0.1141739 | 0.09703732 | 0.1671543 | 0.1966198 | 0.1121605 | 0.1431687 | 0.1250284 | 0.1484456 | 0.1645753 | 0.1659779 | 0.1519892 | 0.1092685 | 0.1163573 | 0.1152418 | 0.1304952 | 0.1141567 | 0.1269349 | 0.1216827 | 0.1263256 | 0.1186602 | 0.1252915 | 0.1353109 | 0.1242455 | 0.128203
1198 | 0.1323178 | 0.1131465 | 0.1119324 | 0.126853 | 0.1902057 | 0.1460533 | 0.1462489 | 0.1309206 | 0.1507304 | 0.1577079 | 0.1839944 | 0.1766684 | 0.1132334 | 0.1108849 | 0.1143072 | 0.1243014 | 0.1103392 | 0.1006644 | 0.1326155 | 0.1242048 | 0.1084755 | 0.09964875 | 0.1265787 | 0.1144844 | 0.1406306
1199 | 0.128882 | 0.1118438 | 0.1357204 | 0.1425156 | 0.2060036 | 0.1136938 | 0.1441929 | 0.135404 | 0.1420367 | 0.1745343 | 0.1689129 | 0.1506644 | 0.1194201 | 0.111116 | 0.1072936 | 0.1074785 | 0.1220563 | 0.1215277 | 0.1133763 | 0.1216796 | 0.1108624 | 0.1068678 | 0.1293573 | 0.1230852 | 0.1451488
1200 | 0.1473167 | 0.1253613 | 0.1100992 | 0.1472488 | 0.1883989 | 0.1527168 | 0.1351548 | 0.1285702 | 0.1417721 | 0.1727721 | 0.1729754 | 0.147786 | 0.1192739 | 0.1087653 | 0.1178995 | 0.1189465 | 0.1332103 | 0.1267214 | 0.1209298 | 0.1104596 | 0.1064763 | 0.119364 | 0.1344647 | 0.1019121 | 0.1226293
1201 | 0.1369994 | 0.1115942 | 0.1100461 | 0.1509689 | 0.1464166 | 0.1626153 | 0.1458263 | 0.1303718 | 0.1545261 | 0.155839 | 0.1826212 | 0.1435502 | 0.12058 | 0.1188527 | 0.1023611 | 0.1204668 | 0.1211389 | 0.1190536 | 0.1366923 | 0.1191457 | 0.1208879 | 0.1097927 | 0.1249213 | 0.1204284 | 0.1239791
1202 | 0.122514 | 0.1210439 | 0.132731 | 0.145503 | 0.2214151 | 0.1713381 | 0.1538641 | 0.1318458 | 0.1523115 | 0.1511225 | 0.1579563 | 0.1589539 | 0.1103067 | 0.1120932 | 0.1015301 | 0.1243456 | 0.1208795 | 0.1270223 | 0.1257402 | 0.1229005 | 0.1238324 | 0.1243648 | 0.1371149 | 0.1133845 | 0.134118
1203 | 0.1548762 | 0.1281147 | 0.09924163 | 0.1221506 | 0.1902388 | 0.1658751 | 0.1501735 | 0.1402837 | 0.1613281 | 0.1651912 | 0.1861593 | 0.1502101 | 0.1186398 | 0.116763 | 0.1085893 | 0.1112357 | 0.1155213 | 0.1132333 | 0.1215597 | 0.1071139 | 0.1270575 | 0.11327 | 0.1367695 | 0.1339786 | 0.1397459
1204 | 0.1505866 | 0.1294878 | 0.09333791 | 0.1606809 | 0.1735348 | 0.1448018 | 0.1430935 | 0.1265809 | 0.1653889 | 0.1552281 | 0.1629792 | 0.1557002 | 0.1137149 | 0.1080388 | 0.1013267 | 0.124767 | 0.1122184 | 0.1246362 | 0.1338546 | 0.1120749 | 0.113213 | 0.1009485 | 0.131967 | 0.1232074 | 0.1312831
1205 | 0.1413551 | 0.142085 | 0.1192373 | 0.1493529 | 0.1870025 | 0.136573 | 0.1487004 | 0.1405444 | 0.1456944 | 0.1736417 | 0.1678988 | 0.1445011 | 0.1101857 | 0.119351 | 0.1091263 | 0.1173147 | 0.1302155 | 0.1165289 | 0.1175887 | 0.1287059 | 0.1191912 | 0.1069489 | 0.1324558 | 0.1180732 | 0.1397677
1206 | 0.1671439 | 0.1585842 | 0.0811113 | 0.1462871 | 0.2088963 | 0.1776248 | 0.1384228 | 0.1145079 | 0.1484785 | 0.1535421 | 0.1694071 | 0.1534606 | 0.1094919 | 0.1127781 | 0.1164409 | 0.1116388 | 0.1114696 | 0.1228384 | 0.1199757 | 0.1191448 | 0.1134997 | 0.1082353 | 0.1218251 | 0.1227901 | 0.1315585
1207 | 0.1493298 | 0.09160802 | 0.1003033 | 0.1597571 | 0.1559188 | 0.1404573 | 0.1398838 | 0.1309082 | 0.1386117 | 0.1723543 | 0.142395 | 0.1423068 | 0.1050804 | 0.119308 | 0.110359 | 0.117015 | 0.1203441 | 0.1167423 | 0.119107 | 0.1142877 | 0.1189134 | 0.1134611 | 0.1180257 | 0.1165632 | 0.1283064
1208 | 0.1668928 | 0.1062792 | 0.08948766 | 0.14774 | 0.1808451 | 0.157359 | 0.1467728 | 0.1336073 | 0.130697 | 0.1629391 | 0.1763371 | 0.1554029 | 0.1205445 | 0.1165479 | 0.1073216 | 0.1279052 | 0.1201726 | 0.1106393 | 0.1131125 | 0.1295561 | 0.1096285 | 0.1170475 | 0.1097781 | 0.1242176 | 0.1246421
1209 | 0.1125201 | 0.1316136 | 0.1043938 | 0.1734864 | 0.1619947 | 0.1647342 | 0.1425368 | 0.1213553 | 0.1597608 | 0.1693107 | 0.1576578 | 0.1498907 | 0.1143281 | 0.1166695 | 0.1191516 | 0.1185375 | 0.1114039 | 0.1119988 | 0.130375 | 0.1213704 | 0.1121153 | 0.1232271 | 0.1209607 | 0.1088708 | 0.1251938
1210 | 0.1382142 | 0.1179554 | 0.1068092 | 0.1639326 | 0.1690127 | 0.1676368 | 0.1616954 | 0.1260103 | 0.147208 | 0.1586184 | 0.1850916 | 0.1572935 | 0.1127778 | 0.1102094 | 0.1061908 | 0.1131482 | 0.1131674 | 0.1182184 | 0.1322771 | 0.1123263 | 0.1182482 | 0.1076523 | 0.1337271 | 0.1224039 | 0.1292845
1211 | 0.1453021 | 0.1388824 | 0.08340714 | 0.1316638 | 0.1852764 | 0.1479922 | 0.1555844 | 0.1169776 | 0.1229445 | 0.1618005 | 0.1712247 | 0.1734255 | 0.1120626 | 0.1159836 | 0.09912378 | 0.1355023 | 0.1219885 | 0.1305779 | 0.1084531 | 0.1096356 | 0.1238757 | 0.1205074 | 0.1421613 | 0.1197423 | 0.1177451
1212 | 0.1451348 | 0.1147192 | 0.1066156 | 0.1685476 | 0.1519601 | 0.159682 | 0.1436942 | 0.1218716 | 0.138546 | 0.1793986 | 0.1570031 | 0.13517 | 0.1183709 | 0.1142035 | 0.1075101 | 0.113866 | 0.1128507 | 0.1129198 | 0.1149298 | 0.1128242 | 0.09618552 | 0.111471 | 0.139796 | 0.1070509 | 0.132087
1213 | 0.1438769 | 0.1431645 | 0.1172175 | 0.1166054 | 0.2092264 | 0.1676134 | 0.1437541 | 0.134341 | 0.1476342 | 0.1530644 | 0.1679274 | 0.1703975 | 0.1171546 | 0.1194713 | 0.1192563 | 0.1181888 | 0.1357372 | 0.1269778 | 0.1214551 | 0.1292584 | 0.1070382 | 0.1203672 | 0.1241255 | 0.1173754 | 0.1148543
1214 | 0.1527604 | 0.1204855 | 0.08580499 | 0.1640649 | 0.1739536 | 0.1678431 | 0.1368395 | 0.130481 | 0.1372288 | 0.1620815 | 0.1698491 | 0.1831016 | 0.1162966 | 0.107195 | 0.108927 | 0.1221472 | 0.1260552 | 0.1242698 | 0.1186917 | 0.1279309 | 0.1113663 | 0.1187496 | 0.130917 | 0.1211245 | 0.1236134
1215 | 0.1550058 | 0.1655125 | 0.1055718 | 0.1553842 | 0.1823788 | 0.1308063 | 0.1431082 | 0.1234931 | 0.1551466 | 0.1598736 | 0.1703962 | 0.1704363 | 0.1162056 | 0.1057324 | 0.1020973 | 0.128094 | 0.1172779 | 0.1141309 | 0.118614 | 0.1141463 | 0.1242491 | 0.104513 | 0.1321249 | 0.1241298 | 0.1159895
1216 | 0.1668257 | 0.1097694 | 0.08374852 | 0.1333357 | 0.1828075 | 0.1406488 | 0.1460559 | 0.1200067 | 0.1430317 | 0.1667533 | 0.1758046 | 0.1499042 | 0.1114599 | 0.1188662 | 0.1123975 | 0.1287385 | 0.1070484 | 0.1329555 | 0.1259211 | 0.1143904 | 0.1221514 | 0.1069168 | 0.1330537 | 0.122348 | 0.1328771
1217 | 0.1573832 | 0.1060282 | 0.1119819 | 0.1504131 | 0.1723239 | 0.145482 | 0.1536893 | 0.1368597 | 0.1416189 | 0.1719786 | 0.1527098 | 0.1594941 | 0.117557 | 0.1040084 | 0.1186362 | 0.1268419 | 0.1203414 | 0.1237201 | 0.1123969 | 0.1358657 | 0.1124509 | 0.1093219 | 0.128303 | 0.1202626 | 0.126
1218 | 0.1765952 | 0.1145967 | 0.1031173 | 0.1770003 | 0.1863704 | 0.1704682 | 0.1447802 | 0.1333332 | 0.1416573 | 0.1508047 | 0.1759494 | 0.1501554 | 0.1156635 | 0.1049087 | 0.106254 | 0.1178152 | 0.122365 | 0.1305885 | 0.1255202 | 0.1231795 | 0.1121933 | 0.1111863 | 0.1119853 | 0.1196269 | 0.12344
1219 | 0.1187606 | 0.1049354 | 0.1116496 | 0.1707431 | 0.1858944 | 0.1415857 | 0.1455037 | 0.1374007 | 0.1416589 | 0.1652568 | 0.1645948 | 0.1282989 | 0.1144017 | 0.1159916 | 0.10784 | 0.1244 | 0.1149816 | 0.1179342 | 0.1302441 | 0.1319854 | 0.1060269 | 0.1182778 | 0.1299757 | 0.1132128 | 0.1328796
1220 | 0.1590518 | 0.1128439 | 0.1234878 | 0.1367705 | 0.1848532 | 0.1981513 | 0.1558437 | 0.1178894 | 0.1478965 | 0.1815468 | 0.1891873 | 0.1476721 | 0.1131896 | 0.1059389 | 0.09792568 | 0.123583 | 0.1207066 | 0.1241528 | 0.1284319 | 0.1157395 | 0.1068003 | 0.115787 | 0.1280712 | 0.1126587 | 0.138698
1221 | 0.1692479 | 0.1208819 | 0.1029378 | 0.1709607 | 0.173907 | 0.1325904 | 0.1442029 | 0.1377013 | 0.1393578 | 0.1626727 | 0.1669528 | 0.1746559 | 0.1019512 | 0.1065907 | 0.1179407 | 0.1215733 | 0.1147386 | 0.1268285 | 0.1114538 | 0.1205056 | 0.1242741 | 0.1040629 | 0.1168568 | 0.1165505 | 0.1284976
1222 | 0.1623604 | 0.1410854 | 0.09455211 | 0.1754572 | 0.1985923 | 0.1386017 | 0.1448471 | 0.1172349 | 0.16256 | 0.1684354 | 0.1688458 | 0.137798 | 0.107869 | 0.1172494 | 0.1122963 | 0.117225 | 0.1186887 | 0.1013462 | 0.1051821 | 0.1134912 | 0.1064029 | 0.1112404 | 0.1289799 | 0.1256352 | 0.127772
1223 | 0.1633477 | 0.106811 | 0.1383472 | 0.1916445 | 0.2186512 | 0.1854392 | 0.1442289 | 0.1321406 | 0.1447761 | 0.1546512 | 0.1573494 | 0.1409384 | 0.1131433 | 0.1179487 | 0.108652 | 0.1173004 | 0.1160209 | 0.1210888 | 0.1336439 | 0.1259255 | 0.112128 | 0.1070337 | 0.1317931 | 0.1086123 | 0.1210216
1224 | 0.15285 | 0.1182186 | 0.1090826 | 0.1645588 | 0.2094278 | 0.1628278 | 0.1486197 | 0.1280476 | 0.1338402 | 0.1623457 | 0.1706872 | 0.1586081 | 0.122086 | 0.1080975 | 0.1148352 | 0.1196287 | 0.1118722 | 0.1222406 | 0.1403048 | 0.1149349 | 0.122311 | 0.1129876 | 0.1179876 | 0.1277515 | 0.1303188
1225 | 0.1449026 | 0.1191251 | 0.1399427 | 0.1718997 | 0.1780347 | 0.1752288 | 0.1390505 | 0.1310566 | 0.1375723 | 0.1680751 | 0.1657981 | 0.1541792 | 0.1179398 | 0.1201774 | 0.1029598 | 0.1258758 | 0.1037732 | 0.1294335 | 0.1097406 | 0.1260543 | 0.1258741 | 0.1030607 | 0.139235 | 0.1189771 | 0.1275952
1226 | 0.1689543 | 0.1103139 | 0.08047433 | 0.1154776 | 0.1583071 | 0.1566322 | 0.1532926 | 0.12961 | 0.1532267 | 0.1562832 | 0.1737057 | 0.1522243 | 0.1186197 | 0.121535 | 0.1090281 | 0.1238683 | 0.1209648 | 0.1156193 | 0.1388075 | 0.1223083 | 0.1077632 | 0.1034548 | 0.117833 | 0.1148775 | 0.1347083
1227 | 0.1336794 | 0.09919689 | 0.1396091 | 0.1482987 | 0.1869802 | 0.1623628 | 0.1434543 | 0.134842 | 0.1556076 | 0.1599364 | 0.1776929 | 0.1597996 | 0.1209164 | 0.1109557 | 0.1033212 | 0.1262955 | 0.1078211 | 0.1243024 | 0.1206346 | 0.1256967 | 0.118897 | 0.08615269 | 0.1244643 | 0.1345452 | 0.1206277
1228 | 0.1657237 | 0.09114318 | 0.08327188 | 0.1478456 | 0.1997233 | 0.1519755 | 0.1522639 | 0.132067 | 0.1360785 | 0.1672276 | 0.1635457 | 0.161464 | 0.1176021 | 0.1228032 | 0.1140547 | 0.1203989 | 0.1202822 | 0.1311555 | 0.1354896 | 0.1163525 | 0.1063989 | 0.1006219 | 0.1306495 | 0.1259913 | 0.1286922
1229 | 0.1768939 | 0.1673558 | 0.1097009 | 0.2146202 | 0.2030687 | 0.1411679 | 0.1440861 | 0.1359515 | 0.1548268 | 0.1804506 | 0.1792128 | 0.1501572 | 0.1140027 | 0.1150005 | 0.105793 | 0.1201711 | 0.1137759 | 0.1284126 | 0.1243047 | 0.1103101 | 0.1245802 | 0.1065272 | 0.1320951 | 0.1128465 | 0.1360686
1230 | 0.1539027 | 0.1096057 | 0.1206873 | 0.1555639 | 0.1702603 | 0.1597075 | 0.1496013 | 0.130939 | 0.1400681 | 0.1740626 | 0.1869661 | 0.1503335 | 0.1165552 | 0.1117731 | 0.105904 | 0.1366408 | 0.1206969 | 0.1083886 | 0.1109942 | 0.1215644 | 0.1257563 | 0.1069406 | 0.1278792 | 0.1172551 | 0.1258269
1231 | 0.1397458 | 0.1130829 | 0.1168627 | 0.172184 | 0.1717743 | 0.1481784 | 0.1503331 | 0.1362825 | 0.1634528 | 0.1624881 | 0.1826483 | 0.1694381 | 0.1118405 | 0.1210366 | 0.1094965 | 0.1172507 | 0.1249355 | 0.1271594 | 0.1235414 | 0.1236345 | 0.1247239 | 0.0953568 | 0.1330038 | 0.1167356 | 0.134523
1232 | 0.1668706 | 0.1132335 | 0.09736245 | 0.1376304 | 0.1783571 | 0.1249837 | 0.1527956 | 0.1377938 | 0.1647254 | 0.1628146 | 0.166933 | 0.171576 | 0.1151139 | 0.1180091 | 0.1017419 | 0.1226781 | 0.1293223 | 0.1249993 | 0.1197985 | 0.1141413 | 0.1190128 | 0.108121 | 0.1376439 | 0.1134491 | 0.1168384
1233 | 0.1460462 | 0.1146488 | 0.1007401 | 0.1552336 | 0.1804898 | 0.1757893 | 0.1460581 | 0.1300401 | 0.1398991 | 0.1447907 | 0.1540135 | 0.1515509 | 0.1130451 | 0.1146598 | 0.11392 | 0.1188195 | 0.1212665 | 0.1179625 | 0.1357068 | 0.1332319 | 0.1075943 | 0.1049931 | 0.1263558 | 0.1162436 | 0.1232804
1234 | 0.1383271 | 0.1427288 | 0.1118432 | 0.1853411 | 0.1988556 | 0.1768859 | 0.154397 | 0.1337914 | 0.1382179 | 0.1809163 | 0.1723831 | 0.1219947 | 0.1195961 | 0.1181255 | 0.1073015 | 0.1162512 | 0.1237439 | 0.1242145 | 0.1107696 | 0.1241643 | 0.1086934 | 0.1147192 | 0.1303102 | 0.1216197 | 0.1265
1235 | 0.1749166 | 0.1370467 | 0.1058005 | 0.1532453 | 0.16882 | 0.150092 | 0.146285 | 0.1264503 | 0.1393651 | 0.1618621 | 0.1824125 | 0.1479706 | 0.1175978 | 0.1195015 | 0.1065126 | 0.1234226 | 0.1292855 | 0.1182577 | 0.09778486 | 0.1099942 | 0.1221785 | 0.1088279 | 0.1342186 | 0.1163128 | 0.1162703
1236 | 0.1186192 | 0.1065524 | 0.1142072 | 0.1991023 | 0.1896121 | 0.1575152 | 0.1476803 | 0.1196366 | 0.1415679 | 0.1532872 | 0.1611193 | 0.1588529 | 0.110859 | 0.1115544 | 0.1123525 | 0.1250064 | 0.1238661 | 0.1182922 | 0.1218136 | 0.1249962 | 0.1179957 | 0.1197882 | 0.1224379 | 0.1157362 | 0.1528382
1237 | 0.1615439 | 0.1154949 | 0.1095848 | 0.1676923 | 0.1736928 | 0.1524368 | 0.1442925 | 0.1229269 | 0.1410987 | 0.1662969 | 0.2034225 | 0.1415798 | 0.1152346 | 0.1053052 | 0.1172421 | 0.1097732 | 0.1233199 | 0.1185324 | 0.1251891 | 0.1131358 | 0.1377755 | 0.1105788 | 0.1217272 | 0.1201554 | 0.1288728
1238 | 0.1586767 | 0.1210609 | 0.1237092 | 0.1672977 | 0.1972848 | 0.1408364 | 0.1560502 | 0.129395 | 0.142322 | 0.1693828 | 0.1747357 | 0.1614317 | 0.114439 | 0.1179151 | 0.1102385 | 0.1225074 | 0.1117319 | 0.1188931 | 0.1159263 | 0.1220836 | 0.1128046 | 0.1083877 | 0.1276144 | 0.1238341 | 0.1331812
1239 | 0.1459398 | 0.1220923 | 0.1010019 | 0.1860004 | 0.182149 | 0.1370375 | 0.13923 | 0.1339213 | 0.1456135 | 0.1624782 | 0.160165 | 0.1503109 | 0.1146742 | 0.118112 | 0.1020882 | 0.1244734 | 0.1209543 | 0.1186302 | 0.1130187 | 0.1238849 | 0.09943289 | 0.1014685 | 0.116295 | 0.1256618 | 0.1367178
1240 | 0.1698502 | 0.1592356 | 0.1209571 | 0.1042796 | 0.2028909 | 0.1821892 | 0.1591109 | 0.1308134 | 0.1480152 | 0.1631855 | 0.1750641 | 0.1487044 | 0.1134542 | 0.1165725 | 0.1051482 | 0.126162 | 0.1258982 | 0.1258067 | 0.1157001 | 0.1202435 | 0.1205662 | 0.1149239 | 0.1142265 | 0.1197337 | 0.1438853
1241 | 0.1492415 | 0.128624 | 0.1191749 | 0.1374357 | 0.195229 | 0.1617538 | 0.1464033 | 0.1210673 | 0.1621083 | 0.1562183 | 0.1782453 | 0.1581193 | 0.1188585 | 0.1116276 | 0.1074162 | 0.1256805 | 0.1115348 | 0.1122746 | 0.1243259 | 0.1296359 | 0.1233666 | 0.1046901 | 0.134535 | 0.1258823 | 0.153915
1242 | 0.1381999 | 0.1187107 | 0.1141661 | 0.1555263 | 0.1469618 | 0.1797824 | 0.1484214 | 0.1309807 | 0.1386103 | 0.1564858 | 0.183735 | 0.165461 | 0.1184416 | 0.1198265 | 0.1004392 | 0.1217975 | 0.116575 | 0.1293883 | 0.1280463 | 0.1188914 | 0.1105805 | 0.1091267 | 0.1303494 | 0.1163611 | 0.1358035
1243 | 0.1384399 | 0.1156511 | 0.1218552 | 0.1492255 | 0.187445 | 0.1672768 | 0.1423014 | 0.1344799 | 0.1500537 | 0.1442852 | 0.1849005 | 0.1575719 | 0.1235666 | 0.1172802 | 0.1032513 | 0.1185548 | 0.1281217 | 0.1265391 | 0.1286463 | 0.1297248 | 0.1135658 | 0.1151744 | 0.1249563 | 0.1252283 | 0.1324234
1244 | 0.1513263 | 0.1290577 | 0.1221316 | 0.1364187 | 0.1670883 | 0.1665432 | 0.1540149 | 0.1361976 | 0.1365966 | 0.1658857 | 0.1829986 | 0.1547422 | 0.1233424 | 0.1154945 | 0.1015086 | 0.1204439 | 0.136862 | 0.1179399 | 0.1233347 | 0.1221067 | 0.1273751 | 0.1195437 | 0.133998 | 0.1263374 | 0.1419871
1245 | 0.1753643 | 0.09630745 | 0.1223774 | 0.1502778 | 0.1770956 | 0.130861 | 0.1437983 | 0.1442199 | 0.140124 | 0.1583789 | 0.1611557 | 0.1417849 | 0.1217492 | 0.1245468 | 0.1018976 | 0.1240318 | 0.1156252 | 0.1280195 | 0.1216337 | 0.1028784 | 0.1255512 | 0.100611 | 0.1279736 | 0.1277445 | 0.1234124
1246 | 0.1363537 | 0.1395826 | 0.1254822 | 0.123557 | 0.1168547 | 0.1338304 | 0.1473826 | 0.1308242 | 0.1406244 | 0.1586465 | 0.1732462 | 0.1565065 | 0.1229041 | 0.1143378 | 0.0982892 | 0.1266312 | 0.1237801 | 0.1232931 | 0.127096 | 0.111081 | 0.09779098 | 0.1044918 | 0.1271528 | 0.1176406 | 0.1296069
1247 | 0.1523643 | 0.1138792 | 0.1287686 | 0.1609116 | 0.1999706 | 0.1355243 | 0.1325649 | 0.1259212 | 0.1281254 | 0.1652418 | 0.1738165 | 0.1470947 | 0.1210763 | 0.1151839 | 0.09974276 | 0.1229981 | 0.1031013 | 0.1364328 | 0.1142911 | 0.1241531 | 0.1075986 | 0.1102852 | 0.1291688 | 0.1084527 | 0.1215888
1248 | 0.156998 | 0.1281256 | 0.122228 | 0.1609584 | 0.2235621 | 0.156439 | 0.1466762 | 0.1355873 | 0.1493004 | 0.1606272 | 0.1708006 | 0.1329354 | 0.1201453 | 0.1190191 | 0.1123773 | 0.1203085 | 0.116733 | 0.1348524 | 0.111095 | 0.1106682 | 0.117732 | 0.1067945 | 0.126098 | 0.1034532 | 0.1225672
1249 | 0.1608187 | 0.1459862 | 0.1186767 | 0.1818096 | 0.1788451 | 0.1561426 | 0.1523815 | 0.1318419 | 0.1354444 | 0.1585242 | 0.182927 | 0.1491064 | 0.1266633 | 0.1120733 | 0.1003716 | 0.1257405 | 0.1204712 | 0.1203023 | 0.122721 | 0.1018103 | 0.1131192 | 0.1106878 | 0.1362275 | 0.1184972 | 0.1287656
1250 | 0.1367033 | 0.1077117 | 0.1260382 | 0.1517814 | 0.1665579 | 0.1297203 | 0.1426458 | 0.1230321 | 0.1434987 | 0.1608863 | 0.1854713 | 0.1595198 | 0.123509 | 0.121712 | 0.11656 | 0.1318091 | 0.1171795 | 0.1240231 | 0.1200041 | 0.117705 | 0.1213202 | 0.1077362 | 0.1335773 | 0.1182922 | 0.1325721
1251 | 0.1070702 | 0.1237189 | 0.123093 | 0.1717916 | 0.1806858 | 0.1644365 | 0.1562039 | 0.1367065 | 0.1393603 | 0.1535481 | 0.1730387 | 0.1301125 | 0.127824 | 0.1122133 | 0.1127544 | 0.1126651 | 0.1276434 | 0.1193617 | 0.1258621 | 0.1155794 | 0.1137503 | 0.1153482 | 0.1260141 | 0.117414 | 0.1366326
1252 | 0.1493925 | 0.1089792 | 0.1170178 | 0.1619321 | 0.1917041 | 0.1456083 | 0.145546 | 0.1275847 | 0.1243288 | 0.1805549 | 0.1781942 | 0.1498756 | 0.1278172 | 0.110635 | 0.1075937 | 0.1235772 | 0.1252315 | 0.1288028 | 0.1068505 | 0.1220263 | 0.1085866 | 0.1225566 | 0.1369933 | 0.1283518 | 0.1376091
1253 | 0.1237329 | 0.1105225 | 0.08618354 | 0.1465708 | 0.1658268 | 0.1501622 | 0.142862 | 0.1234985 | 0.138294 | 0.1667075 | 0.1651173 | 0.1524409 | 0.1201914 | 0.1162023 | 0.1166803 | 0.1181279 | 0.1075641 | 0.1209828 | 0.1191396 | 0.1247993 | 0.1302214 | 0.1148702 | 0.1391624 | 0.1224097 | 0.1254058
1254 | 0.1497037 | 0.1081706 | 0.08654365 | 0.1891597 | 0.1663898 | 0.136932 | 0.1525744 | 0.1323849 | 0.1447245 | 0.1553508 | 0.170747 | 0.1476507 | 0.1235746 | 0.1071042 | 0.1098461 | 0.1284016 | 0.1139772 | 0.1232561 | 0.1169734 | 0.1162005 | 0.1164033 | 0.111939 | 0.1255451 | 0.1187532 | 0.1245552
1255 | 0.1679018 | 0.1336599 | 0.1239708 | 0.1744951 | 0.1885763 | 0.1561824 | 0.1396256 | 0.1299513 | 0.1406941 | 0.1583504 | 0.1801327 | 0.1627662 | 0.1283788 | 0.1166802 | 0.105174 | 0.1331407 | 0.1157723 | 0.1128955 | 0.1240577 | 0.1241683 | 0.1219133 | 0.1181681 | 0.1138942 | 0.1218563 | 0.135453
1256 | 0.1302124 | 0.1180268 | 0.1446388 | 0.1461475 | 0.1822972 | 0.1451618 | 0.1476875 | 0.1294475 | 0.1501718 | 0.1640749 | 0.164245 | 0.1656346 | 0.1205793 | 0.1145139 | 0.1177992 | 0.1264626 | 0.1279424 | 0.1213159 | 0.114034 | 0.1192909 | 0.1225747 | 0.1053305 | 0.128068 | 0.1239187 | 0.1213015
1257 | 0.1619918 | 0.120524 | 0.1107918 | 0.1472355 | 0.2043231 | 0.1407716 | 0.1497854 | 0.1300866 | 0.1385305 | 0.1671568 | 0.1741245 | 0.1391458 | 0.1231028 | 0.1138157 | 0.1133445 | 0.1206074 | 0.1157253 | 0.1152307 | 0.1300669 | 0.1215813 | 0.1077039 | 0.09699699 | 0.1166875 | 0.1264982 | 0.152634
1258 | 0.1614593 | 0.1144918 | 0.1346595 | 0.1714168 | 0.1672741 | 0.1648396 | 0.1329405 | 0.1299477 | 0.1289947 | 0.1470575 | 0.1759666 | 0.1349379 | 0.124839 | 0.1049221 | 0.103898 | 0.1254886 | 0.1283773 | 0.1179377 | 0.1237883 | 0.1191433 | 0.1200121 | 0.1069189 | 0.1116915 | 0.1132507 | 0.1315663
1259 | 0.16428 | 0.1313912 | 0.1200571 | 0.1620085 | 0.1848772 | 0.170026 | 0.1362081 | 0.1317721 | 0.1407334 | 0.1452635 | 0.1781455 | 0.1642571 | 0.1175448 | 0.1111352 | 0.1049129 | 0.1262768 | 0.112127 | 0.1178521 | 0.1098577 | 0.1166898 | 0.1209275 | 0.1035164 | 0.122961 | 0.1168333 | 0.1266423
1260 | 0.1414651 | 0.1100674 | 0.1117067 | 0.1572378 | 0.1976846 | 0.1578746 | 0.1480581 | 0.1313264 | 0.1514566 | 0.1529641 | 0.1682155 | 0.159062 | 0.1273323 | 0.1189999 | 0.1096802 | 0.1250869 | 0.111745 | 0.1287139 | 0.1194469 | 0.1209679 | 0.1218163 | 0.1137079 | 0.1320811 | 0.1106873 | 0.1333038
1261 | 0.1649482 | 0.1310163 | 0.09905414 | 0.178382 | 0.1528091 | 0.1259084 | 0.1465851 | 0.128759 | 0.1266082 | 0.1584804 | 0.176179 | 0.1462118 | 0.1273317 | 0.1156853 | 0.1113955 | 0.1202341 | 0.1185583 | 0.1293424 | 0.1262849 | 0.1236373 | 0.1086027 | 0.1058625 | 0.1195859 | 0.1235977 | 0.1263291
1262 | 0.1531946 | 0.1240805 | 0.1165048 | 0.1792138 | 0.216182 | 0.1599008 | 0.1307454 | 0.1433071 | 0.1513107 | 0.1641542 | 0.1935201 | 0.145868 | 0.1283794 | 0.1193739 | 0.1150598 | 0.1209756 | 0.1284855 | 0.127056 | 0.1217297 | 0.1097225 | 0.118088 | 0.1097918 | 0.1305716 | 0.1159954 | 0.1226243
1263 | 0.1419834 | 0.1143024 | 0.1157301 | 0.1685317 | 0.2011664 | 0.1499215 | 0.1428662 | 0.1254765 | 0.1346996 | 0.1570825 | 0.1820681 | 0.1484151 | 0.1290773 | 0.1092389 | 0.1063242 | 0.116056 | 0.1268544 | 0.1185871 | 0.1070616 | 0.1149162 | 0.1057522 | 0.1180131 | 0.1370667 | 0.1180801 | 0.1416403
1264 | 0.131492 | 0.1326721 | 0.117583 | 0.1682113 | 0.1816785 | 0.1667403 | 0.1564633 | 0.1344237 | 0.1633805 | 0.1611617 | 0.1793615 | 0.1444245 | 0.1245185 | 0.1136535 | 0.1152356 | 0.1185957 | 0.1068581 | 0.1303253 | 0.1345062 | 0.1222142 | 0.1117256 | 0.1007579 | 0.1343903 | 0.1232588 | 0.1280123
1265 | 0.1726342 | 0.1028953 | 0.1082497 | 0.1668891 | 0.1630231 | 0.1811622 | 0.1289934 | 0.1334259 | 0.1416843 | 0.1549596 | 0.1902575 | 0.1400921 | 0.1182253 | 0.1154064 | 0.1075062 | 0.1231388 | 0.1377733 | 0.1328565 | 0.1211644 | 0.1287697 | 0.1058719 | 0.1143132 | 0.1391299 | 0.1160372 | 0.1330084
1266 | 0.1335858 | 0.1263267 | 0.1026952 | 0.1631107 | 0.230317 | 0.1467618 | 0.1592357 | 0.1416561 | 0.1463934 | 0.1604874 | 0.1541148 | 0.1618365 | 0.1218711 | 0.1190399 | 0.1060177 | 0.1133008 | 0.1237754 | 0.1333829 | 0.1101902 | 0.13009 | 0.1124239 | 0.105676 | 0.1338211 | 0.1199131 | 0.1302128
1267 | 0.1634273 | 0.1098512 | 0.1093584 | 0.1742262 | 0.1619777 | 0.139347 | 0.12494 | 0.1384916 | 0.1416602 | 0.1562178 | 0.1649925 | 0.1501657 | 0.1229915 | 0.1170182 | 0.1054477 | 0.1184237 | 0.1175568 | 0.12959 | 0.1091849 | 0.120719 | 0.1294715 | 0.1168505 | 0.1208664 | 0.1097637 | 0.12901
1268 | 0.136733 | 0.1376745 | 0.1177203 | 0.1629501 | 0.1920449 | 0.1352022 | 0.1362305 | 0.1250133 | 0.1433249 | 0.1746696 | 0.1581344 | 0.1470971 | 0.1272535 | 0.1166055 | 0.1017939 | 0.1286982 | 0.1113362 | 0.1247553 | 0.1132474 | 0.1299479 | 0.1116496 | 0.1142517 | 0.1383531 | 0.117929 | 0.1450425
1269 | 0.1327007 | 0.1393187 | 0.1128728 | 0.1678019 | 0.1744452 | 0.1206632 | 0.1528397 | 0.1230447 | 0.1355639 | 0.1657068 | 0.1782165 | 0.1315956 | 0.1203635 | 0.1145587 | 0.100913 | 0.1212267 | 0.1303713 | 0.1204384 | 0.1300542 | 0.1183123 | 0.119936 | 0.1101299 | 0.1367369 | 0.1187776 | 0.1298267
1270 | 0.1275136 | 0.1065941 | 0.1046911 | 0.1762656 | 0.222006 | 0.1721246 | 0.1533311 | 0.1347545 | 0.1294213 | 0.169284 | 0.1652524 | 0.1469156 | 0.1297993 | 0.1114667 | 0.08701011 | 0.1277095 | 0.1169012 | 0.110386 | 0.1275651 | 0.1132741 | 0.1132977 | 0.111131 | 0.1331087 | 0.1220343 | 0.1425977
1271 | 0.1459528 | 0.1265201 | 0.08731661 | 0.155713 | 0.1470973 | 0.1414764 | 0.1377267 | 0.1487778 | 0.139507 | 0.1556318 | 0.1769537 | 0.16044 | 0.1249293 | 0.1132872 | 0.1018347 | 0.1163205 | 0.1211257 | 0.1111483 | 0.1137909 | 0.1168605 | 0.1157751 | 0.1150756 | 0.1140227 | 0.1055802 | 0.1241517
1272 | 0.1654333 | 0.1022541 | 0.1153115 | 0.154211 | 0.2182052 | 0.137348 | 0.1566336 | 0.1432417 | 0.1242351 | 0.1821451 | 0.190563 | 0.1383204 | 0.1227961 | 0.1092264 | 0.1039925 | 0.1227356 | 0.1149903 | 0.1206191 | 0.1158538 | 0.1095017 | 0.1157328 | 0.1214705 | 0.1248326 | 0.1190135 | 0.1237581
1273 | 0.1273095 | 0.1240668 | 0.1018699 | 0.1722567 | 0.2044656 | 0.1409715 | 0.1526242 | 0.1325782 | 0.1465221 | 0.1557584 | 0.1603567 | 0.1534572 | 0.1287264 | 0.115869 | 0.1068002 | 0.1165045 | 0.1146748 | 0.1173192 | 0.1276174 | 0.1223314 | 0.1265274 | 0.1052867 | 0.1141514 | 0.1190851 | 0.1290227
1274 | 0.1674743 | 0.1309494 | 0.1114641 | 0.1709203 | 0.1575802 | 0.1613484 | 0.1363452 | 0.1407875 | 0.1434033 | 0.1631559 | 0.1713369 | 0.1338449 | 0.1293513 | 0.1126405 | 0.09651553 | 0.1267547 | 0.1158208 | 0.1213802 | 0.1122666 | 0.1373636 | 0.1206254 | 0.1137956 | 0.1231642 | 0.1135135 | 0.1271395
1275 | 0.1448581 | 0.09273047 | 0.1283899 | 0.176633 | 0.2140824 | 0.1490632 | 0.1421237 | 0.1330785 | 0.1346644 | 0.1609954 | 0.1986336 | 0.1598166 | 0.1249978 | 0.1039115 | 0.1057893 | 0.1247584 | 0.12389 | 0.1260361 | 0.1225819 | 0.1167231 | 0.1089687 | 0.1044359 | 0.114232 | 0.1186604 | 0.1329467
1276 | 0.1476276 | 0.1097938 | 0.1056414 | 0.1643802 | 0.1866226 | 0.1520974 | 0.1478789 | 0.1304182 | 0.1385029 | 0.1557573 | 0.1837436 | 0.1371053 | 0.1305717 | 0.1204626 | 0.09184383 | 0.1254269 | 0.117282 | 0.1168894 | 0.1125961 | 0.1308803 | 0.1144813 | 0.1108544 | 0.1264197 | 0.1242655 | 0.1429967
1277 | 0.1457455 | 0.1193913 | 0.1375785 | 0.1614872 | 0.1684125 | 0.1511345 | 0.1436555 | 0.1362787 | 0.1553099 | 0.1583971 | 0.1809287 | 0.1373293 | 0.1276908 | 0.1214563 | 0.105268 | 0.1257439 | 0.1182516 | 0.1235194 | 0.1233603 | 0.1183207 | 0.1126043 | 0.120636 | 0.1316868 | 0.1175256 | 0.1232312
1278 | 0.1471836 | 0.1156931 | 0.1096002 | 0.143473 | 0.1574801 | 0.1543091 | 0.1462082 | 0.1275812 | 0.1570609 | 0.1634018 | 0.1579591 | 0.1303095 | 0.1301448 | 0.1230976 | 0.1100892 | 0.1192016 | 0.1175169 | 0.1184391 | 0.1413554 | 0.1228978 | 0.1247315 | 0.1217834 | 0.1221175 | 0.1145606 | 0.1200463
1279 | 0.1483934 | 0.1099975 | 0.1163722 | 0.1456748 | 0.1985547 | 0.1355026 | 0.1466587 | 0.1209181 | 0.1322884 | 0.1610404 | 0.1685903 | 0.1702157 | 0.1269847 | 0.1095519 | 0.09830052 | 0.1289816 | 0.1151869 | 0.1196334 | 0.1191278 | 0.1206581 | 0.1086268 | 0.1146275 | 0.130648 | 0.1161373 | 0.1319653
1280 | 0.1564209 | 0.09911921 | 0.1027871 | 0.1348825 | 0.2000843 | 0.1652632 | 0.1486188 | 0.1397732 | 0.1514492 | 0.1670887 | 0.1807225 | 0.1512806 | 0.1383714 | 0.1165317 | 0.09673153 | 0.1155367 | 0.1025964 | 0.1246514 | 0.1127847 | 0.1061865 | 0.1239316 | 0.1134035 | 0.1208098 | 0.1244585 | 0.1408431
1281 | 0.1746743 | 0.1544529 | 0.1157312 | 0.1682398 | 0.16766 | 0.1664568 | 0.1409086 | 0.1305414 | 0.1363963 | 0.1485555 | 0.1693085 | 0.15751 | 0.1222968 | 0.1095819 | 0.101453 | 0.115242 | 0.1110639 | 0.1140638 | 0.1224288 | 0.1176541 | 0.1140332 | 0.1135804 | 0.1259605 | 0.1180365 | 0.1313812
1282 | 0.1580458 | 0.1154242 | 0.1059749 | 0.132856 | 0.1834181 | 0.1412873 | 0.135475 | 0.133977 | 0.1329588 | 0.1566596 | 0.1660384 | 0.1424868 | 0.1243086 | 0.1071661 | 0.1121251 | 0.1201384 | 0.122428 | 0.1260705 | 0.1057905 | 0.1097338 | 0.1192069 | 0.1033928 | 0.1322572 | 0.1102239 | 0.1154381
1283 | 0.1527167 | 0.1195622 | 0.1112097 | 0.1830832 | 0.1458336 | 0.141514 | 0.1383545 | 0.13168 | 0.155758 | 0.1672487 | 0.1660726 | 0.1537748 | 0.1289752 | 0.1199846 | 0.1049171 | 0.1270798 | 0.1178514 | 0.1364752 | 0.1122565 | 0.120217 | 0.124371 | 0.1151571 | 0.1276278 | 0.1218746 | 0.1492181
1284 | 0.1543844 | 0.1306192 | 0.09730794 | 0.1477024 | 0.1689887 | 0.1377969 | 0.1565964 | 0.1307837 | 0.1552242 | 0.1616885 | 0.1753099 | 0.1495637 | 0.1357652 | 0.1023898 | 0.1064605 | 0.1203726 | 0.1200266 | 0.1300096 | 0.1107587 | 0.1247051 | 0.1112074 | 0.1192543 | 0.1181705 | 0.1180889 | 0.1155443
1285 | 0.1502397 | 0.1196336 | 0.08160767 | 0.1450408 | 0.2173707 | 0.1521753 | 0.1463632 | 0.1210397 | 0.1479143 | 0.1715581 | 0.1776439 | 0.1515171 | 0.1282741 | 0.1181991 | 0.1074113 | 0.119749 | 0.1239685 | 0.1144096 | 0.1204234 | 0.1223954 | 0.1224309 | 0.1018947 | 0.1184394 | 0.1230979 | 0.1203722
1286 | 0.1465423 | 0.1126234 | 0.1188487 | 0.1644922 | 0.1782472 | 0.1455453 | 0.1411607 | 0.1278638 | 0.1416361 | 0.1556868 | 0.1696993 | 0.1809943 | 0.1251345 | 0.114773 | 0.1078984 | 0.1238535 | 0.1179416 | 0.1238203 | 0.1205169 | 0.1168565 | 0.1032831 | 0.1054544 | 0.1217438 | 0.1130701 | 0.122557
1287 | 0.1368009 | 0.09765344 | 0.1368658 | 0.1598196 | 0.2222685 | 0.1662373 | 0.1372695 | 0.1300266 | 0.1332506 | 0.168106 | 0.1864123 | 0.1618772 | 0.1299952 | 0.1107568 | 0.1023579 | 0.1127177 | 0.1178257 | 0.1261814 | 0.1184826 | 0.104395 | 0.115232 | 0.1202614 | 0.133228 | 0.1229685 | 0.1406048
1288 | 0.1656294 | 0.1370833 | 0.104462 | 0.141125 | 0.1780419 | 0.1515564 | 0.1522031 | 0.1199302 | 0.1403231 | 0.16818 | 0.1860865 | 0.1560061 | 0.1204533 | 0.1109099 | 0.1053018 | 0.119441 | 0.1078387 | 0.129841 | 0.1082635 | 0.1091295 | 0.1105079 | 0.1167028 | 0.1435284 | 0.1062998 | 0.1332476
1289 | 0.1394202 | 0.1246087 | 0.1061032 | 0.1705892 | 0.169746 | 0.1514889 | 0.1435138 | 0.1363809 | 0.1385151 | 0.1768119 | 0.1779832 | 0.18023 | 0.1239179 | 0.1123393 | 0.1138099 | 0.1127739 | 0.1192234 | 0.1194489 | 0.10858 | 0.1245039 | 0.131978 | 0.1130167 | 0.1239085 | 0.1224011 | 0.1241045
1290 | 0.1602793 | 0.1261744 | 0.1033505 | 0.1564849 | 0.1776563 | 0.1602284 | 0.1540312 | 0.1294573 | 0.1635632 | 0.1591551 | 0.1675043 | 0.1533568 | 0.1105235 | 0.1082109 | 0.1118076 | 0.1121858 | 0.1391712 | 0.1242486 | 0.1117273 | 0.1239518 | 0.125582 | 0.1064675 | 0.121804 | 0.12476 | 0.1261283
1291 | 0.1713339 | 0.1347413 | 0.1158011 | 0.1301996 | 0.1723028 | 0.141361 | 0.1440388 | 0.114625 | 0.15588 | 0.1669525 | 0.1694789 | 0.1421429 | 0.131436 | 0.1100319 | 0.1190791 | 0.1368196 | 0.1181957 | 0.1111733 | 0.1072301 | 0.1208307 | 0.1191896 | 0.1028483 | 0.1283683 | 0.1343287 | 0.1335917
1292 | 0.147611 | 0.1229666 | 0.13363 | 0.1610186 | 0.1735057 | 0.1626612 | 0.139734 | 0.1311395 | 0.1330949 | 0.1426545 | 0.1824476 | 0.1506532 | 0.118601 | 0.1166409 | 0.1115256 | 0.1244623 | 0.1198638 | 0.118884 | 0.1278982 | 0.1227939 | 0.1247307 | 0.1206399 | 0.1337692 | 0.128424 | 0.1333007
1293 | 0.1503468 | 0.1361021 | 0.09820307 | 0.1821472 | 0.1529324 | 0.1349319 | 0.150023 | 0.1332915 | 0.1331227 | 0.1821767 | 0.1760809 | 0.1537371 | 0.1240951 | 0.1141736 | 0.1029992 | 0.1300643 | 0.1245618 | 0.1281075 | 0.1094112 | 0.1336181 | 0.1172553 | 0.09447258 | 0.123468 | 0.1245284 | 0.1281579
1294 | 0.1201723 | 0.1418538 | 0.1231511 | 0.1352775 | 0.2125788 | 0.1622286 | 0.1529431 | 0.1251411 | 0.1388975 | 0.1581079 | 0.1654292 | 0.1421666 | 0.1248271 | 0.1098087 | 0.1013419 | 0.12482 | 0.1028092 | 0.1225725 | 0.1157235 | 0.1209691 | 0.1150596 | 0.1043231 | 0.1240684 | 0.1239051 | 0.1229919
1295 | 0.152869 | 0.1263994 | 0.1290023 | 0.1621309 | 0.1906228 | 0.1803584 | 0.1455773 | 0.1239411 | 0.1487486 | 0.1587282 | 0.1667555 | 0.1483361 | 0.1172502 | 0.1079726 | 0.1088285 | 0.121884 | 0.1031673 | 0.1295514 | 0.1170112 | 0.1178955 | 0.1083204 | 0.1201117 | 0.1341567 | 0.1196994 | 0.1151715
1296 | 0.1468684 | 0.1163237 | 0.1150411 | 0.1479778 | 0.219937 | 0.1568484 | 0.1389038 | 0.1323379 | 0.1474043 | 0.1664372 | 0.167623 | 0.1556673 | 0.1254832 | 0.1091018 | 0.1174168 | 0.1200393 | 0.1071946 | 0.1315268 | 0.1318993 | 0.1274989 | 0.1155964 | 0.1059162 | 0.1287424 | 0.1130831 | 0.1332251
1297 | 0.1704207 | 0.1370819 | 0.1093942 | 0.1616857 | 0.1813731 | 0.1794053 | 0.1561588 | 0.1275858 | 0.1550978 | 0.1615927 | 0.1846871 | 0.1540642 | 0.1145602 | 0.1167705 | 0.1105933 | 0.112215 | 0.1258321 | 0.1191697 | 0.1096756 | 0.124427 | 0.1126722 | 0.1044453 | 0.1386451 | 0.1206962 | 0.1346574
1298 | 0.1361434 | 0.1130094 | 0.1158335 | 0.1621434 | 0.174046 | 0.1538564 | 0.1473671 | 0.1265803 | 0.1689949 | 0.1638335 | 0.1609494 | 0.1371715 | 0.123574 | 0.1136698 | 0.1080959 | 0.1199731 | 0.1169661 | 0.1348482 | 0.1120115 | 0.1199782 | 0.1103981 | 0.1222008 | 0.1303359 | 0.1136976 | 0.1479548
1299 | 0.1581855 | 0.1018403 | 0.1229561 | 0.1446052 | 0.2346883 | 0.1433215 | 0.139683 | 0.1359012 | 0.1459213 | 0.1619248 | 0.1868345 | 0.1703872 | 0.1231708 | 0.1090724 | 0.1057503 | 0.1183766 | 0.1099891 | 0.1276469 | 0.1089206 | 0.1266112 | 0.1273819 | 0.1202565 | 0.1315223 | 0.1136519 | 0.1218153
1300 | 0.1049727 | 0.1051595 | 0.08879713 | 0.128272 | 0.176241 | 0.1482075 | 0.1397567 | 0.1330724 | 0.1473314 | 0.1640955 | 0.1716031 | 0.1411722 | 0.1185638 | 0.1133001 | 0.1027771 | 0.1125523 | 0.1124174 | 0.1154709 | 0.1144455 | 0.113288 | 0.1227361 | 0.1020833 | 0.1289439 | 0.1161506 | 0.1348005
1301 | 0.1582791 | 0.1306069 | 0.09429141 | 0.1426887 | 0.155679 | 0.1438995 | 0.132887 | 0.1405183 | 0.1421928 | 0.1619096 | 0.171304 | 0.1493969 | 0.1175381 | 0.1211341 | 0.1185153 | 0.1241235 | 0.1178756 | 0.1231011 | 0.1184245 | 0.1094982 | 0.1052729 | 0.1005307 | 0.1265842 | 0.1171651 | 0.1256921
1302 | 0.1643681 | 0.1036345 | 0.102329 | 0.1442529 | 0.17635 | 0.1558358 | 0.1463083 | 0.1237844 | 0.1377581 | 0.1625335 | 0.16673 | 0.1464791 | 0.1194918 | 0.1207014 | 0.1200397 | 0.1213682 | 0.1234213 | 0.1160441 | 0.1131067 | 0.1181983 | 0.1103682 | 0.1068369 | 0.1274862 | 0.1194247 | 0.1445794
1303 | 0.1533946 | 0.1232393 | 0.08355119 | 0.1526585 | 0.1720951 | 0.1667593 | 0.1472432 | 0.1372852 | 0.1445846 | 0.1597699 | 0.1679647 | 0.1506865 | 0.1190029 | 0.1128857 | 0.1102148 | 0.1155903 | 0.1274506 | 0.116434 | 0.1104141 | 0.1337883 | 0.1098414 | 0.0946009 | 0.1146485 | 0.1256469 | 0.1355218
1304 | 0.1574309 | 0.1180732 | 0.1158127 | 0.1748801 | 0.2117782 | 0.1515495 | 0.1335001 | 0.1324414 | 0.1486697 | 0.1594162 | 0.1728093 | 0.1284776 | 0.1242654 | 0.1075684 | 0.1186626 | 0.1171505 | 0.1296048 | 0.1287926 | 0.1219973 | 0.1275704 | 0.1148303 | 0.1080676 | 0.1333003 | 0.1065324 | 0.1307256
1305 | 0.1439126 | 0.1275454 | 0.1146279 | 0.1578779 | 0.1733124 | 0.1775667 | 0.1408142 | 0.1136225 | 0.1462675 | 0.1583211 | 0.1826212 | 0.1528811 | 0.1294199 | 0.1136261 | 0.1091549 | 0.1190005 | 0.116868 | 0.1202615 | 0.1249669 | 0.1144783 | 0.1129846 | 0.1011523 | 0.1274762 | 0.1059633 | 0.1255134
1306 | 0.1599857 | 0.1258792 | 0.1123978 | 0.1515822 | 0.1600345 | 0.1512643 | 0.1468963 | 0.121008 | 0.1387885 | 0.1679602 | 0.1862941 | 0.157641 | 0.1240245 | 0.1187719 | 0.1204956 | 0.1300198 | 0.1165186 | 0.1152435 | 0.128869 | 0.1041617 | 0.1207752 | 0.1065503 | 0.1122174 | 0.1132127 | 0.1359507
1307 | 0.155924 | 0.1310996 | 0.1155687 | 0.1324669 | 0.2054249 | 0.1611084 | 0.1572677 | 0.1269975 | 0.1510169 | 0.1505369 | 0.1715878 | 0.1452085 | 0.1165812 | 0.1236818 | 0.1180887 | 0.1222466 | 0.1158026 | 0.1341637 | 0.1173035 | 0.108657 | 0.1171708 | 0.108921 | 0.1274097 | 0.1264149 | 0.1223662
1308 | 0.1603172 | 0.1156783 | 0.0993192 | 0.1378003 | 0.1350274 | 0.1632366 | 0.1493906 | 0.1362339 | 0.1389161 | 0.1602375 | 0.1600949 | 0.1539207 | 0.1183556 | 0.1157585 | 0.1097152 | 0.1262222 | 0.123307 | 0.1224594 | 0.1341097 | 0.1041433 | 0.1159356 | 0.110598 | 0.1149661 | 0.1198041 | 0.1446253
1309 | 0.1588732 | 0.1223428 | 0.1100179 | 0.1552315 | 0.1666013 | 0.1591547 | 0.1437866 | 0.1195329 | 0.1308957 | 0.1516767 | 0.1688378 | 0.1532457 | 0.112759 | 0.1060708 | 0.1119526 | 0.1276848 | 0.1250146 | 0.1218378 | 0.1409966 | 0.1292197 | 0.128265 | 0.1129876 | 0.1237123 | 0.1173578 | 0.1197744
1310 | 0.1626615 | 0.1089512 | 0.1031895 | 0.1189815 | 0.1601585 | 0.1462484 | 0.1456484 | 0.141335 | 0.1311393 | 0.1623071 | 0.1715998 | 0.1611063 | 0.1147779 | 0.1081494 | 0.1266211 | 0.1185291 | 0.1115653 | 0.1236497 | 0.1130869 | 0.1182836 | 0.1136964 | 0.1121951 | 0.1139411 | 0.1139558 | 0.1320761
1311 | 0.1692766 | 0.09100596 | 0.140908 | 0.1559239 | 0.2119734 | 0.1554158 | 0.1328031 | 0.154873 | 0.1291173 | 0.1495817 | 0.1615562 | 0.1562939 | 0.121259 | 0.1205145 | 0.1114328 | 0.1139711 | 0.1321029 | 0.1264342 | 0.1170994 | 0.11458 | 0.1084182 | 0.1031944 | 0.1247472 | 0.1159871 | 0.1304368
1312 | 0.1612264 | 0.1027282 | 0.09854998 | 0.1641933 | 0.1576869 | 0.1595076 | 0.1565475 | 0.1421663 | 0.1279272 | 0.1589148 | 0.1518402 | 0.152795 | 0.109995 | 0.111825 | 0.1178644 | 0.1156701 | 0.1210013 | 0.1286633 | 0.1187064 | 0.1218797 | 0.1251269 | 0.09653879 | 0.1287616 | 0.1224281 | 0.1341094
1313 | 0.1533917 | 0.09794525 | 0.1294273 | 0.1505623 | 0.1818825 | 0.1417942 | 0.1371833 | 0.125359 | 0.1532468 | 0.1672001 | 0.1872486 | 0.1590922 | 0.1123092 | 0.1070509 | 0.1169896 | 0.1231003 | 0.110028 | 0.1242643 | 0.1090182 | 0.1086578 | 0.1219487 | 0.1130644 | 0.121142 | 0.123078 | 0.1353416
1314 | 0.1570413 | 0.1381603 | 0.1158546 | 0.1529728 | 0.1784823 | 0.1474742 | 0.1531486 | 0.1303631 | 0.1279098 | 0.1603991 | 0.1591293 | 0.1438206 | 0.1202334 | 0.1153361 | 0.110593 | 0.1250853 | 0.1212347 | 0.1281057 | 0.1211577 | 0.1225754 | 0.1166443 | 0.1221243 | 0.1364402 | 0.1225596 | 0.1410303
1315 | 0.12868 | 0.127251 | 0.1123792 | 0.2001143 | 0.1922182 | 0.1776168 | 0.1431272 | 0.1346515 | 0.1440511 | 0.1810594 | 0.1610941 | 0.1448097 | 0.1090718 | 0.10739 | 0.09626064 | 0.1203166 | 0.1162919 | 0.1205036 | 0.09594432 | 0.1376516 | 0.1099437 | 0.1199291 | 0.1238846 | 0.1226862 | 0.1349576
1316 | 0.1693093 | 0.1197213 | 0.1479163 | 0.1822125 | 0.19629 | 0.1578637 | 0.1525284 | 0.139536 | 0.1516922 | 0.1656169 | 0.1646404 | 0.1570317 | 0.1077824 | 0.1064834 | 0.1013552 | 0.1105874 | 0.1261414 | 0.1038794 | 0.1141664 | 0.1162763 | 0.1055568 | 0.1130103 | 0.1395914 | 0.1169764 | 0.1099985
1317 | 0.1452442 | 0.1315973 | 0.1179899 | 0.1374527 | 0.1760124 | 0.1373789 | 0.1294074 | 0.1241275 | 0.1245402 | 0.1657809 | 0.1614918 | 0.1548078 | 0.1112967 | 0.1138683 | 0.1159556 | 0.1324791 | 0.1305961 | 0.1256874 | 0.1130824 | 0.1099839 | 0.1200011 | 0.1008162 | 0.1337104 | 0.1188632 | 0.1408964
1318 | 0.1259541 | 0.1235601 | 0.1187205 | 0.1361206 | 0.1359135 | 0.1490364 | 0.1506403 | 0.1304545 | 0.1398579 | 0.1883301 | 0.1675253 | 0.1463114 | 0.1191949 | 0.1087433 | 0.1078716 | 0.1225154 | 0.1228372 | 0.128193 | 0.1090313 | 0.1185684 | 0.1121412 | 0.09730379 | 0.1243321 | 0.1302771 | 0.1249415
1319 | 0.166038 | 0.1103535 | 0.1190765 | 0.1853047 | 0.1656836 | 0.1563736 | 0.1580951 | 0.1267388 | 0.144763 | 0.1480428 | 0.181182 | 0.142452 | 0.124454 | 0.1135747 | 0.1100473 | 0.133541 | 0.1198491 | 0.1234533 | 0.1220593 | 0.1268392 | 0.1365064 | 0.1117448 | 0.1300231 | 0.1216657 | 0.1342606
1320 | 0.1428144 | 0.1313122 | 0.09043943 | 0.1629471 | 0.2051034 | 0.1447428 | 0.1363701 | 0.1355195 | 0.1416418 | 0.1523978 | 0.149945 | 0.1465251 | 0.1132468 | 0.108571 | 0.1126592 | 0.1160794 | 0.1039768 | 0.1252089 | 0.1241222 | 0.1190954 | 0.121151 | 0.1068457 | 0.128952 | 0.112355 | 0.1252285
1321 | 0.1349088 | 0.1158857 | 0.104698 | 0.1649414 | 0.1719675 | 0.1550147 | 0.1502101 | 0.1228415 | 0.1414904 | 0.1787164 | 0.1695251 | 0.1414847 | 0.1166968 | 0.1157855 | 0.09753276 | 0.1227015 | 0.1164196 | 0.1217626 | 0.1157888 | 0.1208472 | 0.1254035 | 0.114673 | 0.128865 | 0.1367241 | 0.1239102
1322 | 0.1806816 | 0.08191294 | 0.1161062 | 0.1537725 | 0.1870085 | 0.1481063 | 0.1569957 | 0.1441678 | 0.1464381 | 0.1605772 | 0.1664919 | 0.1464241 | 0.1170845 | 0.1250964 | 0.1106588 | 0.1241154 | 0.1180019 | 0.1125409 | 0.1134212 | 0.1121542 | 0.1077317 | 0.1073253 | 0.1316894 | 0.1272793 | 0.1405132
1323 | 0.1575279 | 0.105269 | 0.1267856 | 0.1527172 | 0.2001202 | 0.157249 | 0.1450779 | 0.1370062 | 0.1507918 | 0.1694116 | 0.1611491 | 0.1399255 | 0.1159871 | 0.1173225 | 0.100608 | 0.1323306 | 0.1115989 | 0.1234207 | 0.1206873 | 0.1194319 | 0.117634 | 0.1059719 | 0.1323184 | 0.1136506 | 0.1304509
1324 | 0.1762493 | 0.113221 | 0.1245379 | 0.1754436 | 0.1859465 | 0.1360847 | 0.1371467 | 0.1303249 | 0.1385514 | 0.1618878 | 0.1852046 | 0.1540892 | 0.1180046 | 0.1064494 | 0.1194331 | 0.1212449 | 0.1092142 | 0.1232446 | 0.1160237 | 0.1194416 | 0.1273381 | 0.09525061 | 0.1358566 | 0.1208641 | 0.1375792
1325 | 0.1689003 | 0.135275 | 0.09488918 | 0.1538627 | 0.1630834 | 0.1253669 | 0.1399982 | 0.1279015 | 0.1496197 | 0.1576817 | 0.1736999 | 0.170699 | 0.1119945 | 0.1158634 | 0.09897057 | 0.1240438 | 0.1215951 | 0.1221946 | 0.1277943 | 0.1205867 | 0.1100429 | 0.1103104 | 0.1217477 | 0.1250226 | 0.1300866
1326 | 0.1402692 | 0.1023789 | 0.1035223 | 0.1556828 | 0.1645896 | 0.1777081 | 0.1486309 | 0.1199953 | 0.1311541 | 0.1655537 | 0.1635957 | 0.1473087 | 0.115737 | 0.1220047 | 0.1150075 | 0.1385695 | 0.1233528 | 0.1152891 | 0.1333706 | 0.1105234 | 0.1227975 | 0.1050602 | 0.1431771 | 0.1190918 | 0.1225717
1327 | 0.1557015 | 0.1343292 | 0.1006485 | 0.1475182 | 0.1973749 | 0.1786278 | 0.1399722 | 0.1334035 | 0.1438384 | 0.1686461 | 0.1586226 | 0.1449361 | 0.1143659 | 0.1048486 | 0.09962227 | 0.1132752 | 0.1179745 | 0.1224532 | 0.1239605 | 0.1098965 | 0.1178789 | 0.08956534 | 0.1389661 | 0.1160036 | 0.1208571
1328 | 0.1446008 | 0.1224106 | 0.1299366 | 0.205882 | 0.157245 | 0.144648 | 0.1397704 | 0.122945 | 0.1377651 | 0.1763344 | 0.1705408 | 0.1690839 | 0.1131933 | 0.1170965 | 0.1048022 | 0.1252722 | 0.1206644 | 0.1124068 | 0.1190871 | 0.1162898 | 0.1102027 | 0.1069512 | 0.1453787 | 0.1165849 | 0.1274327
1329 | 0.1440876 | 0.1356177 | 0.08348101 | 0.1438324 | 0.1857225 | 0.1524999 | 0.1490996 | 0.1280302 | 0.1364324 | 0.1460227 | 0.1809426 | 0.1565849 | 0.1152981 | 0.1187113 | 0.09912658 | 0.1287128 | 0.1121733 | 0.11171 | 0.1241045 | 0.1057122 | 0.109158 | 0.09969965 | 0.1312583 | 0.1174102 | 0.1249166
1330 | 0.1520033 | 0.1261087 | 0.142547 | 0.1573055 | 0.1963709 | 0.1435406 | 0.1367868 | 0.1454495 | 0.1321172 | 0.159567 | 0.1687508 | 0.1372324 | 0.1201409 | 0.1208117 | 0.1135451 | 0.1206902 | 0.1226029 | 0.1145106 | 0.1173816 | 0.1049808 | 0.1148087 | 0.1112764 | 0.118623 | 0.1066357 | 0.1439461
1331 | 0.1602267 | 0.1014335 | 0.1127587 | 0.1461733 | 0.1606345 | 0.1587773 | 0.1393355 | 0.131033 | 0.1380761 | 0.162031 | 0.1701768 | 0.1500256 | 0.1106409 | 0.1143548 | 0.1151887 | 0.1288806 | 0.1046539 | 0.1173183 | 0.1278853 | 0.1164747 | 0.1138354 | 0.0932248 | 0.1384135 | 0.11413 | 0.1398415
1332 | 0.1298633 | 0.1317924 | 0.09671561 | 0.1627086 | 0.1896172 | 0.1483585 | 0.1517584 | 0.1278249 | 0.1441326 | 0.1780253 | 0.1650052 | 0.1502811 | 0.1110067 | 0.1162782 | 0.09850932 | 0.1165162 | 0.1156957 | 0.1226635 | 0.1206658 | 0.1052246 | 0.1224949 | 0.1098867 | 0.1389237 | 0.1105719 | 0.1248002
1333 | 0.1454662 | 0.125156 | 0.1146911 | 0.16516 | 0.1796839 | 0.1657623 | 0.1519551 | 0.1370992 | 0.1339433 | 0.167281 | 0.1846468 | 0.1595145 | 0.1245659 | 0.1210523 | 0.09978612 | 0.1210987 | 0.109955 | 0.1119039 | 0.1248147 | 0.1185352 | 0.1190838 | 0.09727085 | 0.1191021 | 0.1110434 | 0.1196323
1334 | 0.1568202 | 0.1280126 | 0.1102589 | 0.1402937 | 0.1853034 | 0.1503241 | 0.1514853 | 0.1278636 | 0.1466845 | 0.1491562 | 0.1826394 | 0.1778834 | 0.1151519 | 0.124731 | 0.1077339 | 0.1131258 | 0.1250552 | 0.1208704 | 0.1073169 | 0.1183867 | 0.1025028 | 0.1131279 | 0.1272065 | 0.1180881 | 0.1430299
1335 | 0.1469534 | 0.1039855 | 0.1052999 | 0.1680715 | 0.1776934 | 0.1448148 | 0.1421381 | 0.1295424 | 0.1458345 | 0.1590536 | 0.1817357 | 0.1635229 | 0.1262245 | 0.1205713 | 0.1120439 | 0.1249847 | 0.1169825 | 0.1218419 | 0.1263232 | 0.1211128 | 0.1001629 | 0.1052159 | 0.1256517 | 0.1155947 | 0.1181288
1336 | 0.1405049 | 0.1190213 | 0.09310662 | 0.1963953 | 0.148853 | 0.1604916 | 0.1355433 | 0.1451026 | 0.1517656 | 0.1693694 | 0.1673749 | 0.1536709 | 0.1159819 | 0.113179 | 0.1054245 | 0.1218118 | 0.1165023 | 0.1251293 | 0.1243069 | 0.1161255 | 0.1005737 | 0.1188199 | 0.1250467 | 0.1181827 | 0.1238493
1337 | 0.1784621 | 0.1281619 | 0.1030699 | 0.139865 | 0.1695206 | 0.1584923 | 0.1512139 | 0.1373353 | 0.1326612 | 0.1600272 | 0.1774155 | 0.1642956 | 0.121004 | 0.1178995 | 0.1161176 | 0.1231257 | 0.1283436 | 0.1232646 | 0.1214491 | 0.1340481 | 0.1052125 | 0.1150356 | 0.1293572 | 0.1239637 | 0.1370923
1338 | 0.179669 | 0.113236 | 0.1522281 | 0.1603512 | 0.2132903 | 0.1625831 | 0.1437134 | 0.1299761 | 0.1458007 | 0.1622825 | 0.1620887 | 0.1580181 | 0.1249643 | 0.1064764 | 0.1063995 | 0.1229328 | 0.116843 | 0.1143269 | 0.1191005 | 0.1159286 | 0.1100868 | 0.09931157 | 0.1261087 | 0.1301446 | 0.1218073
1339 | 0.1499825 | 0.123454 | 0.1124996 | 0.1648014 | 0.1876707 | 0.1560712 | 0.1421841 | 0.1147549 | 0.137038 | 0.1700968 | 0.1629301 | 0.144602 | 0.1158187 | 0.1154329 | 0.09300682 | 0.1184164 | 0.1310978 | 0.1169743 | 0.1117334 | 0.1235495 | 0.119953 | 0.1159578 | 0.1431627 | 0.1195699 | 0.1258472
1340 | 0.1214416 | 0.08539405 | 0.0889814 | 0.1870065 | 0.168978 | 0.1692551 | 0.1407611 | 0.1390449 | 0.1492249 | 0.156813 | 0.1510928 | 0.1628886 | 0.1141743 | 0.1119433 | 0.1134874 | 0.1317825 | 0.1131447 | 0.1199259 | 0.1111105 | 0.1162029 | 0.1185383 | 0.09116069 | 0.1316178 | 0.1073963 | 0.1290361
1341 | 0.1422138 | 0.1507193 | 0.1103543 | 0.1398741 | 0.1362531 | 0.1479849 | 0.1484305 | 0.132854 | 0.14722 | 0.1543664 | 0.1808351 | 0.1483184 | 0.1217045 | 0.1072839 | 0.1197452 | 0.1274792 | 0.1135814 | 0.1095307 | 0.1184141 | 0.1038886 | 0.1063078 | 0.1003927 | 0.136249 | 0.1265185 | 0.1393897
1342 | 0.1477466 | 0.1066313 | 0.06624843 | 0.1597241 | 0.1411552 | 0.1790338 | 0.1413735 | 0.1233968 | 0.1391137 | 0.1626697 | 0.1798986 | 0.1403969 | 0.1164647 | 0.1195907 | 0.1087119 | 0.1237249 | 0.1353525 | 0.1143115 | 0.1114939 | 0.1193981 | 0.1061669 | 0.1018803 | 0.1269492 | 0.1172648 | 0.1335705
1343 | 0.1427599 | 0.1630375 | 0.122232 | 0.1583269 | 0.2310508 | 0.1596852 | 0.1458343 | 0.1258246 | 0.1419842 | 0.1483675 | 0.1679702 | 0.1399819 | 0.1233478 | 0.1142514 | 0.1021043 | 0.118858 | 0.1235708 | 0.1282602 | 0.1193236 | 0.1139865 | 0.1207347 | 0.1123656 | 0.1227638 | 0.1281492 | 0.1157559
1344 | 0.158175 | 0.1392319 | 0.09397082 | 0.1518792 | 0.1884359 | 0.1776874 | 0.1457339 | 0.1435054 | 0.1407127 | 0.1607323 | 0.1857262 | 0.1590535 | 0.114794 | 0.1094901 | 0.1125831 | 0.1088619 | 0.1301139 | 0.1332015 | 0.1432761 | 0.118713 | 0.1121946 | 0.1098428 | 0.1296245 | 0.1067834 | 0.1275666
1345 | 0.1462996 | 0.1203208 | 0.1211153 | 0.159589 | 0.1738706 | 0.1902408 | 0.13956 | 0.1357064 | 0.1458072 | 0.1723421 | 0.1746098 | 0.1640623 | 0.1139561 | 0.1144445 | 0.1113937 | 0.135887 | 0.116029 | 0.1238621 | 0.1297783 | 0.125194 | 0.1212281 | 0.1019488 | 0.1171402 | 0.1267365 | 0.1248954
1346 | 0.1432787 | 0.1290769 | 0.0842838 | 0.1683371 | 0.1908911 | 0.1679443 | 0.1334716 | 0.1233906 | 0.1390668 | 0.170558 | 0.169015 | 0.1526798 | 0.1199377 | 0.1155807 | 0.1106568 | 0.1208302 | 0.1144442 | 0.1158553 | 0.1218444 | 0.1183219 | 0.1141116 | 0.1069973 | 0.1201899 | 0.1259189 | 0.1134135
1347 | 0.1665368 | 0.1100773 | 0.09920169 | 0.15669 | 0.1604452 | 0.1574939 | 0.1598664 | 0.1425285 | 0.1561108 | 0.1631827 | 0.1587417 | 0.1585584 | 0.1162496 | 0.1176651 | 0.1188706 | 0.1179234 | 0.1257854 | 0.1263808 | 0.1084282 | 0.1230119 | 0.116419 | 0.1146169 | 0.1287863 | 0.1222716 | 0.1350498
1348 | 0.1672239 | 0.1226505 | 0.1140021 | 0.1561143 | 0.1890855 | 0.1632202 | 0.1544232 | 0.1327111 | 0.1506962 | 0.1594261 | 0.2006763 | 0.156034 | 0.1087376 | 0.1160596 | 0.1119285 | 0.1320296 | 0.1219226 | 0.1209575 | 0.118017 | 0.1251513 | 0.1234744 | 0.1030914 | 0.1235064 | 0.1227036 | 0.144935
1349 | 0.1353758 | 0.1088116 | 0.0896357 | 0.1412395 | 0.1514929 | 0.1336977 | 0.1546321 | 0.1324642 | 0.1303806 | 0.1612665 | 0.1844775 | 0.1600244 | 0.1152823 | 0.1119154 | 0.111288 | 0.1125901 | 0.1164843 | 0.12855 | 0.1137986 | 0.115032 | 0.1313238 | 0.1051216 | 0.1268083 | 0.1081484 | 0.1331513
1350 | 0.1577694 | 0.1091217 | 0.1251506 | 0.1619456 | 0.1920652 | 0.1936526 | 0.143012 | 0.1232318 | 0.1469893 | 0.1582816 | 0.1590838 | 0.1393309 | 0.1202525 | 0.1168069 | 0.1250513 | 0.1198056 | 0.1215943 | 0.1303497 | 0.1228474 | 0.1144503 | 0.1174554 | 0.09911283 | 0.1333116 | 0.126548 | 0.1445024
1351 | 0.121758 | 0.1258715 | 0.1244909 | 0.1392447 | 0.1769478 | 0.1505284 | 0.1492997 | 0.1309663 | 0.1504484 | 0.1544048 | 0.1583202 | 0.1389853 | 0.1248922 | 0.1085291 | 0.1032788 | 0.1175252 | 0.1186663 | 0.1138247 | 0.1124189 | 0.1121613 | 0.1209458 | 0.09252865 | 0.1233945 | 0.1201128 | 0.1320524
1352 | 0.1596561 | 0.1018857 | 0.08689667 | 0.1552457 | 0.2030995 | 0.1581584 | 0.1534559 | 0.1284507 | 0.1411147 | 0.1551308 | 0.1672962 | 0.1565615 | 0.1063751 | 0.1126377 | 0.1122232 | 0.1260259 | 0.117528 | 0.1134221 | 0.1060323 | 0.1231685 | 0.1221719 | 0.09712726 | 0.1297778 | 0.1122941 | 0.1446797
1353 | 0.1535138 | 0.09645119 | 0.1087073 | 0.1689817 | 0.1528752 | 0.1606332 | 0.1538177 | 0.1256743 | 0.1323504 | 0.1659487 | 0.1876905 | 0.1527365 | 0.1268764 | 0.1119451 | 0.1038797 | 0.1158801 | 0.1193914 | 0.1304392 | 0.1232807 | 0.1153572 | 0.1156165 | 0.1149812 | 0.1291955 | 0.1133102 | 0.1361442
1354 | 0.1286255 | 0.1048046 | 0.13114 | 0.1774017 | 0.1916716 | 0.1547362 | 0.1433359 | 0.1228642 | 0.1536444 | 0.1639528 | 0.1826099 | 0.1442152 | 0.1146155 | 0.1201331 | 0.1177792 | 0.1145085 | 0.1236888 | 0.1264657 | 0.127256 | 0.1203912 | 0.111508 | 0.1295312 | 0.1245583 | 0.1138413 | 0.1387649
1355 | 0.140782 | 0.1078759 | 0.1092771 | 0.1388876 | 0.1687655 | 0.1538903 | 0.1417981 | 0.1162055 | 0.1448082 | 0.1756692 | 0.1797953 | 0.1616293 | 0.1182273 | 0.106856 | 0.1127864 | 0.1211651 | 0.1145845 | 0.1140173 | 0.1068849 | 0.1206562 | 0.1077931 | 0.1091235 | 0.1399125 | 0.1141331 | 0.1461751
1356 | 0.1450143 | 0.1379084 | 0.1016821 | 0.1501825 | 0.1958801 | 0.1656248 | 0.1412138 | 0.1230357 | 0.1393792 | 0.1784993 | 0.1572745 | 0.1570426 | 0.1229315 | 0.1161354 | 0.1085011 | 0.1224665 | 0.1227245 | 0.1225958 | 0.1119768 | 0.1284917 | 0.1104601 | 0.1096996 | 0.1307655 | 0.1154151 | 0.1300008
1357 | 0.1254535 | 0.1157641 | 0.1248277 | 0.1502363 | 0.2079114 | 0.1666298 | 0.1477389 | 0.1239675 | 0.1377195 | 0.1596962 | 0.1743999 | 0.1596362 | 0.1195707 | 0.1195805 | 0.1159972 | 0.1173468 | 0.1120697 | 0.1276221 | 0.1187932 | 0.1190408 | 0.1206558 | 0.1141721 | 0.1297208 | 0.1290528 | 0.1351903
1358 | 0.1366193 | 0.1379066 | 0.1031144 | 0.1609866 | 0.2011132 | 0.1455447 | 0.1409633 | 0.1367809 | 0.1411169 | 0.155793 | 0.1876112 | 0.1592405 | 0.1166293 | 0.1002161 | 0.1031755 | 0.1184006 | 0.1225644 | 0.1207311 | 0.1149293 | 0.1289046 | 0.1096288 | 0.1220817 | 0.1254764 | 0.1219515 | 0.1404708
1359 | 0.1579786 | 0.1041835 | 0.1266639 | 0.1698163 | 0.1715658 | 0.1300155 | 0.1516079 | 0.1312594 | 0.1362365 | 0.138439 | 0.1648854 | 0.140582 | 0.1064691 | 0.1127392 | 0.1145331 | 0.1243285 | 0.134728 | 0.1141612 | 0.1243826 | 0.1219929 | 0.1140434 | 0.09701082 | 0.1221103 | 0.1186385 | 0.132202
1360 | 0.1551955 | 0.1103965 | 0.142444 | 0.1243514 | 0.1761576 | 0.1425958 | 0.1423715 | 0.1381435 | 0.1431114 | 0.1611293 | 0.1645737 | 0.1384064 | 0.1128135 | 0.1169347 | 0.1145445 | 0.1176514 | 0.1103727 | 0.1262651 | 0.1207566 | 0.1145718 | 0.118108 | 0.1079482 | 0.1360271 | 0.1137671 | 0.1416165
1361 | 0.1423594 | 0.1010775 | 0.1065718 | 0.166591 | 0.1777152 | 0.1291898 | 0.15364 | 0.1268471 | 0.1495135 | 0.1702352 | 0.1586054 | 0.1652943 | 0.1251498 | 0.1127878 | 0.1094614 | 0.1319964 | 0.1123784 | 0.1336595 | 0.1052493 | 0.1286308 | 0.1312314 | 0.1042586 | 0.1356157 | 0.1203241 | 0.1244744
1362 | 0.1677371 | 0.129331 | 0.09599672 | 0.1538971 | 0.1724971 | 0.1552908 | 0.1461556 | 0.1298076 | 0.1375253 | 0.1587084 | 0.1607516 | 0.1574014 | 0.1223242 | 0.1083943 | 0.1221321 | 0.1253946 | 0.1193156 | 0.1301277 | 0.1172227 | 0.1182628 | 0.134781 | 0.1066597 | 0.1247592 | 0.1273266 | 0.1184459
1363 | 0.164189 | 0.1041499 | 0.1192576 | 0.1756086 | 0.2147274 | 0.1278479 | 0.1539236 | 0.1277206 | 0.1522991 | 0.1794063 | 0.1801844 | 0.1583895 | 0.1165872 | 0.1177901 | 0.1058213 | 0.1250506 | 0.1200537 | 0.1197594 | 0.1196342 | 0.1227997 | 0.1226053 | 0.1116328 | 0.1222954 | 0.1316299 | 0.1354208
1364 | 0.1517167 | 0.1028951 | 0.1024088 | 0.1615222 | 0.1478259 | 0.1444036 | 0.1576559 | 0.1347174 | 0.1519826 | 0.1562473 | 0.1604003 | 0.1528085 | 0.1191717 | 0.1092349 | 0.09938728 | 0.1222649 | 0.1185721 | 0.1252511 | 0.1131922 | 0.1287242 | 0.1076193 | 0.104916 | 0.1262068 | 0.1362744 | 0.1241502
1365 | 0.1517842 | 0.1208478 | 0.086635 | 0.1839751 | 0.1740187 | 0.1394744 | 0.1482023 | 0.1318216 | 0.1520661 | 0.1689764 | 0.1771725 | 0.1605564 | 0.1177555 | 0.1236992 | 0.1048557 | 0.1196093 | 0.1125252 | 0.1137523 | 0.1159686 | 0.1074333 | 0.1137984 | 0.1021351 | 0.132745 | 0.12219 | 0.1336956
1366 | 0.1414397 | 0.1262224 | 0.1083209 | 0.1466658 | 0.2146671 | 0.1570894 | 0.1545619 | 0.1452317 | 0.1436614 | 0.1646558 | 0.1918369 | 0.1430305 | 0.1195604 | 0.1261752 | 0.1095848 | 0.1114404 | 0.1192158 | 0.1189385 | 0.1231436 | 0.1251009 | 0.1117185 | 0.115967 | 0.1255228 | 0.1285055 | 0.1127154
1367 | 0.150331 | 0.115502 | 0.1124385 | 0.1688354 | 0.213289 | 0.1554671 | 0.1277644 | 0.1338174 | 0.1314029 | 0.1821368 | 0.1747872 | 0.1581805 | 0.1084842 | 0.1176052 | 0.09824265 | 0.1327321 | 0.1274851 | 0.1256828 | 0.116155 | 0.1236384 | 0.1208254 | 0.0927349 | 0.1280548 | 0.1199388 | 0.1395617
1368 | 0.1306675 | 0.1157943 | 0.1053294 | 0.1376144 | 0.1599122 | 0.13214 | 0.144157 | 0.1281142 | 0.150979 | 0.1608168 | 0.1522946 | 0.1618646 | 0.120787 | 0.1140537 | 0.1046691 | 0.1250454 | 0.1232213 | 0.1203072 | 0.1111723 | 0.1079215 | 0.1199856 | 0.1130658 | 0.1327857 | 0.116725 | 0.1426134
1369 | 0.1471759 | 0.1119018 | 0.1346652 | 0.1645359 | 0.1739484 | 0.1632203 | 0.1509956 | 0.1313983 | 0.131644 | 0.1510008 | 0.1636761 | 0.1452336 | 0.1216069 | 0.112775 | 0.09873997 | 0.1245795 | 0.118512 | 0.1238666 | 0.1164611 | 0.1134196 | 0.1155899 | 0.104168 | 0.1264971 | 0.122747 | 0.1411048
1370 | 0.1443451 | 0.1049328 | 0.1365341 | 0.1713702 | 0.1751145 | 0.1638526 | 0.1407019 | 0.1237619 | 0.1673142 | 0.1543897 | 0.174967 | 0.1348498 | 0.1201598 | 0.1166279 | 0.09995316 | 0.1249674 | 0.1207956 | 0.1364117 | 0.1301512 | 0.1337679 | 0.10694 | 0.1165016 | 0.1320165 | 0.1230525 | 0.131745
1371 | 0.1314904 | 0.1405751 | 0.1174705 | 0.1629194 | 0.1802528 | 0.1631572 | 0.1491528 | 0.1273381 | 0.1444437 | 0.165206 | 0.1638052 | 0.159756 | 0.1286647 | 0.1122471 | 0.1108588 | 0.1240162 | 0.1221155 | 0.1220359 | 0.1204182 | 0.1193104 | 0.1163099 | 0.1009889 | 0.1311541 | 0.1209058 | 0.1355252
1372 | 0.1624428 | 0.1227749 | 0.1021953 | 0.1458439 | 0.2060316 | 0.1457284 | 0.144638 | 0.129428 | 0.1369585 | 0.1582136 | 0.1469729 | 0.1418085 | 0.124744 | 0.1175131 | 0.1120713 | 0.125173 | 0.1162787 | 0.1162585 | 0.1206878 | 0.1095356 | 0.1137654 | 0.1107625 | 0.1305008 | 0.1095813 | 0.1315187
1373 | 0.1705763 | 0.1208138 | 0.1172083 | 0.1575389 | 0.1639435 | 0.1590642 | 0.1481045 | 0.1315052 | 0.1497509 | 0.170638 | 0.1574922 | 0.1507349 | 0.120425 | 0.1197855 | 0.1062225 | 0.1294205 | 0.1208235 | 0.1110591 | 0.1064359 | 0.1162348 | 0.1117516 | 0.1075102 | 0.1189193 | 0.1153741 | 0.1210688
1374 | 0.1797225 | 0.1208692 | 0.1188128 | 0.1436831 | 0.1826357 | 0.1477205 | 0.1438061 | 0.1221549 | 0.15049 | 0.1546586 | 0.1780026 | 0.1486888 | 0.12454 | 0.1242064 | 0.113265 | 0.1220595 | 0.1203224 | 0.1060862 | 0.1094889 | 0.1234455 | 0.1216774 | 0.107299 | 0.1277884 | 0.1104299 | 0.1192469
1375 | 0.1303551 | 0.1279518 | 0.09319469 | 0.1574805 | 0.1948237 | 0.154975 | 0.1471823 | 0.1367914 | 0.1402876 | 0.159582 | 0.1922229 | 0.1474454 | 0.1209239 | 0.1162171 | 0.1035577 | 0.1176439 | 0.1066264 | 0.1201006 | 0.1370597 | 0.1160963 | 0.1102061 | 0.116317 | 0.1245417 | 0.1125808 | 0.1315313
1376 | 0.1383051 | 0.1343558 | 0.1052565 | 0.1425655 | 0.2095232 | 0.1612644 | 0.1441931 | 0.1383 | 0.1496453 | 0.1484407 | 0.1656047 | 0.1402743 | 0.1169779 | 0.1136869 | 0.1197239 | 0.1164883 | 0.1226132 | 0.1230199 | 0.1121902 | 0.1146937 | 0.1063458 | 0.1087234 | 0.1356074 | 0.1178847 | 0.1359197
1377 | 0.1415365 | 0.1335966 | 0.08717378 | 0.1686037 | 0.2035333 | 0.1498318 | 0.1522019 | 0.1248228 | 0.1370417 | 0.1723299 | 0.1760423 | 0.1572215 | 0.125606 | 0.1229316 | 0.1119511 | 0.1204685 | 0.1175119 | 0.1216907 | 0.1143162 | 0.1298408 | 0.1214461 | 0.1125142 | 0.1426135 | 0.1247599 | 0.1244388
1378 | 0.1334671 | 0.1084797 | 0.1200489 | 0.1311848 | 0.1593178 | 0.1633948 | 0.1463476 | 0.1323265 | 0.1613706 | 0.1531912 | 0.1806241 | 0.1366913 | 0.1252004 | 0.1169223 | 0.1055068 | 0.1254412 | 0.117414 | 0.1241494 | 0.1181074 | 0.1269848 | 0.1214361 | 0.0936148 | 0.1278192 | 0.1292458 | 0.1266441
1379 | 0.1411208 | 0.1394821 | 0.1158014 | 0.1433045 | 0.1885154 | 0.1573114 | 0.148784 | 0.120173 | 0.121863 | 0.1803084 | 0.189539 | 0.1448429 | 0.1261444 | 0.1063361 | 0.1187642 | 0.1211007 | 0.1028774 | 0.1229614 | 0.1110014 | 0.1224016 | 0.1234623 | 0.1184981 | 0.1228077 | 0.1166493 | 0.1297558
1380 | 0.1486632 | 0.09640123 | 0.0915102 | 0.172555 | 0.1640904 | 0.1558043 | 0.1481548 | 0.1320937 | 0.14143 | 0.1555796 | 0.1816635 | 0.186307 | 0.1199846 | 0.1115633 | 0.1159928 | 0.1211214 | 0.1090971 | 0.12883 | 0.1146163 | 0.1250421 | 0.1162088 | 0.1009752 | 0.1172145 | 0.1150219 | 0.1385354
1381 | 0.1590184 | 0.1361237 | 0.1336405 | 0.1590548 | 0.1768095 | 0.1454999 | 0.1439638 | 0.1311449 | 0.1496057 | 0.1615388 | 0.1792078 | 0.160998 | 0.1234272 | 0.1168129 | 0.1039427 | 0.128515 | 0.1289048 | 0.1187984 | 0.1103739 | 0.1231998 | 0.1277744 | 0.1024545 | 0.1254705 | 0.1171907 | 0.1360527
1382 | 0.1368234 | 0.1283041 | 0.1128226 | 0.1483133 | 0.1742884 | 0.1219239 | 0.1424509 | 0.141394 | 0.138884 | 0.1471454 | 0.1631753 | 0.1677118 | 0.1226482 | 0.1189108 | 0.1091778 | 0.122655 | 0.1317483 | 0.1179698 | 0.1037475 | 0.1175235 | 0.1192077 | 0.0898469 | 0.1216514 | 0.1166503 | 0.1287243
1383 | 0.136452 | 0.1246891 | 0.1268408 | 0.1620458 | 0.1707123 | 0.1256705 | 0.1353224 | 0.1413476 | 0.1444574 | 0.1557383 | 0.167747 | 0.1579092 | 0.1258471 | 0.1130837 | 0.1023311 | 0.1265622 | 0.1105894 | 0.1366518 | 0.1209345 | 0.1320351 | 0.1201876 | 0.1172616 | 0.1335447 | 0.1361067 | 0.1407185
1384 | 0.1370509 | 0.1326488 | 0.1008675 | 0.1632961 | 0.1651816 | 0.1834775 | 0.1385952 | 0.1161738 | 0.1534266 | 0.1635358 | 0.1533204 | 0.1499991 | 0.1220594 | 0.1034064 | 0.1020867 | 0.1163717 | 0.1208138 | 0.117725 | 0.1178766 | 0.1041419 | 0.1035032 | 0.09879935 | 0.1188131 | 0.1257509 | 0.1342395
1385 | 0.1464351 | 0.1085181 | 0.09626253 | 0.1659549 | 0.1499603 | 0.1432032 | 0.1512821 | 0.133796 | 0.1524088 | 0.1544192 | 0.1713759 | 0.1621738 | 0.1251438 | 0.1110981 | 0.1106011 | 0.1229359 | 0.1138051 | 0.1210443 | 0.1324116 | 0.1178049 | 0.1172089 | 0.1066136 | 0.1263068 | 0.1260158 | 0.1412874
1386 | 0.1563024 | 0.1269336 | 0.1343648 | 0.1646824 | 0.1755413 | 0.1648562 | 0.1441739 | 0.1251272 | 0.1489333 | 0.1637115 | 0.1758897 | 0.1346398 | 0.1245528 | 0.1119721 | 0.1029692 | 0.132539 | 0.1321676 | 0.1109599 | 0.1190596 | 0.1218951 | 0.1226284 | 0.1048342 | 0.1307557 | 0.1089517 | 0.128125
1387 | 0.1497912 | 0.1341795 | 0.1042894 | 0.1829428 | 0.2170284 | 0.1473185 | 0.1449524 | 0.1304696 | 0.1369774 | 0.1633223 | 0.1672429 | 0.1369324 | 0.1277661 | 0.1119113 | 0.1033466 | 0.1213994 | 0.1167121 | 0.1355148 | 0.1100707 | 0.1239955 | 0.1152413 | 0.1013352 | 0.1373152 | 0.1246868 | 0.1155489
1388 | 0.1586529 | 0.1328284 | 0.1038753 | 0.1733851 | 0.1883761 | 0.1559555 | 0.1496304 | 0.1310691 | 0.146797 | 0.1753241 | 0.1675814 | 0.1427744 | 0.1211988 | 0.1112697 | 0.1013559 | 0.1261916 | 0.1101879 | 0.1182033 | 0.1133822 | 0.1262985 | 0.1102258 | 0.09691427 | 0.1407054 | 0.1223155 | 0.1337494
1389 | 0.1445166 | 0.1347952 | 0.1122278 | 0.1572036 | 0.1910013 | 0.1537022 | 0.1471473 | 0.1329172 | 0.1508955 | 0.1462248 | 0.185332 | 0.1481353 | 0.1329017 | 0.116009 | 0.1031837 | 0.1164718 | 0.1048221 | 0.1151079 | 0.1181297 | 0.1303583 | 0.1175116 | 0.1164487 | 0.1373265 | 0.1264594 | 0.1388294
1390 | 0.163499 | 0.1095062 | 0.1173236 | 0.178184 | 0.2283824 | 0.1436782 | 0.1394841 | 0.1334659 | 0.1412202 | 0.1739829 | 0.1908275 | 0.1309091 | 0.1203857 | 0.1035755 | 0.1110021 | 0.119718 | 0.1168442 | 0.1175138 | 0.1180177 | 0.1344444 | 0.1134398 | 0.09191045 | 0.1350222 | 0.1145814 | 0.1136415
1391 | 0.1550646 | 0.1166726 | 0.09099557 | 0.1458338 | 0.1632667 | 0.1597753 | 0.1383038 | 0.1254669 | 0.1466009 | 0.1654752 | 0.1707357 | 0.143288 | 0.1256701 | 0.1179605 | 0.1167334 | 0.1123448 | 0.113313 | 0.1247957 | 0.1102606 | 0.128249 | 0.1164731 | 0.1112451 | 0.1327196 | 0.1186885 | 0.1370265
1392 | 0.1420553 | 0.120854 | 0.1237459 | 0.1602464 | 0.2320717 | 0.1619527 | 0.1347097 | 0.1327987 | 0.1424777 | 0.1618457 | 0.1612184 | 0.1489134 | 0.1315795 | 0.1194095 | 0.1033289 | 0.1143647 | 0.1296446 | 0.125191 | 0.1082525 | 0.1237703 | 0.1162457 | 0.09774882 | 0.1334543 | 0.1182815 | 0.1343325
1393 | 0.1061764 | 0.1377657 | 0.113678 | 0.165509 | 0.149831 | 0.1566677 | 0.1406016 | 0.129241 | 0.1417713 | 0.1716989 | 0.1819673 | 0.1531349 | 0.1287343 | 0.1115711 | 0.1058601 | 0.1256935 | 0.112201 | 0.1322902 | 0.1321167 | 0.1224904 | 0.1070237 | 0.1035156 | 0.1281413 | 0.1146718 | 0.1373547
1394 | 0.1616416 | 0.1166099 | 0.09997506 | 0.160872 | 0.1902576 | 0.165867 | 0.147815 | 0.1309302 | 0.1455903 | 0.1561729 | 0.1829995 | 0.1741858 | 0.1221578 | 0.1185687 | 0.1005708 | 0.1261763 | 0.1234412 | 0.1188865 | 0.1150183 | 0.1184921 | 0.1141291 | 0.09892711 | 0.1305786 | 0.1108247 | 0.1433277
1395 | 0.1184563 | 0.1069528 | 0.1173715 | 0.1751735 | 0.1855588 | 0.1619217 | 0.1538074 | 0.1261397 | 0.1586226 | 0.1586132 | 0.1722898 | 0.1690572 | 0.1237364 | 0.1131532 | 0.1034496 | 0.1261782 | 0.1142287 | 0.1258351 | 0.1214062 | 0.1202252 | 0.1109051 | 0.1058898 | 0.1185878 | 0.1239945 | 0.1219088
1396 | 0.166843 | 0.08028836 | 0.1389875 | 0.1731176 | 0.1704668 | 0.159663 | 0.1429518 | 0.1211521 | 0.1614798 | 0.1715308 | 0.1777192 | 0.136149 | 0.1220257 | 0.1072993 | 0.1038391 | 0.1156719 | 0.104143 | 0.1257551 | 0.1224331 | 0.129106 | 0.1164268 | 0.09795449 | 0.1242888 | 0.1101331 | 0.1288304
1397 | 0.1597891 | 0.1041489 | 0.09881253 | 0.1583616 | 0.1679283 | 0.1948562 | 0.149921 | 0.132329 | 0.1412458 | 0.1658305 | 0.1891105 | 0.1611473 | 0.1277927 | 0.1154414 | 0.1146618 | 0.1255427 | 0.1218 | 0.1282563 | 0.126807 | 0.1283429 | 0.1210233 | 0.1138484 | 0.1330464 | 0.1158086 | 0.1311207
1398 | 0.138201 | 0.148064 | 0.1093446 | 0.1554358 | 0.2117082 | 0.1488405 | 0.1402177 | 0.1361241 | 0.1396728 | 0.1744903 | 0.1741539 | 0.1349772 | 0.1255206 | 0.1122637 | 0.1064083 | 0.1253235 | 0.129394 | 0.1292948 | 0.1063706 | 0.1257744 | 0.1116739 | 0.1129747 | 0.1297426 | 0.1309289 | 0.1329259
1399 | 0.1487311 | 0.09990857 | 0.1223091 | 0.1455267 | 0.1908747 | 0.1833323 | 0.1500673 | 0.1277544 | 0.1507021 | 0.1667335 | 0.1862605 | 0.1455248 | 0.1222325 | 0.1154693 | 0.103825 | 0.1081216 | 0.1176548 | 0.1271851 | 0.1205305 | 0.1240038 | 0.1178812 | 0.1118711 | 0.1225946 | 0.1118807 | 0.1338835
1400 | 0.1720744 | 0.1380767 | 0.1019613 | 0.1660875 | 0.1574624 | 0.1655302 | 0.1411948 | 0.1280326 | 0.153968 | 0.1663622 | 0.1852596 | 0.1566897 | 0.120235 | 0.1156169 | 0.1019245 | 0.1179535 | 0.1208225 | 0.1249946 | 0.1306338 | 0.1273924 | 0.1105484 | 0.09706836 | 0.1208851 | 0.1145809 | 0.1197177
1401 | 0.1363396 | 0.1115059 | 0.1208136 | 0.1769401 | 0.1570483 | 0.1638989 | 0.1400618 | 0.1279266 | 0.137671 | 0.1559475 | 0.1624174 | 0.1734013 | 0.1263927 | 0.1159645 | 0.1179348 | 0.1220055 | 0.1185127 | 0.1147801 | 0.117916 | 0.1243726 | 0.1120557 | 0.1008991 | 0.1215286 | 0.1235224 | 0.1256822
1402 | 0.1421697 | 0.1253316 | 0.09392712 | 0.1401877 | 0.1798674 | 0.1216997 | 0.1441523 | 0.1310209 | 0.1297712 | 0.1556917 | 0.1643045 | 0.1643707 | 0.1306261 | 0.10208 | 0.1107188 | 0.118916 | 0.1304304 | 0.1150549 | 0.1047409 | 0.1150087 | 0.1068288 | 0.09556637 | 0.1254221 | 0.114564 | 0.1247802
1403 | 0.148608 | 0.1268229 | 0.1092976 | 0.1738854 | 0.1880413 | 0.1421095 | 0.1296457 | 0.1272181 | 0.1358778 | 0.1435574 | 0.1786284 | 0.1468155 | 0.1234469 | 0.1079693 | 0.1043572 | 0.1221531 | 0.1252925 | 0.1220559 | 0.1083936 | 0.1127113 | 0.1147581 | 0.09405044 | 0.1178838 | 0.1240934 | 0.1241073
1404 | 0.1319714 | 0.1466291 | 0.1065036 | 0.1530364 | 0.176693 | 0.1511835 | 0.1473323 | 0.1270861 | 0.1406482 | 0.1417875 | 0.1782227 | 0.1555351 | 0.1181069 | 0.1080103 | 0.1147628 | 0.1324035 | 0.1209851 | 0.1167967 | 0.1369909 | 0.1216379 | 0.1329553 | 0.1218407 | 0.1340675 | 0.1188886 | 0.1357684
1405 | 0.1475779 | 0.1145755 | 0.1207559 | 0.1061707 | 0.1728727 | 0.1695644 | 0.1340821 | 0.1364959 | 0.1531198 | 0.1455375 | 0.1771514 | 0.1298982 | 0.131018 | 0.1215955 | 0.1019901 | 0.1282494 | 0.1055422 | 0.1358862 | 0.1144047 | 0.1265209 | 0.1156301 | 0.1045991 | 0.1324865 | 0.1295323 | 0.1230906
1406 | 0.1477586 | 0.1238713 | 0.1061835 | 0.1633331 | 0.1639723 | 0.1905141 | 0.1357109 | 0.1194302 | 0.1514694 | 0.1479509 | 0.1642352 | 0.1452982 | 0.1326803 | 0.1055677 | 0.1134895 | 0.1249581 | 0.1177112 | 0.1227938 | 0.1116404 | 0.1289913 | 0.1181926 | 0.09180554 | 0.1209355 | 0.123598 | 0.1513274
1407 | 0.136657 | 0.1367463 | 0.1085308 | 0.1435632 | 0.1925431 | 0.138873 | 0.1359428 | 0.1331572 | 0.1521338 | 0.1500903 | 0.1629295 | 0.1472281 | 0.1250903 | 0.112131 | 0.110491 | 0.1152181 | 0.1234603 | 0.122744 | 0.1074785 | 0.1248937 | 0.1259151 | 0.1121735 | 0.113784 | 0.1183021 | 0.1279025
1408 | 0.1099461 | 0.1133882 | 0.1083141 | 0.1478828 | 0.1675217 | 0.1536152 | 0.1400855 | 0.1326203 | 0.1450209 | 0.1630684 | 0.1725348 | 0.1528331 | 0.1214298 | 0.1229992 | 0.1153677 | 0.1276389 | 0.1139501 | 0.1245125 | 0.1203423 | 0.1264837 | 0.1192478 | 0.1090815 | 0.1304563 | 0.1210065 | 0.1290753
1409 | 0.1455367 | 0.117469 | 0.1132045 | 0.1522988 | 0.1837954 | 0.165846 | 0.1425758 | 0.1216884 | 0.1503545 | 0.1815192 | 0.1906462 | 0.1546182 | 0.1184007 | 0.1167828 | 0.1091416 | 0.1178308 | 0.1020209 | 0.1192475 | 0.1202629 | 0.1132174 | 0.1225962 | 0.115844 | 0.1373691 | 0.1177571 | 0.1368812
1410 | 0.1319238 | 0.1396949 | 0.09164243 | 0.1574435 | 0.163152 | 0.1468582 | 0.1510905 | 0.1295851 | 0.1436543 | 0.155968 | 0.1717461 | 0.1427254 | 0.1216597 | 0.1152837 | 0.1042869 | 0.1311891 | 0.1124701 | 0.1261612 | 0.1245354 | 0.1264623 | 0.1103115 | 0.1031809 | 0.1362667 | 0.1155891 | 0.1347796
1411 | 0.1408124 | 0.1151966 | 0.09597008 | 0.1585346 | 0.1922228 | 0.1730425 | 0.160385 | 0.1384591 | 0.1545905 | 0.1582791 | 0.1642079 | 0.1574034 | 0.1222028 | 0.1216103 | 0.1070368 | 0.1244186 | 0.115245 | 0.1239301 | 0.120313 | 0.1111367 | 0.1172437 | 0.109094 | 0.1364481 | 0.09845232 | 0.1363147
1412 | 0.1401421 | 0.1149926 | 0.1369685 | 0.1521192 | 0.1586025 | 0.1338436 | 0.1373294 | 0.1403119 | 0.1346419 | 0.1520768 | 0.1732503 | 0.1609571 | 0.1216449 | 0.09686361 | 0.1145676 | 0.1191265 | 0.1236265 | 0.1213117 | 0.1157305 | 0.1218324 | 0.1103432 | 0.1043417 | 0.1205282 | 0.1197067 | 0.1253476
1413 | 0.1490746 | 0.1082067 | 0.1265613 | 0.1609988 | 0.1669355 | 0.147707 | 0.1404899 | 0.1258218 | 0.1629411 | 0.1540856 | 0.1589913 | 0.1499824 | 0.1194457 | 0.1194114 | 0.117531 | 0.1146026 | 0.1114539 | 0.1249589 | 0.1013641 | 0.1201254 | 0.1159473 | 0.09632041 | 0.1284445 | 0.1214629 | 0.1362377
1414 | 0.1495846 | 0.1141008 | 0.09436019 | 0.1597821 | 0.1403131 | 0.1576553 | 0.1405176 | 0.1292433 | 0.1452475 | 0.1748251 | 0.182102 | 0.1639375 | 0.1293901 | 0.1121703 | 0.1137975 | 0.1216057 | 0.1115801 | 0.1283129 | 0.1176185 | 0.1110251 | 0.1110057 | 0.1037011 | 0.1425326 | 0.1235192 | 0.1236566
1415 | 0.1513717 | 0.112042 | 0.1355499 | 0.1862428 | 0.1685445 | 0.1534439 | 0.1446488 | 0.124498 | 0.1447601 | 0.1665848 | 0.1759055 | 0.1537138 | 0.1359734 | 0.1119745 | 0.1089304 | 0.1170597 | 0.1267505 | 0.1233025 | 0.1133105 | 0.1201538 | 0.114963 | 0.1052063 | 0.125721 | 0.12657 | 0.1313281
1416 | 0.1723772 | 0.1099112 | 0.1221542 | 0.1797724 | 0.1609622 | 0.1696986 | 0.1372238 | 0.1343561 | 0.1549686 | 0.1789414 | 0.1531229 | 0.1714651 | 0.1266466 | 0.1145454 | 0.1074901 | 0.1216223 | 0.1354878 | 0.126094 | 0.1238288 | 0.117835 | 0.1039714 | 0.1009479 | 0.1304608 | 0.1154862 | 0.1245162
1417 | 0.1184965 | 0.1217163 | 0.1067682 | 0.1477794 | 0.2072571 | 0.1552402 | 0.1478487 | 0.1312238 | 0.1507337 | 0.1621389 | 0.1605032 | 0.1476345 | 0.1176093 | 0.1096748 | 0.120099 | 0.1195277 | 0.1247527 | 0.1304924 | 0.114454 | 0.1263744 | 0.1149232 | 0.1105433 | 0.1237756 | 0.1241182 | 0.119938
1418 | 0.1356849 | 0.1099487 | 0.0932951 | 0.1872104 | 0.1984846 | 0.1567655 | 0.1364413 | 0.1184054 | 0.1469555 | 0.1682535 | 0.1598736 | 0.1494122 | 0.1270625 | 0.1119104 | 0.1171492 | 0.1238395 | 0.1202847 | 0.1273615 | 0.1184831 | 0.1153543 | 0.1112465 | 0.109911 | 0.1240268 | 0.1280113 | 0.1276473
1419 | 0.1569589 | 0.1258607 | 0.1303228 | 0.1709008 | 0.169184 | 0.1607902 | 0.157081 | 0.1271319 | 0.1480918 | 0.1507811 | 0.1594232 | 0.1387673 | 0.1221793 | 0.1154924 | 0.1090305 | 0.1149041 | 0.1204614 | 0.1219799 | 0.1356719 | 0.1216373 | 0.1268765 | 0.1043115 | 0.1404254 | 0.1265795 | 0.1340138
1420 | 0.15271 | 0.1036797 | 0.1001861 | 0.1327044 | 0.1839018 | 0.1675921 | 0.1427774 | 0.1302361 | 0.1443978 | 0.1520066 | 0.1769251 | 0.1582573 | 0.1224157 | 0.1139312 | 0.0989634 | 0.1135992 | 0.1137849 | 0.1242641 | 0.1224238 | 0.1350823 | 0.1125447 | 0.1139149 | 0.1329639 | 0.1282176 | 0.1408093
1421 | 0.12745 | 0.1310323 | 0.1094831 | 0.1420771 | 0.1747236 | 0.153908 | 0.1387516 | 0.1393032 | 0.1533962 | 0.1609988 | 0.1608451 | 0.161874 | 0.1297817 | 0.1135034 | 0.1092525 | 0.1121698 | 0.1321391 | 0.1244946 | 0.1170737 | 0.1190644 | 0.1202565 | 0.1093649 | 0.1298715 | 0.1178497 | 0.1351621
1422 | 0.1441419 | 0.1315119 | 0.074663 | 0.1897074 | 0.16984 | 0.1469766 | 0.1476224 | 0.1239818 | 0.1586305 | 0.1552174 | 0.1577456 | 0.1502494 | 0.1318704 | 0.1134721 | 0.1120579 | 0.1310492 | 0.1098056 | 0.1217144 | 0.1089981 | 0.1243553 | 0.1064606 | 0.1015368 | 0.1273151 | 0.1181961 | 0.131629
1423 | 0.144145 | 0.1359991 | 0.1273729 | 0.1956978 | 0.1543249 | 0.1675959 | 0.1374843 | 0.1211988 | 0.134531 | 0.1501225 | 0.1807173 | 0.1549429 | 0.1259898 | 0.1196096 | 0.1078669 | 0.1286428 | 0.1154374 | 0.1245653 | 0.1077556 | 0.1308796 | 0.1216369 | 0.1020604 | 0.138532 | 0.1320711 | 0.125722
1424 | 0.160521 | 0.131224 | 0.1197688 | 0.1558103 | 0.1930674 | 0.1585396 | 0.1424842 | 0.1408756 | 0.1402895 | 0.1696896 | 0.1820172 | 0.1388212 | 0.1301465 | 0.1128449 | 0.1170907 | 0.1267952 | 0.1086751 | 0.1279487 | 0.1322236 | 0.1182804 | 0.1036388 | 0.1104367 | 0.1228127 | 0.125406 | 0.1323614
1425 | 0.1477919 | 0.1230095 | 0.117159 | 0.1707408 | 0.1882805 | 0.1580086 | 0.1477921 | 0.1321808 | 0.1448512 | 0.15599 | 0.1557581 | 0.1587422 | 0.1281177 | 0.1178399 | 0.1132323 | 0.1274664 | 0.1148369 | 0.11335 | 0.1113293 | 0.128998 | 0.1138784 | 0.1018305 | 0.1342924 | 0.1240501 | 0.11884
1426 | 0.1577544 | 0.1100762 | 0.1096116 | 0.1346871 | 0.1790303 | 0.1391204 | 0.1478263 | 0.1266884 | 0.1362371 | 0.1561064 | 0.1718128 | 0.1280872 | 0.1252142 | 0.1144462 | 0.1025954 | 0.1214631 | 0.1147108 | 0.1194157 | 0.1232089 | 0.1272024 | 0.1214364 | 0.1134935 | 0.1282049 | 0.1231374 | 0.1187021
1427 | 0.166955 | 0.1192852 | 0.1383887 | 0.1536272 | 0.1988157 | 0.1354482 | 0.1426212 | 0.1308876 | 0.1519466 | 0.1645413 | 0.1776807 | 0.1492467 | 0.1218857 | 0.1088209 | 0.1033683 | 0.1228335 | 0.1234352 | 0.1249143 | 0.1225025 | 0.1171931 | 0.1097927 | 0.1051308 | 0.1256965 | 0.1254665 | 0.123296
1428 | 0.09651255 | 0.09676009 | 0.1325218 | 0.1428619 | 0.1827638 | 0.1538215 | 0.1533955 | 0.1242842 | 0.1480756 | 0.1582419 | 0.1867492 | 0.1647212 | 0.1310997 | 0.1081221 | 0.1143634 | 0.1108793 | 0.1149315 | 0.1218541 | 0.1239123 | 0.1211848 | 0.125923 | 0.1136924 | 0.1155524 | 0.1107007 | 0.1203559
1429 | 0.1654294 | 0.1013356 | 0.1042739 | 0.1814164 | 0.1708291 | 0.1457827 | 0.1449516 | 0.1289965 | 0.1584333 | 0.1538375 | 0.1671848 | 0.1671528 | 0.1283904 | 0.1169486 | 0.1084321 | 0.115556 | 0.1221318 | 0.1105594 | 0.1252416 | 0.1145557 | 0.1102044 | 0.1117661 | 0.1299861 | 0.1241447 | 0.139967
1430 | 0.1555829 | 0.1186718 | 0.1042232 | 0.1644168 | 0.1677018 | 0.1514654 | 0.1411095 | 0.1208113 | 0.1354514 | 0.1560037 | 0.1843034 | 0.1668993 | 0.1215696 | 0.1128723 | 0.09979582 | 0.1359331 | 0.1133303 | 0.1253423 | 0.1093599 | 0.125437 | 0.1229615 | 0.09982823 | 0.1221583 | 0.1160973 | 0.1152441
1431 | 0.1725925 | 0.1081578 | 0.1229718 | 0.1475052 | 0.2039905 | 0.15562 | 0.1495482 | 0.1220058 | 0.1476255 | 0.1746206 | 0.1900441 | 0.1511337 | 0.1292451 | 0.1172416 | 0.1134122 | 0.1173459 | 0.1242601 | 0.1073595 | 0.111171 | 0.1249883 | 0.1133807 | 0.1020163 | 0.1354973 | 0.1208245 | 0.1233012
1432 | 0.1463479 | 0.1216961 | 0.1144796 | 0.1685283 | 0.1915182 | 0.1708403 | 0.1523988 | 0.1327558 | 0.1644825 | 0.1531006 | 0.1831917 | 0.1618103 | 0.1315218 | 0.1093502 | 0.1137043 | 0.1295065 | 0.09934949 | 0.1262913 | 0.1057332 | 0.1310788 | 0.1199471 | 0.1009122 | 0.134799 | 0.1201389 | 0.1326964
1433 | 0.1313037 | 0.08944832 | 0.1105137 | 0.1426128 | 0.207212 | 0.1373852 | 0.1448745 | 0.1173925 | 0.1409153 | 0.144772 | 0.1514435 | 0.1456438 | 0.1150886 | 0.1205283 | 0.1065178 | 0.1171047 | 0.115493 | 0.1215192 | 0.1144116 | 0.1235924 | 0.114646 | 0.1118753 | 0.1243823 | 0.1279103 | 0.1161524
1434 | 0.1058261 | 0.132853 | 0.1052589 | 0.1553823 | 0.2058615 | 0.1647906 | 0.1464133 | 0.1295376 | 0.1505332 | 0.1498233 | 0.1767158 | 0.1473942 | 0.122606 | 0.1197774 | 0.1097559 | 0.1294883 | 0.1143702 | 0.1251405 | 0.1153808 | 0.1274 | 0.1085815 | 0.1084703 | 0.1303988 | 0.1162887 | 0.1386845
1435 | 0.1651837 | 0.1062722 | 0.1228184 | 0.1466435 | 0.1908139 | 0.1576646 | 0.1419268 | 0.1283395 | 0.140556 | 0.1515361 | 0.1617363 | 0.1500156 | 0.1216389 | 0.1159044 | 0.100069 | 0.1148342 | 0.1293267 | 0.1281382 | 0.1067956 | 0.1236136 | 0.1053543 | 0.107047 | 0.1362312 | 0.1310399 | 0.1310845
1436 | 0.1536461 | 0.09382951 | 0.1464266 | 0.1763034 | 0.18076 | 0.1418492 | 0.1365089 | 0.1189493 | 0.1514488 | 0.1470723 | 0.1516104 | 0.1591613 | 0.1158843 | 0.1191518 | 0.115606 | 0.1190347 | 0.1154163 | 0.122993 | 0.1264274 | 0.1333861 | 0.1189571 | 0.1096425 | 0.1298406 | 0.1183845 | 0.1375889
1437 | 0.1132206 | 0.1217755 | 0.1277245 | 0.1481671 | 0.1890027 | 0.1283195 | 0.14366 | 0.1305797 | 0.1583022 | 0.1556956 | 0.1798861 | 0.1750881 | 0.1166289 | 0.1118394 | 0.1058455 | 0.1191226 | 0.1130017 | 0.1241889 | 0.1188402 | 0.123981 | 0.1222222 | 0.1179472 | 0.1372535 | 0.1131263 | 0.1403874
1438 | 0.1303558 | 0.1278731 | 0.1071005 | 0.1500313 | 0.1766863 | 0.1569586 | 0.1411765 | 0.1256722 | 0.1496314 | 0.1491783 | 0.1814097 | 0.123485 | 0.1314446 | 0.1113966 | 0.1136616 | 0.1283649 | 0.1220912 | 0.121104 | 0.1056763 | 0.1261503 | 0.1162406 | 0.1019141 | 0.1295161 | 0.1308599 | 0.1435165
1439 | 0.1442786 | 0.1060155 | 0.07351999 | 0.1809194 | 0.168445 | 0.136085 | 0.132264 | 0.1173893 | 0.1449758 | 0.1599825 | 0.1739996 | 0.1374464 | 0.1147842 | 0.1116097 | 0.1009993 | 0.1193626 | 0.1135253 | 0.1263664 | 0.1251182 | 0.117822 | 0.1148178 | 0.1169724 | 0.1153166 | 0.1241349 | 0.1350293
1440 | 0.1726219 | 0.1344591 | 0.1255545 | 0.1617365 | 0.1792334 | 0.1344596 | 0.1486114 | 0.1214453 | 0.1415028 | 0.170696 | 0.1569462 | 0.153041 | 0.1201407 | 0.111455 | 0.1097981 | 0.131385 | 0.1150298 | 0.1251493 | 0.1089274 | 0.1115555 | 0.1081856 | 0.1010198 | 0.1290766 | 0.1211039 | 0.1451368
1441 | 0.1540955 | 0.1219023 | 0.1267318 | 0.1316466 | 0.1568248 | 0.1630373 | 0.1496151 | 0.1206772 | 0.1466888 | 0.1600706 | 0.1686073 | 0.1729991 | 0.1224952 | 0.107802 | 0.1091604 | 0.1264347 | 0.1215432 | 0.1224673 | 0.1056661 | 0.1214077 | 0.1269588 | 0.1064456 | 0.1302354 | 0.123562 | 0.1302364
1442 | 0.1590129 | 0.08680597 | 0.0990917 | 0.1652003 | 0.1679141 | 0.152274 | 0.1459366 | 0.1225028 | 0.15075 | 0.1579137 | 0.1646907 | 0.1590448 | 0.1200029 | 0.1184979 | 0.1003964 | 0.1237196 | 0.1201759 | 0.1326164 | 0.1245066 | 0.1293286 | 0.1191348 | 0.1119781 | 0.1219113 | 0.1163493 | 0.131639
1443 | 0.1599408 | 0.1056484 | 0.1296006 | 0.1542252 | 0.1987588 | 0.1350205 | 0.1523119 | 0.1326346 | 0.141518 | 0.1646651 | 0.1872194 | 0.1507879 | 0.1320668 | 0.118099 | 0.1234521 | 0.11416 | 0.1149335 | 0.1202502 | 0.09701215 | 0.114781 | 0.1211262 | 0.1108421 | 0.1270439 | 0.121155 | 0.1244104
1444 | 0.1269328 | 0.1157143 | 0.0888339 | 0.142912 | 0.1707633 | 0.1608241 | 0.1538947 | 0.1204893 | 0.1552599 | 0.1681636 | 0.1832197 | 0.1591042 | 0.1167257 | 0.1058074 | 0.1085835 | 0.1207618 | 0.1150513 | 0.1213864 | 0.1189412 | 0.1269235 | 0.1192737 | 0.114633 | 0.1373843 | 0.1325792 | 0.1270258
1445 | 0.1682667 | 0.1183529 | 0.1127266 | 0.1534569 | 0.157979 | 0.1300659 | 0.1360038 | 0.1284218 | 0.1476224 | 0.1493511 | 0.16668 | 0.159142 | 0.1166045 | 0.1101634 | 0.09679894 | 0.1244455 | 0.1329925 | 0.1314901 | 0.1128533 | 0.1288733 | 0.1210625 | 0.1000552 | 0.1290085 | 0.1217151 | 0.1273658
1446 | 0.1326532 | 0.1196399 | 0.08086218 | 0.1443246 | 0.1855532 | 0.1497465 | 0.1430091 | 0.1299473 | 0.1476395 | 0.1725031 | 0.1755958 | 0.1423147 | 0.125389 | 0.1229084 | 0.1066522 | 0.1235149 | 0.1182885 | 0.1255549 | 0.1170883 | 0.1201518 | 0.110787 | 0.1080993 | 0.1180973 | 0.1286557 | 0.1283212
1447 | 0.1505758 | 0.1085048 | 0.1147179 | 0.1510753 | 0.1970588 | 0.1447608 | 0.1460747 | 0.1265527 | 0.1453427 | 0.1565127 | 0.1671488 | 0.1419967 | 0.1282884 | 0.1079024 | 0.1161967 | 0.1136109 | 0.12545 | 0.1152267 | 0.137001 | 0.1269752 | 0.1273617 | 0.107124 | 0.1263952 | 0.1150005 | 0.1349046
1448 | 0.1858151 | 0.1262797 | 0.1144373 | 0.1648612 | 0.1651106 | 0.1635646 | 0.147582 | 0.1298517 | 0.1408757 | 0.1699419 | 0.1638341 | 0.1585484 | 0.1251093 | 0.1092689 | 0.1014078 | 0.113383 | 0.1329448 | 0.1223088 | 0.1275693 | 0.1295146 | 0.1048124 | 0.09801543 | 0.1300137 | 0.1274774 | 0.1498312
1449 | 0.1140596 | 0.1194539 | 0.126069 | 0.1283944 | 0.1613189 | 0.1389999 | 0.1479504 | 0.1096926 | 0.142302 | 0.1608636 | 0.1723702 | 0.1361665 | 0.122849 | 0.1125154 | 0.1053527 | 0.1318238 | 0.117585 | 0.1175814 | 0.1119474 | 0.1267684 | 0.101613 | 0.09642834 | 0.1303951 | 0.1276081 | 0.1153178
1450 | 0.1385992 | 0.1130566 | 0.1503373 | 0.1746157 | 0.1855318 | 0.1755431 | 0.1466615 | 0.1284574 | 0.131182 | 0.1619434 | 0.1564231 | 0.1563205 | 0.1209059 | 0.1238996 | 0.1162401 | 0.1220841 | 0.116297 | 0.1177944 | 0.119734 | 0.1307927 | 0.1181961 | 0.1050089 | 0.1303456 | 0.1231486 | 0.1338007
1451 | 0.1419878 | 0.1142579 | 0.1342249 | 0.1440487 | 0.2117832 | 0.1492457 | 0.1356833 | 0.1239111 | 0.1454611 | 0.1613755 | 0.1648589 | 0.1489856 | 0.1174272 | 0.1145728 | 0.1061796 | 0.1205992 | 0.1118368 | 0.1230254 | 0.1300785 | 0.1228332 | 0.1147389 | 0.1158414 | 0.1307007 | 0.125629 | 0.1225459
1452 | 0.164089 | 0.1180042 | 0.09271627 | 0.1280617 | 0.1764576 | 0.1797391 | 0.149497 | 0.1340795 | 0.1466663 | 0.1447957 | 0.1956118 | 0.1684703 | 0.1185685 | 0.1142909 | 0.1006314 | 0.1233808 | 0.1111835 | 0.1299002 | 0.1136395 | 0.1135164 | 0.1153849 | 0.1069599 | 0.1330017 | 0.1213626 | 0.1263018
1453 | 0.160351 | 0.1330169 | 0.122552 | 0.1244221 | 0.1769237 | 0.1649229 | 0.1359478 | 0.1271632 | 0.1421209 | 0.1687523 | 0.1731362 | 0.1488493 | 0.1253141 | 0.1201061 | 0.102854 | 0.1293109 | 0.1183635 | 0.1223814 | 0.1090878 | 0.1260572 | 0.1077186 | 0.1076445 | 0.1404021 | 0.1283461 | 0.1247841
1454 | 0.1506928 | 0.1416257 | 0.1172208 | 0.1488664 | 0.1825001 | 0.1674221 | 0.136805 | 0.1263918 | 0.1456255 | 0.1698691 | 0.1717622 | 0.120586 | 0.1216758 | 0.1102667 | 0.1000752 | 0.1181651 | 0.1086777 | 0.1243774 | 0.1157774 | 0.1224191 | 0.1204568 | 0.1116465 | 0.1281706 | 0.1230343 | 0.1218246
1455 | 0.1520281 | 0.1251693 | 0.1035041 | 0.1656293 | 0.1851773 | 0.1678117 | 0.1511689 | 0.1259169 | 0.1427548 | 0.1505321 | 0.1820825 | 0.1462986 | 0.1242316 | 0.1201088 | 0.1134364 | 0.1170568 | 0.1232192 | 0.1134564 | 0.1293643 | 0.1221453 | 0.1197417 | 0.1097589 | 0.122168 | 0.1238615 | 0.1351364
1456 | 0.1387404 | 0.1106889 | 0.1094443 | 0.1664206 | 0.2097704 | 0.1306695 | 0.146116 | 0.1230796 | 0.15082 | 0.1474584 | 0.1733641 | 0.1593992 | 0.1164817 | 0.1122033 | 0.1062009 | 0.125626 | 0.1096466 | 0.1144225 | 0.1294929 | 0.1210544 | 0.1241652 | 0.102166 | 0.130285 | 0.121218 | 0.1270437
1457 | 0.180043 | 0.1204482 | 0.1063241 | 0.1337442 | 0.1870905 | 0.1832549 | 0.1287423 | 0.1210674 | 0.1439103 | 0.1472476 | 0.1652057 | 0.1559201 | 0.122148 | 0.1188524 | 0.1088411 | 0.1164766 | 0.121031 | 0.1178715 | 0.1226519 | 0.125438 | 0.1217619 | 0.1035885 | 0.1374208 | 0.1176296 | 0.137073
1458 | 0.1459295 | 0.1320227 | 0.1033161 | 0.1543067 | 0.1907982 | 0.1441497 | 0.1469946 | 0.1306274 | 0.1460968 | 0.1602658 | 0.1718675 | 0.1538943 | 0.1249612 | 0.1206202 | 0.1112926 | 0.1295846 | 0.1143236 | 0.1183511 | 0.138389 | 0.1329609 | 0.1164951 | 0.1102936 | 0.1222944 | 0.1188692 | 0.1133302
1459 | 0.1444777 | 0.1337541 | 0.1059751 | 0.1575614 | 0.1986943 | 0.1419736 | 0.1328954 | 0.1296625 | 0.1449835 | 0.1547944 | 0.1711998 | 0.1539616 | 0.1247261 | 0.1221367 | 0.09868149 | 0.1285733 | 0.1173324 | 0.1166259 | 0.1243498 | 0.1209769 | 0.1269296 | 0.1204606 | 0.1248798 | 0.1258362 | 0.1317904
1460 | 0.1230069 | 0.1177081 | 0.1113509 | 0.1611316 | 0.1883346 | 0.1408861 | 0.1473405 | 0.1167894 | 0.1392025 | 0.1526827 | 0.1768422 | 0.1376366 | 0.1262075 | 0.111952 | 0.1175203 | 0.1187494 | 0.1314757 | 0.1292645 | 0.1195041 | 0.1164984 | 0.118677 | 0.1133395 | 0.128493 | 0.1226892 | 0.1423676
1461 | 0.1393119 | 0.1288215 | 0.1463754 | 0.1546949 | 0.1891032 | 0.1481234 | 0.1392542 | 0.118065 | 0.1473701 | 0.1634506 | 0.1672309 | 0.1670399 | 0.130395 | 0.112499 | 0.1027076 | 0.1190081 | 0.1182645 | 0.1141053 | 0.1191259 | 0.1119023 | 0.1218137 | 0.1035669 | 0.1431838 | 0.1152788 | 0.1376566
1462 | 0.124784 | 0.1024277 | 0.1372224 | 0.1682307 | 0.1820812 | 0.1268751 | 0.146589 | 0.1223807 | 0.1459169 | 0.1612578 | 0.1681687 | 0.1595709 | 0.1226132 | 0.1176918 | 0.1157535 | 0.1242229 | 0.1172605 | 0.1281407 | 0.1107265 | 0.1198515 | 0.1135137 | 0.1042361 | 0.1329424 | 0.124739 | 0.1337436
1463 | 0.1511146 | 0.1421799 | 0.1207573 | 0.1697149 | 0.198199 | 0.1663488 | 0.1473008 | 0.131454 | 0.1489964 | 0.1558404 | 0.170649 | 0.1550529 | 0.1183488 | 0.1195171 | 0.1236164 | 0.1175873 | 0.1328733 | 0.1377079 | 0.1174507 | 0.124997 | 0.1248315 | 0.1166558 | 0.1447624 | 0.1178093 | 0.143831
1464 | 0.1372002 | 0.1026072 | 0.0950122 | 0.1616174 | 0.1877154 | 0.1710462 | 0.1362408 | 0.117122 | 0.1518462 | 0.1625797 | 0.1540363 | 0.1520133 | 0.1242308 | 0.1257332 | 0.10661 | 0.1195133 | 0.1174597 | 0.1215926 | 0.1164005 | 0.1226691 | 0.1156472 | 0.1130792 | 0.1343293 | 0.1178737 | 0.1474796
1465 | 0.1577029 | 0.1141236 | 0.1162476 | 0.1733788 | 0.1895323 | 0.1400464 | 0.1460963 | 0.1225195 | 0.1504651 | 0.1484358 | 0.1743386 | 0.1533793 | 0.1240864 | 0.109418 | 0.1115008 | 0.1359853 | 0.129477 | 0.1157113 | 0.1165054 | 0.1130334 | 0.1220247 | 0.116842 | 0.1267311 | 0.1257807 | 0.1259736
1466 | 0.1749612 | 0.144472 | 0.09987955 | 0.1410502 | 0.2095021 | 0.1546585 | 0.1450812 | 0.1212383 | 0.1474802 | 0.1526145 | 0.1697879 | 0.170686 | 0.1251501 | 0.1204793 | 0.09903576 | 0.1177128 | 0.13186 | 0.1236523 | 0.1225868 | 0.1323913 | 0.1179144 | 0.1192865 | 0.136422 | 0.1161712 | 0.1229528
1467 | 0.1847725 | 0.1409423 | 0.1158591 | 0.1736422 | 0.2289152 | 0.1572392 | 0.1365348 | 0.1139357 | 0.1483505 | 0.1701441 | 0.1614863 | 0.1456936 | 0.1196815 | 0.1127894 | 0.1034044 | 0.1210018 | 0.1313962 | 0.1296788 | 0.1183382 | 0.120836 | 0.1227167 | 0.1023549 | 0.1457965 | 0.1248723 | 0.1308538
1468 | 0.1855785 | 0.1112496 | 0.09273759 | 0.1411895 | 0.1843115 | 0.1329448 | 0.1453908 | 0.1145938 | 0.1381729 | 0.1610997 | 0.1874308 | 0.1593706 | 0.1240249 | 0.1145324 | 0.1133706 | 0.1308167 | 0.1143424 | 0.1188601 | 0.1086691 | 0.1219112 | 0.1184464 | 0.1158845 | 0.1344718 | 0.1206445 | 0.1275146
1469 | 0.1666428 | 0.1333917 | 0.1227395 | 0.1519772 | 0.1631946 | 0.1247622 | 0.1458079 | 0.134515 | 0.1450989 | 0.1586074 | 0.1841682 | 0.1623164 | 0.1204377 | 0.1130773 | 0.1037567 | 0.1178511 | 0.1156849 | 0.1280344 | 0.1220129 | 0.1343331 | 0.1102306 | 0.1180519 | 0.1330874 | 0.1245159 | 0.1179621
1470 | 0.1496821 | 0.1462715 | 0.1301711 | 0.1420235 | 0.1896336 | 0.1146156 | 0.1430582 | 0.1245766 | 0.1409034 | 0.1615609 | 0.1576643 | 0.1460315 | 0.1170111 | 0.1095737 | 0.1114462 | 0.1180646 | 0.1261176 | 0.1227888 | 0.1353977 | 0.1242745 | 0.1102533 | 0.09752525 | 0.12696 | 0.1241256 | 0.1315093
1471 | 0.1613273 | 0.1122703 | 0.1058433 | 0.1447129 | 0.1909163 | 0.1282787 | 0.1377854 | 0.1295354 | 0.1572733 | 0.16226 | 0.1714778 | 0.1391485 | 0.1190186 | 0.1130178 | 0.1030901 | 0.1132003 | 0.127359 | 0.1253053 | 0.1151944 | 0.1159272 | 0.118574 | 0.1055498 | 0.1307365 | 0.1151198 | 0.1214654
1472 | 0.1590073 | 0.1155664 | 0.1217244 | 0.1513299 | 0.1519339 | 0.1578533 | 0.1469369 | 0.124456 | 0.1423792 | 0.1608704 | 0.1587184 | 0.1436103 | 0.1277854 | 0.1193636 | 0.1060726 | 0.1179324 | 0.1368036 | 0.1241221 | 0.1243493 | 0.1230992 | 0.1215981 | 0.1048183 | 0.1350625 | 0.1125653 | 0.1300242
1473 | 0.1321823 | 0.1293949 | 0.1032891 | 0.1073993 | 0.1948896 | 0.1728717 | 0.1480714 | 0.1271251 | 0.1431779 | 0.1702821 | 0.1562401 | 0.1656572 | 0.1215288 | 0.1095561 | 0.1027024 | 0.1210008 | 0.1313742 | 0.1309128 | 0.1151748 | 0.1161961 | 0.1129314 | 0.1082291 | 0.1226824 | 0.1271051 | 0.1327349
1474 | 0.1511164 | 0.1230135 | 0.1112452 | 0.1716334 | 0.2041395 | 0.1730754 | 0.1401696 | 0.1223689 | 0.1503238 | 0.1504357 | 0.1680044 | 0.1475736 | 0.1173373 | 0.1149489 | 0.1093936 | 0.121208 | 0.126331 | 0.1307641 | 0.1233947 | 0.1190495 | 0.1250316 | 0.1045028 | 0.1359316 | 0.1180215 | 0.128031
1475 | 0.1511122 | 0.1093025 | 0.1043669 | 0.1623802 | 0.1469413 | 0.142554 | 0.1413883 | 0.1295307 | 0.1377859 | 0.1644788 | 0.1608832 | 0.1504685 | 0.1124566 | 0.1233076 | 0.1102554 | 0.1182393 | 0.1111575 | 0.1114987 | 0.1184997 | 0.1244997 | 0.1184539 | 0.09639568 | 0.134304 | 0.1149063 | 0.1383477
1476 | 0.1704551 | 0.1502507 | 0.1110976 | 0.1645123 | 0.1707987 | 0.1380295 | 0.1475976 | 0.1217116 | 0.1508076 | 0.1495911 | 0.1846898 | 0.1426974 | 0.1311443 | 0.1134126 | 0.1093498 | 0.1286263 | 0.125145 | 0.127459 | 0.1193942 | 0.1267313 | 0.1164874 | 0.1048651 | 0.122463 | 0.1066239 | 0.1294535
1477 | 0.138564 | 0.1300378 | 0.09328763 | 0.1466383 | 0.1612598 | 0.1310326 | 0.1514203 | 0.1262514 | 0.1394226 | 0.1565609 | 0.1720268 | 0.1154043 | 0.1215471 | 0.1169062 | 0.1005871 | 0.1290503 | 0.10979 | 0.1271973 | 0.1124809 | 0.1211434 | 0.1237235 | 0.08711043 | 0.1400977 | 0.10839 | 0.147844
1478 | 0.1723517 | 0.1251036 | 0.1365462 | 0.1659104 | 0.1603178 | 0.1420258 | 0.1445738 | 0.1294136 | 0.1415283 | 0.1567502 | 0.1656551 | 0.1662174 | 0.1212313 | 0.1214918 | 0.1016861 | 0.1342689 | 0.1172134 | 0.1337075 | 0.1329294 | 0.1236465 | 0.1200239 | 0.1041643 | 0.1336407 | 0.1159779 | 0.1213451
1479 | 0.1157579 | 0.1248303 | 0.1061947 | 0.1488368 | 0.1421098 | 0.1396575 | 0.1516013 | 0.1226028 | 0.1481003 | 0.1536942 | 0.1701574 | 0.1500221 | 0.1255367 | 0.1156678 | 0.1067928 | 0.1277839 | 0.1142516 | 0.1137721 | 0.1124215 | 0.1223043 | 0.1317236 | 0.1004112 | 0.1401417 | 0.1191042 | 0.1297959
1480 | 0.1425483 | 0.1184776 | 0.09475036 | 0.1303024 | 0.1994489 | 0.1617344 | 0.1420569 | 0.1164464 | 0.1456673 | 0.1586618 | 0.1891856 | 0.1435794 | 0.1148793 | 0.1210716 | 0.1113737 | 0.1312808 | 0.1218244 | 0.1262108 | 0.1096146 | 0.1165803 | 0.1058509 | 0.1023328 | 0.1423841 | 0.1177739 | 0.1515069
1481 | 0.1275214 | 0.1184627 | 0.1318002 | 0.1622669 | 0.1820983 | 0.1750659 | 0.1509292 | 0.1403563 | 0.1388591 | 0.1680006 | 0.1796208 | 0.1680125 | 0.1153654 | 0.1066523 | 0.1078416 | 0.1217503 | 0.121495 | 0.1326339 | 0.1256118 | 0.1390978 | 0.1285409 | 0.09524624 | 0.1146481 | 0.1252122 | 0.1263086
1482 | 0.1439367 | 0.1147647 | 0.1484562 | 0.1848628 | 0.178647 | 0.1607364 | 0.1481261 | 0.1382203 | 0.1463326 | 0.1666551 | 0.1674951 | 0.1377907 | 0.1225613 | 0.1069867 | 0.106203 | 0.1284225 | 0.1170424 | 0.1189086 | 0.1105642 | 0.1318918 | 0.1137191 | 0.1164595 | 0.1241385 | 0.12179 | 0.117657
1483 | 0.1507974 | 0.1349385 | 0.120125 | 0.1575304 | 0.1940373 | 0.1447789 | 0.1377554 | 0.1292064 | 0.1615827 | 0.1460956 | 0.175408 | 0.1609288 | 0.1247113 | 0.1199289 | 0.110361 | 0.132702 | 0.1288973 | 0.1227388 | 0.1255702 | 0.1285915 | 0.1036368 | 0.1057597 | 0.1235293 | 0.1048308 | 0.1351701
1484 | 0.1755841 | 0.1196946 | 0.1187457 | 0.1326256 | 0.1662335 | 0.1687552 | 0.1493747 | 0.1264232 | 0.1341638 | 0.1494228 | 0.1633498 | 0.1633546 | 0.1250712 | 0.118422 | 0.1118832 | 0.1219568 | 0.1092036 | 0.1274905 | 0.124422 | 0.1206829 | 0.1234589 | 0.1225991 | 0.1333536 | 0.1228223 | 0.1236477
1485 | 0.1764055 | 0.1257423 | 0.0958611 | 0.1716928 | 0.1958404 | 0.136142 | 0.1421076 | 0.1339053 | 0.1391989 | 0.1633007 | 0.1798846 | 0.1726481 | 0.1193585 | 0.1180028 | 0.1111048 | 0.1266046 | 0.1286888 | 0.1278758 | 0.1078908 | 0.1227983 | 0.1115726 | 0.1051158 | 0.1335829 | 0.1226038 | 0.1357452
1486 | 0.1279749 | 0.1128959 | 0.09205495 | 0.1585674 | 0.1654082 | 0.1429291 | 0.1412498 | 0.128669 | 0.1485759 | 0.1545064 | 0.1546986 | 0.1380008 | 0.1268074 | 0.1130459 | 0.1122838 | 0.1165886 | 0.1180165 | 0.1168661 | 0.1165754 | 0.1228003 | 0.115611 | 0.1147926 | 0.1410776 | 0.1102659 | 0.1273823
1487 | 0.1324129 | 0.1444455 | 0.09583855 | 0.1828648 | 0.186005 | 0.1466446 | 0.1441537 | 0.1266502 | 0.140412 | 0.1422197 | 0.1661962 | 0.1465202 | 0.1279335 | 0.1194333 | 0.116517 | 0.1188049 | 0.1108821 | 0.1286432 | 0.1207811 | 0.1172384 | 0.1268676 | 0.1104706 | 0.1309216 | 0.1299544 | 0.1379739
1488 | 0.1365646 | 0.1085945 | 0.1090948 | 0.1082527 | 0.1944531 | 0.1414472 | 0.1551845 | 0.1306997 | 0.1498487 | 0.1563619 | 0.1572414 | 0.1632396 | 0.1193877 | 0.112735 | 0.107151 | 0.1246238 | 0.1282109 | 0.1304108 | 0.1238654 | 0.1166497 | 0.1145849 | 0.1113281 | 0.1395658 | 0.1266574 | 0.1330219
1489 | 0.1026076 | 0.1298584 | 0.08530264 | 0.1421337 | 0.1402396 | 0.1311179 | 0.1474951 | 0.1212335 | 0.1482009 | 0.1593158 | 0.1650804 | 0.1601668 | 0.1103214 | 0.1193103 | 0.1090328 | 0.1245732 | 0.129355 | 0.1303542 | 0.1185945 | 0.1263614 | 0.1238619 | 0.1018101 | 0.1257912 | 0.1251855 | 0.1289258
1490 | 0.1531709 | 0.1364035 | 0.1201761 | 0.1247583 | 0.1544943 | 0.1441182 | 0.1373968 | 0.1359994 | 0.1516862 | 0.1672846 | 0.1715784 | 0.1461298 | 0.1075662 | 0.1022822 | 0.1119951 | 0.1196927 | 0.1341556 | 0.1274664 | 0.1205647 | 0.1259164 | 0.1208053 | 0.1055256 | 0.132667 | 0.12161 | 0.1344766
1491 | 0.1374641 | 0.1297401 | 0.1212059 | 0.1601702 | 0.1853518 | 0.1525378 | 0.1510769 | 0.1356057 | 0.1469438 | 0.1600495 | 0.1692708 | 0.1520836 | 0.1267265 | 0.1095235 | 0.1000652 | 0.1169695 | 0.115828 | 0.1273809 | 0.1152035 | 0.1203133 | 0.1207199 | 0.1099941 | 0.128563 | 0.1255972 | 0.1187771
1492 | 0.1655002 | 0.1215901 | 0.1007439 | 0.1656002 | 0.1805304 | 0.159124 | 0.1397528 | 0.1367612 | 0.1588998 | 0.1563076 | 0.1750423 | 0.1678625 | 0.1224745 | 0.1045647 | 0.1047754 | 0.1167822 | 0.1120849 | 0.1330432 | 0.1146521 | 0.1254663 | 0.1095032 | 0.1061869 | 0.1345684 | 0.1292989 | 0.1235647
1493 | 0.1652419 | 0.1225441 | 0.120661 | 0.1397014 | 0.1834753 | 0.147855 | 0.1473012 | 0.1247292 | 0.1481332 | 0.1647204 | 0.1657242 | 0.1481154 | 0.1200527 | 0.1089496 | 0.1138064 | 0.1204575 | 0.1352187 | 0.1177809 | 0.1212513 | 0.1312253 | 0.1176866 | 0.1172376 | 0.1205936 | 0.1231656 | 0.1348051
1494 | 0.1708212 | 0.1185607 | 0.1162611 | 0.1181658 | 0.1713591 | 0.1258535 | 0.1324389 | 0.1285423 | 0.1354087 | 0.1697886 | 0.1741621 | 0.1657865 | 0.1228234 | 0.09972471 | 0.09326105 | 0.1213448 | 0.1089156 | 0.1162898 | 0.1059472 | 0.1183976 | 0.1049627 | 0.09685262 | 0.1441712 | 0.1314294 | 0.1115638
1495 | 0.1451637 | 0.1027435 | 0.133356 | 0.1159625 | 0.1843785 | 0.1483826 | 0.1464894 | 0.1264427 | 0.1463885 | 0.1413878 | 0.1771107 | 0.1425134 | 0.1159422 | 0.1226542 | 0.1077775 | 0.1255327 | 0.1246813 | 0.1279569 | 0.1163591 | 0.1276853 | 0.1088289 | 0.1126517 | 0.1404914 | 0.1315192 | 0.1307786
1496 | 0.181816 | 0.1216408 | 0.09586216 | 0.1229223 | 0.1735223 | 0.1497411 | 0.137165 | 0.1257429 | 0.1455689 | 0.1641497 | 0.2046506 | 0.1745474 | 0.1191956 | 0.1164165 | 0.1008761 | 0.1233959 | 0.1146044 | 0.1238618 | 0.1151601 | 0.1193273 | 0.1183939 | 0.09597727 | 0.1266649 | 0.1223299 | 0.1360469
1497 | 0.1574827 | 0.1188459 | 0.1264982 | 0.1303426 | 0.1851154 | 0.1429748 | 0.1372357 | 0.126867 | 0.1549613 | 0.1493984 | 0.1821615 | 0.1546145 | 0.1269285 | 0.1169335 | 0.1152506 | 0.1325 | 0.1331601 | 0.1092429 | 0.1180788 | 0.127074 | 0.1243873 | 0.1149657 | 0.1378784 | 0.1177453 | 0.1210926
1498 | 0.1756073 | 0.1018846 | 0.105098 | 0.1574029 | 0.2112171 | 0.1639299 | 0.1461867 | 0.1341263 | 0.1422498 | 0.1547959 | 0.1934913 | 0.154138 | 0.1238675 | 0.110475 | 0.09883387 | 0.1218128 | 0.1155879 | 0.1219042 | 0.1176555 | 0.1311479 | 0.1136399 | 0.1065239 | 0.1357774 | 0.1264895 | 0.1256079
1499 | 0.1603258 | 0.09879078 | 0.112902 | 0.1514518 | 0.1923439 | 0.163075 | 0.1402124 | 0.1283441 | 0.1504822 | 0.1484267 | 0.1574202 | 0.1774179 | 0.1250065 | 0.1155301 | 0.1025771 | 0.1155791 | 0.1126712 | 0.1211483 | 0.1182464 | 0.1219988 | 0.1222722 | 0.098231 | 0.1372719 | 0.1290636 | 0.1327011
1500 | 0.1854381 | 0.1135827 | 0.106917 | 0.1485698 | 0.1441831 | 0.1254889 | 0.155003 | 0.136659 | 0.137735 | 0.1555223 | 0.1694517 | 0.1863583 | 0.1206326 | 0.1178147 | 0.0972813 | 0.1214462 | 0.118443 | 0.1231662 | 0.1181534 | 0.1168532 | 0.1142645 | 0.1061112 | 0.1252885 | 0.1069543 | 0.1236743
1501 | 0.1328833 | 0.1239729 | 0.1008814 | 0.1516132 | 0.1600726 | 0.1626423 | 0.1467072 | 0.1330556 | 0.1469717 | 0.1630896 | 0.1850261 | 0.1405047 | 0.1217809 | 0.1172302 | 0.1037688 | 0.1289953 | 0.1155543 | 0.130714 | 0.1117333 | 0.1241871 | 0.1018552 | 0.1129025 | 0.1320181 | 0.136681 | 0.1304305
1502 | 0.1202126 | 0.1097949 | 0.08946748 | 0.1388249 | 0.1981393 | 0.1763985 | 0.1408684 | 0.1316635 | 0.1480874 | 0.1612334 | 0.1639023 | 0.1453472 | 0.1203357 | 0.1024726 | 0.1159088 | 0.1269731 | 0.1315257 | 0.1113209 | 0.1151127 | 0.1256465 | 0.1133007 | 0.1094027 | 0.130088 | 0.1334653 | 0.1299455
1503 | 0.1409136 | 0.1188722 | 0.1054753 | 0.148868 | 0.1667606 | 0.1831376 | 0.1423161 | 0.1294622 | 0.1479825 | 0.1640667 | 0.1727756 | 0.1496263 | 0.1288595 | 0.1032863 | 0.1126408 | 0.1242737 | 0.1148068 | 0.1223032 | 0.1417042 | 0.1215015 | 0.1273701 | 0.1137317 | 0.1362963 | 0.1299105 | 0.1282448
1504 | 0.1337354 | 0.1093857 | 0.0996144 | 0.16387 | 0.1653032 | 0.1573874 | 0.142132 | 0.1236742 | 0.1431896 | 0.1516187 | 0.1845985 | 0.1406308 | 0.1218293 | 0.09816943 | 0.1150504 | 0.1294592 | 0.1094461 | 0.1309869 | 0.1156712 | 0.1265374 | 0.1223164 | 0.1003265 | 0.1415292 | 0.1206407 | 0.126896
1505 | 0.1270603 | 0.125811 | 0.1277349 | 0.1631757 | 0.2306503 | 0.1261392 | 0.1528723 | 0.1376259 | 0.1438916 | 0.1537979 | 0.1581168 | 0.1506418 | 0.1213628 | 0.1185851 | 0.09481338 | 0.1221391 | 0.1116047 | 0.1160274 | 0.1106876 | 0.121858 | 0.115551 | 0.1161785 | 0.1304855 | 0.1205757 | 0.1339335
1506 | 0.1545849 | 0.1249723 | 0.1100694 | 0.1451057 | 0.1889662 | 0.13877 | 0.1476268 | 0.1365184 | 0.1550856 | 0.1611935 | 0.1747511 | 0.1701733 | 0.123373 | 0.1167246 | 0.1128126 | 0.1159648 | 0.117258 | 0.1321659 | 0.1160465 | 0.1292611 | 0.1148876 | 0.1074847 | 0.1362834 | 0.1263607 | 0.1186431
1507 | 0.147368 | 0.1408725 | 0.1042306 | 0.1324169 | 0.1582379 | 0.1401668 | 0.1443779 | 0.1318973 | 0.1378543 | 0.1456897 | 0.1779307 | 0.1442514 | 0.1283467 | 0.1140771 | 0.1012507 | 0.1153924 | 0.121335 | 0.1233175 | 0.1267549 | 0.12972 | 0.1250746 | 0.1034861 | 0.1331853 | 0.1195384 | 0.1332291
1508 | 0.1539778 | 0.1337497 | 0.1270239 | 0.1656515 | 0.1730047 | 0.1128981 | 0.1472917 | 0.1271898 | 0.1451185 | 0.1712568 | 0.17616 | 0.1537381 | 0.1302931 | 0.120147 | 0.09495052 | 0.1226562 | 0.1104981 | 0.1306952 | 0.1153799 | 0.1179195 | 0.1346932 | 0.1037059 | 0.1366503 | 0.1220118 | 0.1200448
1509 | 0.1472073 | 0.1141065 | 0.109267 | 0.1363098 | 0.1561771 | 0.1300582 | 0.144021 | 0.1422151 | 0.1471356 | 0.1480896 | 0.1716207 | 0.165515 | 0.1239106 | 0.1154692 | 0.0962019 | 0.1205717 | 0.1143732 | 0.1271118 | 0.1120563 | 0.1175798 | 0.1175605 | 0.100536 | 0.1351294 | 0.1222396 | 0.1433449
1510 | 0.153097 | 0.1337847 | 0.09403464 | 0.1487036 | 0.1748147 | 0.1429233 | 0.1349145 | 0.1411072 | 0.1344988 | 0.1776571 | 0.1627977 | 0.1484316 | 0.1275355 | 0.1156704 | 0.1027735 | 0.1172626 | 0.1358695 | 0.1253316 | 0.1217346 | 0.1220208 | 0.1127238 | 0.1136624 | 0.1182934 | 0.1291743 | 0.1307321
1511 | 0.1700359 | 0.1441441 | 0.1040914 | 0.1728888 | 0.1812177 | 0.170553 | 0.1456184 | 0.1271739 | 0.1489663 | 0.158941 | 0.1850722 | 0.159103 | 0.1257433 | 0.1169805 | 0.1162331 | 0.1262632 | 0.1212687 | 0.1226812 | 0.1245972 | 0.1263667 | 0.1131278 | 0.1232858 | 0.1451095 | 0.122077 | 0.1322783
1512 | 0.1541562 | 0.1276971 | 0.09661005 | 0.1755203 | 0.1936358 | 0.1700775 | 0.1497882 | 0.1334963 | 0.1563891 | 0.172015 | 0.1799593 | 0.154825 | 0.1236282 | 0.1084895 | 0.09804308 | 0.1299467 | 0.1248078 | 0.1161838 | 0.1304689 | 0.1203669 | 0.1042416 | 0.1123269 | 0.1452994 | 0.1201775 | 0.1324833
1513 | 0.1783746 | 0.1236608 | 0.1076136 | 0.1649198 | 0.1630561 | 0.1445575 | 0.1494077 | 0.1317116 | 0.1400853 | 0.1679867 | 0.1790919 | 0.1435028 | 0.1263802 | 0.1174322 | 0.1041611 | 0.1312662 | 0.1264588 | 0.1192725 | 0.1248668 | 0.113513 | 0.1017081 | 0.09351415 | 0.1374828 | 0.1123622 | 0.1199503
1514 | 0.1516233 | 0.1196637 | 0.1298844 | 0.1663474 | 0.1548963 | 0.1299833 | 0.1539758 | 0.1323428 | 0.1355958 | 0.1520966 | 0.1701212 | 0.1401364 | 0.1236533 | 0.1130808 | 0.1134705 | 0.1185742 | 0.1233942 | 0.1248014 | 0.1261262 | 0.1225673 | 0.1015292 | 0.1115382 | 0.1258308 | 0.1198975 | 0.1199771
1515 | 0.1550795 | 0.1492527 | 0.1023502 | 0.1564928 | 0.2021082 | 0.1264461 | 0.147032 | 0.1309758 | 0.142439 | 0.1737795 | 0.1848485 | 0.1347058 | 0.1316879 | 0.1006103 | 0.1117558 | 0.1179278 | 0.1198581 | 0.1165991 | 0.1222232 | 0.121538 | 0.1166707 | 0.1104513 | 0.146801 | 0.1231726 | 0.1335202
1516 | 0.1584927 | 0.1272143 | 0.1322767 | 0.147727 | 0.1898603 | 0.171304 | 0.1391806 | 0.1237553 | 0.1494959 | 0.1623333 | 0.1802662 | 0.1371389 | 0.1188014 | 0.1090121 | 0.1131039 | 0.1239678 | 0.1197208 | 0.127213 | 0.1096153 | 0.1266112 | 0.104362 | 0.109245 | 0.1345921 | 0.1235741 | 0.1158361
1517 | 0.1690165 | 0.1314084 | 0.09866219 | 0.17116 | 0.1419172 | 0.1445331 | 0.1429102 | 0.1399781 | 0.1401327 | 0.1680907 | 0.1723575 | 0.1271721 | 0.1276698 | 0.1207406 | 0.1008253 | 0.1270736 | 0.1242712 | 0.1176845 | 0.1206404 | 0.1126327 | 0.1231742 | 0.09690077 | 0.136984 | 0.1313685 | 0.1315291
1518 | 0.1626762 | 0.1131021 | 0.1154119 | 0.1419808 | 0.1740411 | 0.1567203 | 0.1358475 | 0.1267163 | 0.1462459 | 0.1633876 | 0.176138 | 0.1530914 | 0.1264744 | 0.1067061 | 0.1087158 | 0.1242448 | 0.1181925 | 0.1333114 | 0.1183858 | 0.1206618 | 0.1279479 | 0.1032075 | 0.1363138 | 0.1121151 | 0.1317883
1519 | 0.1609311 | 0.115546 | 0.1014177 | 0.1565784 | 0.1722229 | 0.1488291 | 0.1370455 | 0.1200346 | 0.1374107 | 0.1649685 | 0.1880568 | 0.1405961 | 0.1253817 | 0.114981 | 0.1148529 | 0.1181965 | 0.1243492 | 0.1126169 | 0.1050626 | 0.1199867 | 0.1115387 | 0.1046415 | 0.1295411 | 0.1227076 | 0.1267733
1520 | 0.1474828 | 0.1174905 | 0.09373603 | 0.1628995 | 0.1844124 | 0.14914 | 0.1479773 | 0.134531 | 0.1545726 | 0.1464085 | 0.1702433 | 0.1369822 | 0.1244982 | 0.1182699 | 0.1144104 | 0.1286507 | 0.1168923 | 0.1262463 | 0.1279569 | 0.1246018 | 0.1047982 | 0.1092693 | 0.1269004 | 0.1221151 | 0.1309504
1521 | 0.1649557 | 0.1340426 | 0.1175898 | 0.1541411 | 0.1808749 | 0.1340591 | 0.1429111 | 0.1264408 | 0.1403888 | 0.176949 | 0.1535972 | 0.168287 | 0.1413383 | 0.1145128 | 0.1041311 | 0.1105635 | 0.1269903 | 0.1254143 | 0.1169321 | 0.1264017 | 0.1252985 | 0.1109547 | 0.137719 | 0.1331643 | 0.133834
1522 | 0.1407976 | 0.1319065 | 0.1198503 | 0.174478 | 0.1772839 | 0.1180295 | 0.1438287 | 0.1319742 | 0.1421798 | 0.142391 | 0.1807097 | 0.1847725 | 0.1270984 | 0.1135449 | 0.1135431 | 0.1279132 | 0.117126 | 0.1286553 | 0.1217493 | 0.1205332 | 0.1178701 | 0.1144001 | 0.1542909 | 0.1235294 | 0.134552
1523 | 0.1381091 | 0.1273621 | 0.1208779 | 0.165901 | 0.2113237 | 0.1433104 | 0.141695 | 0.1277934 | 0.1439625 | 0.1614071 | 0.1705943 | 0.1427423 | 0.1301809 | 0.1221444 | 0.1169968 | 0.1230403 | 0.1226238 | 0.1237577 | 0.1190283 | 0.1337397 | 0.1160755 | 0.1056092 | 0.1395533 | 0.1216984 | 0.1252305
1524 | 0.1479384 | 0.1044736 | 0.08230138 | 0.1748227 | 0.2145286 | 0.1290757 | 0.1356764 | 0.1263731 | 0.1384911 | 0.1677016 | 0.1701216 | 0.1567527 | 0.1321484 | 0.1103342 | 0.1082219 | 0.1214481 | 0.1251856 | 0.1193248 | 0.1073958 | 0.1165686 | 0.1058389 | 0.1032223 | 0.1310697 | 0.1226788 | 0.1347611
1525 | 0.1794178 | 0.1328174 | 0.09185522 | 0.157144 | 0.1965902 | 0.1672476 | 0.14727 | 0.1352761 | 0.1663588 | 0.1587129 | 0.1887752 | 0.1772358 | 0.1354981 | 0.1161627 | 0.1013546 | 0.1085031 | 0.131679 | 0.1374385 | 0.1071629 | 0.1242872 | 0.111062 | 0.09741609 | 0.1293294 | 0.1314176 | 0.1434579
1526 | 0.1936605 | 0.1337125 | 0.111644 | 0.1518561 | 0.2075813 | 0.1732692 | 0.1391388 | 0.1272799 | 0.1360807 | 0.1537367 | 0.1697287 | 0.1400931 | 0.1263715 | 0.1088539 | 0.113468 | 0.130719 | 0.1284064 | 0.1205669 | 0.1235778 | 0.1334552 | 0.1228631 | 0.09810719 | 0.129346 | 0.1300724 | 0.1308352
1527 | 0.1682926 | 0.1187884 | 0.1261709 | 0.1576708 | 0.1711233 | 0.1707208 | 0.1408864 | 0.1332757 | 0.1388834 | 0.1536592 | 0.171906 | 0.1586491 | 0.1274385 | 0.10473 | 0.09576147 | 0.1231951 | 0.1099494 | 0.1181722 | 0.1249777 | 0.1222646 | 0.1128531 | 0.106781 | 0.1351709 | 0.1218808 | 0.117145
1528 | 0.1642566 | 0.1353301 | 0.08807495 | 0.1657457 | 0.1739445 | 0.1578722 | 0.1410095 | 0.1287484 | 0.1379579 | 0.1481151 | 0.1693543 | 0.1368511 | 0.1318766 | 0.09360107 | 0.09805787 | 0.1294102 | 0.1192567 | 0.1165007 | 0.1197838 | 0.1282566 | 0.1167527 | 0.1077153 | 0.1461536 | 0.1388054 | 0.1192091
1529 | 0.1674103 | 0.129174 | 0.1306205 | 0.1664249 | 0.1710833 | 0.1510204 | 0.1377193 | 0.1339113 | 0.1480388 | 0.1664963 | 0.1818156 | 0.1497866 | 0.1244724 | 0.1002477 | 0.1047107 | 0.1214216 | 0.1186676 | 0.1185983 | 0.1166894 | 0.1146149 | 0.1201925 | 0.09695265 | 0.1307552 | 0.1271988 | 0.1338275
1530 | 0.1678714 | 0.1273581 | 0.09393109 | 0.1516301 | 0.1452976 | 0.1505351 | 0.1515554 | 0.1284107 | 0.1432708 | 0.1537567 | 0.1698408 | 0.1657818 | 0.1254894 | 0.1003677 | 0.1123689 | 0.1150167 | 0.1222053 | 0.1098428 | 0.1186006 | 0.1216955 | 0.1136134 | 0.0999649 | 0.1396441 | 0.1257348 | 0.1272134
1531 | 0.1406673 | 0.1164013 | 0.09293294 | 0.1708115 | 0.1874379 | 0.1525205 | 0.1393489 | 0.1335255 | 0.1352215 | 0.1496579 | 0.1691381 | 0.1606286 | 0.1218566 | 0.1073251 | 0.102259 | 0.1103467 | 0.121437 | 0.1057253 | 0.1120587 | 0.1287073 | 0.1175981 | 0.1074353 | 0.1346326 | 0.1304391 | 0.1372053
1532 | 0.1533585 | 0.1245214 | 0.1024791 | 0.1460027 | 0.2044012 | 0.1223823 | 0.1546413 | 0.1284948 | 0.1453492 | 0.1567583 | 0.1704623 | 0.1554517 | 0.1307411 | 0.1233071 | 0.1074684 | 0.1251456 | 0.1178595 | 0.1297317 | 0.102912 | 0.125467 | 0.1184606 | 0.1089314 | 0.1445685 | 0.1312625 | 0.1332245
1533 | 0.1562312 | 0.1184031 | 0.09912995 | 0.1610999 | 0.185568 | 0.1900572 | 0.154663 | 0.1263626 | 0.151599 | 0.1467796 | 0.171657 | 0.1585386 | 0.129598 | 0.1169939 | 0.1041876 | 0.1188707 | 0.1137758 | 0.1306305 | 0.125786 | 0.1253344 | 0.1113481 | 0.103006 | 0.1376535 | 0.1244118 | 0.1375668
1534 | 0.1715364 | 0.112412 | 0.1202747 | 0.171217 | 0.1642014 | 0.1556314 | 0.147842 | 0.1361297 | 0.1345333 | 0.1637206 | 0.1763764 | 0.1399896 | 0.1249752 | 0.1118955 | 0.1087807 | 0.1182487 | 0.1117656 | 0.1178806 | 0.107334 | 0.1245879 | 0.1054332 | 0.102547 | 0.1445675 | 0.1220883 | 0.1338937
1535 | 0.1451382 | 0.1249656 | 0.1282946 | 0.1780635 | 0.1955606 | 0.1420936 | 0.1489655 | 0.1425654 | 0.137075 | 0.1486061 | 0.1855627 | 0.1360495 | 0.1295131 | 0.1071907 | 0.1179859 | 0.1277162 | 0.1082935 | 0.1218906 | 0.1224861 | 0.1243258 | 0.1133661 | 0.1043227 | 0.1307417 | 0.1185747 | 0.1292246
1536 | 0.1689351 | 0.1077995 | 0.1103162 | 0.1573845 | 0.1530433 | 0.1407165 | 0.1377161 | 0.1262273 | 0.1406764 | 0.1609062 | 0.1728577 | 0.1536589 | 0.1233798 | 0.1092987 | 0.1052824 | 0.1131147 | 0.1126494 | 0.1156789 | 0.1200462 | 0.118271 | 0.1144773 | 0.1144855 | 0.1329941 | 0.1140606 | 0.1229724
1537 | 0.1427594 | 0.1202854 | 0.1181765 | 0.1767991 | 0.1459663 | 0.1564725 | 0.1332522 | 0.1227032 | 0.1439509 | 0.1701097 | 0.1798894 | 0.161859 | 0.1179631 | 0.1127715 | 0.105835 | 0.1121865 | 0.1204345 | 0.12434 | 0.1007965 | 0.1228747 | 0.1150587 | 0.1091245 | 0.1265655 | 0.121543 | 0.1312249
1538 | 0.1316624 | 0.129785 | 0.1065657 | 0.1556745 | 0.1988205 | 0.1595302 | 0.1456557 | 0.1291302 | 0.148645 | 0.1620362 | 0.1759896 | 0.1629371 | 0.1277021 | 0.1149335 | 0.09740045 | 0.1149922 | 0.1207721 | 0.1261021 | 0.1172245 | 0.1271955 | 0.1116555 | 0.1160133 | 0.1264758 | 0.1178992 | 0.1482124
1539 | 0.1516268 | 0.1315354 | 0.09148812 | 0.1600729 | 0.1931545 | 0.1423752 | 0.1341883 | 0.1285222 | 0.136529 | 0.1668716 | 0.1578499 | 0.1401591 | 0.1236475 | 0.1112005 | 0.1001328 | 0.1258161 | 0.1201387 | 0.1262706 | 0.1185786 | 0.1232758 | 0.118252 | 0.1006707 | 0.1328821 | 0.1277164 | 0.1449401
1540 | 0.1535924 | 0.1231458 | 0.1086638 | 0.135588 | 0.2042422 | 0.1567257 | 0.1323931 | 0.1336727 | 0.1615747 | 0.1455667 | 0.1848832 | 0.159408 | 0.1198038 | 0.1164978 | 0.1060091 | 0.126993 | 0.1188787 | 0.1002626 | 0.13164 | 0.1336218 | 0.1240831 | 0.1117169 | 0.1326291 | 0.1202787 | 0.1395489
1541 | 0.1636916 | 0.1164857 | 0.08229581 | 0.1625345 | 0.1770887 | 0.1581279 | 0.1422603 | 0.1340173 | 0.1423439 | 0.1525544 | 0.1670874 | 0.1179486 | 0.1152234 | 0.1139904 | 0.1023246 | 0.1306106 | 0.1125651 | 0.1259568 | 0.1070696 | 0.1259512 | 0.1230814 | 0.1047375 | 0.1436555 | 0.1203075 | 0.1312574
1542 | 0.1514879 | 0.1383824 | 0.1305174 | 0.1536622 | 0.1883471 | 0.1219271 | 0.1493466 | 0.1362744 | 0.1481883 | 0.1576039 | 0.1727415 | 0.1505755 | 0.1253308 | 0.1140336 | 0.117643 | 0.1263007 | 0.1292274 | 0.1101319 | 0.1210801 | 0.1245634 | 0.1305665 | 0.1003975 | 0.1429139 | 0.1274266 | 0.1389531
1543 | 0.1719476 | 0.1160352 | 0.1257023 | 0.1374154 | 0.1478003 | 0.1519631 | 0.1394765 | 0.1154773 | 0.1445481 | 0.1781113 | 0.1637476 | 0.1524072 | 0.1137138 | 0.1181206 | 0.1151661 | 0.1202789 | 0.101736 | 0.1240319 | 0.1231808 | 0.1286262 | 0.1141922 | 0.1076334 | 0.1514508 | 0.1171382 | 0.1322705
1544 | 0.130843 | 0.138398 | 0.1210443 | 0.1526293 | 0.1656478 | 0.1504629 | 0.1414671 | 0.124063 | 0.1476544 | 0.158906 | 0.1626657 | 0.1416455 | 0.1185444 | 0.1128925 | 0.1025497 | 0.1211095 | 0.1156559 | 0.1288847 | 0.112563 | 0.1252834 | 0.1182277 | 0.1183134 | 0.1529662 | 0.1226915 | 0.1256097
1545 | 0.1523754 | 0.1125894 | 0.100838 | 0.15644 | 0.1817725 | 0.1307328 | 0.1446987 | 0.1286229 | 0.1414974 | 0.1450229 | 0.1530941 | 0.1491566 | 0.1203546 | 0.1073753 | 0.1165136 | 0.1149279 | 0.1205189 | 0.1272343 | 0.1228334 | 0.1147081 | 0.1189738 | 0.1280589 | 0.1317513 | 0.1307348 | 0.1391267
1546 | 0.116241 | 0.121214 | 0.1024454 | 0.1799044 | 0.1656994 | 0.1649143 | 0.1528954 | 0.1406403 | 0.1428436 | 0.1640058 | 0.1598883 | 0.161655 | 0.1277946 | 0.107822 | 0.1021874 | 0.124427 | 0.1149541 | 0.1253873 | 0.1267102 | 0.1188131 | 0.1271399 | 0.1159355 | 0.1350432 | 0.1192075 | 0.1181313
1547 | 0.1495386 | 0.1384505 | 0.1210163 | 0.1482519 | 0.1586756 | 0.1419978 | 0.1513317 | 0.1345619 | 0.1367354 | 0.1589784 | 0.1826487 | 0.1594943 | 0.1200104 | 0.1142039 | 0.1110527 | 0.122871 | 0.1236186 | 0.1199488 | 0.1172288 | 0.1181355 | 0.12476 | 0.1039649 | 0.140697 | 0.1282853 | 0.1311711
1548 | 0.1574738 | 0.1290161 | 0.1317972 | 0.1389983 | 0.1702077 | 0.1827613 | 0.1442558 | 0.1413293 | 0.1411447 | 0.1597084 | 0.1870916 | 0.1516209 | 0.1271816 | 0.1263359 | 0.1104455 | 0.1222925 | 0.1269934 | 0.1142382 | 0.1175475 | 0.1197571 | 0.1106071 | 0.09573977 | 0.141829 | 0.1189954 | 0.1184378
1549 | 0.1378619 | 0.1402453 | 0.1109654 | 0.1645696 | 0.1822167 | 0.1770606 | 0.1384104 | 0.1299097 | 0.1363697 | 0.1692657 | 0.173846 | 0.1403996 | 0.1168518 | 0.1142842 | 0.1040445 | 0.1184884 | 0.1150175 | 0.1091737 | 0.1120237 | 0.129194 | 0.11821 | 0.09980592 | 0.13807 | 0.1346451 | 0.1149206
1550 | 0.150046 | 0.1509584 | 0.1242388 | 0.1690817 | 0.1446238 | 0.1629498 | 0.1436273 | 0.1403645 | 0.1497238 | 0.1494768 | 0.1823171 | 0.1661502 | 0.1092235 | 0.1171079 | 0.1009875 | 0.1223482 | 0.1231386 | 0.1237137 | 0.1062018 | 0.1123716 | 0.1274818 | 0.09981335 | 0.1493059 | 0.1254071 | 0.1429607
1551 | 0.1631032 | 0.1459307 | 0.1161923 | 0.1813813 | 0.1845068 | 0.14924 | 0.1364305 | 0.1414784 | 0.1475537 | 0.1669045 | 0.1772766 | 0.1521405 | 0.1189993 | 0.121506 | 0.1051592 | 0.12262 | 0.1202416 | 0.1234855 | 0.120888 | 0.111803 | 0.1172284 | 0.1045756 | 0.1494553 | 0.1228743 | 0.1329237
1552 | 0.1620545 | 0.09529229 | 0.1108051 | 0.1523118 | 0.1695947 | 0.144152 | 0.1502575 | 0.1426947 | 0.1367041 | 0.1497916 | 0.1805083 | 0.144787 | 0.1241547 | 0.1093401 | 0.1053571 | 0.1279938 | 0.1054863 | 0.1282921 | 0.1212876 | 0.1199886 | 0.1159621 | 0.1007851 | 0.1485072 | 0.1136856 | 0.1297517
1553 | 0.1390096 | 0.1230883 | 0.09287074 | 0.1809149 | 0.1770958 | 0.1418901 | 0.1438351 | 0.1353243 | 0.137138 | 0.1600949 | 0.1572626 | 0.1461259 | 0.1254334 | 0.1197193 | 0.1113708 | 0.1183244 | 0.1326054 | 0.1306634 | 0.1094509 | 0.1279278 | 0.1249737 | 0.09529926 | 0.143217 | 0.1293325 | 0.124015
1554 | 0.151371 | 0.1106284 | 0.1177391 | 0.1720947 | 0.1972124 | 0.1669787 | 0.1361864 | 0.1315498 | 0.1358774 | 0.1657796 | 0.1641894 | 0.1363891 | 0.1180901 | 0.1123762 | 0.1065842 | 0.1264615 | 0.1046968 | 0.1262332 | 0.1069887 | 0.1187952 | 0.1196762 | 0.09843049 | 0.1402605 | 0.1153536 | 0.1289521
1555 | 0.1708838 | 0.09455521 | 0.1228302 | 0.1545302 | 0.181105 | 0.1914419 | 0.1382125 | 0.1171966 | 0.1565747 | 0.1642652 | 0.1812143 | 0.1558229 | 0.119958 | 0.1151556 | 0.1074105 | 0.1218274 | 0.1199135 | 0.133657 | 0.1005256 | 0.1110837 | 0.116709 | 0.09150527 | 0.1448903 | 0.1332589 | 0.1273615
1556 | 0.1709096 | 0.1172535 | 0.136367 | 0.1328404 | 0.1905465 | 0.1314017 | 0.1447405 | 0.1135061 | 0.1493004 | 0.1645325 | 0.1904978 | 0.1547776 | 0.1150229 | 0.1074351 | 0.09977753 | 0.1174655 | 0.1147912 | 0.1262026 | 0.1093981 | 0.1288015 | 0.1201387 | 0.1070548 | 0.1348618 | 0.1337402 | 0.1320886
1557 | 0.1250906 | 0.1196629 | 0.1090323 | 0.1682106 | 0.1731863 | 0.1574527 | 0.1429394 | 0.1323211 | 0.1276798 | 0.1539227 | 0.1739352 | 0.1541816 | 0.1314965 | 0.1221074 | 0.1093101 | 0.1181518 | 0.1160409 | 0.1216925 | 0.1056733 | 0.1229962 | 0.1015659 | 0.1006811 | 0.125959 | 0.1190606 | 0.129511
1558 | 0.1346069 | 0.1162921 | 0.1149892 | 0.1868299 | 0.1936271 | 0.1537442 | 0.151257 | 0.1234306 | 0.1457481 | 0.1631143 | 0.1994426 | 0.133513 | 0.124814 | 0.1171652 | 0.1099142 | 0.1177417 | 0.1187903 | 0.1249962 | 0.1179923 | 0.1258594 | 0.1285726 | 0.1062358 | 0.142202 | 0.1208261 | 0.1444988
1559 | 0.1519585 | 0.154491 | 0.1290372 | 0.1395127 | 0.1472 | 0.1334556 | 0.1427601 | 0.1227908 | 0.1403536 | 0.1807936 | 0.1637114 | 0.1559426 | 0.1287686 | 0.1179727 | 0.09951943 | 0.119643 | 0.1170004 | 0.1214607 | 0.1055657 | 0.1205566 | 0.1041559 | 0.1168733 | 0.1425841 | 0.1234406 | 0.137546
1560 | 0.1248256 | 0.1108616 | 0.1251224 | 0.1254815 | 0.1949562 | 0.1766655 | 0.1328802 | 0.1386158 | 0.1561192 | 0.1604668 | 0.1714588 | 0.1854895 | 0.1155138 | 0.1248662 | 0.1220982 | 0.1358627 | 0.1143846 | 0.1258571 | 0.1183329 | 0.1195272 | 0.1313695 | 0.1177211 | 0.1351758 | 0.1163275 | 0.1297954
1561 | 0.1768502 | 0.1294405 | 0.1070955 | 0.1268073 | 0.1817222 | 0.1531063 | 0.1479149 | 0.1275041 | 0.1458935 | 0.1379697 | 0.1692419 | 0.1584661 | 0.113434 | 0.1112148 | 0.09626068 | 0.1246585 | 0.1099357 | 0.1291087 | 0.128842 | 0.1159333 | 0.1034333 | 0.1230203 | 0.1226566 | 0.1183565 | 0.1283262
1562 | 0.1480456 | 0.1325755 | 0.1082043 | 0.1660192 | 0.1625271 | 0.1513435 | 0.135611 | 0.1303643 | 0.1439781 | 0.1646863 | 0.1823292 | 0.1409415 | 0.1211206 | 0.1209694 | 0.103467 | 0.1217248 | 0.112599 | 0.1234877 | 0.1146508 | 0.1090652 | 0.1114109 | 0.09581897 | 0.1379541 | 0.1265027 | 0.143804
1563 | 0.1873154 | 0.09436679 | 0.1049069 | 0.1611011 | 0.1887063 | 0.1426982 | 0.1441171 | 0.1226131 | 0.1549552 | 0.1483357 | 0.1825055 | 0.172613 | 0.1193974 | 0.1216364 | 0.1133359 | 0.1354212 | 0.1278676 | 0.1347917 | 0.1203438 | 0.1287035 | 0.1156272 | 0.09684107 | 0.132468 | 0.1193737 | 0.129073
1564 | 0.1436996 | 0.09890436 | 0.1171078 | 0.1459065 | 0.1831708 | 0.1459141 | 0.1422518 | 0.1417777 | 0.1486792 | 0.1723046 | 0.1648666 | 0.1428393 | 0.1291798 | 0.1159025 | 0.1272699 | 0.1173269 | 0.1100069 | 0.124277 | 0.1226131 | 0.1259526 | 0.1178553 | 0.121719 | 0.1295862 | 0.1196756 | 0.1175348
1565 | 0.1652757 | 0.147958 | 0.103596 | 0.1770407 | 0.1867089 | 0.1673322 | 0.1455665 | 0.1268486 | 0.1442466 | 0.148083 | 0.1825279 | 0.151598 | 0.1145851 | 0.1215167 | 0.1136766 | 0.1290462 | 0.1129153 | 0.1267191 | 0.1192185 | 0.1212806 | 0.1135651 | 0.08939798 | 0.1242157 | 0.1306031 | 0.1414387
1566 | 0.163366 | 0.1556386 | 0.1266142 | 0.1353141 | 0.2304897 | 0.1406576 | 0.1493303 | 0.1265542 | 0.1330068 | 0.1633507 | 0.1778768 | 0.1522942 | 0.1154315 | 0.1157604 | 0.09883184 | 0.1255033 | 0.1095817 | 0.1219173 | 0.1165102 | 0.1193245 | 0.1090649 | 0.1203724 | 0.1461626 | 0.120971 | 0.1228807
1567 | 0.1469751 | 0.1469061 | 0.1037678 | 0.1576282 | 0.1694888 | 0.1522465 | 0.1397563 | 0.1251876 | 0.1368852 | 0.1703454 | 0.169154 | 0.1387753 | 0.1216965 | 0.1079647 | 0.1133305 | 0.1262675 | 0.1256603 | 0.1289848 | 0.1294855 | 0.1276936 | 0.1144179 | 0.1036888 | 0.1387391 | 0.1206965 | 0.1183842
1568 | 0.1511062 | 0.1284219 | 0.1133284 | 0.1828662 | 0.1947293 | 0.1540188 | 0.1408596 | 0.1343276 | 0.1338283 | 0.1701547 | 0.1825192 | 0.1434102 | 0.120047 | 0.1125166 | 0.1067917 | 0.1257519 | 0.1070969 | 0.1309717 | 0.1271378 | 0.1137809 | 0.1159291 | 0.1092045 | 0.1475357 | 0.1255113 | 0.1244576
1569 | 0.13617 | 0.1192489 | 0.1209986 | 0.159876 | 0.1689178 | 0.1768838 | 0.1465288 | 0.1324854 | 0.1467356 | 0.1510193 | 0.1746534 | 0.1607739 | 0.1223728 | 0.1098421 | 0.1073509 | 0.1181928 | 0.1238097 | 0.1295561 | 0.118438 | 0.1172238 | 0.1147238 | 0.1173276 | 0.1312645 | 0.1113369 | 0.1432215
1570 | 0.1690411 | 0.1398127 | 0.1133847 | 0.1825639 | 0.1964877 | 0.1368365 | 0.1393176 | 0.1272366 | 0.1387997 | 0.1656204 | 0.1721911 | 0.1599348 | 0.1124239 | 0.1188097 | 0.1160593 | 0.1209038 | 0.1205103 | 0.1298745 | 0.1211257 | 0.1278429 | 0.1179522 | 0.09972483 | 0.1281731 | 0.1276095 | 0.1445519
1571 | 0.1474393 | 0.1289904 | 0.1344397 | 0.1622034 | 0.1850319 | 0.1416052 | 0.1376376 | 0.1244341 | 0.1360296 | 0.1644768 | 0.1648404 | 0.1489637 | 0.1185346 | 0.1201196 | 0.1132883 | 0.1188594 | 0.1193001 | 0.1296244 | 0.1171073 | 0.1267109 | 0.11815 | 0.1139364 | 0.1428537 | 0.1254882 | 0.115996
1572 | 0.1739256 | 0.1306069 | 0.1006101 | 0.1703107 | 0.1798826 | 0.1450398 | 0.134201 | 0.1314254 | 0.1438524 | 0.1561121 | 0.1822756 | 0.1516437 | 0.1197329 | 0.1238829 | 0.1082577 | 0.1228144 | 0.1034042 | 0.1280079 | 0.1152893 | 0.118261 | 0.1129185 | 0.1179692 | 0.1271464 | 0.1293629 | 0.1298938
1573 | 0.1434349 | 0.1175873 | 0.1245879 | 0.1531714 | 0.2024472 | 0.1509334 | 0.1343429 | 0.1227658 | 0.1448726 | 0.16865 | 0.1573453 | 0.1641985 | 0.1145077 | 0.1144417 | 0.1104896 | 0.1264692 | 0.1129137 | 0.1178697 | 0.1199152 | 0.1227535 | 0.1175016 | 0.1058879 | 0.1289154 | 0.111451 | 0.1223703
1574 | 0.158164 | 0.1129736 | 0.1155407 | 0.1525153 | 0.1934726 | 0.1477172 | 0.1212744 | 0.1304657 | 0.1494566 | 0.1675872 | 0.1861956 | 0.1489372 | 0.1229578 | 0.1205377 | 0.1225721 | 0.1234474 | 0.1244326 | 0.1276662 | 0.1159207 | 0.1098539 | 0.1155495 | 0.09171933 | 0.1413315 | 0.1215566 | 0.120503
1575 | 0.1517707 | 0.1330554 | 0.1212684 | 0.177484 | 0.1683489 | 0.1421112 | 0.1491672 | 0.1218464 | 0.1376079 | 0.1569893 | 0.1769261 | 0.1512083 | 0.1089934 | 0.1127184 | 0.1075746 | 0.1247606 | 0.1323827 | 0.1281172 | 0.1265784 | 0.120072 | 0.1121887 | 0.1108069 | 0.1338313 | 0.1282123 | 0.128255
1576 | 0.1183558 | 0.1186499 | 0.1154167 | 0.1586765 | 0.1673312 | 0.141425 | 0.1514978 | 0.1198284 | 0.1471284 | 0.1552357 | 0.1733778 | 0.1478573 | 0.112898 | 0.1098449 | 0.1051801 | 0.1174744 | 0.114895 | 0.1283605 | 0.1079498 | 0.1267575 | 0.1064291 | 0.1137153 | 0.136491 | 0.129711 | 0.1296435
1577 | 0.1700467 | 0.1020791 | 0.1189322 | 0.1484174 | 0.1540064 | 0.1466165 | 0.1362497 | 0.1360071 | 0.1554519 | 0.1410767 | 0.1681141 | 0.154594 | 0.1125661 | 0.106736 | 0.09586876 | 0.1253682 | 0.1118202 | 0.1282866 | 0.1198662 | 0.1185986 | 0.1250254 | 0.1090771 | 0.1373441 | 0.1203619 | 0.1282996
1578 | 0.1525837 | 0.1326838 | 0.07621924 | 0.1313937 | 0.1888854 | 0.1226151 | 0.1326862 | 0.1482411 | 0.1527431 | 0.1614056 | 0.2019918 | 0.1527772 | 0.1214953 | 0.1124413 | 0.112057 | 0.1266203 | 0.1180092 | 0.1253786 | 0.1257357 | 0.1213373 | 0.1070109 | 0.1080167 | 0.1274216 | 0.1262489 | 0.1461055
1579 | 0.1548039 | 0.1317758 | 0.1024612 | 0.162006 | 0.1665116 | 0.1390335 | 0.139401 | 0.1210697 | 0.1440924 | 0.1458619 | 0.1873319 | 0.1503475 | 0.1267135 | 0.1187904 | 0.11684 | 0.1246842 | 0.112114 | 0.1206325 | 0.1135141 | 0.1206266 | 0.1156074 | 0.09465229 | 0.1423221 | 0.1311137 | 0.133772
1580 | 0.1567189 | 0.1038654 | 0.1405537 | 0.1416699 | 0.1681981 | 0.1482055 | 0.1396829 | 0.1287968 | 0.1378504 | 0.1824385 | 0.1632371 | 0.1519951 | 0.1274442 | 0.1124511 | 0.0948342 | 0.1253039 | 0.1060943 | 0.1193126 | 0.1198745 | 0.1258096 | 0.1070306 | 0.1182019 | 0.135296 | 0.1212674 | 0.1340945
1581 | 0.1806396 | 0.1117702 | 0.1210997 | 0.1640785 | 0.1767998 | 0.2003252 | 0.1462124 | 0.134858 | 0.1444449 | 0.1664618 | 0.1718212 | 0.1607009 | 0.1165527 | 0.1159728 | 0.1049099 | 0.1234962 | 0.1297117 | 0.1188358 | 0.118641 | 0.1266938 | 0.1234953 | 0.108257 | 0.1299559 | 0.1202423 | 0.1251068
1582 | 0.1572499 | 0.09347216 | 0.1212637 | 0.1375195 | 0.1866205 | 0.1371076 | 0.1375215 | 0.1252147 | 0.1368003 | 0.1543679 | 0.1476406 | 0.1412843 | 0.1167869 | 0.1124689 | 0.1181266 | 0.1315522 | 0.1153693 | 0.1270044 | 0.1205815 | 0.1279578 | 0.1110309 | 0.09568467 | 0.1463373 | 0.1226554 | 0.1197346
1583 | 0.1662334 | 0.1379712 | 0.1238293 | 0.1723893 | 0.1972706 | 0.143812 | 0.1287347 | 0.1222945 | 0.1365722 | 0.1616873 | 0.156133 | 0.1498337 | 0.1153079 | 0.1102129 | 0.09814344 | 0.1215316 | 0.1096909 | 0.126707 | 0.1260103 | 0.1166059 | 0.1161742 | 0.09745996 | 0.1331786 | 0.1247757 | 0.1225122
1584 | 0.1661408 | 0.1090847 | 0.1226588 | 0.1319027 | 0.1973679 | 0.1650401 | 0.1382457 | 0.1286041 | 0.1393027 | 0.1720357 | 0.172981 | 0.1492308 | 0.1248425 | 0.124442 | 0.1235702 | 0.123182 | 0.1185944 | 0.1242533 | 0.1245996 | 0.1244273 | 0.1181573 | 0.1007209 | 0.1528646 | 0.1191614 | 0.117617
1585 | 0.1490848 | 0.09676817 | 0.1106784 | 0.1759317 | 0.1785016 | 0.1902524 | 0.1414148 | 0.1246175 | 0.1475401 | 0.1455474 | 0.1770145 | 0.15076 | 0.1194462 | 0.1216821 | 0.09092487 | 0.1258859 | 0.134224 | 0.1192669 | 0.1154805 | 0.123957 | 0.1217526 | 0.1040513 | 0.1522589 | 0.1181021 | 0.1363413
1586 | 0.1801785 | 0.106772 | 0.1287971 | 0.1527304 | 0.1838106 | 0.1445439 | 0.1435191 | 0.1250065 | 0.1472025 | 0.1625638 | 0.1783042 | 0.155583 | 0.1264367 | 0.116544 | 0.1028756 | 0.1253679 | 0.1167163 | 0.1234387 | 0.1080029 | 0.1116437 | 0.10318 | 0.1156724 | 0.15234 | 0.1231274 | 0.1435356
1587 | 0.1676889 | 0.1004045 | 0.1211153 | 0.1596502 | 0.1819075 | 0.1484026 | 0.1307749 | 0.1456102 | 0.1459671 | 0.1514967 | 0.1710355 | 0.1403888 | 0.1194346 | 0.1184572 | 0.1112749 | 0.120113 | 0.1241858 | 0.1314416 | 0.1212449 | 0.1324635 | 0.1226021 | 0.1021629 | 0.1425163 | 0.1184303 | 0.1274677
1588 | 0.1916895 | 0.09710183 | 0.1204849 | 0.1337741 | 0.1822786 | 0.1170634 | 0.1324735 | 0.1306446 | 0.1451001 | 0.1591198 | 0.1597059 | 0.1576746 | 0.1293012 | 0.1065943 | 0.1196123 | 0.1171782 | 0.1205592 | 0.1247719 | 0.09511162 | 0.1229021 | 0.1217921 | 0.1144561 | 0.1445964 | 0.1342183 | 0.1169429
1589 | 0.1422796 | 0.1238835 | 0.1201194 | 0.1713494 | 0.1881867 | 0.1421246 | 0.1321389 | 0.1193008 | 0.1421995 | 0.1594998 | 0.146241 | 0.1533636 | 0.133618 | 0.1042631 | 0.1001364 | 0.1236671 | 0.1300572 | 0.122219 | 0.1055859 | 0.1184849 | 0.1228486 | 0.1122989 | 0.1442211 | 0.1257809 | 0.133798
1590 | 0.18524 | 0.1270017 | 0.1243232 | 0.1835047 | 0.1816596 | 0.1456501 | 0.145048 | 0.1287311 | 0.1383757 | 0.1589264 | 0.1758228 | 0.1507956 | 0.1226901 | 0.1042822 | 0.1131493 | 0.1190106 | 0.1203627 | 0.124713 | 0.1151306 | 0.1282673 | 0.1127142 | 0.1136075 | 0.1499078 | 0.1266077 | 0.1220662
1591 | 0.161411 | 0.1288 | 0.1145478 | 0.1777036 | 0.1733737 | 0.1536073 | 0.1364278 | 0.1337251 | 0.1379347 | 0.1466429 | 0.1744792 | 0.1578879 | 0.1287503 | 0.1088102 | 0.1028901 | 0.1156101 | 0.1179243 | 0.1227857 | 0.1204124 | 0.1248505 | 0.1210903 | 0.1088271 | 0.1420649 | 0.1301158 | 0.143375
1592 | 0.1448226 | 0.1454626 | 0.1085204 | 0.1670896 | 0.1588659 | 0.1566238 | 0.1436863 | 0.1261647 | 0.1396962 | 0.1562159 | 0.1771742 | 0.1471662 | 0.1270446 | 0.1060104 | 0.1175958 | 0.1187277 | 0.1240173 | 0.1306714 | 0.1110503 | 0.1292762 | 0.1025281 | 0.1104013 | 0.1440964 | 0.1105857 | 0.143515
1593 | 0.1664787 | 0.09978582 | 0.1156709 | 0.1534227 | 0.1970679 | 0.1316228 | 0.1353966 | 0.1254199 | 0.1272454 | 0.1717085 | 0.1669493 | 0.1431297 | 0.1234818 | 0.119435 | 0.1076932 | 0.1172698 | 0.128913 | 0.1269187 | 0.1063325 | 0.1210404 | 0.108742 | 0.1188023 | 0.1337304 | 0.1251108 | 0.1183266
1594 | 0.1684894 | 0.1209818 | 0.1024501 | 0.172296 | 0.164152 | 0.1423946 | 0.1385877 | 0.1237231 | 0.1350975 | 0.1513631 | 0.1665228 | 0.1417479 | 0.1211747 | 0.1147132 | 0.1055847 | 0.1166977 | 0.1313574 | 0.1239034 | 0.1127879 | 0.1282417 | 0.1181056 | 0.08905551 | 0.1259675 | 0.1147475 | 0.1381678
1595 | 0.1435801 | 0.1323041 | 0.09577771 | 0.1989807 | 0.213908 | 0.1384787 | 0.1543354 | 0.1238064 | 0.1429778 | 0.174408 | 0.1744616 | 0.1535599 | 0.1279489 | 0.09698038 | 0.1109241 | 0.1157217 | 0.1216886 | 0.1112157 | 0.1087854 | 0.12305 | 0.1169434 | 0.09918073 | 0.1445798 | 0.1200838 | 0.1195882
1596 | 0.1162098 | 0.1426043 | 0.1484693 | 0.1843849 | 0.1580404 | 0.147816 | 0.142159 | 0.1282155 | 0.1394963 | 0.1707048 | 0.1631572 | 0.144752 | 0.1228156 | 0.1131851 | 0.1060699 | 0.1333586 | 0.1191084 | 0.115572 | 0.1396616 | 0.1329555 | 0.1182022 | 0.09919653 | 0.1437687 | 0.1245413 | 0.1311719
1597 | 0.1282492 | 0.1114557 | 0.1210136 | 0.14527 | 0.2082777 | 0.1837536 | 0.1579141 | 0.127338 | 0.1456612 | 0.1576343 | 0.1747701 | 0.1579019 | 0.1340469 | 0.1116544 | 0.1101755 | 0.113785 | 0.1200744 | 0.1214041 | 0.1218932 | 0.1237124 | 0.1192061 | 0.1072182 | 0.1392392 | 0.1138653 | 0.1248561
1598 | 0.168404 | 0.1208077 | 0.1298306 | 0.1638455 | 0.1205511 | 0.1422418 | 0.13241 | 0.1312685 | 0.1348916 | 0.1547694 | 0.1774807 | 0.1497616 | 0.1199307 | 0.1031361 | 0.1074813 | 0.1328755 | 0.1115156 | 0.1233627 | 0.1325392 | 0.1277429 | 0.1252218 | 0.1026058 | 0.1276603 | 0.1240038 | 0.1241574
1599 | 0.156636 | 0.1124254 | 0.1432778 | 0.1723865 | 0.1963347 | 0.1366377 | 0.1409339 | 0.1311632 | 0.1372395 | 0.1522615 | 0.1699916 | 0.1450717 | 0.1255773 | 0.09942597 | 0.1131548 | 0.1262195 | 0.1168918 | 0.1188997 | 0.1230916 | 0.1141487 | 0.1187265 | 0.1158002 | 0.1419057 | 0.1236903 | 0.1156992
1600 | 0.1454718 | 0.1460068 | 0.08362796 | 0.1613364 | 0.1761071 | 0.1337823 | 0.1398522 | 0.1245942 | 0.1374148 | 0.1707364 | 0.1599168 | 0.1545816 | 0.1201832 | 0.116175 | 0.1089811 | 0.1190555 | 0.1273958 | 0.10646 | 0.1295505 | 0.1197443 | 0.1224581 | 0.1022408 | 0.134634 | 0.1197472 | 0.1350291
1601 | 0.177784 | 0.137022 | 0.1111812 | 0.1434323 | 0.1759439 | 0.1447396 | 0.1413108 | 0.1261544 | 0.1257681 | 0.1578651 | 0.1545386 | 0.1461133 | 0.1266906 | 0.1116163 | 0.1214412 | 0.1322736 | 0.1198554 | 0.117277 | 0.1151141 | 0.1240887 | 0.1065698 | 0.1069133 | 0.1345853 | 0.1269309 | 0.1379964
1602 | 0.1542792 | 0.1456928 | 0.1317067 | 0.1702602 | 0.1647918 | 0.1703842 | 0.1488996 | 0.127971 | 0.143257 | 0.1475709 | 0.1745605 | 0.1592632 | 0.1174689 | 0.1088326 | 0.1045608 | 0.1135541 | 0.1322063 | 0.1202848 | 0.1165509 | 0.1299485 | 0.1103604 | 0.1097687 | 0.1374766 | 0.131533 | 0.1227971
1603 | 0.1726975 | 0.08425449 | 0.1422363 | 0.1298197 | 0.2232806 | 0.1303146 | 0.1373101 | 0.1226146 | 0.1444403 | 0.1542979 | 0.181461 | 0.1399378 | 0.1259059 | 0.1027936 | 0.1062303 | 0.1239571 | 0.1250205 | 0.1247966 | 0.124524 | 0.1192784 | 0.1184339 | 0.114776 | 0.1427179 | 0.119598 | 0.1200723
1604 | 0.1527443 | 0.1318007 | 0.09903871 | 0.167715 | 0.1799398 | 0.162549 | 0.1360612 | 0.1244459 | 0.1401795 | 0.1434554 | 0.1622395 | 0.1709532 | 0.1238496 | 0.1146411 | 0.1087719 | 0.1223455 | 0.1335383 | 0.1260594 | 0.1236638 | 0.12294 | 0.1185675 | 0.103816 | 0.1395868 | 0.1215166 | 0.1203592
1605 | 0.1874152 | 0.121761 | 0.1104024 | 0.1522296 | 0.1707641 | 0.1513126 | 0.1421942 | 0.1269281 | 0.1399925 | 0.1737155 | 0.1830483 | 0.144316 | 0.1339991 | 0.1121089 | 0.1177145 | 0.1179859 | 0.1163927 | 0.1186146 | 0.1306639 | 0.128572 | 0.1333093 | 0.110125 | 0.1394973 | 0.1261568 | 0.1304143
1606 | 0.1534189 | 0.109124 | 0.1292389 | 0.1349313 | 0.1990894 | 0.1486508 | 0.1490343 | 0.1337131 | 0.1544412 | 0.1436994 | 0.1743417 | 0.1623486 | 0.119711 | 0.115626 | 0.1088378 | 0.1219324 | 0.1192065 | 0.122405 | 0.1197981 | 0.1262242 | 0.1129143 | 0.1092942 | 0.1432192 | 0.118875 | 0.1338083
1607 | 0.1656943 | 0.1429238 | 0.0968548 | 0.1634418 | 0.1966567 | 0.1337938 | 0.1487202 | 0.134737 | 0.1586847 | 0.1600867 | 0.1642696 | 0.1424997 | 0.116678 | 0.1064527 | 0.1045054 | 0.1253966 | 0.1210675 | 0.1275821 | 0.1204797 | 0.1308981 | 0.1138345 | 0.1093976 | 0.1183777 | 0.1294049 | 0.1269451
1608 | 0.1650618 | 0.09581855 | 0.08306099 | 0.1502317 | 0.1917704 | 0.156977 | 0.1415996 | 0.128738 | 0.1479869 | 0.1541873 | 0.1777646 | 0.1524358 | 0.1239236 | 0.1160781 | 0.09734759 | 0.1296692 | 0.1206196 | 0.1116769 | 0.1295162 | 0.1197648 | 0.1104189 | 0.106755 | 0.1355385 | 0.1184482 | 0.1204681
1609 | 0.1584847 | 0.1242424 | 0.1180059 | 0.1817028 | 0.1847727 | 0.1358042 | 0.1441123 | 0.124772 | 0.1376361 | 0.1556657 | 0.1654906 | 0.1507434 | 0.1252308 | 0.1041004 | 0.1093115 | 0.12385 | 0.1281666 | 0.1262952 | 0.1127091 | 0.1276257 | 0.1232133 | 0.1045172 | 0.1363095 | 0.1246029 | 0.1206687
1610 | 0.1638107 | 0.1316803 | 0.1158569 | 0.174468 | 0.2147548 | 0.1446549 | 0.1465312 | 0.1349348 | 0.1466015 | 0.1536618 | 0.1597449 | 0.155482 | 0.1208732 | 0.1090757 | 0.1113302 | 0.1132326 | 0.1123089 | 0.1218414 | 0.1263458 | 0.1323469 | 0.1255882 | 0.1232506 | 0.1391746 | 0.113071 | 0.1164729
1611 | 0.1363438 | 0.124426 | 0.1141945 | 0.1534612 | 0.1993194 | 0.1464054 | 0.1328031 | 0.1270651 | 0.1493048 | 0.1748904 | 0.1840115 | 0.1372837 | 0.1192916 | 0.1054233 | 0.1174006 | 0.1198914 | 0.1155097 | 0.1180517 | 0.1168289 | 0.1225329 | 0.1101444 | 0.1118042 | 0.1430178 | 0.1180341 | 0.1258947
1612 | 0.1571135 | 0.1071271 | 0.1108346 | 0.1454698 | 0.166121 | 0.1451584 | 0.136788 | 0.132369 | 0.1383347 | 0.1481181 | 0.182919 | 0.1546318 | 0.1314311 | 0.1095472 | 0.1096422 | 0.121891 | 0.1145154 | 0.1262367 | 0.1105228 | 0.1339883 | 0.1181522 | 0.1166998 | 0.1516447 | 0.1193541 | 0.1285055
1613 | 0.1534668 | 0.1205791 | 0.1109449 | 0.1528519 | 0.2209471 | 0.1529755 | 0.1389596 | 0.1212703 | 0.1394983 | 0.1511449 | 0.153112 | 0.1610526 | 0.1273779 | 0.1179388 | 0.1070289 | 0.1284786 | 0.1160062 | 0.1247899 | 0.1192965 | 0.1183208 | 0.1330578 | 0.1117515 | 0.1219086 | 0.1170297 | 0.1296721
1614 | 0.1310428 | 0.1099563 | 0.1122662 | 0.1631572 | 0.1753137 | 0.1699021 | 0.1332001 | 0.1298454 | 0.1459109 | 0.1783252 | 0.1651972 | 0.1437075 | 0.1215119 | 0.1116301 | 0.1075309 | 0.1139376 | 0.1164666 | 0.1263003 | 0.1191655 | 0.1363328 | 0.1255091 | 0.1029783 | 0.140336 | 0.1136508 | 0.1210096
1615 | 0.1576368 | 0.1202739 | 0.1254977 | 0.1247397 | 0.1788068 | 0.1360555 | 0.1381617 | 0.1297214 | 0.1354842 | 0.1537995 | 0.1736823 | 0.1390188 | 0.1188456 | 0.112888 | 0.1136071 | 0.1171987 | 0.1249344 | 0.115227 | 0.1118206 | 0.1114766 | 0.11763 | 0.09836448 | 0.1479649 | 0.1359486 | 0.1247663
1616 | 0.1431023 | 0.1106979 | 0.1305506 | 0.1795208 | 0.1719552 | 0.1454394 | 0.1461224 | 0.1303882 | 0.1411654 | 0.1600215 | 0.1686126 | 0.1492071 | 0.1196186 | 0.1174419 | 0.1056274 | 0.1277147 | 0.1182159 | 0.107612 | 0.1085849 | 0.1167527 | 0.1140873 | 0.1009149 | 0.131092 | 0.1268752 | 0.1378065
1617 | 0.1487976 | 0.09624414 | 0.09642737 | 0.1620855 | 0.198166 | 0.1563839 | 0.1426528 | 0.121815 | 0.1448037 | 0.1801989 | 0.1786641 | 0.1719245 | 0.1179396 | 0.118849 | 0.1101233 | 0.1212935 | 0.1131701 | 0.1273449 | 0.1221592 | 0.1258108 | 0.1168663 | 0.1111928 | 0.1301505 | 0.1158322 | 0.1345019
1618 | 0.1585582 | 0.09788438 | 0.1163135 | 0.1666935 | 0.1529874 | 0.1418371 | 0.1431086 | 0.1298577 | 0.1355803 | 0.1768283 | 0.1750806 | 0.1511668 | 0.1296752 | 0.1053998 | 0.1158688 | 0.1239061 | 0.1221278 | 0.1124937 | 0.1171502 | 0.1257554 | 0.1090137 | 0.1277853 | 0.1375067 | 0.1121688 | 0.1402555
1619 | 0.1401497 | 0.1165107 | 0.1474426 | 0.1514102 | 0.1769067 | 0.1631485 | 0.1527309 | 0.1322822 | 0.1441874 | 0.1807791 | 0.1637378 | 0.1640403 | 0.1226336 | 0.1116085 | 0.1159939 | 0.1308277 | 0.1212144 | 0.1249596 | 0.1176157 | 0.1254069 | 0.12567 | 0.09883834 | 0.1313938 | 0.1218976 | 0.135848
1620 | 0.16565 | 0.1367102 | 0.1011155 | 0.1382842 | 0.2108047 | 0.1748617 | 0.1458298 | 0.1243398 | 0.1517683 | 0.1560521 | 0.164043 | 0.1480544 | 0.1221576 | 0.1073317 | 0.1013893 | 0.1126432 | 0.1191708 | 0.1195466 | 0.1295535 | 0.1299235 | 0.1146651 | 0.1071238 | 0.1440589 | 0.1273702 | 0.1253892
1621 | 0.1505263 | 0.1307083 | 0.1004822 | 0.1612206 | 0.2002122 | 0.1586339 | 0.1575824 | 0.1260096 | 0.1515562 | 0.1610487 | 0.1733828 | 0.1475311 | 0.1209403 | 0.1198207 | 0.09989064 | 0.1124412 | 0.130465 | 0.1062066 | 0.1189919 | 0.1205284 | 0.1224844 | 0.1117964 | 0.1468592 | 0.124632 | 0.1283957
1622 | 0.1445787 | 0.1401047 | 0.1111563 | 0.1569017 | 0.2136912 | 0.1369454 | 0.1519659 | 0.1214932 | 0.1419517 | 0.1454412 | 0.1696504 | 0.1467081 | 0.1261382 | 0.1210862 | 0.1019934 | 0.1235342 | 0.133607 | 0.1168355 | 0.1146664 | 0.114581 | 0.1274797 | 0.1181903 | 0.1279056 | 0.1239921 | 0.1414459
1623 | 0.1764151 | 0.1234747 | 0.1122287 | 0.1715763 | 0.1762109 | 0.1676397 | 0.1316212 | 0.1318166 | 0.1385697 | 0.1770262 | 0.1744501 | 0.164062 | 0.1232341 | 0.1237786 | 0.09843662 | 0.1325237 | 0.1082103 | 0.1146523 | 0.1084532 | 0.1110923 | 0.1093854 | 0.1135995 | 0.127384 | 0.1194172 | 0.1354582
1624 | 0.1374881 | 0.1154146 | 0.1013468 | 0.2072198 | 0.1680833 | 0.1405656 | 0.1567946 | 0.1308706 | 0.1426852 | 0.1552566 | 0.1955373 | 0.1604946 | 0.1176591 | 0.1114868 | 0.1080455 | 0.1251627 | 0.1324902 | 0.1286799 | 0.119916 | 0.1307221 | 0.1117958 | 0.1121678 | 0.1379495 | 0.1223528 | 0.1274068
1625 | 0.1357773 | 0.1168507 | 0.09557064 | 0.166653 | 0.1961213 | 0.1248174 | 0.1549546 | 0.1316201 | 0.1370398 | 0.1525948 | 0.1718295 | 0.17362 | 0.1185917 | 0.1141301 | 0.1011085 | 0.1279342 | 0.1268501 | 0.110348 | 0.1203446 | 0.1270403 | 0.1123065 | 0.1008588 | 0.1208466 | 0.1102393 | 0.1215298
1626 | 0.1587901 | 0.1421133 | 0.09004874 | 0.1589458 | 0.1954647 | 0.1647993 | 0.1375484 | 0.1278256 | 0.1381303 | 0.1501543 | 0.1629952 | 0.1500528 | 0.1118377 | 0.1007007 | 0.113717 | 0.1190895 | 0.118632 | 0.1233412 | 0.1182942 | 0.1287583 | 0.1253457 | 0.1041897 | 0.127843 | 0.1202229 | 0.121372
1627 | 0.159308 | 0.1409011 | 0.1056688 | 0.1805113 | 0.166488 | 0.1452925 | 0.1444018 | 0.1333148 | 0.1458117 | 0.1603238 | 0.1663555 | 0.1322743 | 0.1300752 | 0.1016565 | 0.09914437 | 0.1105505 | 0.1152184 | 0.1281973 | 0.1176375 | 0.1117638 | 0.1190173 | 0.09232369 | 0.1371991 | 0.124425 | 0.116056
1628 | 0.1392345 | 0.1152092 | 0.1137787 | 0.1715579 | 0.1973604 | 0.1251226 | 0.1423238 | 0.1378872 | 0.1485689 | 0.1658545 | 0.1707846 | 0.1408616 | 0.1280614 | 0.1194913 | 0.1017173 | 0.1266456 | 0.1323438 | 0.1081529 | 0.109365 | 0.1212625 | 0.1164981 | 0.1001854 | 0.132376 | 0.1255514 | 0.1447045
1629 | 0.1915991 | 0.1144812 | 0.1073444 | 0.1745858 | 0.1487388 | 0.1419754 | 0.1436932 | 0.1247739 | 0.1462691 | 0.1514306 | 0.1851112 | 0.1617128 | 0.1185567 | 0.1123498 | 0.0992915 | 0.1260484 | 0.1186858 | 0.1182353 | 0.1338863 | 0.1194987 | 0.1089015 | 0.1013898 | 0.1200758 | 0.1335845 | 0.1331637
1630 | 0.1724866 | 0.1231397 | 0.0966019 | 0.1733925 | 0.2048185 | 0.1579722 | 0.1478435 | 0.1288008 | 0.1435922 | 0.1713532 | 0.1787309 | 0.1609532 | 0.121882 | 0.117074 | 0.1178001 | 0.1231335 | 0.1212111 | 0.12232 | 0.1312233 | 0.1213031 | 0.1123597 | 0.1164618 | 0.1286848 | 0.1388613 | 0.1239653
1631 | 0.1603009 | 0.1036145 | 0.1016427 | 0.1408787 | 0.2006293 | 0.1553401 | 0.1461307 | 0.1246306 | 0.1341747 | 0.1648376 | 0.1673047 | 0.1585476 | 0.1189185 | 0.102338 | 0.09985922 | 0.1253552 | 0.1095674 | 0.1267512 | 0.1158504 | 0.1344953 | 0.1288287 | 0.1009055 | 0.1343953 | 0.1183259 | 0.135159
1632 | 0.1298777 | 0.15477 | 0.1435468 | 0.152545 | 0.205419 | 0.1452166 | 0.1258676 | 0.1427701 | 0.1511966 | 0.163469 | 0.1877821 | 0.1337726 | 0.1243422 | 0.115624 | 0.1069917 | 0.1210038 | 0.1216331 | 0.1299248 | 0.1206976 | 0.1275886 | 0.1094836 | 0.105099 | 0.1486547 | 0.1120848 | 0.1338718
1633 | 0.168001 | 0.1255902 | 0.1112367 | 0.1672974 | 0.1583109 | 0.1480495 | 0.1343642 | 0.1399955 | 0.1599513 | 0.1589124 | 0.1782169 | 0.1692322 | 0.1219745 | 0.1066789 | 0.09823568 | 0.1244196 | 0.1070298 | 0.1193103 | 0.1252992 | 0.1265677 | 0.1170936 | 0.1077545 | 0.1343276 | 0.1290099 | 0.1318555
1634 | 0.1553228 | 0.1038462 | 0.1002725 | 0.1222819 | 0.1928924 | 0.1585981 | 0.1391398 | 0.1370991 | 0.1351357 | 0.1558673 | 0.2076547 | 0.1601759 | 0.1223133 | 0.1136142 | 0.09866576 | 0.1240551 | 0.120696 | 0.1202955 | 0.1019409 | 0.1148532 | 0.1293238 | 0.09981107 | 0.1369192 | 0.1225708 | 0.1244454
1635 | 0.1546906 | 0.1322021 | 0.1254417 | 0.1926029 | 0.1510801 | 0.1318188 | 0.1472541 | 0.1378426 | 0.1454341 | 0.180803 | 0.1680861 | 0.1551498 | 0.1237239 | 0.1247348 | 0.1060755 | 0.1283584 | 0.1168213 | 0.1151255 | 0.129201 | 0.1181797 | 0.118089 | 0.1106471 | 0.13625 | 0.127785 | 0.1324672
1636 | 0.1423975 | 0.09478439 | 0.1063195 | 0.1286366 | 0.1836879 | 0.12597 | 0.1463897 | 0.1393338 | 0.1285432 | 0.1622348 | 0.1679635 | 0.1415771 | 0.1206623 | 0.1072221 | 0.1019904 | 0.1173486 | 0.1128231 | 0.1130023 | 0.1196518 | 0.1343533 | 0.1194482 | 0.1076018 | 0.1313305 | 0.1222798 | 0.1329296
1637 | 0.1491602 | 0.1626946 | 0.09957328 | 0.1513776 | 0.2303038 | 0.1500943 | 0.15432 | 0.1254683 | 0.1436967 | 0.1556924 | 0.1602076 | 0.1476449 | 0.1260026 | 0.1148093 | 0.1069775 | 0.125221 | 0.1212135 | 0.1232781 | 0.11803 | 0.122336 | 0.111116 | 0.1089177 | 0.1358995 | 0.1252095 | 0.131612
1638 | 0.1530758 | 0.1207157 | 0.09072096 | 0.1791596 | 0.1356284 | 0.1629559 | 0.1417615 | 0.1393971 | 0.1519154 | 0.1624278 | 0.189893 | 0.1554452 | 0.1307042 | 0.1195153 | 0.09729435 | 0.1258124 | 0.1165369 | 0.1232775 | 0.1369538 | 0.1149802 | 0.1081106 | 0.1040881 | 0.1394962 | 0.1307188 | 0.1355895
1639 | 0.1546387 | 0.107535 | 0.1212618 | 0.1369405 | 0.1994384 | 0.1763067 | 0.1500096 | 0.1290825 | 0.1562385 | 0.1531953 | 0.1865659 | 0.1561965 | 0.1224267 | 0.1154837 | 0.109833 | 0.1171885 | 0.1266085 | 0.1212101 | 0.1057242 | 0.1261107 | 0.11335 | 0.1101556 | 0.131871 | 0.1154703 | 0.123907
1640 | 0.1459078 | 0.1307591 | 0.08868231 | 0.1648987 | 0.1869316 | 0.1233615 | 0.1409294 | 0.1204647 | 0.1584031 | 0.1550961 | 0.1680088 | 0.1688191 | 0.1316332 | 0.1119438 | 0.1131164 | 0.1269114 | 0.1256506 | 0.1163203 | 0.1301679 | 0.1296303 | 0.121358 | 0.1009381 | 0.1452061 | 0.1223468 | 0.1451064
1641 | 0.1380549 | 0.1093321 | 0.1031289 | 0.1549041 | 0.1877537 | 0.1336777 | 0.1452382 | 0.1382986 | 0.1587839 | 0.157197 | 0.163898 | 0.1405164 | 0.1270298 | 0.1182893 | 0.1078941 | 0.1286021 | 0.1215462 | 0.1153539 | 0.1107947 | 0.1243467 | 0.099863 | 0.09850364 | 0.1374893 | 0.1175869 | 0.143848
1642 | 0.1702706 | 0.1064154 | 0.1075942 | 0.1436147 | 0.1702062 | 0.147283 | 0.1488636 | 0.1231368 | 0.1289119 | 0.1462061 | 0.18662 | 0.1609932 | 0.1152281 | 0.1163847 | 0.1111796 | 0.119036 | 0.1194705 | 0.1226476 | 0.1309132 | 0.1210467 | 0.1237991 | 0.1029804 | 0.1279935 | 0.1215857 | 0.1307315
1643 | 0.1511228 | 0.110774 | 0.1071962 | 0.1773772 | 0.168341 | 0.1478793 | 0.1430111 | 0.1240867 | 0.1380785 | 0.1502334 | 0.1677125 | 0.142118 | 0.1230974 | 0.1089954 | 0.1048091 | 0.1345701 | 0.1191104 | 0.1267496 | 0.1158282 | 0.1172787 | 0.1191515 | 0.1026586 | 0.1287752 | 0.1193494 | 0.1301429
1644 | 0.1570441 | 0.1359132 | 0.1387344 | 0.1603621 | 0.18599 | 0.1276545 | 0.1400527 | 0.1348752 | 0.1337561 | 0.1616887 | 0.1621146 | 0.1472838 | 0.1214225 | 0.1084843 | 0.1099183 | 0.1244887 | 0.1020576 | 0.1176833 | 0.1343807 | 0.1201315 | 0.1230374 | 0.1057102 | 0.1208664 | 0.1315482 | 0.1371417
1645 | 0.1793438 | 0.1173769 | 0.100763 | 0.1569444 | 0.1988723 | 0.1364845 | 0.14159 | 0.1407618 | 0.1270503 | 0.1693056 | 0.1689008 | 0.1585356 | 0.1307824 | 0.1177793 | 0.1029867 | 0.1209984 | 0.1229695 | 0.120761 | 0.1266914 | 0.109803 | 0.09954278 | 0.1064796 | 0.1230765 | 0.1232123 | 0.1337477
1646 | 0.1474305 | 0.1425428 | 0.1049878 | 0.1444248 | 0.1846227 | 0.1763664 | 0.1400467 | 0.1342169 | 0.1577605 | 0.176166 | 0.1774579 | 0.1600479 | 0.1194155 | 0.1058757 | 0.1041738 | 0.1196421 | 0.117947 | 0.124322 | 0.1224036 | 0.1215418 | 0.1236298 | 0.1084674 | 0.1276182 | 0.1176249 | 0.1390369
1647 | 0.1579423 | 0.1104636 | 0.1067241 | 0.1883367 | 0.1908043 | 0.1352877 | 0.1505167 | 0.1292909 | 0.1401002 | 0.1433398 | 0.1774326 | 0.1542902 | 0.12648 | 0.114405 | 0.1021193 | 0.1252532 | 0.1284595 | 0.1026255 | 0.1213947 | 0.1305966 | 0.1117811 | 0.1032632 | 0.1376829 | 0.115753 | 0.1241073
1648 | 0.1655845 | 0.1127115 | 0.08418871 | 0.1540872 | 0.1632008 | 0.1423751 | 0.1343763 | 0.1330972 | 0.1400764 | 0.153704 | 0.1761288 | 0.1617518 | 0.1125196 | 0.1196154 | 0.1035668 | 0.1217012 | 0.1095927 | 0.1214949 | 0.1104419 | 0.1204959 | 0.1357186 | 0.103984 | 0.1339499 | 0.1155424 | 0.1229336
1649 | 0.169919 | 0.145529 | 0.1094541 | 0.1590694 | 0.2202754 | 0.1212537 | 0.1444908 | 0.1369609 | 0.1372083 | 0.1694963 | 0.1808193 | 0.1368692 | 0.1196436 | 0.1202489 | 0.1055342 | 0.1245805 | 0.11037 | 0.1162679 | 0.09975241 | 0.1282156 | 0.1139639 | 0.0993432 | 0.1364307 | 0.1242637 | 0.1301553
1650 | 0.1275543 | 0.1158723 | 0.1086542 | 0.1466282 | 0.1655078 | 0.1380985 | 0.144412 | 0.1295176 | 0.1600481 | 0.1530897 | 0.1921736 | 0.1338151 | 0.1324121 | 0.1027454 | 0.1040129 | 0.1187929 | 0.1182487 | 0.1151392 | 0.1179451 | 0.1285305 | 0.1018985 | 0.09731502 | 0.135747 | 0.1272333 | 0.1283344
1651 | 0.1700136 | 0.1182712 | 0.1120103 | 0.1893946 | 0.215765 | 0.1153959 | 0.1440655 | 0.1277603 | 0.1429713 | 0.1596998 | 0.1719718 | 0.1638865 | 0.1178829 | 0.1172689 | 0.1093956 | 0.1198897 | 0.1129499 | 0.1209107 | 0.1284191 | 0.1334478 | 0.1008121 | 0.106672 | 0.1120498 | 0.1199232 | 0.1224135
1652 | 0.1419472 | 0.109419 | 0.1295159 | 0.1952472 | 0.1710556 | 0.1471212 | 0.1502068 | 0.1228047 | 0.1440318 | 0.1623769 | 0.15879 | 0.1529075 | 0.128208 | 0.1142065 | 0.11351 | 0.1216339 | 0.1195032 | 0.1213618 | 0.1205125 | 0.1247774 | 0.1229439 | 0.1103873 | 0.1412819 | 0.1278784 | 0.133853
1653 | 0.1449238 | 0.1158573 | 0.1043521 | 0.1552542 | 0.1593731 | 0.1802096 | 0.1308982 | 0.124105 | 0.1491541 | 0.1538705 | 0.1705571 | 0.1449452 | 0.1173266 | 0.1131742 | 0.1099639 | 0.1329536 | 0.11402 | 0.118961 | 0.1256841 | 0.1088659 | 0.1219205 | 0.1040245 | 0.1343502 | 0.125516 | 0.1371753
1654 | 0.1579804 | 0.1370761 | 0.09735792 | 0.1753746 | 0.1765813 | 0.1608137 | 0.1451196 | 0.1410363 | 0.1445326 | 0.1526754 | 0.1780872 | 0.1449386 | 0.1203497 | 0.1173456 | 0.1059264 | 0.1181396 | 0.1242999 | 0.1275707 | 0.1109707 | 0.120836 | 0.126298 | 0.09250082 | 0.1462446 | 0.1314269 | 0.1183054
1655 | 0.150303 | 0.07876557 | 0.1258798 | 0.1900798 | 0.1932418 | 0.1194928 | 0.1534704 | 0.1140845 | 0.1403198 | 0.1559053 | 0.1755133 | 0.1636786 | 0.1187221 | 0.1114156 | 0.1141619 | 0.1340455 | 0.113284 | 0.1144579 | 0.1294918 | 0.1238182 | 0.1132296 | 0.1073501 | 0.1435857 | 0.1249762 | 0.144077
1656 | 0.1497372 | 0.1426371 | 0.1004815 | 0.1376368 | 0.1986052 | 0.1431946 | 0.1579778 | 0.1281898 | 0.1319706 | 0.1723791 | 0.1831564 | 0.1654957 | 0.1239498 | 0.1116387 | 0.09497187 | 0.1207847 | 0.1129734 | 0.1252307 | 0.1255897 | 0.1249905 | 0.13309 | 0.1025483 | 0.1320244 | 0.1224668 | 0.1235298
1657 | 0.1509794 | 0.135409 | 0.08721507 | 0.1701229 | 0.1854774 | 0.1539477 | 0.1484217 | 0.1261847 | 0.1463564 | 0.1669942 | 0.1827855 | 0.1447584 | 0.126482 | 0.1096784 | 0.1080235 | 0.1296422 | 0.1151545 | 0.1167842 | 0.111254 | 0.1240946 | 0.1111916 | 0.1085763 | 0.1304539 | 0.1256417 | 0.1360918
1658 | 0.1672248 | 0.1006883 | 0.1263066 | 0.1470639 | 0.181185 | 0.1542527 | 0.1550436 | 0.1300461 | 0.1368198 | 0.1594464 | 0.1862645 | 0.155492 | 0.1261162 | 0.1124869 | 0.1126055 | 0.1228959 | 0.1151203 | 0.109799 | 0.1237473 | 0.1244034 | 0.1114485 | 0.1187776 | 0.1316897 | 0.1170532 | 0.12026
1659 | 0.1452706 | 0.1304397 | 0.1131479 | 0.1548804 | 0.178693 | 0.1468438 | 0.1451431 | 0.1230155 | 0.1467186 | 0.1545546 | 0.1823222 | 0.1527527 | 0.1311256 | 0.1046996 | 0.1128779 | 0.1177366 | 0.1223213 | 0.1164588 | 0.1133784 | 0.1093917 | 0.105426 | 0.1085759 | 0.1273219 | 0.130819 | 0.1257515
1660 | 0.1620969 | 0.1559179 | 0.1174506 | 0.1377343 | 0.2280928 | 0.1397284 | 0.1339772 | 0.1301088 | 0.152207 | 0.1535953 | 0.1779248 | 0.1517241 | 0.1209551 | 0.1148822 | 0.1214874 | 0.1226421 | 0.1080161 | 0.1240811 | 0.1338938 | 0.1103546 | 0.1118706 | 0.1130944 | 0.1326971 | 0.1068769 | 0.1132727
1661 | 0.1580119 | 0.1135987 | 0.1132734 | 0.177513 | 0.2162201 | 0.138351 | 0.1444431 | 0.1211914 | 0.1488762 | 0.1539656 | 0.1819608 | 0.1413728 | 0.1129864 | 0.1136929 | 0.1072198 | 0.122159 | 0.1231232 | 0.1165131 | 0.1237175 | 0.1372815 | 0.1204184 | 0.115163 | 0.1353108 | 0.1205203 | 0.1300615
1662 | 0.1552167 | 0.1213807 | 0.1022534 | 0.1514575 | 0.1821149 | 0.1357444 | 0.1482677 | 0.1233889 | 0.1427612 | 0.1534707 | 0.1732989 | 0.1455911 | 0.1134986 | 0.1022991 | 0.09295242 | 0.1186089 | 0.112696 | 0.1211556 | 0.1195252 | 0.1156142 | 0.1076454 | 0.1138567 | 0.140114 | 0.1206502 | 0.1393158
1663 | 0.1374776 | 0.1417956 | 0.1063829 | 0.1627385 | 0.1815721 | 0.1529437 | 0.147127 | 0.1295296 | 0.1411917 | 0.1428335 | 0.1691598 | 0.1564911 | 0.1216892 | 0.1112964 | 0.1123895 | 0.122409 | 0.119043 | 0.1257637 | 0.119948 | 0.122954 | 0.1308924 | 0.1041773 | 0.1376131 | 0.1218873 | 0.1323586
1664 | 0.1545774 | 0.1137104 | 0.1301244 | 0.1583866 | 0.1828157 | 0.1388953 | 0.1506882 | 0.1331757 | 0.1545004 | 0.1547592 | 0.1648932 | 0.1702754 | 0.1221939 | 0.1156867 | 0.1076425 | 0.1216604 | 0.1168112 | 0.122798 | 0.1280757 | 0.1265385 | 0.127147 | 0.1060237 | 0.1375109 | 0.1326213 | 0.1325406
1665 | 0.1706843 | 0.1137632 | 0.1120153 | 0.1455593 | 0.1741393 | 0.1376449 | 0.146475 | 0.1302098 | 0.139972 | 0.1571424 | 0.1661786 | 0.1323506 | 0.1157778 | 0.1084425 | 0.1026754 | 0.1337761 | 0.1205869 | 0.1287158 | 0.1129179 | 0.1212689 | 0.11187 | 0.100719 | 0.1366438 | 0.135033 | 0.1240023
1666 | 0.1647772 | 0.1233838 | 0.1028551 | 0.1257218 | 0.2047582 | 0.1485523 | 0.1548274 | 0.131113 | 0.152542 | 0.1545613 | 0.1737846 | 0.1503361 | 0.1227698 | 0.1270556 | 0.1041324 | 0.1227666 | 0.125942 | 0.1302077 | 0.1280685 | 0.1109132 | 0.1221743 | 0.0962649 | 0.1255693 | 0.1164443 | 0.1220484
1667 | 0.1302965 | 0.09519819 | 0.1282318 | 0.1785456 | 0.1785985 | 0.1558278 | 0.1433789 | 0.1188416 | 0.1387095 | 0.1682485 | 0.1539316 | 0.1603284 | 0.127411 | 0.1229914 | 0.1045206 | 0.1220291 | 0.1324833 | 0.1312032 | 0.112099 | 0.1327288 | 0.1154831 | 0.1019244 | 0.1420724 | 0.1424923 | 0.1300558
1668 | 0.1694443 | 0.1259377 | 0.1142791 | 0.1542544 | 0.1882422 | 0.1891612 | 0.1238346 | 0.1214591 | 0.1471466 | 0.1579977 | 0.1631315 | 0.1584518 | 0.1189018 | 0.1075859 | 0.1046867 | 0.1178248 | 0.125623 | 0.1206281 | 0.117853 | 0.1349344 | 0.1245237 | 0.1099052 | 0.1396333 | 0.1245072 | 0.121482
1669 | 0.1712203 | 0.120673 | 0.1266884 | 0.1362578 | 0.1913092 | 0.155372 | 0.1351783 | 0.1204193 | 0.1672688 | 0.1615277 | 0.1722364 | 0.1511088 | 0.1213788 | 0.1217485 | 0.09571986 | 0.119513 | 0.1198398 | 0.1152274 | 0.1231592 | 0.1139234 | 0.1277269 | 0.1019498 | 0.141692 | 0.121992 | 0.1351095
1670 | 0.1465402 | 0.1383247 | 0.09589521 | 0.1879577 | 0.2038421 | 0.137472 | 0.1455502 | 0.1299819 | 0.1589792 | 0.1483398 | 0.1484161 | 0.1365393 | 0.1245516 | 0.1127739 | 0.1126184 | 0.1201155 | 0.1192594 | 0.1205947 | 0.1196585 | 0.1308656 | 0.1086025 | 0.1089106 | 0.1415749 | 0.1221155 | 0.1256025
1671 | 0.1706833 | 0.1318075 | 0.1035113 | 0.1932639 | 0.2058223 | 0.1470346 | 0.1540089 | 0.1326929 | 0.1554018 | 0.1617355 | 0.1548057 | 0.1432099 | 0.1177372 | 0.10585 | 0.114291 | 0.1282484 | 0.1312393 | 0.129981 | 0.1162855 | 0.1141439 | 0.1092044 | 0.1073358 | 0.136822 | 0.1240079 | 0.1368562
1672 | 0.1511613 | 0.1138429 | 0.1219276 | 0.1664694 | 0.1899313 | 0.1893932 | 0.1429377 | 0.1327502 | 0.1418553 | 0.1459304 | 0.1787296 | 0.1559639 | 0.1269545 | 0.102698 | 0.09821045 | 0.1156226 | 0.1093359 | 0.1152174 | 0.1272093 | 0.1258715 | 0.1224107 | 0.1033925 | 0.1331428 | 0.1259325 | 0.1419063
1673 | 0.1542906 | 0.1152143 | 0.1359713 | 0.1578411 | 0.1572679 | 0.1874014 | 0.1401451 | 0.136396 | 0.1605201 | 0.1461134 | 0.1899757 | 0.1513225 | 0.1304024 | 0.1053409 | 0.1064187 | 0.1195982 | 0.1192972 | 0.1191141 | 0.1075046 | 0.1124543 | 0.1020795 | 0.117646 | 0.1360366 | 0.1362736 | 0.1322184
1674 | 0.1603179 | 0.1205375 | 0.1069017 | 0.1656268 | 0.1591442 | 0.1390228 | 0.1509116 | 0.1268911 | 0.1446185 | 0.155979 | 0.1600967 | 0.1484416 | 0.1286111 | 0.1109147 | 0.1161725 | 0.1285016 | 0.1183404 | 0.1221986 | 0.1284091 | 0.1211489 | 0.1207288 | 0.101551 | 0.1240622 | 0.1280025 | 0.1285918
1675 | 0.1598737 | 0.1277249 | 0.116507 | 0.1496192 | 0.1885126 | 0.1589029 | 0.1678579 | 0.1265988 | 0.1370898 | 0.15971 | 0.1663131 | 0.1677174 | 0.1169191 | 0.1130201 | 0.1040939 | 0.1167054 | 0.1175212 | 0.1240429 | 0.1221043 | 0.1252559 | 0.1192373 | 0.1078115 | 0.1343915 | 0.1281845 | 0.1334757
1676 | 0.1703171 | 0.1247254 | 0.1103761 | 0.1802363 | 0.1858961 | 0.1395721 | 0.1349666 | 0.1302618 | 0.1508148 | 0.1564149 | 0.1728707 | 0.126452 | 0.1304001 | 0.1041586 | 0.1149775 | 0.1172975 | 0.1269072 | 0.1297751 | 0.1212152 | 0.1059716 | 0.129328 | 0.09630189 | 0.1367562 | 0.1212106 | 0.1315026
1677 | 0.1361193 | 0.1377612 | 0.1281182 | 0.1476047 | 0.1597276 | 0.1393759 | 0.1425072 | 0.1305168 | 0.1491755 | 0.1611873 | 0.1625782 | 0.1665916 | 0.1267328 | 0.124748 | 0.1147999 | 0.112504 | 0.1120653 | 0.1202944 | 0.1298779 | 0.1074082 | 0.1200935 | 0.1059035 | 0.1294057 | 0.1384417 | 0.1266481
1678 | 0.1533234 | 0.08788388 | 0.09242375 | 0.1367275 | 0.1681121 | 0.1256965 | 0.1374486 | 0.1324273 | 0.1469963 | 0.1582232 | 0.1682409 | 0.143817 | 0.1194878 | 0.1063869 | 0.103924 | 0.1175319 | 0.1181285 | 0.1254486 | 0.1210506 | 0.1205565 | 0.1031863 | 0.09707366 | 0.1405811 | 0.1357388 | 0.1384572
1679 | 0.1438768 | 0.1163415 | 0.1343745 | 0.1507125 | 0.1691964 | 0.164126 | 0.1480086 | 0.1334987 | 0.1508584 | 0.1577602 | 0.1995298 | 0.1662591 | 0.1142202 | 0.1091022 | 0.09700041 | 0.1214412 | 0.1265457 | 0.112299 | 0.1167431 | 0.1156105 | 0.1126947 | 0.1063497 | 0.1360628 | 0.1222993 | 0.1185232
1680 | 0.1311512 | 0.13021 | 0.1163529 | 0.1601777 | 0.1672982 | 0.1495366 | 0.1486163 | 0.1301183 | 0.1435427 | 0.15715 | 0.1835665 | 0.1748983 | 0.1194441 | 0.1165757 | 0.1135926 | 0.1160867 | 0.1078373 | 0.1045037 | 0.1049562 | 0.1243024 | 0.1269145 | 0.1014539 | 0.1388132 | 0.1294113 | 0.1180892
1681 | 0.1540841 | 0.1230664 | 0.1081872 | 0.170186 | 0.1661707 | 0.1671391 | 0.1443556 | 0.1256875 | 0.1416229 | 0.1604819 | 0.1757927 | 0.1572122 | 0.1150116 | 0.119751 | 0.109565 | 0.1282776 | 0.1070108 | 0.1088857 | 0.1206019 | 0.1313817 | 0.1228821 | 0.09660002 | 0.1474243 | 0.1282297 | 0.1333062
1682 | 0.1480765 | 0.1154822 | 0.1376323 | 0.1510944 | 0.1659705 | 0.148336 | 0.1495394 | 0.1266614 | 0.1581174 | 0.1729186 | 0.1943151 | 0.1445787 | 0.1205784 | 0.1210073 | 0.1093019 | 0.1118732 | 0.1169173 | 0.1285552 | 0.1270187 | 0.1235721 | 0.1119703 | 0.09402076 | 0.1360543 | 0.1310167 | 0.1205391
1683 | 0.1623384 | 0.1158512 | 0.1387519 | 0.1464348 | 0.213779 | 0.1426875 | 0.1507648 | 0.1269636 | 0.1304624 | 0.1606469 | 0.1916812 | 0.1584371 | 0.1105475 | 0.1124438 | 0.1179903 | 0.1228216 | 0.116519 | 0.1227709 | 0.1140085 | 0.1189539 | 0.1073044 | 0.1089038 | 0.1412675 | 0.1357567 | 0.1328201
1684 | 0.1362812 | 0.1140772 | 0.1406981 | 0.169344 | 0.14075 | 0.1359254 | 0.1408296 | 0.1343332 | 0.1364712 | 0.1750557 | 0.1808266 | 0.1539165 | 0.1158776 | 0.1197357 | 0.1116665 | 0.1243512 | 0.1119989 | 0.1197764 | 0.1233568 | 0.1200596 | 0.1199438 | 0.09867951 | 0.1520009 | 0.1240343 | 0.1169796
1685 | 0.1669022 | 0.126374 | 0.1172958 | 0.1506811 | 0.1750202 | 0.176334 | 0.1496127 | 0.1402969 | 0.1574188 | 0.1793013 | 0.1875282 | 0.1452554 | 0.1232769 | 0.1104554 | 0.1133575 | 0.1185068 | 0.1212544 | 0.1175485 | 0.1147631 | 0.1056262 | 0.1132061 | 0.1206917 | 0.1482908 | 0.124211 | 0.1253496
1686 | 0.1535361 | 0.1370181 | 0.120916 | 0.1894856 | 0.1869641 | 0.1492891 | 0.1314399 | 0.1256043 | 0.1347408 | 0.163914 | 0.1691391 | 0.1510045 | 0.1216838 | 0.1113912 | 0.1047918 | 0.119774 | 0.1110934 | 0.1343365 | 0.1211487 | 0.1076396 | 0.115762 | 0.09769198 | 0.1495739 | 0.1192701 | 0.1253273
1687 | 0.1480759 | 0.1002087 | 0.09981518 | 0.1481428 | 0.1763341 | 0.1580639 | 0.1435354 | 0.1353571 | 0.1537876 | 0.1477645 | 0.1704618 | 0.1408061 | 0.1243173 | 0.1171639 | 0.1155022 | 0.1233795 | 0.1193978 | 0.09984613 | 0.1149245 | 0.109768 | 0.1073854 | 0.1020269 | 0.1341652 | 0.1052862 | 0.1381582
1688 | 0.1594344 | 0.1069217 | 0.08334029 | 0.1425034 | 0.2007846 | 0.1433931 | 0.152352 | 0.1369227 | 0.1525322 | 0.1463071 | 0.1507705 | 0.1626044 | 0.1208634 | 0.1143944 | 0.1141736 | 0.1181577 | 0.1037251 | 0.1175466 | 0.1121156 | 0.1310956 | 0.1180585 | 0.108992 | 0.1238593 | 0.1093869 | 0.1220277
1689 | 0.1530524 | 0.1059226 | 0.1161686 | 0.1777745 | 0.1748733 | 0.1597388 | 0.1492581 | 0.124257 | 0.1548248 | 0.1582104 | 0.1738274 | 0.1759843 | 0.117734 | 0.1144473 | 0.1126905 | 0.1299753 | 0.1047629 | 0.1155072 | 0.1103348 | 0.1321809 | 0.1036457 | 0.1028579 | 0.1377984 | 0.1152626 | 0.1279034
1690 | 0.1457859 | 0.1074163 | 0.1289336 | 0.1615872 | 0.1829371 | 0.1459785 | 0.1456298 | 0.1204287 | 0.1587489 | 0.1413004 | 0.1703128 | 0.1600721 | 0.1230091 | 0.1105111 | 0.1046913 | 0.1185186 | 0.1184549 | 0.119971 | 0.11975 | 0.1164013 | 0.1114295 | 0.1121318 | 0.1343287 | 0.1304357 | 0.1344685
1691 | 0.1383667 | 0.1077999 | 0.1018927 | 0.1426737 | 0.186952 | 0.1668142 | 0.1424624 | 0.130504 | 0.1553426 | 0.1662563 | 0.1607055 | 0.1720398 | 0.1191793 | 0.1046422 | 0.1133162 | 0.1281267 | 0.1030578 | 0.1197557 | 0.1108602 | 0.1251894 | 0.1155523 | 0.1066688 | 0.1395818 | 0.1240615 | 0.1322473
1692 | 0.1660103 | 0.1173108 | 0.09223849 | 0.1589311 | 0.2069775 | 0.1513421 | 0.1510455 | 0.1344652 | 0.151066 | 0.1469383 | 0.1865207 | 0.1662129 | 0.1175565 | 0.1009768 | 0.1038209 | 0.1270189 | 0.1127646 | 0.1069747 | 0.1110342 | 0.1250945 | 0.1205133 | 0.09742547 | 0.1254302 | 0.122426 | 0.131858
1693 | 0.1578418 | 0.1121247 | 0.1292774 | 0.1615321 | 0.1864191 | 0.1535845 | 0.144801 | 0.1192704 | 0.1348716 | 0.1624343 | 0.1771558 | 0.1422165 | 0.1255657 | 0.09973706 | 0.1084738 | 0.1214881 | 0.1224199 | 0.1279085 | 0.1210722 | 0.1247887 | 0.104161 | 0.1016646 | 0.140941 | 0.126677 | 0.1239388
1694 | 0.1653364 | 0.1132583 | 0.1434975 | 0.1512957 | 0.142585 | 0.1254457 | 0.1422159 | 0.1262794 | 0.1516496 | 0.1574438 | 0.1722417 | 0.1516029 | 0.1294069 | 0.1197843 | 0.1064035 | 0.1225688 | 0.1143805 | 0.1242106 | 0.1182019 | 0.1354993 | 0.1220306 | 0.1026987 | 0.141189 | 0.1247625 | 0.1209042
1695 | 0.1461348 | 0.1011502 | 0.09589831 | 0.1512217 | 0.1499288 | 0.1535152 | 0.1454457 | 0.1329241 | 0.1609989 | 0.1601849 | 0.1673791 | 0.1545396 | 0.1232614 | 0.1207289 | 0.1070155 | 0.1283878 | 0.1236644 | 0.1273778 | 0.1253887 | 0.1356799 | 0.104111 | 0.1059704 | 0.1337716 | 0.1219058 | 0.1151862
1696 | 0.1302235 | 0.139215 | 0.1043446 | 0.1581602 | 0.1853911 | 0.1444568 | 0.1437803 | 0.124796 | 0.1535067 | 0.1637804 | 0.1753768 | 0.1609646 | 0.1203553 | 0.1062261 | 0.1100576 | 0.1167606 | 0.1208765 | 0.1252301 | 0.1205114 | 0.1205202 | 0.1167216 | 0.1016802 | 0.1352967 | 0.125556 | 0.1378892
1697 | 0.143121 | 0.1459993 | 0.1107343 | 0.1662873 | 0.1863495 | 0.157768 | 0.1455995 | 0.1180875 | 0.1364861 | 0.1524686 | 0.1775893 | 0.158429 | 0.1207227 | 0.1109234 | 0.1106735 | 0.1269252 | 0.110872 | 0.1119742 | 0.119734 | 0.1111615 | 0.1271541 | 0.1161868 | 0.1310431 | 0.1349844 | 0.1181795
1698 | 0.1623919 | 0.1289734 | 0.1124917 | 0.1365354 | 0.1645401 | 0.1432501 | 0.1508829 | 0.1167871 | 0.149249 | 0.1481542 | 0.1720352 | 0.13411 | 0.123234 | 0.1167991 | 0.09723021 | 0.1305741 | 0.1235748 | 0.1239331 | 0.123635 | 0.1381843 | 0.1173325 | 0.1078792 | 0.1469133 | 0.1283479 | 0.1166182
1699 | 0.149531 | 0.1126581 | 0.1061327 | 0.1740046 | 0.1536075 | 0.148325 | 0.1481911 | 0.129294 | 0.1564785 | 0.1757081 | 0.1671833 | 0.1511229 | 0.1248101 | 0.1094362 | 0.1118635 | 0.1199203 | 0.1064493 | 0.1225062 | 0.1022008 | 0.1284613 | 0.09848946 | 0.1104771 | 0.1332824 | 0.1168136 | 0.120943
1700 | 0.1569835 | 0.1099019 | 0.09596909 | 0.1645448 | 0.189458 | 0.1362799 | 0.1400852 | 0.1400652 | 0.1536566 | 0.1443618 | 0.1875385 | 0.1714097 | 0.1191696 | 0.1106001 | 0.1173905 | 0.127728 | 0.1173326 | 0.1283593 | 0.1250335 | 0.1275355 | 0.1089052 | 0.1007369 | 0.1317245 | 0.1272285 | 0.1137082
1701 | 0.1457893 | 0.1308308 | 0.1179538 | 0.1589221 | 0.1823427 | 0.1443788 | 0.1507362 | 0.1443548 | 0.1386917 | 0.1565306 | 0.1509459 | 0.1520417 | 0.1245479 | 0.1081625 | 0.1162628 | 0.1188036 | 0.1167034 | 0.1251949 | 0.1182912 | 0.1380539 | 0.1269988 | 0.1005016 | 0.1396689 | 0.1177486 | 0.1196722
1702 | 0.1645982 | 0.1308377 | 0.1016713 | 0.1233289 | 0.1775308 | 0.1550372 | 0.1427781 | 0.1324166 | 0.1333766 | 0.1647189 | 0.192346 | 0.1515039 | 0.1251041 | 0.1211203 | 0.100866 | 0.133096 | 0.1282976 | 0.1252746 | 0.1185571 | 0.1197478 | 0.1166508 | 0.1036686 | 0.143239 | 0.1251924 | 0.1232189
1703 | 0.1556132 | 0.1525984 | 0.1360409 | 0.1579311 | 0.2031893 | 0.1498062 | 0.1577853 | 0.1144063 | 0.1489711 | 0.1569424 | 0.1625234 | 0.150383 | 0.122958 | 0.1258215 | 0.1060754 | 0.1140438 | 0.1128126 | 0.1232278 | 0.1204326 | 0.1398972 | 0.107628 | 0.09843579 | 0.1303747 | 0.1283954 | 0.1178241
1704 | 0.1642197 | 0.1237113 | 0.1107168 | 0.1475703 | 0.1699395 | 0.1595501 | 0.1455791 | 0.1351694 | 0.1471968 | 0.1703778 | 0.1586119 | 0.1604788 | 0.1210746 | 0.1071446 | 0.09392579 | 0.1161023 | 0.1060942 | 0.1304978 | 0.1144369 | 0.1203582 | 0.1149342 | 0.1039861 | 0.1418385 | 0.120851 | 0.1230069
1705 | 0.1569308 | 0.1059587 | 0.13159 | 0.1650337 | 0.1365194 | 0.1464367 | 0.1417853 | 0.1382105 | 0.1542077 | 0.1543278 | 0.1715013 | 0.1802624 | 0.1233639 | 0.1210149 | 0.09988155 | 0.1323986 | 0.1134457 | 0.1136779 | 0.1140105 | 0.1376252 | 0.117389 | 0.1067522 | 0.1213536 | 0.1257455 | 0.1481757
1706 | 0.1457345 | 0.1139486 | 0.09032622 | 0.1682932 | 0.1741699 | 0.1329407 | 0.1238656 | 0.1233883 | 0.1579958 | 0.1499886 | 0.1809038 | 0.1434935 | 0.1237078 | 0.1126305 | 0.1049367 | 0.1261467 | 0.1138743 | 0.128056 | 0.109708 | 0.1276074 | 0.1104251 | 0.1112799 | 0.1328846 | 0.1364196 | 0.1474196
1707 | 0.1543973 | 0.1034505 | 0.1214817 | 0.1827887 | 0.2201807 | 0.1493816 | 0.1498173 | 0.1353454 | 0.1538079 | 0.1580205 | 0.1645285 | 0.1384604 | 0.1249781 | 0.112584 | 0.09741338 | 0.1271919 | 0.1126608 | 0.1178569 | 0.1223739 | 0.1128994 | 0.1221207 | 0.1125083 | 0.1338478 | 0.126797 | 0.1217675
1708 | 0.1714558 | 0.1039868 | 0.1124685 | 0.1657392 | 0.1906033 | 0.1638206 | 0.1452664 | 0.1316618 | 0.1303601 | 0.1531464 | 0.1729848 | 0.1453932 | 0.125837 | 0.1141969 | 0.1008961 | 0.1134204 | 0.1140639 | 0.1134638 | 0.1120647 | 0.1264738 | 0.1070029 | 0.1095666 | 0.1341377 | 0.1427494 | 0.1279272
1709 | 0.1184914 | 0.1296211 | 0.07415617 | 0.1598566 | 0.2024012 | 0.1735668 | 0.1463975 | 0.1364857 | 0.1614626 | 0.1638444 | 0.1876718 | 0.1679367 | 0.1261992 | 0.1063045 | 0.1024374 | 0.1182037 | 0.1226334 | 0.1246337 | 0.1082042 | 0.127245 | 0.1365355 | 0.1072891 | 0.117936 | 0.1321449 | 0.1164475
1710 | 0.1447103 | 0.1261472 | 0.1172353 | 0.1682535 | 0.1558945 | 0.1763572 | 0.1497359 | 0.1332949 | 0.1450094 | 0.1454844 | 0.1772446 | 0.1333269 | 0.1326694 | 0.1203714 | 0.1122833 | 0.1227121 | 0.12362 | 0.1188948 | 0.1226364 | 0.1255621 | 0.123388 | 0.1039694 | 0.1288379 | 0.1237518 | 0.1285745
1711 | 0.1308373 | 0.09572804 | 0.1286628 | 0.1447937 | 0.1911072 | 0.1599802 | 0.148473 | 0.1296557 | 0.1449436 | 0.1681837 | 0.1652427 | 0.1384252 | 0.1301549 | 0.1050317 | 0.1063532 | 0.1171567 | 0.1033249 | 0.1254533 | 0.1306531 | 0.1270704 | 0.1139576 | 0.1019283 | 0.1404905 | 0.1408169 | 0.1378048
1712 | 0.1755491 | 0.09691955 | 0.09195471 | 0.1392605 | 0.2068585 | 0.1991463 | 0.1431077 | 0.1184153 | 0.1582964 | 0.1689607 | 0.1725877 | 0.1730847 | 0.120776 | 0.1180288 | 0.1125116 | 0.1243653 | 0.103468 | 0.1225694 | 0.1291796 | 0.1226061 | 0.1170441 | 0.1057993 | 0.1392052 | 0.1309222 | 0.1202976
1713 | 0.1519074 | 0.1125349 | 0.09926297 | 0.1505752 | 0.1891077 | 0.1490622 | 0.1404122 | 0.1452681 | 0.1387273 | 0.1612536 | 0.1716726 | 0.1488156 | 0.1256229 | 0.1042855 | 0.100828 | 0.1155734 | 0.1082221 | 0.114317 | 0.113038 | 0.125406 | 0.1081255 | 0.1189836 | 0.1307265 | 0.1189482 | 0.1392291
1714 | 0.1643853 | 0.1549306 | 0.09110196 | 0.1578975 | 0.2016209 | 0.1184783 | 0.1412921 | 0.1281146 | 0.147108 | 0.1610547 | 0.1731823 | 0.1543393 | 0.1270801 | 0.1120178 | 0.112265 | 0.1254332 | 0.1273824 | 0.1210542 | 0.1223654 | 0.1298162 | 0.108279 | 0.09828866 | 0.1466132 | 0.1160688 | 0.140197
1715 | 0.1491425 | 0.1262836 | 0.1030229 | 0.1790379 | 0.1748789 | 0.1409853 | 0.1477889 | 0.1200791 | 0.1522343 | 0.1729785 | 0.183928 | 0.1469582 | 0.1269495 | 0.1100902 | 0.0983932 | 0.1186564 | 0.1200983 | 0.1268001 | 0.1156693 | 0.135373 | 0.1207903 | 0.0943765 | 0.1349203 | 0.1313284 | 0.1336036
1716 | 0.1391917 | 0.1228252 | 0.1279096 | 0.1317593 | 0.1623469 | 0.152151 | 0.142154 | 0.1265667 | 0.1508784 | 0.1478828 | 0.1717674 | 0.1382601 | 0.121389 | 0.1081463 | 0.1118559 | 0.1118821 | 0.1202588 | 0.1167877 | 0.1070455 | 0.1206449 | 0.1107719 | 0.0954983 | 0.1344558 | 0.1256075 | 0.1403256
1717 | 0.1273684 | 0.1090655 | 0.1423264 | 0.1671376 | 0.1907646 | 0.1409701 | 0.1409142 | 0.1475508 | 0.1425444 | 0.1692015 | 0.1751466 | 0.1476145 | 0.1343347 | 0.1239726 | 0.1136269 | 0.1238861 | 0.1135519 | 0.1167924 | 0.1271644 | 0.116511 | 0.1287181 | 0.1048373 | 0.1313224 | 0.1240138 | 0.1355255
1718 | 0.1657181 | 0.1274597 | 0.1028618 | 0.1634055 | 0.1559833 | 0.1669467 | 0.1473238 | 0.1351968 | 0.1518212 | 0.1579845 | 0.1714442 | 0.1593688 | 0.1214268 | 0.1102343 | 0.09741376 | 0.1220934 | 0.1161114 | 0.1206408 | 0.1105487 | 0.1186347 | 0.1159757 | 0.09987788 | 0.1263866 | 0.1242752 | 0.1343011
1719 | 0.1438198 | 0.1220733 | 0.1107559 | 0.1567621 | 0.1946857 | 0.161961 | 0.150249 | 0.1331995 | 0.1421927 | 0.1530963 | 0.1700961 | 0.1353462 | 0.1210739 | 0.1203964 | 0.1151707 | 0.1322032 | 0.1313057 | 0.123492 | 0.1142525 | 0.103384 | 0.1092756 | 0.1011171 | 0.1346775 | 0.1243137 | 0.1325138
1720 | 0.1732653 | 0.09948332 | 0.1121917 | 0.1669467 | 0.1572761 | 0.1587573 | 0.1494723 | 0.135155 | 0.1567993 | 0.1558248 | 0.1777156 | 0.1477611 | 0.1267815 | 0.1085698 | 0.1018243 | 0.1270488 | 0.1099165 | 0.1188104 | 0.1248608 | 0.1403831 | 0.1144514 | 0.1121063 | 0.1225161 | 0.109281 | 0.1220168
1721 | 0.1338414 | 0.123081 | 0.09950711 | 0.1461906 | 0.1427007 | 0.1186594 | 0.1449644 | 0.1189144 | 0.1425912 | 0.1609319 | 0.1751268 | 0.1571528 | 0.1252722 | 0.1120592 | 0.10395 | 0.1221163 | 0.1143099 | 0.1279962 | 0.1408134 | 0.1151421 | 0.09638512 | 0.09521636 | 0.1290829 | 0.1227642 | 0.1174229
1722 | 0.1826806 | 0.0930428 | 0.1026331 | 0.1602857 | 0.200752 | 0.1665166 | 0.1417067 | 0.1316541 | 0.1496633 | 0.1588515 | 0.1714307 | 0.1350587 | 0.1231516 | 0.1202875 | 0.09735774 | 0.1308993 | 0.1328508 | 0.1234373 | 0.1284517 | 0.1236982 | 0.1198463 | 0.0978937 | 0.1250521 | 0.1169902 | 0.1350851
1723 | 0.1336849 | 0.1357762 | 0.1047851 | 0.1532394 | 0.1913844 | 0.1397703 | 0.1365131 | 0.1298218 | 0.1650817 | 0.1768788 | 0.1660171 | 0.1551563 | 0.128338 | 0.1186245 | 0.1152694 | 0.1169365 | 0.1197531 | 0.1194033 | 0.1142872 | 0.1342255 | 0.1351466 | 0.09576254 | 0.1433268 | 0.1196094 | 0.1359184
1724 | 0.1169215 | 0.1227791 | 0.1422145 | 0.1865261 | 0.1809456 | 0.1886805 | 0.140059 | 0.1233221 | 0.1537743 | 0.1550677 | 0.175673 | 0.1348907 | 0.1334889 | 0.1039364 | 0.09444471 | 0.1331543 | 0.1279809 | 0.1241471 | 0.1237295 | 0.1291343 | 0.129196 | 0.09200083 | 0.1518087 | 0.121927 | 0.1367241
1725 | 0.1430499 | 0.1464148 | 0.09287606 | 0.1571361 | 0.1925398 | 0.1324564 | 0.1306072 | 0.1400124 | 0.1510797 | 0.1590675 | 0.1749249 | 0.1552334 | 0.1261326 | 0.1054348 | 0.1017905 | 0.1199891 | 0.1146238 | 0.1258803 | 0.1346388 | 0.116206 | 0.1333615 | 0.1101454 | 0.1438247 | 0.132094 | 0.1222219
1726 | 0.151743 | 0.130778 | 0.08315568 | 0.1277414 | 0.1628137 | 0.1493771 | 0.1519998 | 0.1244631 | 0.141686 | 0.1505046 | 0.1499529 | 0.1567645 | 0.1212351 | 0.1060202 | 0.1105593 | 0.1267436 | 0.1322269 | 0.1247274 | 0.1182865 | 0.1290763 | 0.1237925 | 0.1048479 | 0.1392503 | 0.132038 | 0.1273733
1727 | 0.1635126 | 0.115737 | 0.08924678 | 0.1764529 | 0.1803718 | 0.1241034 | 0.1543288 | 0.1288976 | 0.1477244 | 0.1564734 | 0.174048 | 0.1469075 | 0.1170282 | 0.109433 | 0.1104526 | 0.127942 | 0.1334597 | 0.1297185 | 0.1207237 | 0.1321041 | 0.1137456 | 0.1044295 | 0.1490305 | 0.1268078 | 0.1319937
1728 | 0.1540493 | 0.1055405 | 0.149376 | 0.1674099 | 0.1744611 | 0.1407846 | 0.1567494 | 0.137663 | 0.145014 | 0.1691597 | 0.1589163 | 0.1298586 | 0.121704 | 0.1194522 | 0.1015558 | 0.1230198 | 0.1157257 | 0.1256133 | 0.1032833 | 0.1189651 | 0.1112225 | 0.09817396 | 0.1362254 | 0.1154563 | 0.1164643
1729 | 0.14593 | 0.1302605 | 0.1004917 | 0.1302947 | 0.2028168 | 0.1322627 | 0.1453001 | 0.1254674 | 0.1357098 | 0.1326971 | 0.1665917 | 0.1714306 | 0.1267512 | 0.1096504 | 0.1025193 | 0.1111177 | 0.1264278 | 0.1282077 | 0.1200053 | 0.1147372 | 0.1194799 | 0.1105461 | 0.1355188 | 0.123374 | 0.1273786
1730 | 0.1514554 | 0.09979223 | 0.1115513 | 0.1459512 | 0.21675 | 0.1402546 | 0.1445166 | 0.1250827 | 0.1351673 | 0.1542488 | 0.1657775 | 0.1374016 | 0.1202472 | 0.1074568 | 0.1159426 | 0.1244938 | 0.1295942 | 0.1088207 | 0.1222338 | 0.1196542 | 0.1257176 | 0.09983705 | 0.1304431 | 0.1274829 | 0.1390894
1731 | 0.1144835 | 0.09399642 | 0.1455487 | 0.1656603 | 0.2190508 | 0.1581163 | 0.136002 | 0.1191174 | 0.1389254 | 0.1521737 | 0.1841668 | 0.141873 | 0.1313052 | 0.1157288 | 0.1025022 | 0.1247272 | 0.1311863 | 0.1236378 | 0.1165563 | 0.1158642 | 0.1174028 | 0.103389 | 0.134294 | 0.1183072 | 0.1339539
1732 | 0.1376828 | 0.1286987 | 0.1026377 | 0.1410856 | 0.1658292 | 0.1418403 | 0.140248 | 0.1292012 | 0.1391679 | 0.1641024 | 0.161459 | 0.1629119 | 0.1151769 | 0.1078525 | 0.110761 | 0.1080439 | 0.1215859 | 0.1265076 | 0.1085129 | 0.1156152 | 0.1197205 | 0.1164215 | 0.13439 | 0.114231 | 0.1320844
1733 | 0.1433699 | 0.1185497 | 0.09642906 | 0.1333622 | 0.1884096 | 0.1516564 | 0.14996 | 0.1452227 | 0.136694 | 0.1431257 | 0.1730223 | 0.168605 | 0.1252141 | 0.109619 | 0.09498693 | 0.1208782 | 0.1260272 | 0.1022324 | 0.1080091 | 0.1270847 | 0.1168815 | 0.1066387 | 0.1319069 | 0.1223858 | 0.1477535
1734 | 0.1564622 | 0.1232107 | 0.142138 | 0.1632359 | 0.1915178 | 0.1660613 | 0.1466597 | 0.1346957 | 0.1535314 | 0.1547605 | 0.1630426 | 0.1592784 | 0.1274303 | 0.116433 | 0.1051505 | 0.1177436 | 0.127947 | 0.1153896 | 0.1329102 | 0.1246864 | 0.1209746 | 0.09927707 | 0.1265178 | 0.1219985 | 0.1407381
1735 | 0.1550245 | 0.1245801 | 0.1043757 | 0.1474076 | 0.1695988 | 0.1539601 | 0.1367806 | 0.1207855 | 0.151382 | 0.1688237 | 0.1513764 | 0.1364075 | 0.1124798 | 0.1161335 | 0.1106933 | 0.1195749 | 0.1130953 | 0.104077 | 0.1164459 | 0.1304423 | 0.1218286 | 0.09539847 | 0.1378046 | 0.1224286 | 0.1272114
1736 | 0.1412344 | 0.1304632 | 0.09686878 | 0.1541236 | 0.1973577 | 0.1229804 | 0.1462186 | 0.134097 | 0.1301185 | 0.1545699 | 0.1832072 | 0.157645 | 0.1334456 | 0.1078111 | 0.1037419 | 0.123643 | 0.1207585 | 0.1278239 | 0.1129558 | 0.1209534 | 0.1093934 | 0.1073466 | 0.1281247 | 0.1337979 | 0.1257503
1737 | 0.1551733 | 0.1151514 | 0.1339162 | 0.1473351 | 0.1802658 | 0.1459279 | 0.1388815 | 0.1264773 | 0.1386172 | 0.1785119 | 0.1719968 | 0.1482406 | 0.1212128 | 0.1168371 | 0.1156573 | 0.1164316 | 0.120403 | 0.1154711 | 0.1290344 | 0.1176326 | 0.1226518 | 0.1081665 | 0.1255875 | 0.1268575 | 0.1249296
1738 | 0.1491398 | 0.1084611 | 0.1441515 | 0.1602419 | 0.1751039 | 0.1628704 | 0.1555131 | 0.1249434 | 0.1415078 | 0.1560289 | 0.1695725 | 0.1252818 | 0.1252153 | 0.113722 | 0.09717162 | 0.1248255 | 0.1228625 | 0.1195022 | 0.1250345 | 0.1239348 | 0.1220209 | 0.1000303 | 0.1290103 | 0.1171751 | 0.1406921
1739 | 0.1215702 | 0.1362671 | 0.1180095 | 0.1685448 | 0.1936922 | 0.1270787 | 0.1454977 | 0.1372166 | 0.1362774 | 0.1600223 | 0.1702201 | 0.1400865 | 0.1187852 | 0.105965 | 0.1119115 | 0.1189303 | 0.1143218 | 0.1219784 | 0.1173693 | 0.1264999 | 0.09359625 | 0.09882535 | 0.1359803 | 0.1279973 | 0.1335054
1740 | 0.1352275 | 0.0957841 | 0.1037507 | 0.1621829 | 0.2104819 | 0.1470335 | 0.1535576 | 0.1190682 | 0.1519818 | 0.161372 | 0.1663257 | 0.1558193 | 0.119923 | 0.1010761 | 0.1046499 | 0.1162595 | 0.1116922 | 0.1200071 | 0.1286167 | 0.1194022 | 0.1202482 | 0.1030165 | 0.1270332 | 0.1244776 | 0.1202485
1741 | 0.1342107 | 0.1345148 | 0.1095781 | 0.1488837 | 0.196142 | 0.1330418 | 0.1501797 | 0.129923 | 0.1359526 | 0.1582099 | 0.1659053 | 0.1474417 | 0.1225411 | 0.1194407 | 0.1047185 | 0.1251856 | 0.1178099 | 0.120323 | 0.1046063 | 0.1358692 | 0.1134077 | 0.1080262 | 0.1434214 | 0.1194145 | 0.1219676
1742 | 0.1764134 | 0.1140803 | 0.1272139 | 0.1818586 | 0.1966097 | 0.1429836 | 0.1404104 | 0.1160462 | 0.15222 | 0.1629234 | 0.166572 | 0.1644535 | 0.1265542 | 0.114645 | 0.1010858 | 0.1256054 | 0.127076 | 0.118548 | 0.1120735 | 0.1195896 | 0.1066726 | 0.1053663 | 0.1453757 | 0.1181353 | 0.1247
1743 | 0.1445396 | 0.1318497 | 0.1107526 | 0.1546208 | 0.2109099 | 0.1723949 | 0.1473015 | 0.1404077 | 0.1570506 | 0.1487904 | 0.150692 | 0.1482495 | 0.114881 | 0.1174104 | 0.09232605 | 0.1184045 | 0.09996828 | 0.1285745 | 0.1098055 | 0.123382 | 0.1359268 | 0.1079512 | 0.1364648 | 0.127348 | 0.1279268
1744 | 0.1662995 | 0.1397723 | 0.1199835 | 0.1787921 | 0.1686479 | 0.1418743 | 0.1274228 | 0.1436962 | 0.1457195 | 0.1677922 | 0.1756699 | 0.1456928 | 0.126688 | 0.1136981 | 0.1079445 | 0.1211713 | 0.1137832 | 0.1226802 | 0.1232251 | 0.1261007 | 0.1208028 | 0.09384964 | 0.141705 | 0.1205967 | 0.1395286
1745 | 0.1219241 | 0.143096 | 0.09962358 | 0.1607536 | 0.164477 | 0.1340184 | 0.1379954 | 0.1308313 | 0.1452237 | 0.1808598 | 0.1748717 | 0.1524259 | 0.1251308 | 0.1065832 | 0.1124059 | 0.1253911 | 0.1183405 | 0.1166572 | 0.118285 | 0.1237688 | 0.105295 | 0.1199337 | 0.1360624 | 0.1236142 | 0.1212767
1746 | 0.1345379 | 0.1397913 | 0.0980153 | 0.1539482 | 0.1646405 | 0.1574287 | 0.1388803 | 0.1260609 | 0.1513873 | 0.1691042 | 0.1732941 | 0.1690172 | 0.1227724 | 0.1124532 | 0.104296 | 0.126549 | 0.1064046 | 0.1195695 | 0.105862 | 0.1248347 | 0.1185981 | 0.105467 | 0.1282345 | 0.1307002 | 0.1178874
1747 | 0.1350871 | 0.1304373 | 0.1246916 | 0.1581359 | 0.2201116 | 0.142197 | 0.1530188 | 0.121933 | 0.1575426 | 0.1489447 | 0.1614642 | 0.1558428 | 0.1160784 | 0.1145301 | 0.0988268 | 0.1274775 | 0.1118273 | 0.123435 | 0.1215427 | 0.1207302 | 0.1112336 | 0.1029995 | 0.1406581 | 0.1124907 | 0.1247943
1748 | 0.1405832 | 0.13174 | 0.1289988 | 0.1333606 | 0.1810901 | 0.1586228 | 0.1382742 | 0.1259476 | 0.1487707 | 0.1462037 | 0.1811885 | 0.1559165 | 0.1262592 | 0.1191004 | 0.1036073 | 0.1145688 | 0.1283265 | 0.1283598 | 0.1090988 | 0.1106005 | 0.1017245 | 0.1157936 | 0.1258986 | 0.1321537 | 0.1229496
1749 | 0.1305219 | 0.09516982 | 0.09323556 | 0.1387765 | 0.1846202 | 0.153046 | 0.1507622 | 0.1382722 | 0.130058 | 0.155558 | 0.1788283 | 0.1548689 | 0.1201375 | 0.1019271 | 0.113104 | 0.1201425 | 0.1195204 | 0.1281397 | 0.1091453 | 0.1213798 | 0.1165692 | 0.1126602 | 0.1227531 | 0.1085525 | 0.1271932
1750 | 0.1592827 | 0.09676986 | 0.09250192 | 0.1637397 | 0.1836375 | 0.1771401 | 0.1394604 | 0.1413643 | 0.1407719 | 0.1487272 | 0.1569704 | 0.1644473 | 0.1247774 | 0.1098969 | 0.1086694 | 0.1203598 | 0.1239882 | 0.1241604 | 0.1079671 | 0.1286552 | 0.1152923 | 0.0930506 | 0.1271896 | 0.1303201 | 0.1344666
1751 | 0.1538271 | 0.1201447 | 0.1083618 | 0.1597327 | 0.1964834 | 0.1549286 | 0.1373982 | 0.1398779 | 0.1449287 | 0.1656735 | 0.1625263 | 0.1512379 | 0.1278877 | 0.1130389 | 0.1033321 | 0.1202038 | 0.1220838 | 0.1208961 | 0.1071658 | 0.1166423 | 0.10119 | 0.1121702 | 0.1370443 | 0.1212844 | 0.1246895
1752 | 0.1545561 | 0.126833 | 0.08971981 | 0.1897758 | 0.1533456 | 0.1319207 | 0.1386946 | 0.1270415 | 0.1357302 | 0.1565234 | 0.1877125 | 0.1501124 | 0.1274462 | 0.1133733 | 0.1198049 | 0.1229872 | 0.1222131 | 0.1165588 | 0.1041983 | 0.1271052 | 0.136026 | 0.09615322 | 0.126556 | 0.1313988 | 0.1204821
1753 | 0.1606041 | 0.1045223 | 0.1244187 | 0.1550858 | 0.1991202 | 0.1695519 | 0.1434406 | 0.1219578 | 0.1566497 | 0.181657 | 0.1571752 | 0.1401068 | 0.1312635 | 0.1114372 | 0.08974705 | 0.1314005 | 0.1166976 | 0.1195458 | 0.1193415 | 0.1214405 | 0.09445434 | 0.1112279 | 0.1374971 | 0.127249 | 0.118996
1754 | 0.1246861 | 0.1272269 | 0.1128475 | 0.1165099 | 0.1595338 | 0.1464857 | 0.1512574 | 0.1251802 | 0.1318955 | 0.1616702 | 0.1659385 | 0.1484001 | 0.1220269 | 0.114705 | 0.09936694 | 0.1215168 | 0.1143767 | 0.1168857 | 0.1127976 | 0.1366672 | 0.1113583 | 0.117852 | 0.1367744 | 0.115208 | 0.1191743
1755 | 0.1609532 | 0.1304171 | 0.09978938 | 0.1257757 | 0.1701594 | 0.1494368 | 0.1402264 | 0.1354783 | 0.1312371 | 0.1551284 | 0.166844 | 0.1490883 | 0.1213222 | 0.1136998 | 0.1054808 | 0.1191844 | 0.1139928 | 0.1233957 | 0.1237537 | 0.1130366 | 0.1093289 | 0.1096485 | 0.1337148 | 0.1240261 | 0.136228
1756 | 0.1508599 | 0.1390357 | 0.1202399 | 0.1767417 | 0.1969565 | 0.168339 | 0.1412869 | 0.1160132 | 0.1430196 | 0.1682732 | 0.1611354 | 0.1517948 | 0.1297583 | 0.1082256 | 0.1102907 | 0.1185333 | 0.1148669 | 0.1237893 | 0.1211263 | 0.1164069 | 0.1019905 | 0.109813 | 0.13893 | 0.132662 | 0.1082649
1757 | 0.1387838 | 0.1574462 | 0.1214745 | 0.1485944 | 0.1999094 | 0.160109 | 0.1376432 | 0.1255991 | 0.1457975 | 0.1612716 | 0.161535 | 0.1354576 | 0.1258542 | 0.1136187 | 0.1028237 | 0.1209694 | 0.1369837 | 0.1205338 | 0.1143915 | 0.1367304 | 0.1075049 | 0.0967862 | 0.1370088 | 0.1233691 | 0.1227407
1758 | 0.1454058 | 0.09904664 | 0.1293805 | 0.1510381 | 0.1466282 | 0.1474704 | 0.1425169 | 0.1229357 | 0.1494538 | 0.1692493 | 0.1705972 | 0.1563275 | 0.1200621 | 0.1083717 | 0.09751918 | 0.114168 | 0.1138444 | 0.118711 | 0.1183029 | 0.1241038 | 0.1293119 | 0.1023767 | 0.1416634 | 0.1194355 | 0.116635
1759 | 0.1674689 | 0.132342 | 0.1241725 | 0.1645547 | 0.2054513 | 0.160451 | 0.1491284 | 0.127175 | 0.1462498 | 0.1640546 | 0.1626333 | 0.1410686 | 0.1250958 | 0.1097456 | 0.1109555 | 0.1279229 | 0.1255349 | 0.1303667 | 0.1189037 | 0.1294037 | 0.1052529 | 0.1060246 | 0.1244059 | 0.1126082 | 0.1364798
1760 | 0.1554359 | 0.1203884 | 0.09820293 | 0.1316782 | 0.1670791 | 0.1691542 | 0.1405843 | 0.1316469 | 0.1486604 | 0.1519883 | 0.1573073 | 0.1524322 | 0.123701 | 0.1015725 | 0.1056321 | 0.1207625 | 0.1119522 | 0.1163728 | 0.1104285 | 0.1158631 | 0.1201939 | 0.1134037 | 0.1435859 | 0.1216105 | 0.1334545
1761 | 0.1138656 | 0.1417813 | 0.124161 | 0.1771901 | 0.1859121 | 0.1410832 | 0.1361607 | 0.1293364 | 0.1335484 | 0.1621899 | 0.1604755 | 0.1344945 | 0.122469 | 0.1169847 | 0.1088505 | 0.1234441 | 0.117752 | 0.1300379 | 0.114849 | 0.1153721 | 0.11609 | 0.1071667 | 0.1271538 | 0.123732 | 0.1138318
1762 | 0.1480296 | 0.1443331 | 0.1241602 | 0.1678207 | 0.1818515 | 0.121344 | 0.141905 | 0.1228136 | 0.1403909 | 0.1502895 | 0.1555464 | 0.1499432 | 0.1237814 | 0.1009825 | 0.1084246 | 0.1301963 | 0.1253711 | 0.1339603 | 0.1316698 | 0.1376063 | 0.1238992 | 0.1073022 | 0.141619 | 0.1337558 | 0.1171288
1763 | 0.1349221 | 0.09023595 | 0.122961 | 0.1660856 | 0.1435184 | 0.1658158 | 0.1546931 | 0.1155181 | 0.1396937 | 0.1510293 | 0.1728796 | 0.140574 | 0.1150961 | 0.1024396 | 0.1090216 | 0.1213765 | 0.1202228 | 0.1205704 | 0.1296075 | 0.1256612 | 0.117099 | 0.09857819 | 0.1357073 | 0.1194079 | 0.1394029
1764 | 0.1580565 | 0.1279669 | 0.09053578 | 0.142108 | 0.2049086 | 0.1344563 | 0.1484554 | 0.1352092 | 0.1340634 | 0.1613566 | 0.1643721 | 0.1545639 | 0.1178902 | 0.1112256 | 0.08979545 | 0.1244999 | 0.1101964 | 0.130195 | 0.1122809 | 0.125643 | 0.09744902 | 0.1053468 | 0.1369747 | 0.1183372 | 0.1212484
1765 | 0.1448868 | 0.1164067 | 0.1069541 | 0.2005292 | 0.2065203 | 0.1256602 | 0.1546672 | 0.1340968 | 0.132644 | 0.1540493 | 0.1635679 | 0.1440491 | 0.1306026 | 0.113979 | 0.09743849 | 0.1161583 | 0.1120708 | 0.1209252 | 0.1203397 | 0.1208573 | 0.1021858 | 0.1012218 | 0.1323592 | 0.1155479 | 0.1273379
1766 | 0.1582883 | 0.1196816 | 0.1113458 | 0.1909293 | 0.1768661 | 0.1686988 | 0.1522015 | 0.1205906 | 0.1393564 | 0.1556397 | 0.1662963 | 0.161739 | 0.1288811 | 0.1035143 | 0.1022167 | 0.1153989 | 0.1111711 | 0.1180266 | 0.1170364 | 0.1304273 | 0.1081372 | 0.1067191 | 0.1260623 | 0.1301021 | 0.1340837
1767 | 0.1787931 | 0.1127651 | 0.1158212 | 0.1574287 | 0.1948935 | 0.1387047 | 0.1330146 | 0.1290246 | 0.1362159 | 0.1564771 | 0.1736031 | 0.1649487 | 0.1255716 | 0.106091 | 0.1076393 | 0.1173237 | 0.1124483 | 0.120241 | 0.1182987 | 0.1181359 | 0.1236515 | 0.1122711 | 0.1133713 | 0.1243042 | 0.128409
1768 | 0.1718156 | 0.1179767 | 0.1155626 | 0.1684244 | 0.1755403 | 0.1405087 | 0.1510906 | 0.1235939 | 0.1354835 | 0.1551632 | 0.158591 | 0.1558926 | 0.1222385 | 0.1111797 | 0.1143292 | 0.1233269 | 0.110159 | 0.1059346 | 0.1363069 | 0.1343783 | 0.1131149 | 0.1028482 | 0.145928 | 0.1210572 | 0.118528
1769 | 0.1532212 | 0.1231915 | 0.1312811 | 0.164367 | 0.1790765 | 0.1632313 | 0.1470153 | 0.1173154 | 0.1412414 | 0.1716662 | 0.1946017 | 0.1318595 | 0.1340558 | 0.1066802 | 0.1144027 | 0.1154469 | 0.1231466 | 0.1211318 | 0.1238421 | 0.1104728 | 0.1106161 | 0.1154249 | 0.118133 | 0.1167135 | 0.139529
1770 | 0.1595798 | 0.1218822 | 0.1373913 | 0.1409717 | 0.1936195 | 0.1699501 | 0.1436156 | 0.1274099 | 0.1445214 | 0.1713927 | 0.158401 | 0.1532017 | 0.1243741 | 0.1090513 | 0.1010146 | 0.1278296 | 0.1184964 | 0.1209915 | 0.122969 | 0.1171184 | 0.1190954 | 0.1045207 | 0.1368508 | 0.1260853 | 0.11351
1771 | 0.112322 | 0.1113059 | 0.1475998 | 0.181923 | 0.1838761 | 0.1649291 | 0.1278681 | 0.1195594 | 0.1533622 | 0.1710942 | 0.1768561 | 0.1535826 | 0.1274085 | 0.1050344 | 0.1026812 | 0.1232272 | 0.1245489 | 0.1299478 | 0.1170235 | 0.1186802 | 0.1138586 | 0.09440515 | 0.1363541 | 0.1238161 | 0.1494015
1772 | 0.131125 | 0.1194864 | 0.1165403 | 0.1305521 | 0.1701649 | 0.1576552 | 0.1423677 | 0.1194974 | 0.1345666 | 0.1576344 | 0.1820898 | 0.1396386 | 0.1179622 | 0.1218555 | 0.1003061 | 0.1193853 | 0.1100923 | 0.1227542 | 0.120553 | 0.1357704 | 0.1187063 | 0.1053934 | 0.1218693 | 0.1228736 | 0.1254363
1773 | 0.1547773 | 0.1308545 | 0.1350374 | 0.1692941 | 0.1544225 | 0.1521602 | 0.1535712 | 0.1330386 | 0.1384025 | 0.1695994 | 0.1780604 | 0.1648226 | 0.1203543 | 0.1167276 | 0.1142543 | 0.120177 | 0.1211608 | 0.1098907 | 0.1206344 | 0.1294655 | 0.1106507 | 0.09977817 | 0.1327688 | 0.1236225 | 0.1189209
1774 | 0.1431939 | 0.0936901 | 0.1133485 | 0.1672675 | 0.2032382 | 0.1417593 | 0.1538912 | 0.120906 | 0.1296242 | 0.1545749 | 0.1733628 | 0.1538975 | 0.1171581 | 0.1106999 | 0.09526976 | 0.1219765 | 0.1235759 | 0.1205919 | 0.1106357 | 0.132482 | 0.1269029 | 0.1147501 | 0.1285195 | 0.1291727 | 0.1474399
1775 | 0.1289708 | 0.09512217 | 0.1031508 | 0.150678 | 0.2026572 | 0.1591426 | 0.1416298 | 0.1266208 | 0.1589115 | 0.1422225 | 0.1716291 | 0.1606902 | 0.1232069 | 0.1123261 | 0.1009984 | 0.1272076 | 0.1232422 | 0.1227161 | 0.1133604 | 0.1230558 | 0.1169307 | 0.09710428 | 0.1505227 | 0.1234729 | 0.1214738
1776 | 0.1633522 | 0.1112991 | 0.1110489 | 0.151518 | 0.1837905 | 0.1559146 | 0.1395647 | 0.1242323 | 0.1591328 | 0.1452059 | 0.1668071 | 0.1755757 | 0.120078 | 0.1150906 | 0.1000631 | 0.1264181 | 0.1275214 | 0.1229009 | 0.1187705 | 0.1251531 | 0.106211 | 0.1034284 | 0.1223633 | 0.1202114 | 0.1177144
1777 | 0.1787598 | 0.108045 | 0.07375802 | 0.1307371 | 0.1664033 | 0.1516413 | 0.1362031 | 0.1389396 | 0.1458429 | 0.1659238 | 0.1745601 | 0.1598047 | 0.1240832 | 0.09889887 | 0.1116469 | 0.1320574 | 0.1074197 | 0.1294488 | 0.1258454 | 0.1246353 | 0.1096232 | 0.1045798 | 0.1224594 | 0.1148687 | 0.1236661
1778 | 0.1358741 | 0.1380355 | 0.08952052 | 0.1538001 | 0.1758892 | 0.1549013 | 0.1491085 | 0.118013 | 0.1343197 | 0.1541512 | 0.1608606 | 0.1341009 | 0.1221855 | 0.1121954 | 0.1166566 | 0.1103221 | 0.1186008 | 0.1250301 | 0.1325916 | 0.1210538 | 0.124389 | 0.1029107 | 0.1219728 | 0.1287191 | 0.1129027
1779 | 0.1869169 | 0.09855908 | 0.1302373 | 0.1536936 | 0.202957 | 0.1154447 | 0.1530999 | 0.1293259 | 0.1629171 | 0.1583597 | 0.1701361 | 0.1610664 | 0.1153999 | 0.1118121 | 0.1105175 | 0.1314321 | 0.1062607 | 0.1189585 | 0.1171318 | 0.1149122 | 0.1210611 | 0.1008604 | 0.14632 | 0.1185761 | 0.1278734
1780 | 0.1729189 | 0.1143715 | 0.1047557 | 0.1445821 | 0.1838424 | 0.1520261 | 0.1437117 | 0.1220831 | 0.1400293 | 0.1529348 | 0.1688308 | 0.1382144 | 0.1239036 | 0.1266282 | 0.1021432 | 0.1162046 | 0.1030798 | 0.127284 | 0.116058 | 0.1283574 | 0.09977352 | 0.106611 | 0.1192923 | 0.117388 | 0.1371506
1781 | 0.1359233 | 0.1350192 | 0.1083725 | 0.1426879 | 0.1956296 | 0.1705375 | 0.1458189 | 0.1312001 | 0.1410996 | 0.1718527 | 0.1551989 | 0.1662532 | 0.1198224 | 0.1080251 | 0.1130772 | 0.1188771 | 0.1174312 | 0.1116239 | 0.1014834 | 0.1255403 | 0.1181879 | 0.1067624 | 0.138229 | 0.125975 | 0.116459
1782 | 0.1247905 | 0.1553719 | 0.117603 | 0.1560156 | 0.1854015 | 0.1549796 | 0.1418108 | 0.1221632 | 0.149971 | 0.1557173 | 0.1822525 | 0.1374171 | 0.1255521 | 0.1082795 | 0.1109362 | 0.1230397 | 0.1141471 | 0.1226659 | 0.1060897 | 0.1327701 | 0.1216142 | 0.1051747 | 0.1347354 | 0.1220716 | 0.1261581
1783 | 0.1391129 | 0.1099578 | 0.1063904 | 0.1496507 | 0.1836206 | 0.1568079 | 0.1542199 | 0.1282774 | 0.1588077 | 0.1554245 | 0.1744201 | 0.154845 | 0.1257386 | 0.1146243 | 0.09518706 | 0.1287313 | 0.09668793 | 0.1159268 | 0.1245259 | 0.1272816 | 0.1074742 | 0.1192161 | 0.1393811 | 0.1197144 | 0.1195563
1784 | 0.1551 | 0.1206213 | 0.08575846 | 0.1948345 | 0.1911465 | 0.1623734 | 0.1409927 | 0.1283338 | 0.1432207 | 0.16105 | 0.1684485 | 0.1516083 | 0.1137077 | 0.1163145 | 0.09869986 | 0.1247498 | 0.1195717 | 0.1310249 | 0.1218822 | 0.1322749 | 0.1115894 | 0.102678 | 0.1258162 | 0.1177933 | 0.134213
1785 | 0.153562 | 0.08726183 | 0.1359441 | 0.1711601 | 0.1851955 | 0.1630216 | 0.1447234 | 0.128779 | 0.1261805 | 0.1453743 | 0.1649665 | 0.1338602 | 0.128086 | 0.1142074 | 0.1043467 | 0.1225481 | 0.1127405 | 0.1260046 | 0.1375878 | 0.1212354 | 0.1204286 | 0.1104399 | 0.136552 | 0.1285746 | 0.1214428
1786 | 0.1553941 | 0.1401979 | 0.1245477 | 0.1598072 | 0.1686231 | 0.1417354 | 0.1452395 | 0.1355418 | 0.1357887 | 0.1512653 | 0.1891366 | 0.1575172 | 0.1243442 | 0.09974369 | 0.1045623 | 0.11294 | 0.1132175 | 0.1289825 | 0.1313997 | 0.1262212 | 0.1139342 | 0.1034645 | 0.1251298 | 0.1159066 | 0.139578
1787 | 0.1631035 | 0.1023833 | 0.1255108 | 0.1697494 | 0.1753988 | 0.1658773 | 0.1579963 | 0.1100597 | 0.1289125 | 0.1576427 | 0.1810116 | 0.1403524 | 0.1141103 | 0.1229641 | 0.0936372 | 0.1191318 | 0.1198866 | 0.1224507 | 0.1014578 | 0.126728 | 0.1081042 | 0.1048104 | 0.1409735 | 0.1233928 | 0.1302654
1788 | 0.170114 | 0.1049141 | 0.09712458 | 0.1819258 | 0.1822834 | 0.1399279 | 0.1411804 | 0.1211239 | 0.1298389 | 0.1541977 | 0.1680833 | 0.1373009 | 0.1235705 | 0.1043703 | 0.1059344 | 0.1181702 | 0.1179729 | 0.1237205 | 0.1151678 | 0.1276574 | 0.1218039 | 0.108808 | 0.1375546 | 0.1257999 | 0.1268313
1789 | 0.1322277 | 0.1165683 | 0.1098462 | 0.1579582 | 0.1702559 | 0.1754614 | 0.1400681 | 0.1243982 | 0.154114 | 0.1508562 | 0.1630737 | 0.1494953 | 0.1254218 | 0.1169662 | 0.1041146 | 0.1100663 | 0.1235819 | 0.1381152 | 0.1095085 | 0.1294755 | 0.1224881 | 0.09726663 | 0.1252585 | 0.119088 | 0.1126563
1790 | 0.1464093 | 0.1342654 | 0.09347917 | 0.177192 | 0.192574 | 0.1600926 | 0.1438755 | 0.1248394 | 0.1468105 | 0.1500489 | 0.1642575 | 0.1387639 | 0.1233218 | 0.1144295 | 0.1012178 | 0.1184372 | 0.1242734 | 0.1253517 | 0.1314064 | 0.1268757 | 0.1189638 | 0.1066385 | 0.1389572 | 0.1180443 | 0.1403906
1791 | 0.1907049 | 0.1328415 | 0.1083419 | 0.1348205 | 0.2064784 | 0.1301795 | 0.1444144 | 0.1197757 | 0.1418795 | 0.1486264 | 0.1652693 | 0.1400214 | 0.1227526 | 0.1133832 | 0.1078892 | 0.1159308 | 0.1105889 | 0.1147289 | 0.1247266 | 0.1162724 | 0.1228709 | 0.1098076 | 0.1281549 | 0.1251932 | 0.1304019
1792 | 0.1370813 | 0.1220963 | 0.1280254 | 0.1655776 | 0.1803328 | 0.1497601 | 0.1528416 | 0.1224427 | 0.1364116 | 0.1580667 | 0.1481222 | 0.1662871 | 0.1278908 | 0.1235629 | 0.1082915 | 0.1219639 | 0.1218035 | 0.1098768 | 0.1228022 | 0.1144782 | 0.1204406 | 0.1107474 | 0.1344381 | 0.14088 | 0.1371367
1793 | 0.1471029 | 0.116133 | 0.1041497 | 0.1642977 | 0.1971957 | 0.1377972 | 0.1441461 | 0.1375137 | 0.1378274 | 0.14057 | 0.1682939 | 0.1520117 | 0.1197757 | 0.1136233 | 0.1093102 | 0.1239385 | 0.1191237 | 0.121253 | 0.1163989 | 0.127301 | 0.1150415 | 0.1085867 | 0.1409774 | 0.113363 | 0.1264946
1794 | 0.1396683 | 0.1295382 | 0.09137732 | 0.1860644 | 0.1431551 | 0.1417271 | 0.1508404 | 0.1269832 | 0.1593147 | 0.1694168 | 0.1710809 | 0.1608408 | 0.1268829 | 0.1123917 | 0.1049249 | 0.1220979 | 0.1166499 | 0.1337999 | 0.1211908 | 0.1324126 | 0.1195753 | 0.1039672 | 0.1305341 | 0.1341169 | 0.1190712
1795 | 0.1844736 | 0.1122353 | 0.1189026 | 0.1459656 | 0.1965266 | 0.1450047 | 0.1419551 | 0.1245226 | 0.1455277 | 0.1517194 | 0.1695063 | 0.1603839 | 0.1227402 | 0.1118852 | 0.101553 | 0.1217067 | 0.1322268 | 0.1292043 | 0.1191062 | 0.1253328 | 0.1305119 | 0.09650805 | 0.1298504 | 0.1194649 | 0.121427
1796 | 0.1671786 | 0.1197308 | 0.09419815 | 0.1476065 | 0.1683675 | 0.132426 | 0.1479236 | 0.1394279 | 0.142602 | 0.1624142 | 0.1642153 | 0.1403045 | 0.120419 | 0.1084484 | 0.1169315 | 0.1249837 | 0.1130744 | 0.1279793 | 0.1198627 | 0.1260775 | 0.101046 | 0.09676231 | 0.1351545 | 0.1130497 | 0.1096545
1797 | 0.1589428 | 0.1272897 | 0.09248034 | 0.1787457 | 0.1771664 | 0.1958179 | 0.1432658 | 0.137069 | 0.1500401 | 0.1650632 | 0.1653145 | 0.1588706 | 0.1154739 | 0.1181244 | 0.1077349 | 0.1234469 | 0.1204284 | 0.1230197 | 0.1183281 | 0.1234273 | 0.1198098 | 0.1008561 | 0.1359311 | 0.1138718 | 0.1309831
1798 | 0.1690618 | 0.1367783 | 0.1035202 | 0.1429444 | 0.1909321 | 0.1398551 | 0.1422539 | 0.1302919 | 0.1527738 | 0.1564952 | 0.1630892 | 0.1524798 | 0.1145806 | 0.1170047 | 0.09782222 | 0.1224836 | 0.121726 | 0.129566 | 0.1310197 | 0.1251461 | 0.1224585 | 0.09085354 | 0.1271995 | 0.132722 | 0.1307646
1799 | 0.1629294 | 0.08212804 | 0.1234983 | 0.1690113 | 0.1878121 | 0.1402182 | 0.145619 | 0.1262551 | 0.1550034 | 0.1691763 | 0.1906708 | 0.126354 | 0.126539 | 0.1091143 | 0.1031046 | 0.1209559 | 0.1098938 | 0.1230209 | 0.1152711 | 0.121157 | 0.1395131 | 0.09531401 | 0.1499079 | 0.119017 | 0.1468747
1800 | 0.1565668 | 0.1415734 | 0.1354163 | 0.1657056 | 0.1887726 | 0.1572162 | 0.1336048 | 0.1310035 | 0.14702 | 0.1799555 | 0.1731214 | 0.1467125 | 0.1226338 | 0.1145971 | 0.1063847 | 0.1246612 | 0.1243488 | 0.1208269 | 0.1250556 | 0.1280933 | 0.1089324 | 0.1025888 | 0.1303307 | 0.122446 | 0.122747
1801 | 0.1649915 | 0.1342252 | 0.09061099 | 0.1621524 | 0.1836689 | 0.1378377 | 0.1438301 | 0.1170626 | 0.1349216 | 0.1723465 | 0.1517205 | 0.1377403 | 0.1219537 | 0.1077957 | 0.1154225 | 0.1212512 | 0.1175189 | 0.1247231 | 0.1203083 | 0.1192055 | 0.09690457 | 0.1070944 | 0.1307634 | 0.1209542 | 0.1430927
1802 | 0.1867951 | 0.1279238 | 0.11216 | 0.1253207 | 0.1699551 | 0.1394817 | 0.1447597 | 0.1330218 | 0.1350015 | 0.1671284 | 0.1567452 | 0.155636 | 0.1174439 | 0.09653538 | 0.1077539 | 0.1308911 | 0.116464 | 0.1257897 | 0.1144251 | 0.1255903 | 0.1208847 | 0.1104198 | 0.1380182 | 0.1380533 | 0.1230192
1803 | 0.1468901 | 0.1183051 | 0.09663369 | 0.137776 | 0.1882399 | 0.1465466 | 0.1490102 | 0.113876 | 0.142838 | 0.1654474 | 0.1770732 | 0.139558 | 0.121555 | 0.1100108 | 0.1147554 | 0.1149283 | 0.1229489 | 0.127877 | 0.1080426 | 0.1305885 | 0.1114573 | 0.09879177 | 0.1473231 | 0.1216093 | 0.1376387
1804 | 0.1594533 | 0.1289047 | 0.1200041 | 0.1871463 | 0.2011683 | 0.1333958 | 0.1433416 | 0.1208204 | 0.1326913 | 0.1630234 | 0.1667162 | 0.1562826 | 0.1261152 | 0.1083479 | 0.1129433 | 0.1268587 | 0.1063407 | 0.1171768 | 0.109872 | 0.1285864 | 0.1307739 | 0.1042797 | 0.1493232 | 0.1235414 | 0.1257917
1805 | 0.1113762 | 0.1176385 | 0.101884 | 0.1268447 | 0.1619736 | 0.1418492 | 0.1444006 | 0.1252788 | 0.1522556 | 0.1705482 | 0.1659286 | 0.1588531 | 0.1253627 | 0.09648237 | 0.1082698 | 0.1207974 | 0.1118732 | 0.1158542 | 0.116551 | 0.1186788 | 0.1225369 | 0.1007355 | 0.1241043 | 0.1076906 | 0.1205424
1806 | 0.1558242 | 0.1439272 | 0.1283995 | 0.1234321 | 0.1679783 | 0.1342669 | 0.1517674 | 0.1228314 | 0.1432326 | 0.163055 | 0.1807658 | 0.1559602 | 0.12266 | 0.1118476 | 0.1040462 | 0.117498 | 0.1061269 | 0.1261542 | 0.1136138 | 0.1271729 | 0.1138466 | 0.1021962 | 0.1377432 | 0.123493 | 0.1409744
1807 | 0.1625779 | 0.1409694 | 0.08922539 | 0.1886377 | 0.2013621 | 0.1594274 | 0.1408762 | 0.1420753 | 0.1479262 | 0.179674 | 0.1791064 | 0.1583566 | 0.1267412 | 0.1165233 | 0.1159017 | 0.1178461 | 0.1053521 | 0.1227115 | 0.1255753 | 0.1182325 | 0.1177267 | 0.1006907 | 0.127368 | 0.1258305 | 0.1349025
1808 | 0.1421746 | 0.1261367 | 0.0912066 | 0.1425902 | 0.1639385 | 0.1384257 | 0.1497698 | 0.1237528 | 0.1399631 | 0.1745116 | 0.1733752 | 0.1460139 | 0.121737 | 0.1025177 | 0.110875 | 0.1174798 | 0.1205258 | 0.1179743 | 0.1313235 | 0.1232143 | 0.1099791 | 0.1046075 | 0.1316839 | 0.1172751 | 0.1181772
1809 | 0.1425938 | 0.1254764 | 0.08560301 | 0.1598433 | 0.1928665 | 0.16877 | 0.1428191 | 0.1326329 | 0.1410882 | 0.1591091 | 0.1746494 | 0.1546533 | 0.1221141 | 0.105905 | 0.09531825 | 0.123308 | 0.118961 | 0.1230415 | 0.130556 | 0.1225868 | 0.1064444 | 0.09350043 | 0.1491609 | 0.1258366 | 0.1344632
1810 | 0.1661872 | 0.1175065 | 0.1233049 | 0.1517128 | 0.1795938 | 0.1773573 | 0.1430728 | 0.130693 | 0.1506505 | 0.1477393 | 0.1602707 | 0.1592132 | 0.1200161 | 0.1047193 | 0.1042609 | 0.1254516 | 0.1293605 | 0.1225125 | 0.1257637 | 0.1334188 | 0.1008015 | 0.1122434 | 0.1294609 | 0.1164093 | 0.1127546
1811 | 0.1245128 | 0.1240168 | 0.1105009 | 0.1721843 | 0.1725873 | 0.1551597 | 0.1542297 | 0.122829 | 0.1598097 | 0.149711 | 0.1575391 | 0.1687523 | 0.1181149 | 0.1057721 | 0.1095671 | 0.1285408 | 0.1229648 | 0.1211769 | 0.1114344 | 0.1195013 | 0.1049344 | 0.09433201 | 0.1301756 | 0.1205161 | 0.1198772
1812 | 0.1462682 | 0.1223004 | 0.08716036 | 0.1698646 | 0.1915376 | 0.1630654 | 0.1485884 | 0.128764 | 0.1290653 | 0.164759 | 0.1725168 | 0.160903 | 0.1123037 | 0.10396 | 0.1008198 | 0.1323445 | 0.09998196 | 0.1223557 | 0.1317638 | 0.1140659 | 0.1148958 | 0.1076088 | 0.1242684 | 0.1241008 | 0.1153961
1813 | 0.1794792 | 0.1053571 | 0.131208 | 0.1606209 | 0.1714988 | 0.1523754 | 0.1474074 | 0.1231851 | 0.1432991 | 0.1649514 | 0.1773291 | 0.1567582 | 0.1320099 | 0.1091712 | 0.09833133 | 0.1232184 | 0.1261496 | 0.1264089 | 0.125468 | 0.1206311 | 0.1250109 | 0.1114792 | 0.1234826 | 0.1228918 | 0.1243041
1814 | 0.1218432 | 0.1044717 | 0.1449462 | 0.1627726 | 0.2011655 | 0.1682009 | 0.1409475 | 0.1331197 | 0.1333604 | 0.1574557 | 0.1707622 | 0.1328402 | 0.1253901 | 0.1114242 | 0.1089478 | 0.1168976 | 0.1223631 | 0.1290968 | 0.1260494 | 0.1208316 | 0.1077235 | 0.1110301 | 0.1127663 | 0.1269081 | 0.1225039
1815 | 0.1601159 | 0.1132717 | 0.1173723 | 0.1742455 | 0.1902563 | 0.1578175 | 0.1341026 | 0.1348284 | 0.153321 | 0.1708531 | 0.1725448 | 0.1519997 | 0.1158573 | 0.1140472 | 0.107447 | 0.1108479 | 0.1084809 | 0.1243568 | 0.1019322 | 0.1269767 | 0.1110021 | 0.09828357 | 0.1218404 | 0.1184334 | 0.1372965
1816 | 0.1620494 | 0.1328103 | 0.1240411 | 0.137496 | 0.1958272 | 0.1774676 | 0.1482231 | 0.1228492 | 0.1377888 | 0.1530553 | 0.1926687 | 0.1575371 | 0.1176321 | 0.1161207 | 0.09369455 | 0.1241793 | 0.1188797 | 0.1260386 | 0.1113651 | 0.1189848 | 0.1237176 | 0.1170668 | 0.1351635 | 0.1348788 | 0.1374147
1817 | 0.1433648 | 0.1280789 | 0.09728336 | 0.1667732 | 0.2158111 | 0.1628757 | 0.1482295 | 0.1295255 | 0.1500041 | 0.153619 | 0.1801112 | 0.1691895 | 0.1262036 | 0.1099502 | 0.1091736 | 0.1306374 | 0.1178278 | 0.1107624 | 0.1149105 | 0.1330373 | 0.1250799 | 0.1005724 | 0.1382206 | 0.1277994 | 0.1376942
1818 | 0.1428792 | 0.1145274 | 0.1080129 | 0.1756983 | 0.2050103 | 0.1875248 | 0.1514541 | 0.1242755 | 0.1348972 | 0.1505762 | 0.1832882 | 0.1344592 | 0.1199261 | 0.1116599 | 0.1035446 | 0.1160654 | 0.1159014 | 0.1182282 | 0.1319158 | 0.1148995 | 0.1182751 | 0.1097711 | 0.1403779 | 0.127532 | 0.1187493
1819 | 0.1328373 | 0.1131332 | 0.08951607 | 0.1565098 | 0.1928304 | 0.1479759 | 0.1466333 | 0.1305561 | 0.1320881 | 0.1651876 | 0.1624462 | 0.1701571 | 0.1239393 | 0.1047099 | 0.1089153 | 0.1233929 | 0.1155391 | 0.1282199 | 0.1272911 | 0.1190787 | 0.1116513 | 0.1111169 | 0.1217565 | 0.1267384 | 0.1280084
1820 | 0.1658746 | 0.1055839 | 0.1342856 | 0.1263599 | 0.144086 | 0.1654014 | 0.1583804 | 0.1327869 | 0.1476964 | 0.1612685 | 0.166849 | 0.168273 | 0.1159175 | 0.106997 | 0.09956153 | 0.1189516 | 0.1139661 | 0.1225356 | 0.1186122 | 0.1251193 | 0.1020851 | 0.1050737 | 0.1388658 | 0.1283015 | 0.1320746
1821 | 0.1511966 | 0.1211876 | 0.1051221 | 0.1062797 | 0.1464594 | 0.1549898 | 0.1410418 | 0.132975 | 0.1267438 | 0.149406 | 0.167242 | 0.1525476 | 0.1216084 | 0.1154736 | 0.1061171 | 0.1246343 | 0.1147057 | 0.1246284 | 0.1124629 | 0.1295279 | 0.117602 | 0.09161053 | 0.1385686 | 0.1153101 | 0.1376196
1822 | 0.1836533 | 0.1104718 | 0.1036097 | 0.1776607 | 0.1770517 | 0.1716893 | 0.1480994 | 0.1253596 | 0.1437959 | 0.1577319 | 0.1500367 | 0.14091 | 0.1224499 | 0.1142464 | 0.1063504 | 0.1277287 | 0.1178634 | 0.1219482 | 0.1185978 | 0.1108033 | 0.1251822 | 0.09920349 | 0.1368754 | 0.1207194 | 0.1204424
1823 | 0.1430187 | 0.1215374 | 0.1251086 | 0.1432106 | 0.1898578 | 0.146401 | 0.1437771 | 0.1357955 | 0.1362376 | 0.1629123 | 0.1767331 | 0.1625422 | 0.1136525 | 0.112771 | 0.1131952 | 0.1208162 | 0.1167584 | 0.1296033 | 0.1173242 | 0.1233894 | 0.09728028 | 0.109745 | 0.1338655 | 0.127626 | 0.1232794
1824 | 0.1573873 | 0.1170839 | 0.1354662 | 0.1608357 | 0.188937 | 0.1294597 | 0.1314939 | 0.1285156 | 0.133827 | 0.1510632 | 0.1735349 | 0.1440472 | 0.1257148 | 0.1072949 | 0.1139991 | 0.1247066 | 0.1164581 | 0.12211 | 0.1306435 | 0.1181601 | 0.1191417 | 0.1125833 | 0.1327906 | 0.1266887 | 0.1506032
1825 | 0.1049122 | 0.1289514 | 0.1118288 | 0.1723845 | 0.1979928 | 0.1449514 | 0.1432739 | 0.1324635 | 0.1331879 | 0.1554426 | 0.152863 | 0.1555436 | 0.1189709 | 0.1041793 | 0.1074623 | 0.1210043 | 0.1202556 | 0.1059802 | 0.1211899 | 0.1211825 | 0.1006199 | 0.1049352 | 0.146706 | 0.1291768 | 0.1379736
1826 | 0.1554286 | 0.1182988 | 0.1229292 | 0.1614811 | 0.1720889 | 0.1745325 | 0.1425962 | 0.1297593 | 0.1581244 | 0.1719396 | 0.1763835 | 0.1562857 | 0.1193066 | 0.1175557 | 0.105016 | 0.1209812 | 0.1173982 | 0.1288462 | 0.1248758 | 0.1214027 | 0.1012434 | 0.119793 | 0.1378598 | 0.1274351 | 0.1140554
1827 | 0.1190048 | 0.1034353 | 0.1186207 | 0.1239774 | 0.1861051 | 0.1425844 | 0.1318214 | 0.1127403 | 0.1612686 | 0.176772 | 0.1683588 | 0.1480524 | 0.1253996 | 0.1135016 | 0.1047512 | 0.1285093 | 0.1142245 | 0.1262675 | 0.127578 | 0.1247092 | 0.1281526 | 0.1094673 | 0.1370318 | 0.1257577 | 0.1192652
1828 | 0.1715284 | 0.09590679 | 0.1052204 | 0.1704458 | 0.1760372 | 0.1337804 | 0.137437 | 0.1357239 | 0.1670186 | 0.1629181 | 0.1595864 | 0.1501949 | 0.1302334 | 0.1073908 | 0.104786 | 0.1161864 | 0.1150521 | 0.1228964 | 0.128073 | 0.1207821 | 0.1233251 | 0.1065248 | 0.1354301 | 0.134073 | 0.1314568
1829 | 0.1609009 | 0.1193817 | 0.1089889 | 0.1552779 | 0.1965106 | 0.1498288 | 0.1389574 | 0.1149813 | 0.1495633 | 0.1646532 | 0.1652825 | 0.1610185 | 0.1256266 | 0.112409 | 0.1167832 | 0.1227954 | 0.1179235 | 0.1247976 | 0.1079568 | 0.1275073 | 0.1198307 | 0.1065903 | 0.1359935 | 0.118274 | 0.1288124
1830 | 0.1190609 | 0.1125348 | 0.1199027 | 0.170564 | 0.1962207 | 0.14335 | 0.140145 | 0.1246384 | 0.1465525 | 0.1742659 | 0.1710703 | 0.1532303 | 0.1159384 | 0.1065304 | 0.1044054 | 0.1252641 | 0.1106615 | 0.1183062 | 0.1230154 | 0.1111967 | 0.1236677 | 0.1001694 | 0.1212145 | 0.1289014 | 0.1283761
1831 | 0.152931 | 0.1541635 | 0.08357467 | 0.1591042 | 0.2136622 | 0.162804 | 0.1489925 | 0.1370511 | 0.1435603 | 0.1658818 | 0.1930575 | 0.1474469 | 0.1202421 | 0.10772 | 0.09704922 | 0.1193658 | 0.1224325 | 0.1253207 | 0.1332629 | 0.1304531 | 0.1230765 | 0.1132861 | 0.1167293 | 0.1245215 | 0.1291111
1832 | 0.1410578 | 0.09984576 | 0.1247832 | 0.1552074 | 0.1814819 | 0.1531732 | 0.1518704 | 0.131401 | 0.1334145 | 0.1593737 | 0.1681241 | 0.1573145 | 0.1301748 | 0.1187278 | 0.101901 | 0.1293596 | 0.1043197 | 0.1293259 | 0.1300892 | 0.1170638 | 0.1092584 | 0.1148051 | 0.1354322 | 0.1227902 | 0.1257336
1833 | 0.1268188 | 0.1014421 | 0.09886558 | 0.1594512 | 0.2040115 | 0.1444519 | 0.1310404 | 0.1240866 | 0.1450172 | 0.1528744 | 0.181532 | 0.1585145 | 0.121066 | 0.1177068 | 0.104834 | 0.1246911 | 0.1147517 | 0.1293193 | 0.1111747 | 0.1068739 | 0.1033162 | 0.1155938 | 0.1299939 | 0.1136873 | 0.1155872
1834 | 0.1437586 | 0.1169272 | 0.108759 | 0.1460108 | 0.1738012 | 0.1440541 | 0.1446816 | 0.1260401 | 0.1409917 | 0.1461397 | 0.171868 | 0.179462 | 0.1192077 | 0.1070438 | 0.1019593 | 0.128192 | 0.1199832 | 0.1215248 | 0.1432194 | 0.1272435 | 0.1318698 | 0.1004362 | 0.1314164 | 0.1157807 | 0.1259761
1835 | 0.1686651 | 0.1288542 | 0.127051 | 0.1355563 | 0.1431886 | 0.157829 | 0.1448498 | 0.1314386 | 0.1239678 | 0.1580141 | 0.1823657 | 0.1330654 | 0.1280888 | 0.116764 | 0.104432 | 0.112158 | 0.1128456 | 0.1209304 | 0.1255883 | 0.1207257 | 0.1171397 | 0.1180633 | 0.1310814 | 0.1264228 | 0.1376461
1836 | 0.1690674 | 0.1484241 | 0.1151861 | 0.1289478 | 0.183376 | 0.1719346 | 0.145961 | 0.1336245 | 0.1528409 | 0.1593786 | 0.172109 | 0.1265218 | 0.1245852 | 0.112686 | 0.1121206 | 0.1154429 | 0.1185469 | 0.125277 | 0.1050955 | 0.1360368 | 0.1244771 | 0.1193343 | 0.137276 | 0.1295933 | 0.1217432
1837 | 0.148134 | 0.1037806 | 0.1456778 | 0.1636534 | 0.1713372 | 0.1549383 | 0.1423267 | 0.131591 | 0.1478651 | 0.1499066 | 0.1618968 | 0.1616806 | 0.1279651 | 0.1040621 | 0.1008166 | 0.1264654 | 0.1177229 | 0.1224473 | 0.1128459 | 0.129153 | 0.1189658 | 0.1116653 | 0.1313991 | 0.1271198 | 0.1293073
1838 | 0.1187624 | 0.1205924 | 0.08280834 | 0.1655333 | 0.1986311 | 0.1649152 | 0.1348693 | 0.1194896 | 0.1584919 | 0.1608284 | 0.1833228 | 0.1554531 | 0.1106725 | 0.1091396 | 0.101384 | 0.1261731 | 0.1323129 | 0.1269739 | 0.1198112 | 0.1242423 | 0.114996 | 0.1117272 | 0.1172932 | 0.1219556 | 0.119649
1839 | 0.1620568 | 0.1122592 | 0.1065615 | 0.1761388 | 0.2155589 | 0.1721461 | 0.1474686 | 0.1299124 | 0.1584072 | 0.162374 | 0.1579215 | 0.1542301 | 0.1262743 | 0.1093241 | 0.1000768 | 0.1210341 | 0.1203041 | 0.120566 | 0.1420666 | 0.1364341 | 0.1273767 | 0.11142 | 0.1155249 | 0.1235076 | 0.1116782
1840 | 0.143227 | 0.1185396 | 0.1171376 | 0.1811925 | 0.1836176 | 0.132564 | 0.149581 | 0.1325409 | 0.1571982 | 0.1465225 | 0.1729691 | 0.1482846 | 0.1253356 | 0.1033473 | 0.1169864 | 0.1161109 | 0.1234426 | 0.1192402 | 0.1246751 | 0.1269877 | 0.1065651 | 0.09929509 | 0.1312261 | 0.1257442 | 0.1189543
1841 | 0.1816184 | 0.1270387 | 0.119113 | 0.1581668 | 0.1741557 | 0.1477817 | 0.136425 | 0.1327188 | 0.1256139 | 0.1677653 | 0.1711107 | 0.1472259 | 0.1246727 | 0.1072859 | 0.1078477 | 0.1222245 | 0.1276379 | 0.1161343 | 0.1159548 | 0.1295195 | 0.1127093 | 0.112585 | 0.1251746 | 0.1297834 | 0.1411001
1842 | 0.1597621 | 0.09901691 | 0.1320999 | 0.1603318 | 0.1617528 | 0.1401557 | 0.1335454 | 0.1268003 | 0.138427 | 0.1651393 | 0.1692164 | 0.1686458 | 0.1199116 | 0.1171187 | 0.102684 | 0.1158918 | 0.1116268 | 0.1164576 | 0.1256323 | 0.1285354 | 0.1137365 | 0.113363 | 0.1238046 | 0.1257728 | 0.1422735
1843 | 0.1324822 | 0.1012408 | 0.1286616 | 0.1539824 | 0.147556 | 0.1250667 | 0.1351349 | 0.1367575 | 0.1403865 | 0.1593394 | 0.1652008 | 0.1625752 | 0.1108091 | 0.1119074 | 0.113746 | 0.1216034 | 0.1066579 | 0.1200452 | 0.1080416 | 0.1317654 | 0.1206955 | 0.09979775 | 0.1405052 | 0.1166865 | 0.1342088
1844 | 0.1589753 | 0.150275 | 0.0962027 | 0.1387298 | 0.172792 | 0.1660394 | 0.1491699 | 0.1308248 | 0.1603022 | 0.1468309 | 0.1863002 | 0.1509064 | 0.1210848 | 0.0981498 | 0.1072455 | 0.1135025 | 0.1338495 | 0.1305732 | 0.1155768 | 0.1242263 | 0.1288381 | 0.1130682 | 0.1405534 | 0.1318302 | 0.1195384
1845 | 0.1551098 | 0.1397996 | 0.1355902 | 0.1574348 | 0.1572046 | 0.1813435 | 0.15248 | 0.1279205 | 0.1665768 | 0.154456 | 0.1790689 | 0.1626239 | 0.1194016 | 0.1057571 | 0.1076638 | 0.1211903 | 0.1052454 | 0.1252958 | 0.1194307 | 0.1354233 | 0.1047201 | 0.09732041 | 0.1454225 | 0.1288303 | 0.1206066
1846 | 0.1608714 | 0.1100633 | 0.08621628 | 0.1683874 | 0.1698906 | 0.1634922 | 0.12684 | 0.1290784 | 0.1538582 | 0.1523788 | 0.187184 | 0.1680785 | 0.1247568 | 0.1103747 | 0.1024063 | 0.1167669 | 0.1274546 | 0.1185235 | 0.1186536 | 0.1344331 | 0.1203307 | 0.09457707 | 0.1126947 | 0.1267144 | 0.1140797
1847 | 0.1522815 | 0.09577565 | 0.09165043 | 0.1505679 | 0.1438112 | 0.1459234 | 0.145816 | 0.1292586 | 0.1434521 | 0.1687311 | 0.1662488 | 0.1610748 | 0.1298428 | 0.101934 | 0.1132262 | 0.1264498 | 0.1133468 | 0.1251326 | 0.1297515 | 0.1375869 | 0.1156134 | 0.1074349 | 0.1405137 | 0.1267025 | 0.1175943
1848 | 0.1676331 | 0.115614 | 0.1276448 | 0.1484792 | 0.1962041 | 0.1703231 | 0.1526796 | 0.118734 | 0.136996 | 0.1520411 | 0.1770393 | 0.1550979 | 0.1224926 | 0.1099908 | 0.1082291 | 0.1258349 | 0.1043777 | 0.1236226 | 0.1245669 | 0.1314971 | 0.113848 | 0.1135824 | 0.1171605 | 0.1191168 | 0.1172579
1849 | 0.1459167 | 0.1215508 | 0.1167473 | 0.1617044 | 0.1729535 | 0.1879102 | 0.1333628 | 0.1265209 | 0.1379998 | 0.1598932 | 0.1556623 | 0.1471372 | 0.1270741 | 0.1114389 | 0.1074393 | 0.1214412 | 0.1220312 | 0.1218777 | 0.1209974 | 0.1314271 | 0.09944935 | 0.1022162 | 0.1321925 | 0.1189581 | 0.1309673
1850 | 0.1255764 | 0.1502778 | 0.09989421 | 0.1426033 | 0.2216197 | 0.1717638 | 0.1449446 | 0.1256167 | 0.1364404 | 0.1569746 | 0.1686213 | 0.1483855 | 0.129926 | 0.1234709 | 0.1064534 | 0.1191037 | 0.1167348 | 0.1259265 | 0.1332506 | 0.127407 | 0.111702 | 0.108098 | 0.1199762 | 0.1326946 | 0.123851
1851 | 0.1433619 | 0.121529 | 0.1238957 | 0.1582427 | 0.2148092 | 0.1833608 | 0.1474701 | 0.1194863 | 0.1459635 | 0.1640215 | 0.1560379 | 0.1357471 | 0.1287989 | 0.1079245 | 0.1040274 | 0.1136242 | 0.1260287 | 0.112806 | 0.1154971 | 0.1374149 | 0.1246083 | 0.09797713 | 0.1310929 | 0.1269883 | 0.1255798
1852 | 0.156956 | 0.1157328 | 0.09151391 | 0.1635145 | 0.182111 | 0.167252 | 0.1408854 | 0.1195828 | 0.1422132 | 0.1637074 | 0.1542167 | 0.1486214 | 0.1218403 | 0.1153705 | 0.1020471 | 0.1237005 | 0.1158297 | 0.1254356 | 0.1090242 | 0.1229425 | 0.1218945 | 0.1026514 | 0.1271213 | 0.1268348 | 0.1249821
1853 | 0.1528096 | 0.1146593 | 0.1449747 | 0.1545853 | 0.2091669 | 0.1681345 | 0.1502225 | 0.1272328 | 0.1393612 | 0.1596156 | 0.1649739 | 0.1613307 | 0.1192986 | 0.1055105 | 0.1163576 | 0.1230867 | 0.111089 | 0.1236812 | 0.1110624 | 0.1224899 | 0.1111808 | 0.1109002 | 0.1496655 | 0.1191716 | 0.1374007
1854 | 0.1685652 | 0.1033147 | 0.1231918 | 0.1316473 | 0.1654079 | 0.1642507 | 0.1519702 | 0.1300599 | 0.1308364 | 0.1591195 | 0.1518151 | 0.1585477 | 0.1297837 | 0.1141183 | 0.1059542 | 0.1264055 | 0.1200598 | 0.1188456 | 0.1095652 | 0.1239347 | 0.1309594 | 0.1008717 | 0.1240047 | 0.1275283 | 0.1146674
1855 | 0.1564556 | 0.1280031 | 0.1177559 | 0.1689946 | 0.181435 | 0.1610209 | 0.1415244 | 0.1207383 | 0.1544608 | 0.1602042 | 0.170019 | 0.1696601 | 0.1285411 | 0.1066601 | 0.1008149 | 0.1286138 | 0.120517 | 0.1243727 | 0.1179254 | 0.1249717 | 0.1163843 | 0.0972476 | 0.1230442 | 0.1236351 | 0.1479706
1856 | 0.1713089 | 0.09043923 | 0.1116437 | 0.1214264 | 0.1978308 | 0.1566699 | 0.1425242 | 0.1340061 | 0.1551189 | 0.1684349 | 0.1892448 | 0.1477459 | 0.1240609 | 0.1204233 | 0.1021517 | 0.1246651 | 0.1099072 | 0.129409 | 0.1371251 | 0.1327407 | 0.129937 | 0.1017178 | 0.1138771 | 0.1270025 | 0.1305815
1857 | 0.09956674 | 0.128739 | 0.09514283 | 0.1459965 | 0.1971317 | 0.1627143 | 0.1471235 | 0.1190628 | 0.1316346 | 0.1422551 | 0.1637195 | 0.1524582 | 0.1181588 | 0.1072322 | 0.1002207 | 0.1267572 | 0.1073807 | 0.1144642 | 0.1237376 | 0.1130309 | 0.1159051 | 0.1167223 | 0.1354114 | 0.1293058 | 0.1228561
1858 | 0.1435572 | 0.1187694 | 0.09253134 | 0.1669535 | 0.1657082 | 0.1430169 | 0.1415148 | 0.1275072 | 0.1383165 | 0.1522343 | 0.1719644 | 0.1511983 | 0.1308954 | 0.1162176 | 0.1084433 | 0.1170671 | 0.1190379 | 0.1309153 | 0.1141893 | 0.1176057 | 0.1304924 | 0.1053067 | 0.1321162 | 0.122839 | 0.121134
1859 | 0.1677332 | 0.1092846 | 0.1154487 | 0.1385529 | 0.2285913 | 0.1710441 | 0.140079 | 0.131332 | 0.1654208 | 0.1501181 | 0.1576121 | 0.1469628 | 0.1281554 | 0.1048083 | 0.1050942 | 0.1267888 | 0.1161243 | 0.1197852 | 0.1319592 | 0.1146231 | 0.1167955 | 0.08863291 | 0.1313845 | 0.1118574 | 0.1446413
1860 | 0.1750301 | 0.09945811 | 0.118753 | 0.1954303 | 0.1688756 | 0.1464968 | 0.1419231 | 0.1184231 | 0.1372198 | 0.1531281 | 0.176435 | 0.1544012 | 0.1232492 | 0.09893595 | 0.1033888 | 0.1221039 | 0.1321818 | 0.1150431 | 0.1175588 | 0.1233398 | 0.132341 | 0.1012403 | 0.1251175 | 0.1261167 | 0.1178123
1861 | 0.1637124 | 0.1053483 | 0.1327918 | 0.1446465 | 0.1992911 | 0.173698 | 0.1496401 | 0.1321009 | 0.1529765 | 0.1544762 | 0.1614041 | 0.1780933 | 0.1250095 | 0.1136216 | 0.1039504 | 0.1154342 | 0.1246786 | 0.1214041 | 0.1194821 | 0.1186555 | 0.1224322 | 0.1135179 | 0.1332919 | 0.11826 | 0.1250772
1862 | 0.1682956 | 0.1372115 | 0.1336193 | 0.1462698 | 0.1693311 | 0.1655066 | 0.1573893 | 0.1269214 | 0.140351 | 0.1510642 | 0.1762685 | 0.1559108 | 0.1234214 | 0.1152533 | 0.1019297 | 0.1126881 | 0.1150578 | 0.1199445 | 0.1004294 | 0.1311102 | 0.1113746 | 0.1031731 | 0.1426687 | 0.1279576 | 0.125823
1863 | 0.1744969 | 0.1035792 | 0.1528403 | 0.1585659 | 0.2295385 | 0.1516563 | 0.1571219 | 0.1465752 | 0.1532583 | 0.1575926 | 0.1779729 | 0.1500382 | 0.126583 | 0.1144237 | 0.1102795 | 0.1307716 | 0.1236335 | 0.1294446 | 0.1172093 | 0.1126286 | 0.1019104 | 0.1227877 | 0.1255727 | 0.1203999 | 0.1330788
1864 | 0.1606924 | 0.1367506 | 0.0999218 | 0.1434801 | 0.2241674 | 0.1597292 | 0.1432899 | 0.120993 | 0.1582904 | 0.1586106 | 0.1806075 | 0.1546844 | 0.1240649 | 0.1078818 | 0.1083945 | 0.1194286 | 0.1142498 | 0.125442 | 0.1208539 | 0.1425558 | 0.1122302 | 0.104891 | 0.1310248 | 0.1316402 | 0.1272253
1865 | 0.1425204 | 0.1351794 | 0.0916578 | 0.1611722 | 0.1943977 | 0.1391303 | 0.1455288 | 0.1245034 | 0.1390077 | 0.1635841 | 0.1660716 | 0.1623431 | 0.1223653 | 0.1000266 | 0.09355102 | 0.1209573 | 0.1198938 | 0.1117059 | 0.1201833 | 0.1101751 | 0.1307155 | 0.1068554 | 0.1470374 | 0.126799 | 0.1290541
1866 | 0.1663526 | 0.0946181 | 0.1322889 | 0.1509475 | 0.207947 | 0.1512275 | 0.1493223 | 0.115214 | 0.137025 | 0.1494536 | 0.1800001 | 0.1215165 | 0.1178697 | 0.1124904 | 0.1105355 | 0.1246728 | 0.1100656 | 0.1231135 | 0.1194764 | 0.1113841 | 0.1092629 | 0.1148701 | 0.133655 | 0.1238246 | 0.1247966
1867 | 0.1353732 | 0.1109406 | 0.07817276 | 0.1668749 | 0.1913659 | 0.1600406 | 0.1454972 | 0.129478 | 0.1517153 | 0.1565354 | 0.1671314 | 0.1551352 | 0.1216929 | 0.0990654 | 0.1074155 | 0.1229735 | 0.1188284 | 0.1141401 | 0.1256605 | 0.1277846 | 0.1144004 | 0.1010096 | 0.1498084 | 0.1238671 | 0.1380707
1868 | 0.1587707 | 0.1245133 | 0.1397813 | 0.1725275 | 0.1662799 | 0.1845309 | 0.1495701 | 0.1320496 | 0.1488504 | 0.1621433 | 0.1658447 | 0.1610162 | 0.119461 | 0.1144833 | 0.1218865 | 0.1193415 | 0.09964464 | 0.1299068 | 0.1269311 | 0.1322676 | 0.107873 | 0.1134352 | 0.1194861 | 0.1216563 | 0.1104495
1869 | 0.1626466 | 0.105478 | 0.1003551 | 0.1378247 | 0.1874066 | 0.1275159 | 0.1526243 | 0.1269303 | 0.1629953 | 0.1509293 | 0.1757666 | 0.1300614 | 0.1116309 | 0.1124734 | 0.1023728 | 0.1229426 | 0.118092 | 0.128032 | 0.1200424 | 0.1242818 | 0.1162839 | 0.1122822 | 0.1387644 | 0.1187826 | 0.1443684
1870 | 0.1354448 | 0.1013463 | 0.1025314 | 0.1696975 | 0.1943816 | 0.1615891 | 0.1480682 | 0.1381267 | 0.1385312 | 0.1720098 | 0.1727256 | 0.1283627 | 0.1208452 | 0.1036753 | 0.1038383 | 0.1109045 | 0.1167457 | 0.1278339 | 0.114604 | 0.106094 | 0.1147998 | 0.1104768 | 0.1409699 | 0.1190862 | 0.121895
1871 | 0.1810813 | 0.09965153 | 0.112088 | 0.1308455 | 0.1934701 | 0.1560923 | 0.1394026 | 0.1299818 | 0.139779 | 0.1512965 | 0.1624363 | 0.1405365 | 0.1268751 | 0.1073787 | 0.1078299 | 0.1211007 | 0.1236872 | 0.1211756 | 0.1277498 | 0.1208224 | 0.1231907 | 0.1066334 | 0.1268639 | 0.1244045 | 0.139645
1872 | 0.158922 | 0.1351154 | 0.1071575 | 0.1474364 | 0.1834319 | 0.1372177 | 0.147443 | 0.1254183 | 0.1487978 | 0.1494198 | 0.1623482 | 0.1413949 | 0.1229743 | 0.1108433 | 0.09832239 | 0.1263592 | 0.103951 | 0.1242406 | 0.1231623 | 0.1099541 | 0.1164589 | 0.1056138 | 0.1295377 | 0.1260723 | 0.1263688
1873 | 0.170099 | 0.1098481 | 0.1218076 | 0.1510575 | 0.1964721 | 0.1447047 | 0.1434345 | 0.1294407 | 0.1399235 | 0.1476275 | 0.1732744 | 0.1558471 | 0.1219612 | 0.1147756 | 0.1046707 | 0.1280486 | 0.1313659 | 0.1123977 | 0.1198562 | 0.1383645 | 0.1135597 | 0.09955692 | 0.1360918 | 0.1276748 | 0.1381203
1874 | 0.1691657 | 0.1176548 | 0.1401448 | 0.1703625 | 0.179419 | 0.1398091 | 0.1441233 | 0.1437766 | 0.1332383 | 0.1470173 | 0.1562346 | 0.1683113 | 0.1215875 | 0.1064518 | 0.1060203 | 0.1245371 | 0.1251117 | 0.121846 | 0.1122709 | 0.1217375 | 0.1180377 | 0.1018639 | 0.1305771 | 0.1215907 | 0.1276518
1875 | 0.154235 | 0.1443229 | 0.08890208 | 0.1799152 | 0.191229 | 0.1487479 | 0.1518695 | 0.127092 | 0.154882 | 0.171427 | 0.1847609 | 0.1451283 | 0.1217344 | 0.1151742 | 0.1133205 | 0.1291883 | 0.1158438 | 0.1119593 | 0.1104145 | 0.1306999 | 0.1121125 | 0.09918196 | 0.1298281 | 0.1320176 | 0.1385426
1876 | 0.1537343 | 0.1366378 | 0.1174399 | 0.1736579 | 0.1616462 | 0.1562776 | 0.1444895 | 0.1301047 | 0.1455805 | 0.1558729 | 0.1783395 | 0.1532329 | 0.1251566 | 0.1011564 | 0.1114779 | 0.1196701 | 0.1220761 | 0.1237299 | 0.1305742 | 0.1230403 | 0.1154324 | 0.1117179 | 0.1265944 | 0.1250132 | 0.1454523
1877 | 0.1398947 | 0.1309619 | 0.1145035 | 0.1692911 | 0.1822363 | 0.1428576 | 0.1384309 | 0.1181606 | 0.1505074 | 0.1521087 | 0.1762604 | 0.1441278 | 0.1272476 | 0.1127933 | 0.1106085 | 0.1286837 | 0.1120464 | 0.1197156 | 0.1309273 | 0.1334216 | 0.1175478 | 0.1105956 | 0.1229424 | 0.1137169 | 0.1095754
1878 | 0.1746842 | 0.1507727 | 0.1142811 | 0.1658744 | 0.192879 | 0.1836521 | 0.1311958 | 0.1408013 | 0.1591407 | 0.1444568 | 0.1862371 | 0.1521456 | 0.1143081 | 0.1047796 | 0.104528 | 0.128445 | 0.1256212 | 0.1250032 | 0.1192721 | 0.1156529 | 0.1184969 | 0.1014103 | 0.1496131 | 0.1292721 | 0.1210584
1879 | 0.1433023 | 0.1065102 | 0.1116489 | 0.1723413 | 0.1942682 | 0.1649921 | 0.1353785 | 0.1216662 | 0.1432066 | 0.1429689 | 0.163102 | 0.1444742 | 0.1225088 | 0.108932 | 0.103984 | 0.1221464 | 0.1193623 | 0.1277587 | 0.1183455 | 0.1190562 | 0.1103604 | 0.09846103 | 0.118282 | 0.1244401 | 0.1322077
1880 | 0.1610919 | 0.1148553 | 0.1248305 | 0.1489086 | 0.1885801 | 0.1676724 | 0.145048 | 0.1268077 | 0.1363598 | 0.1540336 | 0.193862 | 0.1471423 | 0.1240444 | 0.1120982 | 0.1051007 | 0.1140967 | 0.1310182 | 0.1220674 | 0.1259499 | 0.1331441 | 0.1138939 | 0.0983745 | 0.1286866 | 0.1298941 | 0.1263761
1881 | 0.1729643 | 0.1068932 | 0.1297868 | 0.124195 | 0.1831939 | 0.1439263 | 0.139412 | 0.133635 | 0.1627352 | 0.1698434 | 0.1744105 | 0.1388479 | 0.1280308 | 0.1211192 | 0.09614314 | 0.1201264 | 0.1279306 | 0.1150494 | 0.1416117 | 0.1243595 | 0.1119874 | 0.1200263 | 0.135828 | 0.1240108 | 0.130411
1882 | 0.1529987 | 0.1178325 | 0.1041801 | 0.1600929 | 0.2186266 | 0.1726123 | 0.1491935 | 0.1225661 | 0.1382908 | 0.1615485 | 0.1824304 | 0.1410877 | 0.1235987 | 0.1125448 | 0.1006987 | 0.1223961 | 0.1259925 | 0.1277768 | 0.1201375 | 0.132438 | 0.1210293 | 0.09700353 | 0.134331 | 0.1311219 | 0.1312189
1883 | 0.1612688 | 0.1134941 | 0.1293872 | 0.1627025 | 0.238498 | 0.146538 | 0.1406506 | 0.1174466 | 0.136992 | 0.1557321 | 0.1695712 | 0.1535393 | 0.1186345 | 0.1036171 | 0.109001 | 0.1330451 | 0.1211698 | 0.1211874 | 0.1173817 | 0.137958 | 0.09921816 | 0.1000958 | 0.1366084 | 0.1272077 | 0.1348097
1884 | 0.1448666 | 0.1194697 | 0.1312893 | 0.1467443 | 0.1962497 | 0.1376501 | 0.1496815 | 0.1285162 | 0.1388191 | 0.1646092 | 0.1837306 | 0.1425199 | 0.123123 | 0.1117673 | 0.1098238 | 0.1292437 | 0.1244179 | 0.1335396 | 0.1163252 | 0.1224368 | 0.1177715 | 0.1092118 | 0.1299504 | 0.1287638 | 0.13745
1885 | 0.1704714 | 0.1412401 | 0.1306408 | 0.1686049 | 0.2402343 | 0.1526376 | 0.1380425 | 0.1442694 | 0.1698582 | 0.1597366 | 0.1735541 | 0.1363353 | 0.1183615 | 0.1116304 | 0.1084074 | 0.1193014 | 0.1201864 | 0.119862 | 0.1139404 | 0.1235892 | 0.1170528 | 0.1089211 | 0.1277157 | 0.118348 | 0.1242369
1886 | 0.1436009 | 0.09122881 | 0.118959 | 0.1649397 | 0.2230178 | 0.147477 | 0.1529678 | 0.1254433 | 0.1343338 | 0.1513276 | 0.1933676 | 0.1652081 | 0.1231871 | 0.1032173 | 0.1100098 | 0.1291196 | 0.1190609 | 0.119354 | 0.1107332 | 0.1209385 | 0.1284662 | 0.09892784 | 0.1457703 | 0.1210773 | 0.1241322
1887 | 0.1403675 | 0.1246049 | 0.1080009 | 0.1684106 | 0.2108419 | 0.1480108 | 0.1522671 | 0.1400422 | 0.1351998 | 0.1720012 | 0.1731453 | 0.1570108 | 0.1248629 | 0.1221858 | 0.09513431 | 0.1260578 | 0.1162686 | 0.1230008 | 0.1168033 | 0.1365233 | 0.1198906 | 0.1076475 | 0.1365477 | 0.12856 | 0.141182
1888 | 0.1455663 | 0.1130315 | 0.09180768 | 0.1585587 | 0.1812794 | 0.1641246 | 0.1479917 | 0.1245713 | 0.1393301 | 0.1619523 | 0.1525988 | 0.1481422 | 0.1260344 | 0.1222561 | 0.0948589 | 0.1292634 | 0.1190202 | 0.1330412 | 0.1228568 | 0.1331594 | 0.1289281 | 0.1067155 | 0.1338622 | 0.1217179 | 0.130785
1889 | 0.1334541 | 0.1035856 | 0.09820892 | 0.1597989 | 0.1842721 | 0.1618635 | 0.1491441067 | 0.1191792 | 0.1570225 | 0.1524358 | 0.1829861 | 0.154977 | 0.129555 | 0.1047153 | 0.1060341 | 0.1191609 | 0.1228746 | 0.1298309 | 0.1358352 | 0.1224065 | 0.1113619 | 0.1075614 | 0.1431349 | 0.1257254 | 0.1254513
1890 | 0.1713807 | 0.1380479 | 0.1393323 | 0.1462101 | 0.1812438 | 0.144785 | 0.1548488 | 0.1269691 | 0.1232956 | 0.1569883 | 0.1757015 | 0.1520831 | 0.1224512 | 0.1142849 | 0.1034202 | 0.1257622 | 0.1185071 | 0.1216893 | 0.1176753 | 0.1087346 | 0.1366438 | 0.1024009 | 0.1264264 | 0.1263568 | 0.1239443
1891 | 0.1359106 | 0.1172127 | 0.1112378 | 0.1525407 | 0.1530103 | 0.1522822 | 0.1502232 | 0.1321705 | 0.1604937 | 0.1577303 | 0.1787822 | 0.144537 | 0.1194488 | 0.1065895 | 0.09871467 | 0.1185191 | 0.1185114 | 0.1183007 | 0.1131546 | 0.1417796 | 0.1054968 | 0.09852586 | 0.1429832 | 0.122175 | 0.1241842
1892 | 0.1582142 | 0.1112879 | 0.0965725 | 0.1515119 | 0.1541696 | 0.1369115 | 0.1431383 | 0.125324 | 0.1586647 | 0.1564155 | 0.1658613 | 0.1659883 | 0.1229939 | 0.1195352 | 0.1030902 | 0.1272944 | 0.1116689 | 0.1111254 | 0.109635 | 0.1168817 | 0.1374345 | 0.09969233 | 0.1224628 | 0.1266579 | 0.1377231
1893 | 0.1507041 | 0.1124354 | 0.1208209 | 0.1911924 | 0.2050615 | 0.1533136 | 0.1339264 | 0.1181107 | 0.1363278 | 0.1642551 | 0.19862 | 0.1705263 | 0.1209 | 0.1097422 | 0.1128066 | 0.1229645 | 0.1194075 | 0.1261312 | 0.1170515 | 0.1304982 | 0.1059717 | 0.1020347 | 0.1342336 | 0.1276641 | 0.1315035
1894 | 0.1751666 | 0.1395835 | 0.09637401 | 0.1479013 | 0.1720288 | 0.1368119 | 0.144986 | 0.1223193 | 0.150699 | 0.1417649 | 0.1726782 | 0.1637634 | 0.1182794 | 0.1112971 | 0.1050841 | 0.1247758 | 0.1165312 | 0.1192648 | 0.11711 | 0.1220761 | 0.1165032 | 0.09986635 | 0.1261882 | 0.1291481 | 0.1185357
1895 | 0.1544188 | 0.1289845 | 0.1265259 | 0.170418 | 0.2186223 | 0.1508455 | 0.1579397 | 0.1241078 | 0.1426066 | 0.1631153 | 0.160536 | 0.1593914 | 0.1156833 | 0.1119842 | 0.1012357 | 0.1242003 | 0.117425 | 0.1128283 | 0.1005857 | 0.1303505 | 0.110431 | 0.1182505 | 0.1246766 | 0.1252471 | 0.1326627
1896 | 0.1701246 | 0.09731215 | 0.1043795 | 0.1546035 | 0.1953595 | 0.146482 | 0.1619089 | 0.1304634 | 0.1432968 | 0.154928 | 0.1640992 | 0.140468 | 0.120166 | 0.1097371 | 0.1089484 | 0.1106152 | 0.111792 | 0.1008747 | 0.1158218 | 0.1336494 | 0.1189144 | 0.105744 | 0.1398143 | 0.1302291 | 0.1408799
1897 | 0.1339976 | 0.1273995 | 0.1251579 | 0.1642512 | 0.1679953 | 0.155447 | 0.1490965 | 0.1350153 | 0.1442354 | 0.1508658 | 0.1703259 | 0.1487523 | 0.1155689 | 0.1019927 | 0.1025253 | 0.1212675 | 0.1116161 | 0.1225173 | 0.128263 | 0.1227167 | 0.1142016 | 0.1089451 | 0.1455882 | 0.116816 | 0.1170067
1898 | 0.1221962 | 0.137107 | 0.1317567 | 0.1598239 | 0.1804845 | 0.1587798 | 0.1480208 | 0.1256745 | 0.1642825 | 0.1544176 | 0.1582104 | 0.1419878 | 0.1159706 | 0.1041256 | 0.09695002 | 0.120246 | 0.1125788 | 0.1165717 | 0.1261808 | 0.139996 | 0.1220491 | 0.1047485 | 0.1392406 | 0.1199601 | 0.1273153
1899 | 0.1601586 | 0.1112751 | 0.1178037 | 0.1667742 | 0.1676564 | 0.1414357 | 0.1498221 | 0.1284935 | 0.1486871 | 0.1476604 | 0.1674029 | 0.1307444 | 0.1165593 | 0.105757 | 0.103504 | 0.1268459 | 0.1211489 | 0.1298728 | 0.131524 | 0.1172939 | 0.1030362 | 0.1058151 | 0.1290887 | 0.1231489 | 0.1221501
1900 | 0.151383 | 0.1129919 | 0.1040841 | 0.1240738 | 0.1929695 | 0.1417251 | 0.1412655 | 0.1281377 | 0.1481019 | 0.151683 | 0.172348 | 0.1691612 | 0.1255559 | 0.1044735 | 0.100769 | 0.1249013 | 0.1150734 | 0.125929 | 0.1201965 | 0.1158653 | 0.1170278 | 0.1021854 | 0.1273173 | 0.1233169 | 0.1294389
1901 | 0.1414814 | 0.1275135 | 0.1128395 | 0.1727483 | 0.1959234 | 0.1803695 | 0.1457034 | 0.1195502 | 0.1608702 | 0.159738 | 0.1759132 | 0.1578352 | 0.1203634 | 0.1200016 | 0.1159069 | 0.1282172 | 0.1102185 | 0.1329357 | 0.1090653 | 0.1349291 | 0.1248533 | 0.116782 | 0.1274202 | 0.1296821 | 0.1397636
1902 | 0.1475785 | 0.1146661 | 0.104223 | 0.1701653 | 0.2199114 | 0.1593649 | 0.1457721 | 0.1351087 | 0.1443457 | 0.1680706 | 0.1693202 | 0.1481585 | 0.1194513 | 0.1151541 | 0.1004828 | 0.1223737 | 0.1289343 | 0.1374664 | 0.1160091 | 0.1256616 | 0.1123696 | 0.09242447 | 0.1304106 | 0.1240865 | 0.1200213
1903 | 0.1697331 | 0.1418093 | 0.117399 | 0.176773 | 0.1900129 | 0.1522504 | 0.1332223 | 0.1323389 | 0.1403219 | 0.1545364 | 0.1699184 | 0.1548575 | 0.1136606 | 0.1108426 | 0.1001363 | 0.1231865 | 0.1201843 | 0.1241963 | 0.1331723 | 0.1177875 | 0.1092965 | 0.1180985 | 0.1243401 | 0.1229533 | 0.1227448
1904 | 0.1343068 | 0.1196945 | 0.08298486 | 0.1428381 | 0.1766905 | 0.1743283 | 0.146582 | 0.1240603 | 0.1450952 | 0.1588215 | 0.1658889 | 0.1375406 | 0.1178632 | 0.1064221 | 0.106241 | 0.1219187 | 0.1174197 | 0.1182774 | 0.1092783 | 0.1271039 | 0.1335581 | 0.1213363 | 0.1327336 | 0.130942 | 0.1235663
1905 | 0.169111 | 0.1223467 | 0.1130024 | 0.1485105 | 0.158829 | 0.1498414 | 0.142143 | 0.1271003 | 0.1465872 | 0.1512131 | 0.1939939 | 0.1230681 | 0.1176767 | 0.1198901 | 0.1149813 | 0.1211746 | 0.1127732 | 0.1199737 | 0.1160089 | 0.1134045 | 0.1120808 | 0.1137622 | 0.1323725 | 0.1293131 | 0.1252473
1906 | 0.1714618 | 0.1308966 | 0.09574876 | 0.1539969 | 0.1705249 | 0.1509339 | 0.1496145 | 0.1280743 | 0.1433937 | 0.1574763 | 0.1761534 | 0.1548477 | 0.1232756 | 0.1133595 | 0.1010183 | 0.1134861 | 0.1020039 | 0.1108053 | 0.1287014 | 0.1242932 | 0.137218 | 0.1086327 | 0.1408727 | 0.1171145 | 0.1228743
1907 | 0.15171 | 0.1246166 | 0.1229785 | 0.1586872 | 0.1793583 | 0.1598477 | 0.1444747 | 0.1333058 | 0.148168 | 0.1467725 | 0.1737472 | 0.1297211 | 0.1277265 | 0.1109267 | 0.1043295 | 0.132001 | 0.122169 | 0.1232198 | 0.125737 | 0.1038029 | 0.1112606 | 0.09740743 | 0.1321124 | 0.1284037 | 0.120151
1908 | 0.1639565 | 0.1077458 | 0.102095 | 0.1519182 | 0.2094151 | 0.1940074 | 0.1419611 | 0.1257368 | 0.1471348 | 0.1590112 | 0.170438 | 0.1592851 | 0.1345283 | 0.1095971 | 0.1083144 | 0.1175195 | 0.1188603 | 0.125271 | 0.1370486 | 0.12624 | 0.1098647 | 0.106075 | 0.1205339 | 0.1229226 | 0.1320768
1909 | 0.1641152 | 0.1163418 | 0.1210724 | 0.1315973 | 0.1823627 | 0.1733783 | 0.1340779 | 0.1366008 | 0.1489723 | 0.1463558 | 0.1573127 | 0.1599866 | 0.1134947 | 0.112874 | 0.1063304 | 0.1225244 | 0.1240924 | 0.1169907 | 0.1225599 | 0.1425926 | 0.1202569 | 0.1067878 | 0.1262228 | 0.1251602 | 0.1243048
1910 | 0.150701 | 0.116605 | 0.1094249 | 0.1670258 | 0.184606 | 0.1469185 | 0.1458638 | 0.1232219 | 0.1563885 | 0.161089 | 0.1743876 | 0.1509016 | 0.1220222 | 0.1089251 | 0.1031078 | 0.1215481 | 0.1312254 | 0.1269978 | 0.1179376 | 0.1321335 | 0.1411081 | 0.118832 | 0.1376852 | 0.1149767 | 0.1185607
1911 | 0.145014 | 0.141973 | 0.1094762 | 0.174423 | 0.198541 | 0.1666785 | 0.145836 | 0.1396976 | 0.1401248 | 0.1422527 | 0.1833534 | 0.1522172 | 0.1109082 | 0.1151818 | 0.1092481 | 0.1175246 | 0.1196727 | 0.1190368 | 0.1220864 | 0.1360476 | 0.1199967 | 0.108483 | 0.1456453 | 0.1146667 | 0.1274148
1912 | 0.1653297 | 0.1296302 | 0.08872928 | 0.1711283 | 0.1696452 | 0.1417149 | 0.1554801 | 0.1176246 | 0.1354503 | 0.1536282 | 0.1611739 | 0.1298559 | 0.1329014 | 0.107601 | 0.09596334 | 0.1198665 | 0.1173637 | 0.1230011 | 0.1204327 | 0.1241237 | 0.1091925 | 0.1041693 | 0.1390218 | 0.1204088 | 0.1289187
1913 | 0.1274538 | 0.10078 | 0.1198756 | 0.128683 | 0.1953788 | 0.1342126 | 0.1388195 | 0.13354 | 0.1383289 | 0.1522132 | 0.2010605 | 0.1386487 | 0.1291177 | 0.09921394 | 0.1108572 | 0.1182683 | 0.1241866 | 0.1186542 | 0.1273826 | 0.1208343 | 0.1274644 | 0.1046818 | 0.1271483 | 0.1299089 | 0.1235921
1914 | 0.1595038 | 0.1242441 | 0.1226894 | 0.1784456 | 0.21415 | 0.1358571 | 0.1349475 | 0.1331546 | 0.1460531 | 0.1777343 | 0.1791039 | 0.1649893 | 0.1303169 | 0.1055106 | 0.1070232 | 0.1145444 | 0.1073731 | 0.124869 | 0.1232732 | 0.119578 | 0.1218659 | 0.10708 | 0.1318883 | 0.1231477 | 0.1141164
1915 | 0.1869173 | 0.1068117 | 0.1357069 | 0.1435027 | 0.1904951 | 0.1669131 | 0.141249 | 0.1235408 | 0.1359952 | 0.1543173 | 0.1711332 | 0.1762105 | 0.1291854 | 0.121213 | 0.1047619 | 0.1213891 | 0.1128339 | 0.1232811 | 0.1197993 | 0.1211017 | 0.1238762 | 0.102446 | 0.1413128 | 0.1245417 | 0.1191478
1916 | 0.1657602 | 0.11978 | 0.09181983 | 0.1504464 | 0.1873361 | 0.1365122 | 0.1404707 | 0.1348487 | 0.1393309 | 0.1680409 | 0.1654316 | 0.1475057 | 0.1202147 | 0.1061914 | 0.1085174 | 0.1207985 | 0.1162765 | 0.1228528 | 0.1214065 | 0.1330422 | 0.102132 | 0.09954263 | 0.1421846 | 0.1324392 | 0.1423254
1917 | 0.1492611 | 0.1199165 | 0.08837137 | 0.1667345 | 0.1867804 | 0.1699536 | 0.1470017 | 0.1274595 | 0.1403765 | 0.1558036 | 0.1644326 | 0.1458894 | 0.1207935 | 0.1040386 | 0.1121614 | 0.1255013 | 0.1069784 | 0.1261337 | 0.1131806 | 0.1304049 | 0.1227804 | 0.1125906 | 0.1269336 | 0.1333542 | 0.1274794
1918 | 0.1615325 | 0.115456 | 0.1075851 | 0.1960048 | 0.1731655 | 0.1648027 | 0.1473253 | 0.1289127 | 0.1263774 | 0.1694616 | 0.1662194 | 0.1349698 | 0.1240391 | 0.1195257 | 0.1088362 | 0.132758 | 0.1194139 | 0.120188 | 0.1267954 | 0.1395908 | 0.1203834 | 0.1136789 | 0.1236177 | 0.1314359 | 0.1327475
1919 | 0.1623109 | 0.1274357 | 0.103683 | 0.1709952 | 0.1788757 | 0.1369651 | 0.1378595 | 0.1232051 | 0.1418937 | 0.1625666 | 0.1890081 | 0.1380979 | 0.1205158 | 0.1107195 | 0.09525131 | 0.1168962 | 0.1277352 | 0.1337036 | 0.1118906 | 0.1271486 | 0.1251998 | 0.105702 | 0.1304574 | 0.1229389 | 0.1199265
1920 | 0.1381162 | 0.10322 | 0.07281706 | 0.1303558 | 0.1906434 | 0.1834663 | 0.136115 | 0.1232985 | 0.1357733 | 0.1579896 | 0.1769094 | 0.1519888 | 0.1252505 | 0.1035907 | 0.1094423 | 0.1184301 | 0.1127717 | 0.1194353 | 0.1206768 | 0.1233978 | 0.1009217 | 0.1201512 | 0.1333648 | 0.1109982 | 0.137531
1921 | 0.1698741 | 0.1335598 | 0.1033173 | 0.1559079 | 0.1911123 | 0.1471734 | 0.1404066 | 0.1249213 | 0.140406 | 0.1678933 | 0.1757994 | 0.1393729 | 0.1149165 | 0.1119359 | 0.1129222 | 0.1216115 | 0.1104995 | 0.1148408 | 0.1101955 | 0.1363207 | 0.1259054 | 0.115021 | 0.1314141 | 0.1246584 | 0.1203645
1922 | 0.16526 | 0.1014054 | 0.1167995 | 0.1501265 | 0.1808839 | 0.1666706 | 0.1422502 | 0.1263888 | 0.143609 | 0.164019 | 0.1761909 | 0.167194 | 0.1214829 | 0.1115126 | 0.1011494 | 0.1160911 | 0.1213955 | 0.1192734 | 0.1156119 | 0.1311195 | 0.1107112 | 0.1162083 | 0.119355 | 0.1147907 | 0.1139927
1923 | 0.08740317 | 0.1376937 | 0.1272572 | 0.1695054 | 0.2124118 | 0.1439779 | 0.1335668 | 0.117949 | 0.1349248 | 0.1568526 | 0.1607219 | 0.1430643 | 0.1179937 | 0.1103236 | 0.1098161 | 0.121837 | 0.1303401 | 0.1235122 | 0.1274446 | 0.1363835 | 0.1168744 | 0.09627135 | 0.1175581 | 0.1214659 | 0.1207061
1924 | 0.1408829 | 0.125271 | 0.09294942 | 0.1670034 | 0.1824464 | 0.1708 | 0.1367947 | 0.1314513 | 0.1544509 | 0.1531957 | 0.1623859 | 0.1734293 | 0.1210988 | 0.1136642 | 0.1102104 | 0.1145061 | 0.1115393 | 0.117933 | 0.1087918 | 0.1257768 | 0.1158609 | 0.1059322 | 0.1405931 | 0.1118538 | 0.1223767
1925 | 0.1534766 | 0.1390003 | 0.1394737 | 0.1791112 | 0.1997568 | 0.1468405 | 0.1554885 | 0.1366401 | 0.1399774 | 0.1560155 | 0.1732983 | 0.1437694 | 0.1205407 | 0.1074001 | 0.105376 | 0.1231339 | 0.122509 | 0.1169985 | 0.1160517 | 0.1308605 | 0.126408 | 0.1143743 | 0.1375138 | 0.1225452 | 0.1398928
1926 | 0.1263444 | 0.11744 | 0.08704881 | 0.1614881 | 0.2284248 | 0.1706138 | 0.1494388 | 0.1199667 | 0.1587872 | 0.1459031 | 0.1601218 | 0.138293 | 0.1301784 | 0.1010682 | 0.09471108 | 0.1283783 | 0.1291025 | 0.1248176 | 0.1125968 | 0.1197816 | 0.1147557 | 0.1111021 | 0.1225272 | 0.1315144 | 0.1250102
1927 | 0.1156866 | 0.1145322 | 0.1147636 | 0.1742397 | 0.1791066 | 0.1438101 | 0.136327 | 0.1250119 | 0.1329226 | 0.149057 | 0.1838207 | 0.1410235 | 0.1286039 | 0.1053914 | 0.1107984 | 0.1238967 | 0.1155671 | 0.1207871 | 0.1281139 | 0.1324786 | 0.121979 | 0.09549594 | 0.1240182 | 0.1259963 | 0.1371841
1928 | 0.1580604 | 0.1406267 | 0.1155487 | 0.1374256 | 0.1949065 | 0.1831272 | 0.1520195 | 0.1208547 | 0.1539069 | 0.158744 | 0.1648387 | 0.1689236 | 0.1116393 | 0.1174872 | 0.1110691 | 0.1292596 | 0.1251384 | 0.1225368 | 0.1177624 | 0.1066493 | 0.1217183 | 0.1060937 | 0.1191555 | 0.1271105 | 0.1323144
1929 | 0.1880736 | 0.1124328 | 0.1218227 | 0.1306663 | 0.146225 | 0.149831 | 0.1456675 | 0.1319687 | 0.1551449 | 0.1513267 | 0.1659036 | 0.1492625 | 0.1197624 | 0.1112506 | 0.1051955 | 0.1229432 | 0.1096047 | 0.1181047 | 0.1238886 | 0.1070951 | 0.1210778 | 0.09886029 | 0.1256576 | 0.1203139 | 0.132918
1930 | 0.1542471 | 0.1255899 | 0.1029186 | 0.1558271 | 0.1647594 | 0.1512913 | 0.1465695 | 0.1241354 | 0.1370374 | 0.1532134 | 0.1681964 | 0.154334 | 0.1243333 | 0.1196548 | 0.1104375 | 0.1195043 | 0.1120369 | 0.1183481 | 0.108673 | 0.1293699 | 0.1188152 | 0.1214432 | 0.1192144 | 0.1221211 | 0.1362056
1931 | 0.1643659 | 0.1510021 | 0.1051582 | 0.1815794 | 0.199226 | 0.1439529 | 0.1443371 | 0.1334465 | 0.1585832 | 0.1521034 | 0.1821731 | 0.1564296 | 0.1213579 | 0.1064788 | 0.1021666 | 0.1184539 | 0.1153701 | 0.1161221 | 0.1429098 | 0.137568 | 0.1145636 | 0.107921 | 0.1337818 | 0.1154733 | 0.1198283
1932 | 0.1574589 | 0.1180868 | 0.1151767 | 0.1428468 | 0.1786009 | 0.1633318 | 0.145095 | 0.1361216 | 0.1431906 | 0.1590172 | 0.168884 | 0.1273011 | 0.1246525 | 0.1083952 | 0.1019388 | 0.1235699 | 0.1233213 | 0.1272557 | 0.1145743 | 0.113981 | 0.122641 | 0.09873191 | 0.1312102 | 0.1311932 | 0.1385733
1933 | 0.1486569 | 0.1400412 | 0.09187245 | 0.2003352 | 0.1972146 | 0.1176538 | 0.1442673 | 0.1333859 | 0.1500339 | 0.142703 | 0.1822097 | 0.1683061 | 0.1174229 | 0.1050411 | 0.1017552 | 0.1258614 | 0.1188186 | 0.1259136 | 0.1269305 | 0.1324304 | 0.1244619 | 0.1066944 | 0.131108 | 0.1151142 | 0.1319602
1934 | 0.150396 | 0.1232349 | 0.1052228 | 0.1601011 | 0.2263376 | 0.1491557 | 0.1507287 | 0.1235804 | 0.1299938 | 0.1462272 | 0.1707661 | 0.1265503 | 0.1319146 | 0.1121435 | 0.1108461 | 0.1191171 | 0.1238903 | 0.1297155 | 0.1165099 | 0.1174209 | 0.1070738 | 0.09994498 | 0.141927 | 0.1309403 | 0.134617
1935 | 0.1360557 | 0.123251 | 0.1220723 | 0.1568969 | 0.2104547 | 0.1423388 | 0.1549699 | 0.1281623 | 0.1589114 | 0.1418039 | 0.1764558 | 0.1346639 | 0.1234186 | 0.1160531 | 0.1060906 | 0.1196555 | 0.1130205 | 0.1290029 | 0.1095253 | 0.1185331 | 0.1124753 | 0.1051615 | 0.1138327 | 0.1230612 | 0.1415913
1936 | 0.153457 | 0.1144962 | 0.1267599 | 0.1585848 | 0.2053468 | 0.1593998 | 0.1654819 | 0.1355742 | 0.1275089 | 0.1637398 | 0.1539539 | 0.1465001 | 0.116547 | 0.110381 | 0.1050772 | 0.1119623 | 0.104517 | 0.1150527 | 0.09659525 | 0.127424 | 0.1144162 | 0.1008613 | 0.1194213 | 0.1213688 | 0.139983
1937 | 0.1816953 | 0.1361179 | 0.1178601 | 0.1335064 | 0.2084847 | 0.138947 | 0.1495331 | 0.1330741 | 0.1292502 | 0.142912 | 0.1695731 | 0.1443735 | 0.1186548 | 0.1233064 | 0.1051827 | 0.1237584 | 0.120944 | 0.1214563 | 0.1126355 | 0.1176319 | 0.1235921 | 0.112311 | 0.1190699 | 0.1302943 | 0.1273259
1938 | 0.130327 | 0.1203084 | 0.134977 | 0.1577481 | 0.197677 | 0.16056 | 0.1350203 | 0.1309995 | 0.1336371 | 0.1581128 | 0.1641543 | 0.1563631 | 0.1231376 | 0.1153121 | 0.1106927 | 0.1199564 | 0.1270967 | 0.1215849 | 0.1226634 | 0.1137293 | 0.1083027 | 0.1004041 | 0.1148095 | 0.1242712 | 0.1318621
1939 | 0.09863112 | 0.1333461 | 0.1110442 | 0.1346926 | 0.2088297 | 0.1398451 | 0.1454832 | 0.1391718 | 0.1345456 | 0.1542116 | 0.1778808 | 0.1356295 | 0.1111461 | 0.1157212 | 0.1101918 | 0.117829 | 0.115966 | 0.1201146 | 0.1181996 | 0.1368328 | 0.1213621 | 0.1142425 | 0.1299434 | 0.1158789 | 0.1296069
1940 | 0.1307564 | 0.09841368 | 0.1121574 | 0.155978 | 0.1881739 | 0.1776327 | 0.130598 | 0.1274236 | 0.1258967 | 0.1509766 | 0.1577514 | 0.1555031 | 0.1236637 | 0.1090922 | 0.1071893 | 0.1179481 | 0.1071463 | 0.1207397 | 0.1138853 | 0.1210387 | 0.1110529 | 0.1004913 | 0.1410562 | 0.1220416 | 0.1342028
1941 | 0.1861464 | 0.1257065 | 0.1050056 | 0.1771166 | 0.2262547 | 0.1604801 | 0.1433418 | 0.1255312 | 0.1456956 | 0.1641504 | 0.1768195 | 0.1438281 | 0.1109365 | 0.1014763 | 0.108697 | 0.1340898 | 0.1232816 | 0.1201026 | 0.1145339 | 0.1208026 | 0.0995966 | 0.1143629 | 0.1327053 | 0.1239971 | 0.1321043
1942 | 0.1527793 | 0.1087962 | 0.07871643 | 0.17279 | 0.1995491 | 0.1236827 | 0.143642 | 0.127754 | 0.1440244 | 0.1450414 | 0.1630822 | 0.1393211 | 0.1204894 | 0.1050446 | 0.1109134 | 0.1214113 | 0.1036456 | 0.1145204 | 0.1070036 | 0.1163138 | 0.1172752 | 0.09173823 | 0.1363579 | 0.1166405 | 0.1277395
1943 | 0.1060148 | 0.137119 | 0.1204872 | 0.1247126 | 0.1936743 | 0.1297125 | 0.1456233 | 0.121129 | 0.1467074 | 0.1497507 | 0.1671946 | 0.1358635 | 0.1171338 | 0.1110171 | 0.09867742 | 0.1177877 | 0.1144709 | 0.1153482 | 0.1358713 | 0.1356357 | 0.1077827 | 0.1002942 | 0.1352276 | 0.132771 | 0.1202489
1944 | 0.1751045 | 0.1263373 | 0.1504323 | 0.1823752 | 0.1795705 | 0.1376413 | 0.1486065 | 0.1245042 | 0.149998 | 0.1456346 | 0.1717435 | 0.1494349 | 0.1240906 | 0.1003219 | 0.1045877 | 0.1160201 | 0.1110953 | 0.1166966 | 0.1190864 | 0.1254821 | 0.1275103 | 0.09972371 | 0.1313691 | 0.1050557 | 0.1243371
1945 | 0.1281758 | 0.1050538 | 0.1292883 | 0.1638992 | 0.1959879 | 0.180726 | 0.1294692 | 0.1389146 | 0.1402507 | 0.159999 | 0.1719764 | 0.1519052 | 0.1320411 | 0.1135675 | 0.1001305 | 0.1256863 | 0.1126503 | 0.1274268 | 0.1228981 | 0.1161057 | 0.1197857 | 0.1027122 | 0.1332299 | 0.1263614 | 0.1368122
1946 | 0.1380545 | 0.1373449 | 0.1141412 | 0.1615171 | 0.2110501 | 0.1256125 | 0.1467575 | 0.1184165 | 0.1344154 | 0.1519795 | 0.1835054 | 0.1644221 | 0.1221853 | 0.1135817 | 0.1082405 | 0.1133354 | 0.1213145 | 0.1162214 | 0.1225578 | 0.1202008 | 0.1080906 | 0.1083233 | 0.1188627 | 0.1247708 | 0.1217093
1947 | 0.1538398 | 0.1225623 | 0.09520504 | 0.1462226 | 0.2073749 | 0.1278421 | 0.1477853 | 0.1121775 | 0.1422634 | 0.1652333 | 0.1718326 | 0.1471561 | 0.1216964 | 0.1114563 | 0.105558 | 0.1180254 | 0.1171791 | 0.1172966 | 0.1233486 | 0.1271447 | 0.1253808 | 0.1037457 | 0.1361811 | 0.1283494 | 0.1192779
1948 | 0.1449593 | 0.1139704 | 0.1105061 | 0.1746085 | 0.1847099 | 0.1796176 | 0.1420172 | 0.1162392 | 0.1356004 | 0.1549098 | 0.1545936 | 0.1285731 | 0.1183557 | 0.1056881 | 0.1079865 | 0.1254829 | 0.1128858 | 0.1151564 | 0.1247175 | 0.1189214 | 0.1030793 | 0.1002867 | 0.1251451 | 0.1225336 | 0.145334
1949 | 0.1514502 | 0.1518641 | 0.1135379 | 0.1703866 | 0.215942 | 0.1567096 | 0.1332385 | 0.1188543 | 0.135385 | 0.1396992 | 0.1620742 | 0.1620542 | 0.1202093 | 0.108201 | 0.1032727 | 0.1133848 | 0.1031561 | 0.116114 | 0.1159072 | 0.1361444 | 0.1199841 | 0.1106708 | 0.1292102 | 0.118729 | 0.116419
1950 | 0.142994 | 0.1217225 | 0.09523763 | 0.1631179 | 0.1873256 | 0.1512354 | 0.1473034 | 0.1311243 | 0.1332391 | 0.1514941 | 0.174739 | 0.1579894 | 0.1261203 | 0.1119881 | 0.09874573 | 0.1169649 | 0.1154134 | 0.1232469 | 0.1142171 | 0.1086099 | 0.1228523 | 0.1172395 | 0.1302191 | 0.124419 | 0.1182809
1951 | 0.1332516 | 0.1264973 | 0.110695 | 0.1595227 | 0.1810896 | 0.1480329 | 0.1393752 | 0.1236426 | 0.1380417 | 0.1527273 | 0.1634584 | 0.1463583 | 0.12241 | 0.1092161 | 0.106501 | 0.1182727 | 0.1165295 | 0.1195869 | 0.1164861 | 0.1356092 | 0.1170121 | 0.1098128 | 0.1310862 | 0.1434595 | 0.1253837
1952 | 0.1571336 | 0.1240136 | 0.0898053 | 0.1601037 | 0.2090042 | 0.1614948 | 0.1457597 | 0.1214793 | 0.1401164 | 0.1616664 | 0.1545039 | 0.1635128 | 0.1185702 | 0.09928813 | 0.1062932 | 0.126511 | 0.1135998 | 0.1173767 | 0.1167662 | 0.1252675 | 0.1247249 | 0.1207333 | 0.1197227 | 0.121934 | 0.1225842
1953 | 0.1732573 | 0.1358312 | 0.1018466 | 0.1824144 | 0.2059521 | 0.1698723 | 0.1433961 | 0.1281309 | 0.140812 | 0.1501351 | 0.165587 | 0.1554777 | 0.1185298 | 0.1008352 | 0.1095414 | 0.1266112 | 0.1153798 | 0.1192161 | 0.127983 | 0.1356461 | 0.1072121 | 0.1217639 | 0.136689 | 0.1299353 | 0.1407465
1954 | 0.1389992 | 0.1459914 | 0.09320711 | 0.1684501 | 0.1534026 | 0.1477495 | 0.1424762 | 0.1220438 | 0.1382999 | 0.1600643 | 0.1670174 | 0.143345 | 0.119207 | 0.1106335 | 0.1051252 | 0.121143 | 0.1213768 | 0.1219309 | 0.1297574 | 0.127821 | 0.1249912 | 0.08847669 | 0.1248098 | 0.1258684 | 0.1321095
1955 | 0.1482825 | 0.1160936 | 0.1187072 | 0.1609462 | 0.173952 | 0.149161 | 0.1465652 | 0.114894 | 0.1425667 | 0.1678125 | 0.1673967 | 0.1474549 | 0.1263127 | 0.1112829 | 0.1052724 | 0.1280279 | 0.1071511 | 0.1269935 | 0.118894 | 0.125371 | 0.09801736 | 0.1093691 | 0.1354117 | 0.132859 | 0.129784
1956 | 0.1461938 | 0.1171385 | 0.102152 | 0.1761 | 0.1930884 | 0.1640795 | 0.1478069 | 0.1293127 | 0.1625316 | 0.1506621 | 0.1795724 | 0.1675062 | 0.1215991 | 0.1101485 | 0.1137543 | 0.1232673 | 0.1318558 | 0.1279496 | 0.1249066 | 0.1257366 | 0.1237134 | 0.1093181 | 0.1380813 | 0.1246303 | 0.13363
1957 | 0.1744659 | 0.1241777 | 0.1280155 | 0.1686221 | 0.2099305 | 0.1625604 | 0.1447076 | 0.1292882 | 0.141656 | 0.1667235 | 0.189192 | 0.1583728 | 0.1171143 | 0.1062026 | 0.1069787 | 0.1185736 | 0.1133895 | 0.1173355 | 0.1283613 | 0.1256066 | 0.1265983 | 0.09244872 | 0.134857 | 0.1164396 | 0.1280123
1958 | 0.1477507 | 0.1194425 | 0.09577094 | 0.1451163 | 0.1808582 | 0.1766326 | 0.1484379 | 0.1228359 | 0.1308548 | 0.1681178 | 0.1569875 | 0.128589 | 0.1158777 | 0.1026696 | 0.1147244 | 0.1296612 | 0.1117528 | 0.1273887 | 0.1151707 | 0.1314693 | 0.1057384 | 0.09404769 | 0.1188503 | 0.1329847 | 0.1263371
1959 | 0.1286723 | 0.1400258 | 0.104738 | 0.1690951 | 0.2375097 | 0.1426384 | 0.1506921 | 0.1210025 | 0.1568206 | 0.1495096 | 0.1686265 | 0.1431799 | 0.1274438 | 0.1126981 | 0.1027772 | 0.1239875 | 0.1229001 | 0.1206583 | 0.1133936 | 0.127532 | 0.1203186 | 0.104286 | 0.1334289 | 0.1160786 | 0.1372327
1960 | 0.1510956 | 0.1215001 | 0.1277155 | 0.140939 | 0.1737177 | 0.1463737 | 0.1445221 | 0.1247962 | 0.1678487 | 0.1535611 | 0.1745671 | 0.1511544 | 0.1250934 | 0.1043483 | 0.1159261 | 0.1190874 | 0.1142684 | 0.1195443 | 0.1252451 | 0.1222402 | 0.1159414 | 0.1097106 | 0.1352258 | 0.1327476 | 0.1180617
1961 | 0.1109973 | 0.115804 | 0.122663 | 0.1625634 | 0.1947506 | 0.157832 | 0.1445244 | 0.1268017 | 0.1405621 | 0.1663299 | 0.1754844 | 0.1531667 | 0.1221006 | 0.1141692 | 0.09625944 | 0.121937 | 0.1146765 | 0.1176823 | 0.1191814 | 0.1266401 | 0.1066869 | 0.1158492 | 0.123479 | 0.1168024 | 0.133534
1962 | 0.1051259 | 0.1103215 | 0.1249316 | 0.1448667 | 0.2104533 | 0.1337955 | 0.1429666 | 0.1288192 | 0.1553602 | 0.1408006 | 0.1905099 | 0.1506043 | 0.1263167 | 0.1100339 | 0.1165573 | 0.1277339 | 0.124612 | 0.1310952 | 0.1141976 | 0.1152223 | 0.1218202 | 0.1105099 | 0.1249277 | 0.1137073 | 0.130157
1963 | 0.1141371 | 0.1353661 | 0.1128103 | 0.1618928 | 0.1817398 | 0.1298203 | 0.1493042 | 0.1234707 | 0.1387494 | 0.1421499 | 0.1769917 | 0.158918 | 0.1263431 | 0.1083408 | 0.09914052 | 0.1247811 | 0.1132063 | 0.125345 | 0.1171971 | 0.124963 | 0.1157629 | 0.1062761 | 0.119863 | 0.1252049 | 0.1235695
1964 | 0.133332 | 0.12551 | 0.119731 | 0.152578 | 0.1579077 | 0.1689737 | 0.1256296 | 0.1248489 | 0.1314674 | 0.1572934 | 0.1746127 | 0.1464712 | 0.1277696 | 0.1040829 | 0.112084 | 0.1206448 | 0.1230004 | 0.1261915 | 0.1231068 | 0.1264423 | 0.1044663 | 0.09936536 | 0.1269243 | 0.1223648 | 0.1365211
1965 | 0.1480149 | 0.1155317 | 0.1013073 | 0.1277807 | 0.2147304 | 0.1242539 | 0.1375749 | 0.1208139 | 0.1629757 | 0.1727527 | 0.176945 | 0.1402585 | 0.1138382 | 0.1064969 | 0.09311014 | 0.1197367 | 0.1229843 | 0.1262168 | 0.1266701 | 0.1169954 | 0.1020546 | 0.1030648 | 0.1274383 | 0.1164883 | 0.1433811
1966 | 0.1242939 | 0.1238844 | 0.1254259 | 0.1518526 | 0.1875403 | 0.1520135 | 0.1433739 | 0.117663 | 0.1378203 | 0.1543482 | 0.1680424 | 0.1498793 | 0.1163364 | 0.1106108 | 0.1068506 | 0.1266011 | 0.1144842 | 0.1106127 | 0.1231354 | 0.1282328 | 0.1155036 | 0.1174351 | 0.1289823 | 0.1239656 | 0.1244288
1967 | 0.1495206 | 0.1125819 | 0.1055234 | 0.1407462 | 0.2087427 | 0.1506588 | 0.1277208 | 0.1165318 | 0.1384067 | 0.1289243 | 0.1922623 | 0.1412977 | 0.1263946 | 0.1099613 | 0.08803858 | 0.1215392 | 0.1105836 | 0.1208031 | 0.1333901 | 0.1291643 | 0.1274869 | 0.1087072 | 0.1207282 | 0.1216642 | 0.1437971
1968 | 0.1702654 | 0.11669 | 0.1195407 | 0.1554264 | 0.1873872 | 0.1577524 | 0.1446829 | 0.1311131 | 0.1439738 | 0.1731599 | 0.2100895 | 0.1522775 | 0.1261593 | 0.1061202 | 0.1066416 | 0.1238543 | 0.1218236 | 0.1101379 | 0.1335531 | 0.1276166 | 0.1243652 | 0.1081017 | 0.1386911 | 0.1211094 | 0.1250553
1969 | 0.1393134 | 0.1244182 | 0.1283975 | 0.1755729 | 0.2046357 | 0.1796977 | 0.133341 | 0.1178198 | 0.1440593 | 0.1585607 | 0.174993 | 0.1549249 | 0.1209391 | 0.107927 | 0.101115 | 0.1216614 | 0.1025692 | 0.1229139 | 0.1081575 | 0.1365681 | 0.1002924 | 0.1131075 | 0.1281978 | 0.1204171 | 0.1395631
1970 | 0.1456546 | 0.1082841 | 0.1032028 | 0.1578485 | 0.1843861 | 0.1644848 | 0.141903 | 0.1314539 | 0.1421969 | 0.1572942 | 0.1680245 | 0.1346037 | 0.1214816 | 0.1138913 | 0.1100573 | 0.1278006 | 0.1149975 | 0.1221418 | 0.1153696 | 0.127535 | 0.1178881 | 0.1009012 | 0.1344857 | 0.1229719 | 0.1357047
1971 | 0.1558876 | 0.09961069 | 0.08727781 | 0.1633698 | 0.2177293 | 0.1390643 | 0.1439335 | 0.1285735 | 0.1399876 | 0.1507291 | 0.1788223 | 0.1493717 | 0.1210568 | 0.110874 | 0.1094141 | 0.1178609 | 0.1080841 | 0.1223291 | 0.1267257 | 0.1296953 | 0.09994468 | 0.1163518 | 0.125649 | 0.1302563 | 0.1212298
1972 | 0.1332647 | 0.121041 | 0.1345663 | 0.1721004 | 0.1861074 | 0.1463598 | 0.1504167 | 0.1178281 | 0.1595416 | 0.1627205 | 0.1647812 | 0.1607735 | 0.1245476 | 0.09664118 | 0.1032963 | 0.1267816 | 0.1042041 | 0.1234934 | 0.1162638 | 0.125209 | 0.1361848 | 0.1135808 | 0.1290572 | 0.1271602 | 0.1230179
1973 | 0.1528254 | 0.09565309 | 0.07499049 | 0.191513 | 0.1729513 | 0.1489233 | 0.1580932 | 0.122493 | 0.1501028 | 0.1577854 | 0.1610977 | 0.1426681 | 0.130213 | 0.1132531 | 0.09920814 | 0.1227885 | 0.1126414 | 0.1192442 | 0.1211416 | 0.1336734 | 0.1191211 | 0.1008392 | 0.1246102 | 0.129639 | 0.1283212
1974 | 0.1562038 | 0.1225617 | 0.07555351 | 0.163996 | 0.1702324 | 0.1411982 | 0.1395733 | 0.1216994 | 0.1392828 | 0.1661795 | 0.1834243 | 0.1557918 | 0.119481 | 0.1106069 | 0.1089605 | 0.1121772 | 0.1195676 | 0.1258392 | 0.1106133 | 0.1225505 | 0.1097638 | 0.1064177 | 0.1243395 | 0.1235224 | 0.1269538
1975 | 0.1572286 | 0.1306882 | 0.09503064 | 0.1681889 | 0.1902454 | 0.1611139 | 0.1447341 | 0.1303782 | 0.15329 | 0.1455351 | 0.1682008 | 0.1584104 | 0.1300604 | 0.112799 | 0.1016313 | 0.1242789 | 0.1269297 | 0.1215529 | 0.1262586 | 0.1183979 | 0.1374331 | 0.1114574 | 0.1414157 | 0.1201271 | 0.1404704
1976 | 0.165904 | 0.1217858 | 0.1118934 | 0.1552855 | 0.1894717 | 0.1658305 | 0.1348434 | 0.1282419 | 0.158746 | 0.1612713 | 0.1666495 | 0.1470063 | 0.1181246 | 0.1157973 | 0.1019504 | 0.1240449 | 0.1350014 | 0.1247442 | 0.113566 | 0.1289705 | 0.1112247 | 0.0961132 | 0.1324864 | 0.1276598 | 0.1141973
1977 | 0.1427532 | 0.144642 | 0.1044286 | 0.1602099 | 0.1754212 | 0.1244582 | 0.1452868 | 0.1320741 | 0.1473667 | 0.1532767 | 0.1722668 | 0.1524772 | 0.1209278 | 0.1091645 | 0.1101824 | 0.122732 | 0.1248988 | 0.1287477 | 0.1127497 | 0.1310699 | 0.1196295 | 0.1051778 | 0.1162137 | 0.1192506 | 0.1158449
1978 | 0.1487344 | 0.1148645 | 0.1308819 | 0.1638455 | 0.1813999 | 0.1523571 | 0.1388312 | 0.1206609 | 0.1411446 | 0.158757 | 0.1736215 | 0.1331629 | 0.1179607 | 0.1045404 | 0.1031383 | 0.1170321 | 0.1208099 | 0.1381216 | 0.1129511 | 0.1264927 | 0.1224844 | 0.1126804 | 0.1300778 | 0.1100031 | 0.1433669
1979 | 0.1236376 | 0.1165878 | 0.1113004 | 0.1654482 | 0.1904568 | 0.1571824 | 0.1601706 | 0.1370678 | 0.1594837 | 0.1477795 | 0.1888172 | 0.1503035 | 0.1225944 | 0.1237645 | 0.09697 | 0.1251779 | 0.1209093 | 0.1132729 | 0.1079186 | 0.1167893 | 0.09970785 | 0.1118925 | 0.1410752 | 0.126297 | 0.117036
1980 | 0.155386 | 0.1364373 | 0.1043771 | 0.150069 | 0.1868067 | 0.138931 | 0.1427781 | 0.1175263 | 0.1318658 | 0.152502 | 0.1754296 | 0.1610891 | 0.1122423 | 0.1173565 | 0.1165599 | 0.1315536 | 0.12399 | 0.1235913 | 0.1156265 | 0.1113422 | 0.1226638 | 0.1031724 | 0.1278419 | 0.121129 | 0.1257403
1981 | 0.1745761 | 0.13943 | 0.1170381 | 0.1667947 | 0.1761972 | 0.1582062 | 0.1406427 | 0.1150801 | 0.1565399 | 0.1677314 | 0.162041 | 0.1645816 | 0.1197653 | 0.1043557 | 0.1058649 | 0.1181012 | 0.1249963 | 0.1169689 | 0.1055683 | 0.131437 | 0.1025114 | 0.1078891 | 0.132645 | 0.1318143 | 0.1289107
1982 | 0.1145771 | 0.1448272 | 0.1189076 | 0.1472972 | 0.2179633 | 0.1556334 | 0.1416886 | 0.1157692 | 0.1528136 | 0.1601317 | 0.1597044 | 0.1330363 | 0.1273847 | 0.1004108 | 0.1152573 | 0.1242638 | 0.11768 | 0.1169316 | 0.1168749 | 0.1177009 | 0.1230954 | 0.09461227 | 0.1259335 | 0.1245234 | 0.1352209
1983 | 0.1582434 | 0.1119311 | 0.1385998 | 0.1614583 | 0.227054 | 0.1398363 | 0.1345333 | 0.1543483 | 0.1349944 | 0.1494088 | 0.1585351 | 0.1584114 | 0.1158496 | 0.1032589 | 0.1086688 | 0.1143476 | 0.118422 | 0.1227116 | 0.1142309 | 0.1266374 | 0.0984686 | 0.1061039 | 0.1331364 | 0.1370639 | 0.1407633
1984 | 0.1621219 | 0.1183655 | 0.1249982 | 0.175632 | 0.2022476 | 0.2003897 | 0.1413155 | 0.1186445 | 0.1420178 | 0.1738153 | 0.1855058 | 0.1619666 | 0.1213987 | 0.1111332 | 0.1008446 | 0.1220491 | 0.1297133 | 0.1187982 | 0.1308345 | 0.1224455 | 0.1223607 | 0.1139801 | 0.1366327 | 0.127263 | 0.1466486
1985 | 0.1524704 | 0.1114385 | 0.1167949 | 0.1558999 | 0.2291157 | 0.147169 | 0.1420791 | 0.1223981 | 0.1663575 | 0.1488 | 0.1650453 | 0.1400249 | 0.1185844 | 0.1015194 | 0.1127669 | 0.122586 | 0.1081343 | 0.1255768 | 0.1124489 | 0.1210285 | 0.12137 | 0.1215004 | 0.1278389 | 0.1226545 | 0.1256895
1986 | 0.1277697 | 0.1197181 | 0.1053654 | 0.1653921 | 0.2057115 | 0.1421894 | 0.1419653 | 0.1112917 | 0.1550978 | 0.1512887 | 0.1802894 | 0.1665816 | 0.1208903 | 0.114999 | 0.09950628 | 0.1221946 | 0.1327929 | 0.1221419 | 0.1087229 | 0.1345697 | 0.1328786 | 0.09338293 | 0.1360391 | 0.1363325 | 0.1211444
1987 | 0.1624039 | 0.1251448 | 0.08748882 | 0.1496726 | 0.197662 | 0.1414337 | 0.1413106 | 0.11643 | 0.1537356 | 0.1571478 | 0.1559392 | 0.175234 | 0.1274834 | 0.0968214 | 0.0975381 | 0.1217088 | 0.1211523 | 0.1231356 | 0.1178051 | 0.1304481 | 0.1173273 | 0.09688741 | 0.1313652 | 0.1221898 | 0.1363172
1988 | 0.1499341 | 0.1190143 | 0.1199999 | 0.1514021 | 0.1911846 | 0.1796597 | 0.1484338 | 0.1161033 | 0.1379932 | 0.1600862 | 0.1860308 | 0.1492978 | 0.1235491 | 0.1107634 | 0.1148784 | 0.120902 | 0.1177426 | 0.1219839 | 0.109189 | 0.1249285 | 0.1226876 | 0.109209 | 0.138443 | 0.1256211 | 0.1291731
1989 | 0.1266314 | 0.1403711 | 0.1134879 | 0.1901488 | 0.2313451 | 0.1346229 | 0.1415772 | 0.1238784 | 0.1375566 | 0.1531096 | 0.1724035 | 0.1463084 | 0.1243618 | 0.113809 | 0.1172796 | 0.1210938 | 0.116266 | 0.1174039 | 0.1078181 | 0.1240335 | 0.1129082 | 0.1043664 | 0.1299632 | 0.1249415 | 0.1248642
1990 | 0.1537662 | 0.1322453 | 0.09245266 | 0.1610985 | 0.1666296 | 0.1499654 | 0.1415931 | 0.1321395 | 0.1444764 | 0.1557177 | 0.164497 | 0.1580904 | 0.114857 | 0.1083183 | 0.1007545 | 0.1149089 | 0.1174249 | 0.1298841 | 0.1281183 | 0.123526 | 0.1123238 | 0.1110961 | 0.1322611 | 0.1164126 | 0.1289099
1991 | 0.1627458 | 0.1188929 | 0.1134671 | 0.1491403 | 0.1764815 | 0.1617336 | 0.1522224 | 0.1135323 | 0.1497683 | 0.1678495 | 0.1563746 | 0.1393862 | 0.1208463 | 0.103141 | 0.1104889 | 0.1171348 | 0.1192482 | 0.121974 | 0.1339698 | 0.1232065 | 0.1053228 | 0.1008564 | 0.12352 | 0.1131503 | 0.1361075
1992 | 0.1468122 | 0.1077252 | 0.1056066 | 0.1666647 | 0.1913767 | 0.1373726 | 0.1376042 | 0.1190294 | 0.1654483 | 0.162779 | 0.1866868 | 0.1580532 | 0.1264089 | 0.1156279 | 0.1001773 | 0.1088344 | 0.1152619 | 0.1127541 | 0.1179146 | 0.1114161 | 0.1049624 | 0.1201656 | 0.1263042 | 0.124415 | 0.1385478
1993 | 0.1566424 | 0.1220181 | 0.1214102 | 0.1434955 | 0.2068174 | 0.1655413 | 0.1373776 | 0.1358663 | 0.1404905 | 0.1635967 | 0.1675367 | 0.1582302 | 0.1235571 | 0.1116024 | 0.1040493 | 0.1201582 | 0.1224897 | 0.1220202 | 0.1357032 | 0.1226371 | 0.1237375 | 0.1174954 | 0.134227 | 0.1101204 | 0.1393398
1994 | 0.1498459 | 0.1034537 | 0.1010864 | 0.1589426 | 0.1655193 | 0.1821974 | 0.1470876 | 0.1257413 | 0.1492331 | 0.1381875 | 0.1645435 | 0.1518575 | 0.1178084 | 0.09729548 | 0.1061738 | 0.1251777 | 0.1146558 | 0.1187455 | 0.1087939 | 0.1066646 | 0.1271663 | 0.1246334 | 0.1168732 | 0.137482 | 0.1291494
1995 | 0.1573107 | 0.1339678 | 0.1121379 | 0.1699728 | 0.1923944 | 0.1340093 | 0.1434995 | 0.1388935 | 0.141881 | 0.1539878 | 0.15127 | 0.15031 | 0.125066 | 0.1094265 | 0.1058969 | 0.1145253 | 0.1135512 | 0.1222522 | 0.123406 | 0.1167451 | 0.115157 | 0.1082991 | 0.1291566 | 0.1212994 | 0.1521785
1996 | 0.1582902 | 0.1115133 | 0.1112 | 0.1435349 | 0.2075007 | 0.1542377 | 0.1444045 | 0.1282674 | 0.1428861 | 0.1644126 | 0.162837 | 0.1597412 | 0.1194944 | 0.1079532 | 0.09550418 | 0.1111914 | 0.1251832 | 0.1262441 | 0.1175094 | 0.1367324 | 0.1301669 | 0.1111781 | 0.1304199 | 0.1266998 | 0.1285982
1997 | 0.1625309 | 0.1168848 | 0.1098339 | 0.172606 | 0.2072124 | 0.1343688 | 0.1441611 | 0.1298478 | 0.1380559 | 0.1577894 | 0.1406642 | 0.1528692 | 0.1245537 | 0.09844075 | 0.105352 | 0.1249921 | 0.1165984 | 0.1286869 | 0.1366026 | 0.1234897 | 0.1061313 | 0.09900447 | 0.1148787 | 0.1237004 | 0.1313218
1998 | 0.1632334 | 0.1115798 | 0.09270313 | 0.1715254 | 0.1926009 | 0.1637483 | 0.1466987 | 0.1260239 | 0.1618085 | 0.1597247 | 0.1598616 | 0.1629254 | 0.1262545 | 0.1016433 | 0.08633462 | 0.1228976 | 0.1236234 | 0.1056442 | 0.1136077 | 0.1253346 | 0.1234504 | 0.1031694 | 0.1127514 | 0.1187287 | 0.1274171
1999 | 0.1468504 | 0.1053313 | 0.1175664 | 0.1681924 | 0.2218253 | 0.1494849 | 0.1305539 | 0.1140634 | 0.1380071 | 0.1655577 | 0.153683 | 0.1628117 | 0.1193255 | 0.1180153 | 0.1131218 | 0.117587 | 0.1055793 | 0.1096354 | 0.1272113 | 0.1209225 | 0.1027361 | 0.1131728 | 0.1263864 | 0.131941 | 0.1280714
2000 | 0.1571217 | 0.130976 | 0.1113142 | 0.1538084 | 0.208441 | 0.1743668 | 0.1452559 | 0.1294467 | 0.1462423 | 0.1530567 | 0.1620498 | 0.1580055 | 0.1292132 | 0.111735 | 0.09212805 | 0.1292273 | 0.1145159 | 0.1128147 | 0.120596 | 0.1278968 | 0.106585 | 0.09771255 | 0.1181945 | 0.1183593 | 0.1400456
2001 | 0.1244917 | 0.1182724 | 0.1248482 | 0.1658833 | 0.1909844 | 0.1628649 | 0.1484408 | 0.120798 | 0.1447603 | 0.1686994 | 0.1557217 | 0.1482399 | 0.1237002 | 0.1166486 | 0.1042199 | 0.1143267 | 0.1131959 | 0.1274334 | 0.1233109 | 0.1199333 | 0.1129145 | 0.104948 | 0.1247516 | 0.122983 | 0.1115151
2002 | 0.1298444 | 0.1375311 | 0.09795438 | 0.1456667 | 0.1745416 | 0.1448591 | 0.1512322 | 0.1212653 | 0.1412332 | 0.1608779 | 0.1577504 | 0.1366376 | 0.1279534 | 0.1116144 | 0.08990609 | 0.1245233 | 0.1210152 | 0.12241 | 0.1118678 | 0.1226527 | 0.1080287 | 0.09775681346 | 0.136325 | 0.1233672 | 0.127049
2003 | 0.1559586 | 0.1186627 | 0.1121252 | 0.1531419 | 0.166332 | 0.1465442 | 0.1530098 | 0.1216423 | 0.1422702 | 0.1696333 | 0.1671784 | 0.1657241 | 0.1281788 | 0.1045259 | 0.0876863 | 0.1296426 | 0.1229316 | 0.1132107 | 0.1230672 | 0.1237841 | 0.1233107 | 0.1076231 | 0.1360088 | 0.1382896 | 0.1444016
2004 | 0.1204627 | 0.1562838 | 0.1169417 | 0.1925478 | 0.1927935 | 0.1656503 | 0.1381411 | 0.1135559 | 0.1438334 | 0.1606995 | 0.1563167 | 0.14466 | 0.1250627 | 0.115939 | 0.1105306 | 0.1218416 | 0.09901811 | 0.1169053 | 0.1232156 | 0.1196893 | 0.1015716 | 0.1151036 | 0.140034 | 0.1322125 | 0.138376
2005 | 0.1735127 | 0.1132086 | 0.1498936 | 0.164302 | 0.2051729 | 0.1824696 | 0.1376547 | 0.1274303 | 0.1530099 | 0.154356 | 0.18306 | 0.1403517 | 0.1222104 | 0.1159969 | 0.1005569 | 0.1213269 | 0.1056773 | 0.1255744 | 0.1107778 | 0.1353098 | 0.1170359 | 0.1075299 | 0.1411132 | 0.1314209 | 0.1341717
2006 | 0.1584275 | 0.1545619 | 0.1493753 | 0.1576231 | 0.1734214 | 0.1490829 | 0.140693 | 0.1262193 | 0.1480119 | 0.1493214 | 0.1665791 | 0.1548386 | 0.1213017 | 0.1110013 | 0.1134768 | 0.1193881 | 0.110938 | 0.1248271 | 0.1247191 | 0.1242803 | 0.1284097 | 0.1040196 | 0.1382021 | 0.1134639 | 0.1165463
2007 | 0.1332087 | 0.1079894 | 0.1178458 | 0.1611827 | 0.2066878 | 0.1240733 | 0.1482941 | 0.1229126 | 0.1472823 | 0.1616647 | 0.1532468 | 0.1562643 | 0.1084776 | 0.1122727 | 0.09888441 | 0.1167629 | 0.1161366 | 0.1101615 | 0.1187632 | 0.1215306 | 0.115024 | 0.1170684 | 0.1477617 | 0.1237239 | 0.1396771
2008 | 0.1719605 | 0.1179474 | 0.0890326 | 0.1781823 | 0.1982463 | 0.1419677 | 0.1356019 | 0.1200714 | 0.1445428 | 0.1647734 | 0.1540935 | 0.1737698 | 0.1173862 | 0.1205945 | 0.1251366 | 0.1328881 | 0.1267027 | 0.1267795 | 0.1048499 | 0.1248465 | 0.1196932 | 0.09983237 | 0.1228239 | 0.1269839 | 0.1410795
2009 | 0.1657199 | 0.119014 | 0.1032191 | 0.160168 | 0.1764547 | 0.1334653 | 0.1545373 | 0.1164006 | 0.1408162 | 0.1749171 | 0.1741465 | 0.1600546 | 0.1162327 | 0.1085444 | 0.1044248 | 0.1228864 | 0.126298 | 0.1249619 | 0.1249599 | 0.1319416 | 0.1091705 | 0.1104687 | 0.1313762 | 0.1307312 | 0.1304688
2010 | 0.1297495 | 0.1230796 | 0.1228278 | 0.1534459 | 0.1983592 | 0.1312338 | 0.1377527 | 0.1297109 | 0.1486793 | 0.1652777 | 0.1672036 | 0.1498833 | 0.1230691 | 0.110185 | 0.1129465 | 0.123173 | 0.1347632 | 0.1232797 | 0.1219994 | 0.1163983 | 0.1163434 | 0.1149735 | 0.133426 | 0.1267946 | 0.141633
2011 | 0.136312 | 0.1424841 | 0.1070522 | 0.1711051 | 0.2289173 | 0.1823092 | 0.1501779 | 0.1222909 | 0.1501051 | 0.152802 | 0.1784487 | 0.1623717 | 0.1256892 | 0.1087796 | 0.1077515 | 0.1231482 | 0.1269331 | 0.1118398 | 0.134495 | 0.1230176 | 0.1037427 | 0.08990071 | 0.1195355 | 0.1181832 | 0.138035
2012 | 0.1486539 | 0.1127535 | 0.1226118 | 0.1597543 | 0.1908067 | 0.1577895 | 0.1394723 | 0.1385667 | 0.1569109 | 0.1678744 | 0.1577811 | 0.1298456 | 0.1277768 | 0.1119244 | 0.09580282 | 0.1277036 | 0.1152786 | 0.1241449 | 0.1098212 | 0.1316173 | 0.1114184 | 0.1025599 | 0.1310022 | 0.1302483 | 0.1238476
2013 | 0.1569433 | 0.1381736 | 0.09819959 | 0.1283413 | 0.2091574 | 0.1466884 | 0.1374023 | 0.1237509 | 0.1385651 | 0.1527749 | 0.1610528 | 0.1590871 | 0.1223397 | 0.1060334 | 0.1039259 | 0.1148246 | 0.1229929 | 0.1236395 | 0.1158979 | 0.125587 | 0.1286468 | 0.1109324 | 0.1299651 | 0.1214155 | 0.1209442
2014 | 0.1380917 | 0.1092296 | 0.1203918 | 0.2085705 | 0.1964737 | 0.1219716 | 0.1372582 | 0.1367054 | 0.1402857 | 0.1627229 | 0.1719327 | 0.1559383 | 0.1249519 | 0.1081972 | 0.09126714 | 0.1184869 | 0.1068782 | 0.1288061 | 0.1140345 | 0.1250228 | 0.1233564 | 0.1062814 | 0.1292102 | 0.1327093 | 0.1379338
2015 | 0.1360251 | 0.1237499 | 0.1310805 | 0.1507279 | 0.181732 | 0.1482882 | 0.1369163 | 0.1320401 | 0.137856 | 0.1718345 | 0.1757081 | 0.1496924 | 0.1237183 | 0.1158019 | 0.1028017 | 0.1288359 | 0.1092799 | 0.117077 | 0.1129671 | 0.1237637 | 0.1081918 | 0.1120738 | 0.1312214 | 0.1322651 | 0.1278899
2016 | 0.1399442 | 0.1068013 | 0.0989962 | 0.1597712 | 0.1960115 | 0.1246436 | 0.1414976 | 0.1371651 | 0.1471438 | 0.1588885 | 0.1819644 | 0.1699818 | 0.1211612 | 0.09624625 | 0.09947044 | 0.1112727 | 0.1114373 | 0.1294307 | 0.1195151 | 0.1227405 | 0.1170986 | 0.1061506 | 0.1334481 | 0.1121496 | 0.1353468
2017 | 0.1302665 | 0.1308413 | 0.1075899 | 0.1733195 | 0.2258831 | 0.1793194 | 0.1503719 | 0.1342479 | 0.1511637 | 0.1575643 | 0.1763259 | 0.1760628 | 0.1311658 | 0.1180055 | 0.09792665 | 0.1208431 | 0.1144311 | 0.1287224 | 0.1213397 | 0.1147311 | 0.1044132 | 0.1051581 | 0.1205597 | 0.1263309 | 0.1365082
2018 | 0.1460994 | 0.08858424 | 0.1148232 | 0.1534846 | 0.1780295 | 0.1289442 | 0.157902 | 0.129018 | 0.1342983 | 0.1321314 | 0.1592028 | 0.1589438 | 0.1237921 | 0.1126467 | 0.1039579 | 0.119621 | 0.110749 | 0.1199502 | 0.1142 | 0.1199102 | 0.1181638 | 0.1181925 | 0.1393901 | 0.1227815 | 0.1287242
2019 | 0.1312994 | 0.1314465 | 0.1251958 | 0.1730431 | 0.2210966 | 0.1260996 | 0.1458312 | 0.123153 | 0.1502484 | 0.1683364 | 0.163282 | 0.1552222 | 0.1239039 | 0.1093296 | 0.1020392 | 0.1076073 | 0.1173048 | 0.1270399 | 0.1203187 | 0.1175011 | 0.1216777 | 0.108794 | 0.1476537 | 0.119827 | 0.1215436
2020 | 0.1549928 | 0.1364009 | 0.107185 | 0.1492331 | 0.1736386 | 0.138557 | 0.1469942 | 0.1330124 | 0.1420818 | 0.1482918 | 0.1898406 | 0.1438501 | 0.1234061 | 0.1068064 | 0.1121102 | 0.1211759 | 0.1190614 | 0.1132993 | 0.1266031 | 0.1088808 | 0.135284 | 0.1129321 | 0.1204201 | 0.1120986 | 0.1170432
2021 | 0.166116 | 0.1323214 | 0.1234745 | 0.1562595 | 0.1978239 | 0.1604746 | 0.1486594 | 0.1143108 | 0.1420274 | 0.1584569 | 0.1690368 | 0.1597953 | 0.1122332 | 0.1129132 | 0.1092125 | 0.1161626 | 0.1149066 | 0.1254591 | 0.1275862 | 0.1240972 | 0.1090808 | 0.1066657 | 0.1299226 | 0.1200679 | 0.1236358
2022 | 0.1470946 | 0.1057554 | 0.134099 | 0.1448358 | 0.1969516 | 0.1213593 | 0.1503845 | 0.134121 | 0.127517 | 0.1637531 | 0.1541081 | 0.1438234 | 0.1218912 | 0.1085111 | 0.1092419 | 0.1132502 | 0.1271459 | 0.1254339 | 0.1281499 | 0.1186073 | 0.1162358 | 0.118824 | 0.1379968 | 0.1278259 | 0.1250091
2023 | 0.1423133 | 0.1166235 | 0.1360826 | 0.1752358 | 0.2038712 | 0.1495326 | 0.1454899 | 0.1230212 | 0.1364791 | 0.1564715 | 0.1597895 | 0.1514804 | 0.1234889 | 0.1052788 | 0.1115545 | 0.1116455 | 0.1113389 | 0.1136518 | 0.1282455 | 0.1179899 | 0.118466 | 0.116327 | 0.1285401 | 0.1236188 | 0.1164185
2024 | 0.1888691 | 0.1275568 | 0.09334898 | 0.1918541 | 0.2124591 | 0.1651557 | 0.1517959 | 0.1237549 | 0.1416582 | 0.1656427 | 0.1817825 | 0.153098 | 0.1263468 | 0.1096373 | 0.101057 | 0.115587 | 0.1124934 | 0.1253395 | 0.1225057 | 0.1128451 | 0.1193158 | 0.1030295 | 0.1337618 | 0.1169068 | 0.1320021
2025 | 0.1154597 | 0.08405218 | 0.1241564 | 0.1260881 | 0.1996082 | 0.1495291 | 0.1410458 | 0.1347163 | 0.1491626 | 0.1534392 | 0.1715385 | 0.1760345 | 0.121626 | 0.1110498 | 0.1116771 | 0.1120289 | 0.1170925 | 0.1192563 | 0.1266848 | 0.1190123 | 0.1163321 | 0.112315 | 0.1239005 | 0.1234042 | 0.1205788
2026 | 0.129751 | 0.1129442 | 0.1075107 | 0.1598249 | 0.1963817 | 0.1550869 | 0.1489641 | 0.1175236 | 0.1428161 | 0.1729219 | 0.1774917 | 0.1432621 | 0.1187003 | 0.09831369 | 0.1063256 | 0.1276078 | 0.1334551 | 0.1245845 | 0.112284 | 0.1221173 | 0.1029032 | 0.1132637 | 0.1250614 | 0.1168783 | 0.1380064
2027 | 0.1567553 | 0.1392164 | 0.1192845 | 0.1438449 | 0.2267895 | 0.1449672 | 0.1397722 | 0.1178689 | 0.1498204 | 0.1541474 | 0.1662049 | 0.156011 | 0.1283602 | 0.09788568 | 0.1048224 | 0.1261774 | 0.1132639 | 0.1246705 | 0.1246742 | 0.1170806 | 0.1226432 | 0.1123311 | 0.1389022 | 0.1400118 | 0.1203103
2028 | 0.1591161 | 0.1558904 | 0.1331399 | 0.1520014 | 0.238963 | 0.1461092 | 0.1469707 | 0.1206031 | 0.1452067 | 0.1742378 | 0.1704557 | 0.1473794 | 0.1272574 | 0.1068578 | 0.1023493 | 0.1198962 | 0.1078667 | 0.1125459 | 0.1229692 | 0.1232864 | 0.114096 | 0.1018154 | 0.1406881 | 0.1207573 | 0.1352428
2029 | 0.1820003 | 0.1274918 | 0.1036578 | 0.1802063 | 0.1720436 | 0.1537856 | 0.1428052 | 0.1193899 | 0.1245071 | 0.1533434 | 0.1583093 | 0.1642134 | 0.1211784 | 0.1048349 | 0.1034819 | 0.1149741 | 0.1179149 | 0.1208122 | 0.1299965 | 0.1117332 | 0.1298261 | 0.1042049 | 0.1363764 | 0.1291964 | 0.1312409
2030 | 0.1265862 | 0.1011007 | 0.1092381 | 0.1496418 | 0.217717 | 0.1461476 | 0.1524029 | 0.1286665 | 0.1468131 | 0.1718392 | 0.1831284 | 0.1701036 | 0.126058 | 0.1094019 | 0.1168865 | 0.1276594 | 0.1235467 | 0.1200638 | 0.1348946 | 0.1241404 | 0.1144857 | 0.1105864 | 0.1334162 | 0.1294117 | 0.123502
2031 | 0.1699539 | 0.1444025 | 0.1115028 | 0.1387711 | 0.1683035 | 0.1564166 | 0.1460995 | 0.1392962 | 0.1532651 | 0.1530295 | 0.1755685 | 0.1706309 | 0.1212953 | 0.1138698 | 0.09800578 | 0.1135749 | 0.1131433 | 0.1335937 | 0.1201373 | 0.1157929 | 0.1220542 | 0.1042236 | 0.1335392 | 0.1274048 | 0.1236589
2032 | 0.1230634 | 0.1373065 | 0.1111424 | 0.1853716 | 0.1620201 | 0.1734258 | 0.1389163 | 0.1289184 | 0.133432 | 0.1562639 | 0.1648627 | 0.1487535 | 0.1257437 | 0.09951502 | 0.1206679 | 0.1212435 | 0.1161784 | 0.1189633 | 0.1065719 | 0.1174856 | 0.1249114 | 0.1175712 | 0.1208967 | 0.1256745 | 0.1152171
2033 | 0.1477229 | 0.1026077 | 0.121383 | 0.2000598 | 0.2106563 | 0.1778665 | 0.1463518 | 0.1142133 | 0.1484319 | 0.1524921 | 0.1627484 | 0.1504766 | 0.1216582 | 0.1088868 | 0.1080207 | 0.1216577 | 0.1223273 | 0.1109351 | 0.1259563 | 0.1202861 | 0.1191563 | 0.1114965 | 0.1312474 | 0.1207258 | 0.1304408
2034 | 0.114492 | 0.1094255 | 0.128124 | 0.1512029 | 0.2100374 | 0.1671208 | 0.1414532 | 0.136113 | 0.1383718 | 0.1657124 | 0.1716653 | 0.1491236 | 0.1250349 | 0.1068596 | 0.09752759 | 0.1227529 | 0.1141694 | 0.1268017 | 0.1277565 | 0.1159611 | 0.1105356 | 0.110811 | 0.1294744 | 0.1267986 | 0.146918
2035 | 0.1541856 | 0.1308162 | 0.1252985 | 0.1532202 | 0.1452901 | 0.1721367 | 0.1340829 | 0.1408976 | 0.1445491 | 0.1523896 | 0.1589337 | 0.1560825 | 0.1165288 | 0.1137533 | 0.1211677 | 0.1213031 | 0.1282231 | 0.1231604 | 0.1235697 | 0.1232557 | 0.1081666 | 0.1105749 | 0.128724 | 0.1252095 | 0.118129
2036 | 0.1755225 | 0.1226612 | 0.107721 | 0.2091537 | 0.1922769 | 0.1444911 | 0.1543266 | 0.1173324 | 0.1528123 | 0.1439003 | 0.1786647 | 0.1611081 | 0.1188722 | 0.112784 | 0.103612 | 0.1248254 | 0.1258478 | 0.1229231 | 0.131756 | 0.1223249 | 0.114786 | 0.1036379 | 0.1345264 | 0.1305236 | 0.1337815
2037 | 0.1492893 | 0.1541569 | 0.1277144 | 0.1634351 | 0.1817231 | 0.1619831 | 0.1403288 | 0.1317484 | 0.1390721 | 0.1544422 | 0.1714717 | 0.1464328 | 0.1263719 | 0.110221 | 0.1027758 | 0.1199792 | 0.1139387 | 0.110125 | 0.1062749 | 0.1146822 | 0.1168939 | 0.1164077 | 0.1231014 | 0.1225582 | 0.1185185
2038 | 0.1595122 | 0.1176424 | 0.1021009 | 0.1639385 | 0.2015437 | 0.1472509 | 0.1473719 | 0.1279359 | 0.1425397 | 0.1573469 | 0.1674772 | 0.1476896 | 0.1246365 | 0.09973796 | 0.09755465 | 0.1260025 | 0.1062979 | 0.1162588 | 0.1230113 | 0.122068 | 0.1242302 | 0.1017137 | 0.136355 | 0.1252052 | 0.123536
2039 | 0.1497626 | 0.102306 | 0.101759 | 0.1654251 | 0.1815453 | 0.1452444 | 0.1489602 | 0.1346611 | 0.1386129 | 0.1532694 | 0.1788315 | 0.1688437 | 0.1268629 | 0.1091812 | 0.1150191 | 0.1139795 | 0.1143998 | 0.1235139 | 0.119028 | 0.1263112 | 0.1109104 | 0.1046849 | 0.1308722 | 0.1285727 | 0.1224293
2040 | 0.1718659 | 0.1372602 | 0.1100529 | 0.1785317 | 0.1959336 | 0.1656151 | 0.1489901 | 0.1145855 | 0.1495796 | 0.1422163 | 0.170433 | 0.1770832 | 0.1247672 | 0.09975589 | 0.1093414 | 0.1285511 | 0.1173659 | 0.1185117 | 0.1269237 | 0.119617 | 0.1170383 | 0.1100508 | 0.1329938 | 0.128495 | 0.1239833
2041 | 0.1426017 | 0.1248631 | 0.1025125 | 0.2013053 | 0.1903326 | 0.166145 | 0.133792 | 0.1128317 | 0.1395943 | 0.1508147 | 0.1674034 | 0.1285932 | 0.1306786 | 0.1025113 | 0.1147111 | 0.1246464 | 0.1024491 | 0.1253862 | 0.1070967 | 0.1153002 | 0.106352 | 0.1220145 | 0.1288934 | 0.1339657 | 0.1499994
2042 | 0.1540097 | 0.1371715 | 0.1335601 | 0.1518273 | 0.2039293 | 0.143068 | 0.1501295 | 0.1148626 | 0.1538466 | 0.1563101 | 0.1521222 | 0.1450748 | 0.1102765 | 0.1135702 | 0.101061 | 0.1136975 | 0.1149168 | 0.1071101 | 0.1197438 | 0.1160844 | 0.1006739 | 0.0994704 | 0.143487 | 0.1300238 | 0.1421925
2043 | 0.1472 | 0.1290312 | 0.1507263 | 0.168421 | 0.1891544 | 0.1488487 | 0.1368336 | 0.1386508 | 0.1573721 | 0.1726463 | 0.1720686 | 0.1710602 | 0.1213983 | 0.100321 | 0.1000881 | 0.1176175 | 0.1179795 | 0.1195619 | 0.1153025 | 0.1255997 | 0.119794 | 0.1122326 | 0.1181303 | 0.1270673 | 0.1307075
2044 | 0.1423616 | 0.1248971 | 0.09875106 | 0.1442791 | 0.2115979 | 0.1739722 | 0.1455988 | 0.1297996 | 0.1453238 | 0.1581929 | 0.1533552 | 0.1456462 | 0.1273767 | 0.1118478 | 0.09827096 | 0.1172216 | 0.09979078 | 0.1186598 | 0.1147629 | 0.1304407 | 0.1120066 | 0.1071989 | 0.1231494 | 0.1162 | 0.1241394
2045 | 0.1429977 | 0.1059956 | 0.1108124 | 0.163579 | 0.2166159 | 0.17038 | 0.1525816 | 0.1244106 | 0.1410931 | 0.1494619 | 0.144113 | 0.1494707 | 0.1303708 | 0.1110523 | 0.1023716 | 0.1202554 | 0.1217161 | 0.1216034 | 0.126954 | 0.1267317 | 0.1148828 | 0.1110679 | 0.1221678 | 0.125649 | 0.1340959
2046 | 0.1636847 | 0.133228 | 0.09764767 | 0.145389 | 0.1796811 | 0.1399424 | 0.1279206 | 0.1175267 | 0.1454747 | 0.1578309 | 0.1752617 | 0.165084 | 0.1243946 | 0.1089108 | 0.1027602 | 0.1193152 | 0.1177997 | 0.1311089 | 0.123773 | 0.1220094 | 0.1136312 | 0.1134789 | 0.118455 | 0.1198054 | 0.1432833
2047 | 0.1580661 | 0.1183585 | 0.0874277 | 0.1779681 | 0.1773809 | 0.148633 | 0.1510636 | 0.1148511 | 0.1440771 | 0.1605581 | 0.1786102 | 0.1481911 | 0.1195582 | 0.1083568 | 0.107699 | 0.1160292 | 0.112808 | 0.1295081 | 0.1248359 | 0.1277552 | 0.1144973 | 0.1089665 | 0.132635 | 0.1210651 | 0.1269135
2048 | 0.1537555 | 0.1280665 | 0.1338639 | 0.1976095 | 0.1813664 | 0.1610063 | 0.1416208 | 0.116949 | 0.1638102 | 0.1641682 | 0.1736948 | 0.1359243 | 0.1225346 | 0.1183621 | 0.09877293 | 0.12324 | 0.1254927 | 0.1357738 | 0.143795 | 0.1202539 | 0.1236417 | 0.1128479 | 0.1337671 | 0.1272749 | 0.1354781
2049 | 0.1572393 | 0.1442563 | 0.09357802 | 0.160037 | 0.2143894 | 0.150167 | 0.1566007 | 0.1308871 | 0.1458526 | 0.146603 | 0.1575828 | 0.1151132 | 0.1279083 | 0.09578237 | 0.1141673 | 0.1286216 | 0.1155241 | 0.1301458 | 0.1196462 | 0.1204651 | 0.1028534 | 0.1131124 | 0.1323011 | 0.1349848 | 0.1253325
2050 | 0.1417832 | 0.13185 | 0.09779365 | 0.1789172 | 0.2056789 | 0.1421622 | 0.1501364 | 0.1447244 | 0.1419805 | 0.1568389 | 0.1665609 | 0.1640469 | 0.1280768 | 0.1065753 | 0.1116667 | 0.1232726 | 0.1180294 | 0.1354376 | 0.1189696 | 0.1320384 | 0.1256255 | 0.1049267 | 0.1278598 | 0.1226899 | 0.1469647
2051 | 0.1576722 | 0.1038547 | 0.1536065 | 0.1757993 | 0.1897916 | 0.1838062 | 0.1476083 | 0.1192107 | 0.1395031 | 0.1744446 | 0.164877 | 0.161426 | 0.117061 | 0.1125691 | 0.1075063 | 0.1117171 | 0.1146128 | 0.1127377 | 0.1228913 | 0.1094957 | 0.1184019 | 0.1042228 | 0.1279043 | 0.12489 | 0.1383248
2052 | 0.147897 | 0.1207263 | 0.08585779 | 0.2060788 | 0.1837016 | 0.1305639 | 0.1401485 | 0.1160162 | 0.1409389 | 0.1671359 | 0.1745096 | 0.1612475 | 0.1256449 | 0.1127199 | 0.104411 | 0.1231519 | 0.1071076 | 0.1204466 | 0.1261692 | 0.1234031 | 0.1242088 | 0.1046301 | 0.1321329 | 0.1325834 | 0.1362255
2053 | 0.1294875 | 0.1184834 | 0.1045235 | 0.2009938 | 0.1692253 | 0.1715992 | 0.1401128 | 0.134283 | 0.1555386 | 0.1701183 | 0.1651079 | 0.1399076 | 0.1164851 | 0.1149926 | 0.1010257 | 0.1320556 | 0.131283 | 0.1199486 | 0.1188068 | 0.117895 | 0.126473 | 0.1088766 | 0.1409491 | 0.1321969 | 0.1272427
2054 | 0.1426273 | 0.09144946 | 0.1144001 | 0.1320761 | 0.1963687 | 0.146505 | 0.1397927 | 0.1361693 | 0.138983 | 0.1436748 | 0.1704819 | 0.1201752 | 0.1191341 | 0.1184197 | 0.1046979 | 0.1096918 | 0.1030298 | 0.1155218 | 0.1135029 | 0.1130357 | 0.1190324 | 0.1064682 | 0.1354772 | 0.1261674 | 0.1329713
2055 | 0.1405046 | 0.102783 | 0.09896004 | 0.1630307 | 0.1864444 | 0.1430762 | 0.1476094 | 0.1273628 | 0.1520362 | 0.1329252 | 0.1726841 | 0.1331806 | 0.122071 | 0.1090362 | 0.1136331 | 0.1330893 | 0.1219091 | 0.124482 | 0.1231371 | 0.1253426 | 0.1165784 | 0.1110926 | 0.1222418 | 0.1356225 | 0.1310178
2056 | 0.1531372 | 0.1248698 | 0.1082368 | 0.1424021 | 0.2073331 | 0.1427582 | 0.1443684 | 0.1236695 | 0.1402856 | 0.1599514 | 0.1601837 | 0.1426991 | 0.1218055 | 0.1056015 | 0.1167335 | 0.1193372 | 0.1262773 | 0.1138542 | 0.1234043 | 0.1173486 | 0.1121859 | 0.1023896 | 0.1199825 | 0.126586 | 0.1178414
2057 | 0.1771632 | 0.1058461 | 0.1335397 | 0.1867845 | 0.2370928 | 0.1995961 | 0.1438516 | 0.1264335 | 0.1360624 | 0.1510431 | 0.1655239 | 0.1362037 | 0.1180567 | 0.100662 | 0.1147411 | 0.1205255 | 0.1104226 | 0.1281433 | 0.1055203 | 0.1122265 | 0.1120111 | 0.1172951 | 0.1284836 | 0.1255633 | 0.1357166
2058 | 0.1457617 | 0.1332195 | 0.1204285 | 0.137521 | 0.1916002 | 0.1396796 | 0.1427902 | 0.1369501 | 0.1575248 | 0.151937 | 0.1536459 | 0.1471774 | 0.1190396 | 0.1193863 | 0.103088 | 0.1163528 | 0.1178675 | 0.1235273 | 0.1175754 | 0.1158441 | 0.1163482 | 0.114548 | 0.1332696 | 0.1319936 | 0.1378243
2059 | 0.1705844 | 0.1416475 | 0.09926728 | 0.1877578 | 0.1992023 | 0.1653067 | 0.1406923 | 0.1225149 | 0.1515833 | 0.1644516 | 0.1646694 | 0.144016 | 0.1182182 | 0.1162785 | 0.1082238 | 0.1171301 | 0.1103828 | 0.1202756 | 0.1226987 | 0.1246218 | 0.1117299 | 0.1074386 | 0.1295107 | 0.1273389 | 0.1177757
2060 | 0.1547362 | 0.108051 | 0.1075505 | 0.1438573 | 0.1647236 | 0.1415033 | 0.1427888 | 0.1188257 | 0.139405 | 0.1475816 | 0.161648 | 0.16388 | 0.1239256 | 0.1102391 | 0.1092499 | 0.1317059 | 0.1257599 | 0.1307911 | 0.1369918 | 0.1221646 | 0.09958047 | 0.1017087 | 0.1384519 | 0.1244139 | 0.1212777
2061 | 0.1296398 | 0.1612723 | 0.1166025 | 0.1890128 | 0.1707546 | 0.1427895 | 0.1525333 | 0.1275088 | 0.1323717 | 0.1667844 | 0.1535075 | 0.1570738 | 0.1206826 | 0.105927 | 0.1136303 | 0.1271072 | 0.1109716 | 0.1158383 | 0.1204821 | 0.1220648 | 0.106018 | 0.107436 | 0.1339898 | 0.133994 | 0.1335491
2062 | 0.1468599 | 0.1155436 | 0.1365156 | 0.1490228 | 0.1733726 | 0.1568693 | 0.1502621 | 0.1511281 | 0.131067 | 0.1621035 | 0.1646842 | 0.1262725 | 0.116615 | 0.1065672 | 0.106033 | 0.1288331 | 0.1229708 | 0.1123646 | 0.1214633 | 0.1127938 | 0.1132131 | 0.1073319 | 0.1212386 | 0.1234798 | 0.1349946
2063 | 0.1330495 | 0.1463689 | 0.09596012 | 0.1727084 | 0.1736808 | 0.1528912 | 0.1388289 | 0.1363625 | 0.1392704 | 0.1603449 | 0.1650282 | 0.1597875 | 0.1119857 | 0.1029883 | 0.09972159 | 0.1102499 | 0.130656 | 0.1190939 | 0.1159032 | 0.1240968 | 0.1069419 | 0.1074201 | 0.1269923 | 0.1285994 | 0.1360924
2064 | 0.1468173 | 0.1111041 | 0.1122677 | 0.167655 | 0.1937047 | 0.1523557 | 0.1438001 | 0.119581 | 0.1429589 | 0.15629 | 0.1793309 | 0.1601979 | 0.1242534 | 0.1145811 | 0.1120674 | 0.1151106 | 0.1225068 | 0.1217571 | 0.1158107 | 0.1275899 | 0.1265034 | 0.1082101 | 0.1346187 | 0.112642 | 0.1321899
2065 | 0.1563237 | 0.1253662 | 0.1234369 | 0.1678124 | 0.1805623 | 0.1249493 | 0.1450972 | 0.1212117 | 0.1368415 | 0.1555073 | 0.1467453 | 0.139083 | 0.1253941 | 0.1016117 | 0.1110273 | 0.1199937 | 0.1107779 | 0.131925 | 0.1177446 | 0.1134631 | 0.1099277 | 0.1011691 | 0.1294446 | 0.1239207 | 0.1337901
2066 | 0.1603806 | 0.1389258 | 0.1143203 | 0.1669545 | 0.2072797 | 0.1314871 | 0.1448907 | 0.1289791 | 0.1443194 | 0.1569352 | 0.170219 | 0.150274 | 0.1159596 | 0.1018702 | 0.1155667 | 0.1229441 | 0.1224986 | 0.1187424 | 0.1284823 | 0.1199209 | 0.1109256 | 0.09958144 | 0.1292664 | 0.1263297 | 0.1277944
2067 | 0.1593633 | 0.09831851 | 0.1061121 | 0.1885931 | 0.1862964 | 0.1490353 | 0.1438504 | 0.1308336 | 0.1356747 | 0.1604897 | 0.1701037 | 0.1661488 | 0.1326514 | 0.1190045 | 0.1009823 | 0.1217584 | 0.1210997 | 0.1192098 | 0.1190986 | 0.1245144 | 0.1099844 | 0.111353 | 0.124165 | 0.1167506 | 0.1513494
2068 | 0.1858948 | 0.1047919 | 0.133165 | 0.1558286 | 0.1438986 | 0.1548849 | 0.1457249 | 0.1283273 | 0.1337577 | 0.1550109 | 0.1576732 | 0.1644966 | 0.1297523 | 0.1164583 | 0.1168848 | 0.1243577 | 0.1086372 | 0.1214982 | 0.1075576 | 0.1217007 | 0.1078195 | 0.1181808 | 0.1438287 | 0.123665 | 0.1472383
2069 | 0.1602717 | 0.1310466 | 0.120983 | 0.1426835 | 0.1924643 | 0.1542723 | 0.143913 | 0.144051 | 0.1431238 | 0.153326 | 0.1672758 | 0.1525408 | 0.1301242 | 0.1035016 | 0.107935 | 0.1236521 | 0.1146332 | 0.1238969 | 0.1263081 | 0.1065129 | 0.1230895 | 0.1077426 | 0.1166884 | 0.1321905 | 0.1288949
2070 | 0.1410743 | 0.1427034 | 0.1203701 | 0.1377264 | 0.1686369 | 0.1624233 | 0.1448915 | 0.1391186 | 0.1394702 | 0.1523004 | 0.1682647 | 0.1549512 | 0.1177429 | 0.1159676 | 0.1155282 | 0.1239865 | 0.1175788 | 0.1188723 | 0.105631 | 0.1264175 | 0.1191017 | 0.1127164 | 0.142705 | 0.1173017 | 0.120862
2071 | 0.1443526 | 0.1322753 | 0.09780667 | 0.1465866 | 0.1531954 | 0.1445377 | 0.1401034 | 0.1262168 | 0.130926 | 0.1389887 | 0.1855018 | 0.138987 | 0.1148517 | 0.117298 | 0.1119123 | 0.1173811 | 0.1134942 | 0.122537 | 0.1176111 | 0.1367518 | 0.1165727 | 0.1050437 | 0.1322513 | 0.1250522 | 0.1235218
2072 | 0.1212923 | 0.0807887 | 0.1041732 | 0.1722833 | 0.1896168 | 0.1640107 | 0.1473884 | 0.1241787 | 0.1415866 | 0.1553935 | 0.1650217 | 0.1614072 | 0.1241986 | 0.112442 | 0.1123635 | 0.1209669 | 0.1342875 | 0.1275739 | 0.1268068 | 0.1208593 | 0.1281863 | 0.1127995 | 0.1303157 | 0.1264391 | 0.1345937
2073 | 0.1689749 | 0.1231049 | 0.1161331 | 0.1999768 | 0.1847444 | 0.1796721 | 0.1501344 | 0.1244246 | 0.1372008 | 0.1734359 | 0.1756489 | 0.1422287 | 0.1163586 | 0.1129017 | 0.110106 | 0.1264571 | 0.1125383 | 0.1302614 | 0.1117495 | 0.1168271 | 0.1292494 | 0.1083675 | 0.1208739 | 0.1127065 | 0.1255465
2074 | 0.1415855 | 0.1488424 | 0.1196505 | 0.1603865 | 0.2233519 | 0.1535742 | 0.1477687 | 0.1317106 | 0.1422012 | 0.149718 | 0.1807013 | 0.1289854 | 0.1214537 | 0.1150315 | 0.1177116 | 0.1197447 | 0.1349201 | 0.1204754 | 0.126142 | 0.1240095 | 0.1193263 | 0.1178058 | 0.1363496 | 0.1340463 | 0.1267579
2075 | 0.1188273 | 0.111811 | 0.1107519 | 0.1570145 | 0.179151 | 0.168382 | 0.1371535 | 0.136965 | 0.145219 | 0.1621837 | 0.1610742 | 0.1432271 | 0.1184507 | 0.1066524 | 0.1066045 | 0.1249546 | 0.1113765 | 0.1263444 | 0.1098387 | 0.1205484 | 0.1206065 | 0.1118952 | 0.1277425 | 0.1357465 | 0.1367497
2076 | 0.1394026 | 0.1227168 | 0.1181066 | 0.1644231 | 0.2180935 | 0.13762 | 0.1501592 | 0.1192482 | 0.1447272 | 0.1504026 | 0.1723632 | 0.1607302 | 0.1250073 | 0.1013334 | 0.1196875 | 0.1253831 | 0.114695 | 0.1173378 | 0.1158359 | 0.1281599 | 0.1064001 | 0.1079943 | 0.1128619 | 0.1315728 | 0.1187282
2077 | 0.1446243 | 0.1139724 | 0.1036289 | 0.1866101 | 0.167486 | 0.1559964 | 0.1512839 | 0.1240195 | 0.1381714 | 0.1573559 | 0.1557019 | 0.1514635 | 0.1346335 | 0.1087033 | 0.1127979 | 0.1270429 | 0.1051897 | 0.1167386 | 0.1414771 | 0.1153316 | 0.1357585 | 0.115075 | 0.1280976 | 0.1256951 | 0.1389569
2078 | 0.1360137 | 0.1233037 | 0.1043071 | 0.1692529 | 0.178021 | 0.1787898 | 0.1391528 | 0.1220842 | 0.1508435 | 0.1591337 | 0.170051 | 0.1494759 | 0.1272137 | 0.1085078 | 0.1097196 | 0.1161751 | 0.1129829 | 0.1229447 | 0.1282674 | 0.1290454 | 0.113105 | 0.1024568 | 0.1285619 | 0.1286223 | 0.1294806
2079 | 0.1414914 | 0.09331867 | 0.114883 | 0.2113655 | 0.1926582 | 0.178734 | 0.152048 | 0.1243171 | 0.1499117 | 0.1608565 | 0.1551386 | 0.1577396 | 0.1169888 | 0.109026 | 0.1124362 | 0.1224127 | 0.1207045 | 0.1191675 | 0.1173497 | 0.1188157 | 0.1281255 | 0.1064564 | 0.1303896 | 0.1320594 | 0.1165402
2080 | 0.1452495 | 0.1087379 | 0.135434 | 0.19103 | 0.1784988 | 0.1459446 | 0.150454 | 0.1329903 | 0.1545927 | 0.1589525 | 0.1686741 | 0.1701182 | 0.121223 | 0.1092965 | 0.09997937 | 0.1158844 | 0.1213554 | 0.1201561 | 0.1198282 | 0.1248439 | 0.1145436 | 0.1145213 | 0.1329994 | 0.1226123 | 0.1266667
2081 | 0.1462423 | 0.1191587 | 0.1302853 | 0.1826241 | 0.1805329 | 0.1667185 | 0.1370896 | 0.1262493 | 0.1505692 | 0.1531912 | 0.1739828 | 0.1460633 | 0.1227461 | 0.1144642 | 0.1067281 | 0.1240363 | 0.1220901 | 0.1264923 | 0.1292831 | 0.1157253 | 0.1246911 | 0.106172 | 0.1294297 | 0.1200306 | 0.1168487
2082 | 0.1437388 | 0.1183145 | 0.1178987 | 0.1085936 | 0.1832572 | 0.1544814 | 0.145719 | 0.1384907 | 0.151205 | 0.163953 | 0.1598347 | 0.149254 | 0.1249326 | 0.1083921 | 0.09619843 | 0.122538 | 0.1130309 | 0.1273823 | 0.1187413 | 0.1335988 | 0.1170566 | 0.1161271 | 0.1267165 | 0.1257401 | 0.1258106
2083 | 0.1419044 | 0.130543 | 0.1103306 | 0.1558537 | 0.18411 | 0.1239146 | 0.1375651 | 0.1210683 | 0.1360134 | 0.1561899 | 0.1685853 | 0.1311063 | 0.1206926 | 0.1217229 | 0.1106073 | 0.1099017 | 0.1109387 | 0.126433 | 0.125381 | 0.1075519 | 0.1190275 | 0.1047173 | 0.1245548 | 0.121192 | 0.1408143
2084 | 0.1470123 | 0.1200742 | 0.1385114 | 0.1827904 | 0.2052802 | 0.1501375 | 0.1418083 | 0.1274757 | 0.1543426 | 0.1437842 | 0.1738956 | 0.1636383 | 0.1163299 | 0.1029351 | 0.1017448 | 0.1124177 | 0.1238817 | 0.1300142 | 0.1296902 | 0.1315421 | 0.1022691 | 0.1077286 | 0.1403231 | 0.122483 | 0.1405938
2085 | 0.169422 | 0.1146522 | 0.1141846 | 0.1771184 | 0.1547149 | 0.1300846 | 0.1559133 | 0.1280158 | 0.1552258 | 0.1398537 | 0.1716487 | 0.1495198 | 0.1202704 | 0.09748037 | 0.09748037 | 0.1182508 | 0.1203764 | 0.1188724 | 0.1324065 | 0.1170831 | 0.11904 | 0.1082411 | 0.1381419 | 0.1273603 | 0.1128389
2086 | 0.1764703 | 0.08421217 | 0.1053035 | 0.1790905 | 0.1536486 | 0.131115 | 0.138595 | 0.1266348 | 0.1542803 | 0.1521525 | 0.1837099 | 0.1252262 | 0.1248714 | 0.1212133 | 0.1086591 | 0.1312105 | 0.1066471 | 0.1224384 | 0.1308018 | 0.1130302 | 0.1199638 | 0.1032679 | 0.1125538 | 0.1289857 | 0.1356276
2087 | 0.1522903 | 0.1115184 | 0.1356378 | 0.1371239 | 0.1782679 | 0.1426566 | 0.1410938 | 0.1196276 | 0.1479984 | 0.1676298 | 0.1765447 | 0.1445876 | 0.132221 | 0.09831412 | 0.1141145 | 0.1236943 | 0.1072528 | 0.1280036 | 0.1294027 | 0.116189 | 0.1079115 | 0.1057872 | 0.1337333 | 0.1321203 | 0.1245923
2088 | 0.1734168 | 0.1204579 | 0.08070172 | 0.1515545 | 0.1665017 | 0.1521285 | 0.1531856 | 0.1146913 | 0.1478765 | 0.1562576 | 0.182283 | 0.1648412 | 0.1272548 | 0.1209843 | 0.1016102 | 0.116053 | 0.1147062 | 0.1113776 | 0.1159332 | 0.1137787 | 0.1083356 | 0.1040224 | 0.1229879 | 0.1235332 | 0.133931
2089 | 0.1593683 | 0.1079784 | 0.1103271 | 0.1469262 | 0.1954245 | 0.1616259 | 0.1447536 | 0.1345716 | 0.1446544 | 0.1484903 | 0.1862018 | 0.1519651 | 0.1217389 | 0.09968729 | 0.1131993 | 0.1276014 | 0.109555 | 0.125566 | 0.1270446 | 0.1240762 | 0.1208285 | 0.11455 | 0.144628 | 0.1263808 | 0.1432217
2090 | 0.1236644 | 0.1408485 | 0.1240468 | 0.1824457 | 0.1773626 | 0.1746014 | 0.1491061 | 0.1346185 | 0.1472917 | 0.1500625 | 0.1737555 | 0.1400582 | 0.1186518 | 0.1069321 | 0.1078543 | 0.1279306 | 0.1271823 | 0.1266628 | 0.1199987 | 0.1218469 | 0.1275235 | 0.1080457 | 0.1415671 | 0.1210138 | 0.1226912
2091 | 0.1442173 | 0.1219762 | 0.1443856 | 0.1698818 | 0.1874962 | 0.1540356 | 0.1656104 | 0.1231104 | 0.1530396 | 0.1622231 | 0.1710125 | 0.1500155 | 0.1186943 | 0.1122496 | 0.1149808 | 0.1301957 | 0.1172594 | 0.118052 | 0.1165569 | 0.1250256 | 0.1215682 | 0.1026798 | 0.1274446 | 0.1241802 | 0.1158179
2092 | 0.124154 | 0.1028205 | 0.1104176 | 0.165496 | 0.1466338 | 0.1357737 | 0.1553248 | 0.1342637 | 0.1270982 | 0.1559793 | 0.1701296 | 0.1362332 | 0.1177425 | 0.1140604 | 0.1093408 | 0.1176977 | 0.1192369 | 0.1250306 | 0.1153953 | 0.1274448 | 0.1243512 | 0.1102716 | 0.1310317 | 0.1173459 | 0.1278851
2093 | 0.1562704 | 0.1235235 | 0.1173623 | 0.2040531 | 0.1906085 | 0.1415836 | 0.141087 | 0.1164765 | 0.1522713 | 0.1534585 | 0.1826745 | 0.1496163 | 0.1267397 | 0.109735 | 0.1109109 | 0.124048 | 0.1190257 | 0.1206985 | 0.1097969 | 0.1241982 | 0.0992827 | 0.1051207 | 0.1243193 | 0.1183295 | 0.1150306
2094 | 0.1465097 | 0.08396559 | 0.1238225 | 0.168412 | 0.1813612 | 0.1574163 | 0.1424232 | 0.1223689 | 0.1464543 | 0.1357393 | 0.1568976 | 0.1595891 | 0.1199066 | 0.1096719 | 0.1055463 | 0.1266821 | 0.1200458 | 0.1305357 | 0.1196583 | 0.1255736 | 0.1261909 | 0.1008534 | 0.1382363 | 0.1283047 | 0.1324491
2095 | 0.1070914 | 0.1472211 | 0.1248551 | 0.178668 | 0.2342285 | 0.1550236 | 0.1496918 | 0.1218375 | 0.1353939 | 0.1642643 | 0.1760199 | 0.146187 | 0.1292075 | 0.1033902 | 0.1112625 | 0.119904 | 0.1209299 | 0.124374 | 0.1273402 | 0.1145051 | 0.1193906 | 0.109599 | 0.1250962 | 0.1212019 | 0.1387822
2096 | 0.1667641 | 0.1237286 | 0.1409447 | 0.1407024 | 0.1813957 | 0.1486309 | 0.1539451 | 0.1148462 | 0.1399203 | 0.1547291 | 0.1617937 | 0.1504131 | 0.1166006 | 0.1142957 | 0.1129785 | 0.1221213 | 0.1179478 | 0.121975 | 0.1229673 | 0.1178032 | 0.1272331 | 0.1125607 | 0.1255434 | 0.1258475 | 0.1360348
2097 | 0.1258423 | 0.1245717 | 0.1140733 | 0.1840341 | 0.1373167 | 0.1413711 | 0.1338749 | 0.1352603 | 0.1493197 | 0.1604949 | 0.1685793 | 0.1429345 | 0.1172342 | 0.1150936 | 0.09508246 | 0.1139133 | 0.1216294 | 0.1163852 | 0.1190373 | 0.1171345 | 0.105569 | 0.1156541 | 0.1188054 | 0.1305287 | 0.1398923
2098 | 0.155912 | 0.1155326 | 0.1212861 | 0.1928799 | 0.1498273 | 0.1611179 | 0.1489854 | 0.1192154 | 0.1357621 | 0.1706289 | 0.1615568 | 0.1452543 | 0.1298964 | 0.1142036 | 0.09892496 | 0.1219821 | 0.1253419 | 0.1141762 | 0.1272767 | 0.1294074 | 0.1328051 | 0.1081913 | 0.1181759 | 0.1342667 | 0.1286512
2099 | 0.1476116 | 0.1126127 | 0.111045 | 0.1579181 | 0.1773259 | 0.136348 | 0.1423315 | 0.118549 | 0.1215368 | 0.1697115 | 0.1530754 | 0.1508512 | 0.1270244 | 0.1130977 | 0.1159172 | 0.1255785 | 0.1153828 | 0.1264637 | 0.130662 | 0.1113072 | 0.1136227 | 0.1173014 | 0.118087 | 0.1287397 | 0.1329615
2100 | 0.1248054 | 0.115765 | 0.1001342 | 0.1600619 | 0.1632698 | 0.1566542 | 0.1488064 | 0.1249264 | 0.1422385 | 0.1716344 | 0.1822135 | 0.1706197 | 0.116813 | 0.1088124 | 0.1141298 | 0.1099843 | 0.1252292 | 0.1139248 | 0.1325473 | 0.1205412 | 0.1069082 | 0.1074249 | 0.1275108 | 0.1362874 | 0.1334754
2101 | 0.1496466 | 0.1247731 | 0.125053 | 0.1885185 | 0.210179 | 0.154466 | 0.1536991 | 0.1220525 | 0.1525848 | 0.147394 | 0.1634649 | 0.1677799 | 0.117401 | 0.1175626 | 0.1002283 | 0.1236213 | 0.1102146 | 0.1174623 | 0.1052524 | 0.1219556 | 0.127847 | 0.09584367 | 0.1331386 | 0.1250082 | 0.1386775
2102 | 0.132969 | 0.1258295 | 0.08929835 | 0.1642619 | 0.1826222 | 0.1462358 | 0.1481872 | 0.1391874 | 0.1583212 | 0.1448555 | 0.1711297 | 0.1653489 | 0.11731 | 0.1106873 | 0.09376385 | 0.1179687 | 0.1145315 | 0.1212962 | 0.1171897 | 0.132387 | 0.09855306 | 0.1046221 | 0.1255249 | 0.1285123 | 0.1403635
2103 | 0.1133134 | 0.1333124 | 0.106746 | 0.1910294 | 0.1924851 | 0.1711606 | 0.1577922 | 0.1303037 | 0.1387491 | 0.1570713 | 0.1846767 | 0.1460135 | 0.1236513 | 0.1100485 | 0.1222694 | 0.1229286 | 0.1173765 | 0.1101721 | 0.1149472 | 0.1173964 | 0.109461 | 0.1074552 | 0.1310726 | 0.1377467 | 0.118124
2104 | 0.1163824 | 0.1271126 | 0.1141435 | 0.1558395 | 0.1651859 | 0.1396404 | 0.1389123 | 0.1126134 | 0.1349316 | 0.1553928 | 0.1700816 | 0.132648 | 0.1181953 | 0.1116229 | 0.1027155 | 0.1278443 | 0.1325944 | 0.1230028 | 0.1258873 | 0.120163 | 0.1209653 | 0.1180858 | 0.1319594 | 0.1311579 | 0.1283595
2105 | 0.1393512 | 0.1214133 | 0.1024285 | 0.1749671 | 0.2094123 | 0.1285082 | 0.1526368 | 0.1206546 | 0.1422216 | 0.1583323 | 0.1840338 | 0.1612387 | 0.1250606 | 0.1063443 | 0.1122966 | 0.1287609 | 0.1160239 | 0.1313327 | 0.1144342 | 0.1155846 | 0.1194857 | 0.1035711 | 0.125914 | 0.1398788 | 0.138206
2106 | 0.1598966 | 0.1214617 | 0.1024115 | 0.1656079 | 0.2126226 | 0.1463946 | 0.1523437 | 0.1137409 | 0.138829 | 0.1718883 | 0.1831392 | 0.1551674 | 0.1191547 | 0.1010222 | 0.1091821 | 0.1261288 | 0.10388 | 0.1185118 | 0.113221 | 0.1240086 | 0.1122638 | 0.09296412 | 0.1279002 | 0.1308582 | 0.1359432
2107 | 0.1494005 | 0.1234275 | 0.1292921 | 0.1862686 | 0.2078303 | 0.1475838 | 0.1474947 | 0.1402762 | 0.1510364 | 0.1499516 | 0.1677223 | 0.1206542 | 0.1165843 | 0.1177276 | 0.1000014 | 0.1158271 | 0.1035671 | 0.1252418 | 0.1250445 | 0.1243295 | 0.114962 | 0.09705578 | 0.1252581 | 0.1310125 | 0.1334751
2108 | 0.1720149 | 0.1101559 | 0.1223376 | 0.1540612 | 0.1827131 | 0.1651783 | 0.141314 | 0.1289007 | 0.1460071 | 0.1462467 | 0.1717033 | 0.1649305 | 0.1190227 | 0.111262 | 0.09972156 | 0.1070001 | 0.1218668 | 0.1287501 | 0.1162931 | 0.1139007 | 0.1084017 | 0.1062943 | 0.1316367 | 0.1263399 | 0.1281676
2109 | 0.1717775 | 0.1586843 | 0.1148537 | 0.1692008 | 0.1956234 | 0.1508398 | 0.1498755 | 0.1247826 | 0.1420777 | 0.1594643 | 0.1597607 | 0.1413701 | 0.1238113 | 0.1149398 | 0.1116116 | 0.1265457 | 0.1227733 | 0.1300197 | 0.1275054 | 0.1143082 | 0.108662 | 0.1113527 | 0.136911 | 0.1316814 | 0.119902
2110 | 0.1358043 | 0.1312347 | 0.1363173 | 0.1505773 | 0.1842369 | 0.1516923 | 0.147813 | 0.1327971 | 0.1420754 | 0.1423519 | 0.1627495 | 0.1417988 | 0.1187985 | 0.1151444 | 0.1164206 | 0.1215466 | 0.1163429 | 0.1176327 | 0.1193131 | 0.1145393 | 0.1044289 | 0.1101539 | 0.1425162 | 0.1226458 | 0.1313761
2111 | 0.156872 | 0.1065297 | 0.1094928 | 0.1367305 | 0.2027115 | 0.1559712 | 0.1487124 | 0.1210209 | 0.1426521 | 0.1674057 | 0.1708106 | 0.1387982 | 0.1213215 | 0.1102048 | 0.1085276 | 0.1168553 | 0.1037955 | 0.1256132 | 0.1162416 | 0.1078617 | 0.116285 | 0.1097005 | 0.1416133 | 0.1356237 | 0.1273424
2112 | 0.1162605 | 0.1287285 | 0.09940089 | 0.154549 | 0.1891773 | 0.1624239 | 0.1503662 | 0.1204766 | 0.153441 | 0.1484347 | 0.1549524 | 0.1353888 | 0.1318953 | 0.09130748 | 0.1012303 | 0.1189907 | 0.116126 | 0.121925 | 0.126578 | 0.1174948 | 0.1086363 | 0.1022741 | 0.1383712 | 0.1292749 | 0.1351921
2113 | 0.1557733 | 0.1359827 | 0.1241645 | 0.141303 | 0.1950005 | 0.1730547 | 0.1549544 | 0.1400925 | 0.1284642 | 0.1537734 | 0.1790668 | 0.1576711 | 0.1235517 | 0.1038103 | 0.1177835 | 0.1261381 | 0.111093 | 0.1356021 | 0.1192331 | 0.1173426 | 0.1207578 | 0.1013345 | 0.1196152 | 0.1210256 | 0.1305839
2114 | 0.1505144 | 0.1149101 | 0.09129723 | 0.1489566 | 0.1910836 | 0.1408172 | 0.1478288 | 0.1315225 | 0.1472643 | 0.1613631 | 0.1632462 | 0.1664219 | 0.1192821 | 0.1006478 | 0.1050471 | 0.1296584 | 0.1133037 | 0.1242687 | 0.116566 | 0.1247776 | 0.1122582 | 0.1059257 | 0.1118246 | 0.1147582 | 0.135558
2115 | 0.1206303 | 0.09743519 | 0.09469549 | 0.1791682 | 0.1467461 | 0.1533687 | 0.143613 | 0.1331776 | 0.1513616 | 0.162113 | 0.168891 | 0.1228725 | 0.1144259 | 0.1072598 | 0.1040187 | 0.1216046 | 0.1210366 | 0.1088875 | 0.1366053 | 0.1201133 | 0.114413 | 0.1020203 | 0.1303648 | 0.1371234 | 0.1204423
2116 | 0.1473048 | 0.1028347 | 0.1022635 | 0.1739037 | 0.2114681 | 0.1508784 | 0.1384145 | 0.1263193 | 0.1410709 | 0.1595932 | 0.1689089 | 0.1650196 | 0.1102311 | 0.1128668 | 0.1065162 | 0.1270958 | 0.09734184 | 0.1383021 | 0.1238893 | 0.1264297 | 0.1260521 | 0.1205945 | 0.1249597 | 0.1255543 | 0.1179529
2117 | 0.1717645 | 0.13024 | 0.1234926 | 0.1651612 | 0.1802439 | 0.1322326 | 0.1643191 | 0.1267371 | 0.1515855 | 0.159089 | 0.1480824 | 0.1475155 | 0.1380711 | 0.1034058 | 0.1037582 | 0.1170347 | 0.1187127 | 0.1262457 | 0.1273783 | 0.1179596 | 0.108069 | 0.1126036 | 0.1273258 | 0.1105394 | 0.1230532
2118 | 0.1007317 | 0.119079 | 0.09961479 | 0.1890044 | 0.1556991 | 0.1642049 | 0.1451295 | 0.1303429 | 0.149079 | 0.1404762 | 0.1814926 | 0.1516503 | 0.1195044 | 0.1115858 | 0.1181781 | 0.1232316 | 0.1105203 | 0.1256134 | 0.1199788 | 0.1189971 | 0.1069999 | 0.09633789 | 0.1219186 | 0.1195095 | 0.1394692
2119 | 0.161114 | 0.1430578 | 0.1386728 | 0.2025952 | 0.1632703 | 0.1655107 | 0.1468332 | 0.122795 | 0.1480766 | 0.1500933 | 0.1710506 | 0.151587 | 0.1180172 | 0.1025146 | 0.1096402 | 0.1302136 | 0.1088924 | 0.1249022 | 0.1161468 | 0.1244593 | 0.1154976 | 0.1255187 | 0.1247393 | 0.1284435 | 0.1300071
2120 | 0.1674113 | 0.1253883 | 0.1413907 | 0.146282 | 0.1811904 | 0.1472539 | 0.1593552 | 0.1359792 | 0.1344135 | 0.165554 | 0.1679626 | 0.1560069 | 0.1165039 | 0.1122408 | 0.1072733 | 0.136437 | 0.1037357 | 0.1233298 | 0.1219904 | 0.1326206 | 0.1129279 | 0.1232893 | 0.1248336 | 0.1291996 | 0.1214298
2121 | 0.1511309 | 0.1271346 | 0.1131137 | 0.1855444 | 0.225556 | 0.1442338 | 0.146512 | 0.1272548 | 0.1416715 | 0.175546 | 0.1679076 | 0.1560831 | 0.1151836 | 0.104992 | 0.1157421 | 0.1164115 | 0.112818 | 0.115821 | 0.109799 | 0.1099203 | 0.1232624 | 0.09740535 | 0.1292163 | 0.1294773 | 0.1143285
2122 | 0.1464139 | 0.1287883 | 0.1048268 | 0.1468801 | 0.2286061 | 0.1393583 | 0.1480611 | 0.1202902 | 0.1316862 | 0.1538929 | 0.1740596 | 0.1264058 | 0.1263868 | 0.106824 | 0.1029683 | 0.1180215 | 0.1166382 | 0.1302496 | 0.1304198 | 0.1193289 | 0.1094338 | 0.1002967 | 0.1307024 | 0.135789 | 0.1339019
2123 | 0.1183135 | 0.1158554 | 0.1216856 | 0.180307 | 0.1897283 | 0.1538694 | 0.1295397 | 0.1379625 | 0.152787 | 0.1785576 | 0.1758526 | 0.168728 | 0.1047378 | 0.10459 | 0.1076701 | 0.1094773 | 0.1303168 | 0.1256555 | 0.1324009 | 0.1194852 | 0.1051609 | 0.1038602 | 0.1262595 | 0.1251201 | 0.1252619
2124 | 0.1488955 | 0.1486742 | 0.1237411 | 0.1585898 | 0.1962172 | 0.12509 | 0.1504838 | 0.1295916 | 0.1230959 | 0.1495686 | 0.1695295 | 0.1280345 | 0.1219784 | 0.1046502 | 0.1022896 | 0.1147455 | 0.1322282 | 0.1207739 | 0.1179454 | 0.119794 | 0.1192447 | 0.09193592 | 0.1207169 | 0.1306714 | 0.1395727
2125 | 0.1479288 | 0.1272138 | 0.09646379 | 0.1722602 | 0.1757634 | 0.1559992 | 0.1449246 | 0.1222953 | 0.1389663 | 0.1633583 | 0.1638745 | 0.1621306 | 0.1177598 | 0.1182633 | 0.1092654 | 0.1060725 | 0.1129119 | 0.1263427 | 0.1183513 | 0.122565 | 0.1307125 | 0.111202 | 0.1297606 | 0.1303795 | 0.1317943
2126 | 0.1283171 | 0.1153629 | 0.1299558 | 0.1470312 | 0.1839567 | 0.1216374 | 0.1435676 | 0.121714 | 0.1520575 | 0.1535414 | 0.1747271 | 0.1487635 | 0.1144151 | 0.1142583 | 0.1090434 | 0.1247058 | 0.1150401 | 0.1226267 | 0.1330286 | 0.1241174 | 0.1119832 | 0.1185024 | 0.1299159 | 0.12418 | 0.1400052
2127 | 0.139449 | 0.1172649 | 0.1129838 | 0.1571752 | 0.1757028 | 0.1439135 | 0.1401696 | 0.1243629 | 0.1472398 | 0.1673526 | 0.1600693 | 0.1580981 | 0.1243956 | 0.1082535 | 0.1086477 | 0.1231645 | 0.1199267 | 0.1156271 | 0.1142191 | 0.1206142 | 0.1266339 | 0.10358 | 0.1362014 | 0.1194595 | 0.1286815
2128 | 0.1317212 | 0.1054441 | 0.1051939 | 0.1408557 | 0.1718556 | 0.1524587 | 0.1431826 | 0.1303271 | 0.1524636 | 0.1395243 | 0.1534147 | 0.1610863 | 0.1226751 | 0.1133343 | 0.1161156 | 0.119505 | 0.1204726 | 0.1170915 | 0.1078535 | 0.1296385 | 0.1213673 | 0.112553 | 0.1246442 | 0.13398 | 0.1233545
2129 | 0.1523701 | 0.12367 | 0.1243174 | 0.164108 | 0.1578492 | 0.1449184 | 0.1416156 | 0.1251639 | 0.1606249 | 0.1526584 | 0.1610526 | 0.1552103 | 0.1263539 | 0.1100276 | 0.1013908 | 0.1105033 | 0.1070326 | 0.1238714 | 0.1154797 | 0.1106549 | 0.1049565 | 0.1131616 | 0.1228534 | 0.1313719 | 0.1487695
2130 | 0.1723165 | 0.1137538 | 0.1059098 | 0.1401741 | 0.1718202 | 0.1503257 | 0.1405492 | 0.1301464 | 0.143379 | 0.1527541 | 0.1787812 | 0.1527576 | 0.1191119 | 0.1016197 | 0.09769739 | 0.1207348 | 0.1107023 | 0.1136648 | 0.1142698 | 0.1331962 | 0.1191558 | 0.1191482 | 0.137949 | 0.1365123 | 0.127467
2131 | 0.1497647 | 0.1124154 | 0.1220188 | 0.1244963 | 0.1644955 | 0.1448554 | 0.1288732 | 0.1297383 | 0.1382062 | 0.1647599 | 0.1792545 | 0.1690429 | 0.1320971 | 0.1039663 | 0.1092864 | 0.1166804 | 0.1070997 | 0.1211266 | 0.1116678 | 0.1144474 | 0.1173957 | 0.1112405 | 0.1350767 | 0.1201634 | 0.1332737
2132 | 0.1220873 | 0.1289835 | 0.1029184 | 0.1647337 | 0.1871286 | 0.123129 | 0.1405466 | 0.1236938 | 0.1301169 | 0.1436569 | 0.1721302 | 0.1539803 | 0.1104394 | 0.108434 | 0.1085349 | 0.1146125 | 0.1222571 | 0.1252891 | 0.1252931 | 0.1166514 | 0.1191858 | 0.1009998 | 0.1390554 | 0.1205351 | 0.1269297
2133 | 0.1296718 | 0.1543492 | 0.1218133 | 0.181011 | 0.1471796 | 0.1469612 | 0.1599547 | 0.1244878 | 0.1323648 | 0.172338 | 0.1636215 | 0.1488764 | 0.1164786 | 0.1123912 | 0.09847669 | 0.117181 | 0.1333214 | 0.1283527 | 0.1338628 | 0.1191118 | 0.1132453 | 0.1121817 | 0.1288673 | 0.1242512 | 0.1248321
2134 | 0.1513753 | 0.1241114 | 0.1221835 | 0.1666165 | 0.1939566 | 0.1514214 | 0.1615115 | 0.1270573 | 0.1506861 | 0.1546252 | 0.1654113 | 0.1560063 | 0.1227727 | 0.1212625 | 0.1096123 | 0.1260453 | 0.1174745 | 0.1166738 | 0.1149774 | 0.1332128 | 0.1241757 | 0.1108283 | 0.1342501 | 0.1281109 | 0.127166
2135 | 0.1711239 | 0.1462129 | 0.09395702 | 0.1535617 | 0.1633481 | 0.1434526 | 0.1483562 | 0.1323539 | 0.1370777 | 0.1610118 | 0.178243 | 0.1368069 | 0.115964 | 0.1037494 | 0.1056248 | 0.1315485 | 0.1108759 | 0.1303771 | 0.1130044 | 0.1107801 | 0.1089659 | 0.1020832 | 0.1453916 | 0.1381287 | 0.114731
2136 | 0.1473526 | 0.1255687 | 0.09328878 | 0.1888824 | 0.1738909 | 0.1860102 | 0.1416562 | 0.1246692 | 0.1488982 | 0.1650519 | 0.1562006 | 0.1554066 | 0.1319315 | 0.1156118 | 0.1140021 | 0.1140939 | 0.118059 | 0.1150263 | 0.1299619 | 0.1205229 | 0.1171169 | 0.1211875 | 0.1387748 | 0.1304646 | 0.1249817
2137 | 0.1825752 | 0.1183368 | 0.1064652 | 0.183948 | 0.1879677 | 0.1722292 | 0.1348897 | 0.1290079 | 0.1397586 | 0.1606684 | 0.1817629 | 0.119264 | 0.1146303 | 0.1107994 | 0.1169482 | 0.1310514 | 0.1146138 | 0.1178995 | 0.1173496 | 0.1185241 | 0.1153977 | 0.119892 | 0.1414031 | 0.1336873 | 0.1209898
2138 | 0.1621574 | 0.1426459 | 0.126012 | 0.1521244 | 0.1915341 | 0.1352516 | 0.1324728 | 0.1313114 | 0.1405289 | 0.1681212 | 0.1946247 | 0.1256145 | 0.120904 | 0.1107171 | 0.107799 | 0.1204586 | 0.1181082 | 0.123998 | 0.1296174 | 0.1255579 | 0.1155857 | 0.110176 | 0.1344125 | 0.1294906 | 0.1330772
2139 | 0.1476195 | 0.1458709 | 0.11758 | 0.1968248 | 0.200348 | 0.1866744 | 0.1556772 | 0.1416196 | 0.1366201 | 0.169281 | 0.1677789 | 0.1658044 | 0.1153252 | 0.1066556 | 0.1094621 | 0.1141477 | 0.1228616 | 0.1263023 | 0.09820301 | 0.1205091 | 0.1010657 | 0.1183316 | 0.126262 | 0.1221182 | 0.1236242
2140 | 0.1412679 | 0.134713 | 0.117382 | 0.1669008 | 0.1786544 | 0.1194749 | 0.1482779 | 0.1233128 | 0.1299109 | 0.1562838 | 0.1610797 | 0.1593253 | 0.1202794 | 0.107927 | 0.1025194 | 0.1144511 | 0.1218177 | 0.1261089 | 0.1114847 | 0.1205003 | 0.1191461 | 0.1057847 | 0.1243724 | 0.1325892 | 0.1238154
2141 | 0.1512347 | 0.1285306 | 0.1152708 | 0.1750099 | 0.1949661 | 0.1622947 | 0.1449733 | 0.1291143 | 0.1402956 | 0.1636094 | 0.1755873 | 0.1663436 | 0.1264288 | 0.1069827 | 0.1058759 | 0.1133062 | 0.1148704 | 0.1121382 | 0.1130869 | 0.1207483 | 0.1073868 | 0.1097074 | 0.131482 | 0.1213369 | 0.1278414
2142 | 0.1465632 | 0.119961 | 0.08903661 | 0.1745906 | 0.2278196 | 0.1260764 | 0.1451388 | 0.131204 | 0.1514904 | 0.1664227 | 0.1632498 | 0.1538806 | 0.1221043 | 0.1068914 | 0.1093993 | 0.1332659 | 0.1195906 | 0.1201102 | 0.1288079 | 0.1288818 | 0.1163327 | 0.1118269 | 0.1214888 | 0.1164889 | 0.1162301
2143 | 0.1567014 | 0.09351772 | 0.1381587 | 0.1720193 | 0.1939691 | 0.140511 | 0.1444322 | 0.1229506 | 0.1414606 | 0.1622251 | 0.1578386 | 0.1498794 | 0.1254997 | 0.1140373 | 0.105323 | 0.1237668 | 0.1203615 | 0.125185 | 0.1245484 | 0.1264214 | 0.1094458 | 0.1151389 | 0.1262316 | 0.1203917 | 0.1395754
2144 | 0.1577636 | 0.0919245 | 0.09992083 | 0.2078174 | 0.1925312 | 0.1407813 | 0.1428884 | 0.1254494 | 0.1368307 | 0.1648482 | 0.1629145 | 0.1652129 | 0.1228059 | 0.1089549 | 0.1125155 | 0.1339369 | 0.1205142 | 0.1234379 | 0.1234137 | 0.1241855 | 0.1138419 | 0.1200325 | 0.1276493 | 0.1218937 | 0.1075899
2145 | 0.1728759 | 0.1292944 | 0.1185272 | 0.1664053 | 0.154585 | 0.1484903 | 0.1501748 | 0.1181307 | 0.1319034 | 0.1651703 | 0.1576586 | 0.1442105 | 0.1223237 | 0.1051337 | 0.117344 | 0.1190671 | 0.121965 | 0.1158076 | 0.1123522 | 0.1227077 | 0.1195263 | 0.1058575 | 0.1173736 | 0.1128552 | 0.1235619
2146 | 0.1700996 | 0.09204342 | 0.1120661 | 0.1786831 | 0.1844994 | 0.1591565 | 0.1439056 | 0.1399851 | 0.1511156 | 0.1560909 | 0.1817673 | 0.1524175 | 0.1249867 | 0.1096061 | 0.1085599 | 0.1310101 | 0.1287415 | 0.1219515 | 0.1263576 | 0.1226794 | 0.103354 | 0.1105293 | 0.1353829 | 0.1194681 | 0.1198769
2147 | 0.1743095 | 0.1257033 | 0.1201571 | 0.1706464 | 0.1530317 | 0.1577157 | 0.1368129 | 0.1230899 | 0.1434714 | 0.1555312 | 0.1703003 | 0.1634705 | 0.1185098 | 0.1139032 | 0.1075963 | 0.1166237 | 0.1205563 | 0.1173465 | 0.1281817 | 0.1252202 | 0.1166063 | 0.1077458 | 0.1250614 | 0.1365823 | 0.1372541
2148 | 0.1178679 | 0.1141701 | 0.1166234 | 0.1662153 | 0.2049807 | 0.1690078 | 0.128646 | 0.1359007 | 0.1382563 | 0.148468 | 0.1836901 | 0.1413579 | 0.1182623 | 0.113872 | 0.102159 | 0.1167071 | 0.1093771 | 0.1205218 | 0.1130349 | 0.1279141 | 0.112149 | 0.1057134 | 0.1257078 | 0.1203757 | 0.1282421
2149 | 0.1338857 | 0.1437488 | 0.09876437 | 0.1508499 | 0.1907164 | 0.1574787 | 0.1517617 | 0.1342674 | 0.1407804 | 0.1551779 | 0.1780773 | 0.1341453 | 0.1201903 | 0.1114748 | 0.09990438 | 0.1220662 | 0.114158 | 0.1174615 | 0.1312842 | 0.1249307 | 0.1049415 | 0.09954882 | 0.1368279 | 0.1380789 | 0.1260775
2150 | 0.1618641 | 0.09861635 | 0.09482305 | 0.1308557 | 0.1723311 | 0.1459384 | 0.1399939 | 0.1208293 | 0.1539471 | 0.1578546 | 0.1642493 | 0.1576107 | 0.1242604 | 0.1150393 | 0.1156089 | 0.1163511 | 0.1163019 | 0.1057599 | 0.1202741 | 0.1290592 | 0.1210728 | 0.1034931 | 0.1260991 | 0.1290431 | 0.1171166
2151 | 0.1674421 | 0.1256696 | 0.1244813 | 0.1597658 | 0.179915 | 0.1482687 | 0.1444756 | 0.1268652 | 0.156431 | 0.1350204 | 0.189409 | 0.1575251 | 0.1285814 | 0.1144893 | 0.1060605 | 0.1069686 | 0.1158258 | 0.1183791 | 0.121064 | 0.119282 | 0.1251745 | 0.1114565 | 0.1266578 | 0.1198851 | 0.1373833
2152 | 0.1652195 | 0.1339053 | 0.106955 | 0.195951 | 0.1547397 | 0.1454147 | 0.1387213 | 0.1171815 | 0.149981 | 0.1648735 | 0.1782652 | 0.1451819 | 0.1213371 | 0.1151029 | 0.1046734 | 0.1283586 | 0.1300583 | 0.1269669 | 0.1252661 | 0.1317351 | 0.1194147 | 0.1033358 | 0.1213674 | 0.1204946 | 0.1314642
2153 | 0.1674184 | 0.1371962 | 0.08657442 | 0.1801331 | 0.1966225 | 0.1477623 | 0.1438146 | 0.1287179 | 0.1460815 | 0.1532598 | 0.1803487 | 0.1489883 | 0.1204962 | 0.106955 | 0.1073204 | 0.1316359 | 0.1180623 | 0.1209538 | 0.1184292 | 0.1191513 | 0.1134925 | 0.1202253 | 0.1281141 | 0.1265565 | 0.132242
2154 | 0.147691 | 0.1003424 | 0.1219379 | 0.1655105 | 0.1952139 | 0.1578283 | 0.1539515 | 0.1353678 | 0.1431048 | 0.1621679 | 0.1690758 | 0.1303524 | 0.1183825 | 0.1134205 | 0.1037155 | 0.1270163 | 0.1165024 | 0.1189456 | 0.1262993 | 0.1304245 | 0.1229752 | 0.102016 | 0.1323449 | 0.1215719 | 0.1168063
2155 | 0.1771478 | 0.1220446 | 0.109191 | 0.1629666 | 0.1966858 | 0.1644042 | 0.1601854 | 0.1275201 | 0.1371153 | 0.1422257 | 0.1791707 | 0.1396966 | 0.1209618 | 0.1078653 | 0.1132617 | 0.1242845 | 0.1069862 | 0.1320714 | 0.125135 | 0.1254788 | 0.1284303 | 0.09896405 | 0.1306338 | 0.1298532 | 0.1327117
2156 | 0.1444678 | 0.1010019 | 0.09946746 | 0.1832544 | 0.1857545 | 0.1148666 | 0.1454963 | 0.1254398 | 0.1322062 | 0.1482289 | 0.1732419 | 0.1408661 | 0.1200988 | 0.1141185 | 0.1092456 | 0.1129721 | 0.1090954 | 0.1165287 | 0.1079101 | 0.1344662 | 0.1193835 | 0.09946663 | 0.121245 | 0.1234928 | 0.1297967
2157 | 0.1505544 | 0.1294504 | 0.09400569 | 0.1865384 | 0.1648636 | 0.1411098 | 0.1490499 | 0.1266201 | 0.1504472 | 0.1688047 | 0.16249 | 0.1729846 | 0.1147386 | 0.1108896 | 0.1136603 | 0.1086038 | 0.1006683 | 0.1176134 | 0.1214131 | 0.1288572 | 0.1145248 | 0.09795549 | 0.1231297 | 0.119691 | 0.1309256
2158 | 0.105127 | 0.1115664 | 0.1019654 | 0.1631213 | 0.2073274 | 0.1701574 | 0.148163 | 0.1338485 | 0.1469248 | 0.1677075 | 0.1743311 | 0.1491073 | 0.1244107 | 0.1008449 | 0.1164753 | 0.115944 | 0.1138449 | 0.1169717 | 0.1210272 | 0.1262325 | 0.110791 | 0.1137873 | 0.1439004 | 0.1232665 | 0.1253916
2159 | 0.157781 | 0.1418172 | 0.0947699 | 0.1784277 | 0.1811293 | 0.1326436 | 0.1561776 | 0.1228722 | 0.1396241 | 0.1578016 | 0.1655049 | 0.1457438 | 0.1219977 | 0.1046171 | 0.09744867 | 0.1238451 | 0.1184103 | 0.1225231 | 0.1102899 | 0.1209804 | 0.1214168 | 0.1120722 | 0.1364722 | 0.1128173 | 0.119926
2160 | 0.1594562 | 0.1001844 | 0.134236 | 0.1811098 | 0.1494454 | 0.1584469 | 0.1510002 | 0.1191328 | 0.1547057 | 0.1575196 | 0.1632346 | 0.139913 | 0.1207288 | 0.1057184 | 0.1062518 | 0.1171844 | 0.123289 | 0.1298055 | 0.1235499 | 0.1421412 | 0.1228378 | 0.09552969 | 0.1238556 | 0.1265483 | 0.1270031
2161 | 0.1550397 | 0.1302639 | 0.09438772 | 0.1525607 | 0.1778756 | 0.1362669 | 0.1555802 | 0.1225178 | 0.1508219 | 0.1538572 | 0.1679506 | 0.1541923 | 0.1267315 | 0.102273 | 0.1160364 | 0.1251197 | 0.1145351 | 0.105617 | 0.1223868 | 0.1269027 | 0.1268138 | 0.1120971 | 0.1435313 | 0.1235611 | 0.1298623
2162 | 0.1203989 | 0.1066857 | 0.09417641 | 0.1754162 | 0.1987961 | 0.1497029 | 0.1420299 | 0.1363167 | 0.128911 | 0.1534348 | 0.182611 | 0.1631872 | 0.1176889 | 0.1031437 | 0.1191297 | 0.131448 | 0.131921 | 0.1173556 | 0.1275417 | 0.1350016 | 0.1148588 | 0.1253974 | 0.1277673 | 0.1177302 | 0.1386688
2163 | 0.1685213 | 0.09998203 | 0.104179 | 0.1492811 | 0.1615682 | 0.1622581 | 0.1466701 | 0.1327439 | 0.1520414 | 0.1671713 | 0.1652164 | 0.1680861 | 0.122324 | 0.1080659 | 0.09946901 | 0.1280038 | 0.1069093 | 0.1287902 | 0.1224708 | 0.1285618 | 0.1283438 | 0.1045611 | 0.1363314 | 0.1272174 | 0.1331941
2164 | 0.1531675 | 0.1326897 | 0.09491713 | 0.217546 | 0.2061177 | 0.1388349 | 0.1445863 | 0.1271118 | 0.1420693 | 0.1533184 | 0.1806076 | 0.1460981 | 0.1125234 | 0.100409 | 0.1124846 | 0.1321099 | 0.1273434 | 0.1288253 | 0.1141254 | 0.1234218 | 0.1254832 | 0.1117419 | 0.140801 | 0.127127 | 0.134008
2165 | 0.126761 | 0.1270702 | 0.09654959 | 0.1363383 | 0.197488 | 0.1415223 | 0.1491102 | 0.1258141 | 0.1423989 | 0.1693558 | 0.1715708 | 0.1619601 | 0.1226051 | 0.1065153 | 0.1105887 | 0.1108215 | 0.1177803 | 0.1220387 | 0.1197855 | 0.1293693 | 0.1083867 | 0.1105415 | 0.1263789 | 0.1300013 | 0.1164732
2166 | 0.1502173 | 0.1354972 | 0.1217203 | 0.1699067 | 0.1856633 | 0.1397245 | 0.1499006 | 0.131768 | 0.1486126 | 0.1518599 | 0.1699015 | 0.1414194 | 0.1109019 | 0.1099307 | 0.1086559 | 0.1281992 | 0.109271 | 0.1317979 | 0.1175018 | 0.1254285 | 0.1089267 | 0.1149936 | 0.1295123 | 0.133628 | 0.1180616
2167 | 0.1048499 | 0.1300733 | 0.1060294 | 0.1502083 | 0.2180274 | 0.1475505 | 0.129525 | 0.1243348 | 0.131737 | 0.1686938 | 0.1647757 | 0.118537 | 0.1142307 | 0.108982 | 0.09919297 | 0.1265198 | 0.1121414 | 0.1153319 | 0.1351478 | 0.1207988 | 0.1116178 | 0.1002715 | 0.1276318 | 0.1345433 | 0.1209246
2168 | 0.134451 | 0.1186656 | 0.132722 | 0.1551706 | 0.2097991 | 0.1676598 | 0.1379133 | 0.1374959 | 0.1359665 | 0.1518073 | 0.1556637 | 0.1426766 | 0.1240139 | 0.1076841 | 0.09910659 | 0.1114527 | 0.1117542 | 0.1201955 | 0.1168595 | 0.1283255 | 0.1262049 | 0.1119248 | 0.1324291 | 0.1159647 | 0.1199598
2169 | 0.1059908 | 0.1213764 | 0.09196826 | 0.1807843 | 0.1906578 | 0.134288 | 0.1470495 | 0.1434227 | 0.1389537 | 0.1736869 | 0.1620389 | 0.1504979 | 0.1171992 | 0.1234718 | 0.1068144 | 0.1157365 | 0.1076234 | 0.1139653 | 0.1098585 | 0.1292018 | 0.1269776 | 0.1020663 | 0.1353283 | 0.1202855 | 0.1203192
2170 | 0.1606976 | 0.1362926 | 0.1281415 | 0.1650445 | 0.1758602 | 0.1482004 | 0.1445043 | 0.1322462 | 0.1413863 | 0.1587168 | 0.1836244 | 0.1564566 | 0.1198156 | 0.09497845 | 0.09912061 | 0.114657 | 0.1155968 | 0.1344774 | 0.1201327 | 0.1134258 | 0.1265091 | 0.1170996 | 0.1412739 | 0.1292333 | 0.107129
2171 | 0.146512 | 0.1218166 | 0.1140712 | 0.1692547 | 0.1677466 | 0.1404293 | 0.1535952 | 0.1333071 | 0.1484726 | 0.161186 | 0.1582143 | 0.1532801 | 0.1256594 | 0.1088726 | 0.1120899 | 0.131203 | 0.1123178 | 0.1231242 | 0.1176856 | 0.1212353 | 0.1102575 | 0.1044025 | 0.137791 | 0.1195775 | 0.1321914
2172 | 0.1422589 | 0.1159512 | 0.09863844 | 0.1748845 | 0.171789 | 0.1536484 | 0.1354351 | 0.1279717 | 0.1244675 | 0.1429041 | 0.1752456 | 0.1452203 | 0.1159224 | 0.1153085 | 0.1050679 | 0.12115 | 0.1102668 | 0.1339236 | 0.1222746 | 0.1206104 | 0.1164661 | 0.1076609 | 0.1324059 | 0.1188607 | 0.1283404
2173 | 0.153721 | 0.09751717 | 0.08818527 | 0.1500762 | 0.1491722 | 0.1557273 | 0.1564168 | 0.1260083 | 0.1387413 | 0.1332924 | 0.1636744 | 0.1513741 | 0.1137099 | 0.09901008 | 0.1015811 | 0.1236931 | 0.1203359 | 0.1235947 | 0.126092 | 0.1233915 | 0.1117738 | 0.1128569 | 0.1270639 | 0.1206318 | 0.1215815
2174 | 0.1690502 | 0.1376614 | 0.08041548 | 0.169372 | 0.1834532 | 0.1538262 | 0.1420796 | 0.1283237 | 0.1428699 | 0.1532276 | 0.1686257 | 0.1796924 | 0.124806 | 0.1122132 | 0.1169797 | 0.1159597 | 0.1039459 | 0.1182789 | 0.1268021 | 0.1237194 | 0.1283246 | 0.1144112 | 0.1325949 | 0.1294029 | 0.1363178
2175 | 0.1649356 | 0.1255448 | 0.1288842 | 0.1875479 | 0.1990513 | 0.15264 | 0.1339776 | 0.1222376 | 0.133252 | 0.1514209 | 0.1778112 | 0.1595553 | 0.1235425 | 0.1043359 | 0.0992213 | 0.1222881 | 0.1079527 | 0.1291487 | 0.1099843 | 0.1170156 | 0.1112239 | 0.1171803 | 0.1307135 | 0.1184561 | 0.1124866
2176 | 0.1400663 | 0.08875475 | 0.09219648 | 0.1556612 | 0.1631924 | 0.1430507 | 0.1351215 | 0.1326561 | 0.1550449 | 0.161083 | 0.1646357 | 0.1696556 | 0.1263673 | 0.1187006 | 0.1135012 | 0.1181362 | 0.1190481 | 0.1408798 | 0.1187697 | 0.1221084 | 0.1017737 | 0.09835004 | 0.1374652 | 0.1342739 | 0.1268095
2177 | 0.1036789 | 0.1427119 | 0.1268901 | 0.1822971 | 0.1704704 | 0.150141 | 0.1477235 | 0.1254662 | 0.1373141 | 0.1544385 | 0.1555219 | 0.1806082 | 0.1199196 | 0.1095728 | 0.1112055 | 0.1134165 | 0.1336874 | 0.1062029 | 0.1271825 | 0.1188027 | 0.1302155 | 0.116549 | 0.1210054 | 0.1294522 | 0.1318045
2178 | 0.1229886 | 0.1124572 | 0.1236038 | 0.1789406 | 0.1994581 | 0.1485298 | 0.14444 | 0.1193835 | 0.126453 | 0.1457079 | 0.1803146 | 0.1350853 | 0.1187178 | 0.1050212 | 0.1091433 | 0.1169415 | 0.1179813 | 0.1135369 | 0.1043408 | 0.1151449 | 0.1299697 | 0.1201114 | 0.1349642 | 0.1251927 | 0.1243999
2179 | 0.1452243 | 0.1244951 | 0.08983588 | 0.1893142 | 0.1504725 | 0.1384349 | 0.1463217 | 0.126873 | 0.1500746 | 0.1631132 | 0.1632072 | 0.1629274 | 0.1251692 | 0.106521 | 0.1058138 | 0.1186086 | 0.1301956 | 0.1182322 | 0.1048249 | 0.1194255 | 0.1234762 | 0.113407 | 0.1348536 | 0.1266083 | 0.1378507
2180 | 0.1663336 | 0.144889 | 0.108959 | 0.1982559 | 0.1736011 | 0.1969022 | 0.1509344 | 0.1268934 | 0.1605854 | 0.1502744 | 0.1694532 | 0.1499741 | 0.1244819 | 0.1076864 | 0.1043546 | 0.1214295 | 0.1165467 | 0.12488 | 0.1217798 | 0.1340381 | 0.1105431 | 0.1055729 | 0.1294561 | 0.130212 | 0.1343108
2181 | 0.1168735 | 0.1105137 | 0.1119474 | 0.1495067 | 0.1837601 | 0.1508781 | 0.15048 | 0.1181765 | 0.1266565 | 0.1674539 | 0.1661324 | 0.1551377 | 0.1273396 | 0.1033999 | 0.1018041 | 0.1204376 | 0.11261 | 0.1265676 | 0.104485 | 0.1256042 | 0.1023762 | 0.1036244 | 0.1318559 | 0.1339277 | 0.1269194
2182 | 0.08369818 | 0.09573082 | 0.09584585 | 0.1923296 | 0.2094019 | 0.1600966 | 0.147259 | 0.1215122 | 0.1326238 | 0.165603 | 0.1608724 | 0.1463732 | 0.1193814 | 0.1092949 | 0.1205249 | 0.1244436 | 0.1078286 | 0.1239725 | 0.1142183 | 0.1335752 | 0.1290707 | 0.0968015 | 0.1279426 | 0.1266988 | 0.1518917
2183 | 0.1507099 | 0.09019762 | 0.1223763 | 0.1913218 | 0.1907105 | 0.1567858 | 0.1361926 | 0.1236049 | 0.1462357 | 0.1604933 | 0.1572369 | 0.163524 | 0.1175535 | 0.1110781 | 0.1156713 | 0.1250515 | 0.107827 | 0.1298108 | 0.1111628 | 0.1150666 | 0.1025048 | 0.1153879 | 0.125749 | 0.1261279 | 0.1301164
2184 | 0.1463508 | 0.1149757 | 0.1139085 | 0.1746746 | 0.1780712 | 0.1489027 | 0.129031 | 0.113894 | 0.1424495 | 0.1738994 | 0.1574565 | 0.1621507 | 0.1201982 | 0.1092278 | 0.1108361 | 0.1195625 | 0.111994 | 0.1218 | 0.1066974 | 0.125425 | 0.112833 | 0.1066934 | 0.1449387 | 0.1264985 | 0.1229153
2185 | 0.1780472 | 0.1261687 | 0.08513915 | 0.1805518 | 0.169467 | 0.1984095 | 0.1454262 | 0.1319811 | 0.1511624 | 0.1596124 | 0.1641009 | 0.14293 | 0.1236385 | 0.1060198 | 0.1036057 | 0.1225976 | 0.113287 | 0.1239803 | 0.1211185 | 0.1169823 | 0.1127859 | 0.1062412 | 0.1263821 | 0.1409155 | 0.1220124
2186 | 0.1869675 | 0.1457687 | 0.08945506 | 0.1650573 | 0.1863225 | 0.1534905 | 0.1471657 | 0.1422869 | 0.1336087 | 0.161622 | 0.1579499 | 0.1552842 | 0.1231188 | 0.09709435 | 0.09917779 | 0.1166728 | 0.1269133 | 0.1254937 | 0.1081138 | 0.1275979 | 0.1122251 | 0.1058815 | 0.1306131 | 0.1341891 | 0.1279557
2187 | 0.1067641 | 0.1030864 | 0.0998453 | 0.1958339 | 0.2008489 | 0.1295404 | 0.1502375 | 0.1213046 | 0.1310173 | 0.1495431 | 0.169548 | 0.1370285 | 0.1225241 | 0.1082883 | 0.1010317 | 0.1280099 | 0.1048446 | 0.1242239 | 0.1100066 | 0.1269296 | 0.1251753 | 0.1047866 | 0.1216423 | 0.1303732 | 0.1418896
2188 | 0.1404079 | 0.1136226 | 0.141525 | 0.1870746 | 0.2034739 | 0.1571071 | 0.1422063 | 0.1229251 | 0.1547744 | 0.1559752 | 0.1820335 | 0.1323627 | 0.1235328 | 0.1066065 | 0.1017277 | 0.1164683 | 0.1083267 | 0.12199 | 0.1228098 | 0.116126 | 0.1245875 | 0.1131225 | 0.1382129 | 0.1315625 | 0.1182857
2189 | 0.1621253 | 0.1485483 | 0.116236 | 0.1555593 | 0.2052612 | 0.1698325 | 0.1582442 | 0.1348833 | 0.1473829 | 0.181747 | 0.1618613 | 0.152761 | 0.1205844 | 0.1085104 | 0.1182764 | 0.1219255 | 0.1081315 | 0.1200077 | 0.1223965 | 0.1273847 | 0.1326378 | 0.1130289 | 0.117926 | 0.1295619 | 0.1298762
2190 | 0.1342796 | 0.0972962 | 0.1289935 | 0.1697438 | 0.2045279 | 0.1624292 | 0.1475559 | 0.1268275 | 0.1388137 | 0.1342022 | 0.1612308 | 0.1530406 | 0.1200807 | 0.1066779 | 0.09797624 | 0.1206683 | 0.1260347 | 0.1268315 | 0.1332612 | 0.12315 | 0.1010622 | 0.111835 | 0.1322326 | 0.1379548 | 0.1272708
2191 | 0.1625501 | 0.1327953 | 0.1210239 | 0.1285208 | 0.1878712 | 0.1396844 | 0.1371407 | 0.1203217 | 0.1253313 | 0.1462535 | 0.1841574 | 0.1343756 | 0.1189591 | 0.1082903 | 0.1022188 | 0.1342615 | 0.117231 | 0.1260216 | 0.1256301 | 0.1274211 | 0.1106763 | 0.110933 | 0.1203692 | 0.1275698 | 0.1205752
2192 | 0.1643793 | 0.1106587 | 0.1256914 | 0.1611097 | 0.1780712 | 0.1372316 | 0.1450524 | 0.1249364 | 0.1183901 | 0.1526917 | 0.1780919 | 0.1598026 | 0.1247199 | 0.1048862 | 0.1082757 | 0.1288153 | 0.1159432 | 0.1189818 | 0.1143787 | 0.1184863 | 0.111596 | 0.102711 | 0.1260784 | 0.1367905 | 0.1262221
2193 | 0.1537615 | 0.104305 | 0.107781 | 0.1816683 | 0.1673595 | 0.1172724 | 0.1566313 | 0.1354536 | 0.1419071 | 0.1394287 | 0.1615759 | 0.1734061 | 0.1177855 | 0.109846 | 0.1049116 | 0.1319795 | 0.1077456 | 0.1285888 | 0.1335968 | 0.1272231 | 0.1225945 | 0.1171318 | 0.12075 | 0.1191043 | 0.1222524
2194 | 0.1145109 | 0.1282646 | 0.1195613 | 0.1635698 | 0.1846569 | 0.1372912 | 0.1395196 | 0.1285548 | 0.1298744 | 0.1594382 | 0.1791236 | 0.1467145 | 0.1205535 | 0.09728577 | 0.1033072 | 0.1157052 | 0.1170415 | 0.122158 | 0.1230498 | 0.118487 | 0.1004511 | 0.1004187 | 0.1242248 | 0.1273033 | 0.1189171
2195 | 0.1625776 | 0.1118764 | 0.09001575 | 0.1709899 | 0.1933088 | 0.1551583 | 0.1406473 | 0.1263248 | 0.1309982 | 0.1297237 | 0.1855246 | 0.1381787 | 0.1246066 | 0.1104086 | 0.105584 | 0.1261321 | 0.115702 | 0.1127667 | 0.132458 | 0.119433 | 0.1265174 | 0.1215256 | 0.1261481 | 0.1182976 | 0.1295772
2196 | 0.1390534 | 0.1040147 | 0.1025042 | 0.1715819 | 0.1944168 | 0.1711453 | 0.1427698 | 0.1304459 | 0.1429274 | 0.1490327 | 0.1727079 | 0.1484007 | 0.1220834 | 0.1186824 | 0.1127258 | 0.1283947 | 0.116266 | 0.1167145 | 0.1191712 | 0.1261663 | 0.119136 | 0.1182358 | 0.1272507 | 0.1157593 | 0.1229277
2197 | 0.09779081 | 0.1256694 | 0.1312326 | 0.1548126 | 0.203607 | 0.154628 | 0.1456597 | 0.1214565 | 0.1440031 | 0.1681611 | 0.1548693 | 0.1523964 | 0.1223336 | 0.108712 | 0.1022135 | 0.1228065 | 0.1120602 | 0.1226906 | 0.1300734 | 0.1268845 | 0.1143128 | 0.1111523 | 0.1332183 | 0.1186088 | 0.1231673
2198 | 0.1499355 | 0.0991952 | 0.1295933 | 0.1473379 | 0.1933662 | 0.1459882 | 0.1491996 | 0.1349902 | 0.1367504 | 0.1501541 | 0.1646468 | 0.1398398 | 0.1309369 | 0.1012335 | 0.1007558 | 0.1108166 | 0.1076487 | 0.1349686 | 0.127778 | 0.1153623 | 0.12269 | 0.09813904 | 0.1181105 | 0.1106314 | 0.1254835
2199 | 0.1409817 | 0.09957602 | 0.1129475 | 0.1633063 | 0.1851168 | 0.1160206 | 0.1442217 | 0.1212977 | 0.1529164 | 0.1401059 | 0.1584561 | 0.1721878 | 0.1220515 | 0.1033278 | 0.1022639 | 0.1108228 | 0.1022795 | 0.1152077 | 0.114866 | 0.1200701 | 0.1016755 | 0.08786654 | 0.1257032 | 0.1358928 | 0.1319314
2200 | 0.1503214 | 0.1232481 | 0.1200861 | 0.18613 | 0.2013413 | 0.1605773 | 0.1388309 | 0.1323637 | 0.1539265 | 0.1477749 | 0.159619 | 0.1503976 | 0.1233247 | 0.1067887 | 0.1061689 | 0.121936 | 0.110669 | 0.1189908 | 0.1274475 | 0.1251078 | 0.1112374 | 0.120257 | 0.1278809 | 0.1200065 | 0.1179753
2201 | 0.1422483 | 0.1244767 | 0.1178237 | 0.161752 | 0.1785743 | 0.1560658 | 0.1552211 | 0.1264771 | 0.140123 | 0.1628325 | 0.1506189 | 0.1284271 | 0.1264412 | 0.1003714 | 0.1047799 | 0.1231044 | 0.1170681 | 0.1192727 | 0.1272497 | 0.1145257 | 0.1160049 | 0.1152375 | 0.1166705 | 0.1299901 | 0.1139279
2202 | 0.1291689 | 0.1292198 | 0.1089154 | 0.168336 | 0.1669492 | 0.1693231 | 0.1444596 | 0.1214202 | 0.1456572 | 0.151945 | 0.1579275 | 0.1531807 | 0.1139824 | 0.105927 | 0.1024481 | 0.1251058 | 0.1148708 | 0.1157569 | 0.1159173 | 0.1253403 | 0.1187619 | 0.09914314 | 0.1304736 | 0.1307185 | 0.1346341
2203 | 0.1263492 | 0.1432464 | 0.1054775 | 0.1714494 | 0.1849177 | 0.1460789 | 0.1532356 | 0.1138841 | 0.1425193 | 0.1650997 | 0.1854617 | 0.1541022 | 0.1258564 | 0.1090574 | 0.1030897 | 0.1292478 | 0.1133878 | 0.1270604 | 0.118763 | 0.1228865 | 0.1180744 | 0.1049809 | 0.122974 | 0.1314667 | 0.1040204
2204 | 0.161372 | 0.1493649 | 0.1147268 | 0.1647772 | 0.1714787 | 0.1316888 | 0.1354325 | 0.1261026 | 0.14528 | 0.1444287 | 0.1640739 | 0.1496408 | 0.1313845 | 0.1108726 | 0.1115944 | 0.1209046 | 0.1163654 | 0.1257487 | 0.125809 | 0.1189365 | 0.100346 | 0.1036844 | 0.1249395 | 0.1187165 | 0.1302826
2205 | 0.1318229 | 0.1126358 | 0.1024535 | 0.1683468 | 0.1416958 | 0.1479639 | 0.1461138 | 0.1270098 | 0.1341998 | 0.1645199 | 0.1684322 | 0.1505939 | 0.1247027 | 0.1020972 | 0.1192744 | 0.1171948 | 0.1142561 | 0.1239567 | 0.134021 | 0.1160249 | 0.1373908 | 0.1211399 | 0.1144924 | 0.123587 | 0.1294442
2206 | 0.1605666 | 0.1375343 | 0.07347457 | 0.1441949 | 0.2037035 | 0.1294321 | 0.1479717 | 0.1231668 | 0.1370508 | 0.1578143 | 0.1788791 | 0.1353914 | 0.1325905 | 0.102967 | 0.1077567 | 0.1216164 | 0.1126066 | 0.1225571 | 0.113715 | 0.1169297 | 0.1104667 | 0.125241 | 0.13422 | 0.1332862 | 0.1322845
2207 | 0.1183345 | 0.1262311 | 0.1179816 | 0.1547969 | 0.1576261 | 0.1516673 | 0.12976 | 0.1202653 | 0.1281297 | 0.1419364 | 0.1484564 | 0.1467483 | 0.1218006 | 0.1091521 | 0.1104035 | 0.1173817 | 0.117238 | 0.1177126 | 0.1310574 | 0.1175369 | 0.09499403 | 0.1130268 | 0.1337158 | 0.1334271 | 0.1349541
2208 | 0.1307165 | 0.1498689 | 0.1240036 | 0.2004436 | 0.1519925 | 0.1488963 | 0.1536349 | 0.1280324 | 0.142283 | 0.1694707 | 0.1603132 | 0.1468394 | 0.120618 | 0.1084374 | 0.1144555 | 0.1271112 | 0.1147093 | 0.1210873 | 0.1182112 | 0.1244191 | 0.1218469 | 0.09603188 | 0.1255267 | 0.13356 | 0.1158496
2209 | 0.1617897 | 0.1102867 | 0.1295596 | 0.18513 | 0.183992 | 0.157396 | 0.1449575 | 0.1367132 | 0.1400014 | 0.1497115 | 0.1643867 | 0.1435402 | 0.112901 | 0.1066925 | 0.1035908 | 0.1155282 | 0.1087004 | 0.1267145 | 0.1347213 | 0.1153054 | 0.1119703 | 0.1213052 | 0.1347182 | 0.119568 | 0.1170928
2210 | 0.150687 | 0.1499617 | 0.123857 | 0.1629566 | 0.1657899 | 0.1182513 | 0.1535409 | 0.1202063 | 0.1470396 | 0.1594438 | 0.1627529 | 0.1473363 | 0.1212829 | 0.107668 | 0.1092054 | 0.1272389 | 0.1101609 | 0.1285991 | 0.1288581 | 0.1266759 | 0.1050319 | 0.116261 | 0.1319891 | 0.1292927 | 0.1285214
2211 | 0.1688584 | 0.1159586 | 0.1232618 | 0.159751 | 0.1805561 | 0.1579531 | 0.1379405 | 0.1195616 | 0.1431505 | 0.1376885 | 0.1662361 | 0.1521824 | 0.1201434 | 0.1100584 | 0.09211103 | 0.1243375 | 0.1114287 | 0.1206761 | 0.1341167 | 0.1218715 | 0.1223691 | 0.09961511 | 0.1224474 | 0.1252048 | 0.1379202
2212 | 0.1574161 | 0.140678 | 0.1133161 | 0.1699721 | 0.1774631 | 0.1923508 | 0.1525673 | 0.1183704 | 0.1471613 | 0.1617641 | 0.1615144 | 0.1526061 | 0.1329055 | 0.1114047 | 0.1024388 | 0.1095717 | 0.1062293 | 0.1195337 | 0.1248551 | 0.129633 | 0.1171792 | 0.09705726 | 0.1208023 | 0.1228341 | 0.1240368
2213 | 0.1700699 | 0.1152772 | 0.08809394 | 0.190583 | 0.2080274 | 0.1472169 | 0.1475094 | 0.1219416 | 0.155267 | 0.1623827 | 0.1773937 | 0.1704534 | 0.1292177 | 0.09848718 | 0.1093874 | 0.1240795 | 0.1198956 | 0.125275 | 0.1212482 | 0.1169851 | 0.1109284 | 0.1073548 | 0.1291396 | 0.1122005 | 0.1183114
2214 | 0.1062844 | 0.1402032 | 0.08448832 | 0.1917161 | 0.1677881 | 0.1561165 | 0.1441376 | 0.1152098 | 0.1462887 | 0.1662112 | 0.1767179 | 0.1491627 | 0.1253081 | 0.1139562 | 0.1191824 | 0.1234941 | 0.1107304 | 0.1236605 | 0.1160559 | 0.1247494 | 0.1163956 | 0.1131108 | 0.1375003 | 0.1315822 | 0.1306507
2215 | 0.1437139 | 0.143932 | 0.139014 | 0.1652975 | 0.170575 | 0.1500599 | 0.1436508 | 0.1223752 | 0.1479025 | 0.1552547 | 0.1761382 | 0.1582136 | 0.1239145 | 0.1078042 | 0.1080996 | 0.1305 | 0.1227074 | 0.1238132 | 0.1228204 | 0.1216682 | 0.124495 | 0.1048942 | 0.127943 | 0.1114623 | 0.1222268
2216 | 0.1615018 | 0.131311 | 0.09854344 | 0.1552096 | 0.2092305 | 0.1683326 | 0.1490597 | 0.1208623 | 0.1321248 | 0.1438183 | 0.1589679 | 0.1536045 | 0.1202712 | 0.1066021 | 0.1050346 | 0.1286369 | 0.1197838 | 0.127887 | 0.1182304 | 0.1197614 | 0.1255181 | 0.1068643 | 0.1360522 | 0.1274834 | 0.1215509
2217 | 0.1227902 | 0.1153406 | 0.1227816 | 0.1459015 | 0.1686959 | 0.1491622 | 0.1372144 | 0.1205828 | 0.1359652 | 0.1781539 | 0.1789055 | 0.1707675 | 0.1120936 | 0.1160671 | 0.1036168 | 0.1157041 | 0.1308519 | 0.122467 | 0.1178978 | 0.1130166 | 0.1163381 | 0.1045727 | 0.1269555 | 0.1376102 | 0.1160959
2218 | 0.145093 | 0.1164235 | 0.1113848 | 0.1718672 | 0.1751852 | 0.1590141 | 0.1344185 | 0.1244425 | 0.1275123 | 0.1496112 | 0.1737553 | 0.1474979 | 0.1193048 | 0.1130647 | 0.1090587 | 0.1204597 | 0.1266726 | 0.1230303 | 0.1190363 | 0.1235948 | 0.1038419 | 0.09340243 | 0.1394328 | 0.1290819 | 0.1396814
2219 | 0.1509516 | 0.137793 | 0.08836482 | 0.1393333 | 0.1804953 | 0.1716114 | 0.1410529 | 0.1225955 | 0.1355489 | 0.1476403 | 0.1767615 | 0.126585 | 0.1228774 | 0.1133797 | 0.1096554 | 0.1289238 | 0.1241269 | 0.1235013 | 0.1165263 | 0.1360163 | 0.1114951 | 0.1111846 | 0.1260087 | 0.1216292 | 0.1396684
2220 | 0.1234975 | 0.1243745 | 0.1275766 | 0.1798498 | 0.1921748 | 0.1266652 | 0.1459162 | 0.1317038 | 0.1344935 | 0.1480551 | 0.1688282 | 0.1617079 | 0.1171045 | 0.114989 | 0.1066853 | 0.1275517 | 0.1222721 | 0.1249339 | 0.1201516 | 0.1157794 | 0.1167908 | 0.1117128 | 0.1318415 | 0.1219532 | 0.1261601
2221 | 0.139994 | 0.1257504 | 0.1186199 | 0.1731059 | 0.1635422 | 0.1348389 | 0.1511849 | 0.1258309 | 0.1417083 | 0.1465832 | 0.1735979 | 0.141232 | 0.1255943 | 0.1037955 | 0.109093 | 0.1174308 | 0.1324492 | 0.1166187 | 0.1150956 | 0.1271267 | 0.1129503 | 0.1111051 | 0.1288446 | 0.1296684 | 0.1187582
2222 | 0.1646836 | 0.1525305 | 0.123511 | 0.1566618 | 0.1876494 | 0.141454 | 0.1467038 | 0.1311564 | 0.1472795 | 0.1502852 | 0.1722801 | 0.138818 | 0.1261 | 0.1072991 | 0.1053572 | 0.1275002 | 0.1128375 | 0.1363758 | 0.126233 | 0.1171563 | 0.1181491 | 0.1091587 | 0.1341507 | 0.1229002 | 0.1312667
2223 | 0.1339732 | 0.1115167 | 0.133544 | 0.1379618 | 0.2126673 | 0.1496454 | 0.1603956 | 0.129165 | 0.1260644 | 0.1504294 | 0.156568 | 0.1451194 | 0.1298558 | 0.110591 | 0.1163063 | 0.1159114 | 0.1185088 | 0.1337905 | 0.1329962 | 0.1233377 | 0.1078441 | 0.1154692 | 0.1266803 | 0.1243761 | 0.115986
2224 | 0.1488392 | 0.1285655 | 0.1307799 | 0.145974 | 0.2269897 | 0.1437477 | 0.1467141 | 0.1280109 | 0.1518232 | 0.1536438 | 0.1765654 | 0.152822 | 0.1231853 | 0.1085983 | 0.1029665 | 0.1180461 | 0.1286763 | 0.126992 | 0.1152267 | 0.125424 | 0.1114975 | 0.115097 | 0.1288503 | 0.1365423 | 0.1351826
2225 | 0.1393901 | 0.1375831 | 0.1045071 | 0.181552 | 0.2109832 | 0.1391649 | 0.1519368 | 0.1286972 | 0.1322489 | 0.1604667 | 0.1760416 | 0.1754249 | 0.1288999 | 0.1047293 | 0.1151463 | 0.1146848 | 0.11076 | 0.1262417 | 0.1270384 | 0.1200924 | 0.1227124 | 0.1066646 | 0.1364424 | 0.1321001 | 0.1144873
2226 | 0.1292378 | 0.1108919 | 0.1235464 | 0.1569302 | 0.1836506 | 0.1518135 | 0.1487879 | 0.1268954 | 0.1442 | 0.1381514 | 0.1507353 | 0.1508044 | 0.1186027 | 0.1104878 | 0.1002611 | 0.1240493 | 0.121373 | 0.1195223 | 0.1209206 | 0.1284815 | 0.1086414 | 0.1090514 | 0.1235494 | 0.1219527 | 0.1388557
2227 | 0.16687 | 0.1343727 | 0.1073439 | 0.1624591 | 0.1921231 | 0.1644665 | 0.1420774 | 0.1180731 | 0.1433878 | 0.173465 | 0.1715144 | 0.1412104 | 0.1238299 | 0.1145175 | 0.106365 | 0.1177164 | 0.1038071 | 0.1241144 | 0.121209 | 0.1171433 | 0.1287866 | 0.1058142 | 0.1273383 | 0.1164548 | 0.1227539
2228 | 0.1407227 | 0.125295 | 0.09094119 | 0.1321342 | 0.1973163 | 0.1600761 | 0.1519128 | 0.1227863 | 0.1507702 | 0.1499741 | 0.1745657 | 0.1571671 | 0.1264631 | 0.1180223 | 0.109761 | 0.1107072 | 0.1220764 | 0.1223333 | 0.1157741 | 0.1211699 | 0.1196298 | 0.1125806 | 0.1429958 | 0.1315345 | 0.126015
2229 | 0.1472936 | 0.1101015 | 0.1250275 | 0.1743899 | 0.1845373 | 0.1533149 | 0.1357905 | 0.1313537 | 0.1570058 | 0.1544176 | 0.1744702 | 0.1496103 | 0.1263855 | 0.113557 | 0.1088395 | 0.1108733 | 0.1183297 | 0.1264741 | 0.1243539 | 0.1196599 | 0.1161439 | 0.1079594 | 0.117335 | 0.1301537 | 0.1330581
2230 | 0.1158059 | 0.1344913 | 0.1200543 | 0.1822428 | 0.1808402 | 0.1529034 | 0.1424679 | 0.1308331 | 0.1506717 | 0.1696699 | 0.1535652 | 0.1594412 | 0.122854 | 0.116992 | 0.09666622 | 0.1140921 | 0.1152739 | 0.1299568 | 0.1280411 | 0.1291923 | 0.1106663 | 0.09868841 | 0.126748 | 0.1375579 | 0.1344101
2231 | 0.1779095 | 0.1126966 | 0.08065674 | 0.1682934 | 0.1990265 | 0.1229514 | 0.1473508 | 0.1345671 | 0.134604 | 0.159322 | 0.1735284 | 0.1475309 | 0.115058 | 0.1023691 | 0.09858009 | 0.1254869 | 0.1167233 | 0.111181 | 0.106109 | 0.1179308 | 0.1183192 | 0.102232 | 0.122054 | 0.1189621 | 0.1366151
2232 | 0.13144 | 0.140721 | 0.0965119 | 0.1642017 | 0.1897117 | 0.1181014 | 0.1311654 | 0.1162687 | 0.1426901 | 0.1520628 | 0.1713147 | 0.1309685 | 0.1180398 | 0.1095575 | 0.1105155 | 0.1147266 | 0.12143 | 0.1226374 | 0.1314574 | 0.1133536 | 0.1213887 | 0.08856432 | 0.1349152 | 0.1303473 | 0.1269488
2233 | 0.1409033 | 0.09553649 | 0.106485 | 0.1689253 | 0.1896701 | 0.1401151 | 0.1364706 | 0.1249222 | 0.1316764 | 0.1772606 | 0.1724596 | 0.1543762 | 0.1179623 | 0.1051137 | 0.1000404 | 0.1220608 | 0.1135468 | 0.1149639 | 0.1329068 | 0.1331288 | 0.1171934 | 0.1225328 | 0.1363644 | 0.1204434 | 0.1267229
2234 | 0.1236899 | 0.115224 | 0.08907837 | 0.1450393 | 0.1933539 | 0.1428099 | 0.1570246 | 0.1208819 | 0.1449826 | 0.1518071 | 0.1882224 | 0.1392343 | 0.1312833 | 0.1128948 | 0.1177718 | 0.1107432 | 0.1230668 | 0.1242785 | 0.1326085 | 0.1300105 | 0.1156368 | 0.1072979 | 0.1380321 | 0.1273791 | 0.1268031
2235 | 0.1405067 | 0.1070312 | 0.1358846 | 0.1601094 | 0.1802742 | 0.118516 | 0.1414879 | 0.1202911 | 0.1289494 | 0.1549531 | 0.1611413 | 0.1449916 | 0.1172152 | 0.09956278 | 0.1100839 | 0.1257731 | 0.1089049 | 0.124516 | 0.1173255 | 0.1356647 | 0.1161491 | 0.1122295 | 0.1223482 | 0.1363608 | 0.1225837
2236 | 0.1193537 | 0.1077494 | 0.1261754 | 0.1609331 | 0.1811912 | 0.1497556 | 0.1460917 | 0.1350862 | 0.1390194 | 0.1667982 | 0.1602022 | 0.161028 | 0.1195594 | 0.09855654 | 0.1077154 | 0.1152482 | 0.1202858 | 0.1291126 | 0.1193259 | 0.1255167 | 0.1024711 | 0.1109192 | 0.1301359 | 0.1306318 | 0.1361749
2237 | 0.1608494 | 0.1217067 | 0.1007856 | 0.1571799 | 0.1963016 | 0.1290134 | 0.1337966 | 0.1190128 | 0.1297349 | 0.1765872 | 0.166037 | 0.1804981 | 0.1210843 | 0.1125863 | 0.1063243 | 0.1127611 | 0.107952 | 0.1190274 | 0.1264551 | 0.1253791 | 0.1184302 | 0.1086994 | 0.1187708 | 0.1354042 | 0.1263333
2238 | 0.1574456 | 0.1433509 | 0.0974492 | 0.1595892 | 0.2117412 | 0.1403499 | 0.1417674 | 0.1384673 | 0.1385075 | 0.1432411 | 0.1802553 | 0.1556538 | 0.1278995 | 0.1070556 | 0.1055845 | 0.1216401 | 0.1312729 | 0.1260994 | 0.1143065 | 0.1258924 | 0.1368886 | 0.1083211 | 0.13444 | 0.1196014 | 0.1260202
2239 | 0.1448924 | 0.09704441 | 0.1440177 | 0.1727951 | 0.2006327 | 0.141062 | 0.1509991 | 0.1198554 | 0.1357021 | 0.1625736 | 0.1726884 | 0.163121 | 0.1134127 | 0.1165377 | 0.1018971 | 0.1242648 | 0.119984 | 0.1305968 | 0.1141965 | 0.1306097 | 0.110494 | 0.1029671 | 0.1147103 | 0.1249003 | 0.1104586
2240 | 0.1440366 | 0.1153622 | 0.1079832 | 0.1602045 | 0.1818119 | 0.1631446 | 0.1481732 | 0.1317862 | 0.139015 | 0.1601441 | 0.184513 | 0.1534335 | 0.1173367 | 0.1090526 | 0.1048877 | 0.12062 | 0.1000363 | 0.1230681 | 0.1099073 | 0.1258672 | 0.1321482 | 0.1048785 | 0.136555 | 0.1279278 | 0.1402641
2241 | 0.1667937 | 0.1287261 | 0.1148158 | 0.20762 | 0.1753113 | 0.1803989 | 0.1439127 | 0.1251787 | 0.1377862 | 0.1716811 | 0.1606985 | 0.1389115 | 0.1172831 | 0.1090772 | 0.1171306 | 0.1254167 | 0.1071339 | 0.1224755 | 0.1205265 | 0.1226259 | 0.1091461 | 0.08978755 | 0.1229033 | 0.1261544 | 0.1299231
2242 | 0.1153465 | 0.1256862 | 0.1104406 | 0.1749268 | 0.2027242 | 0.1353027 | 0.1287173 | 0.1392672 | 0.1426701 | 0.1775124 | 0.1820688 | 0.1483527 | 0.1291013 | 0.109033 | 0.1028077 | 0.1216524 | 0.1195107 | 0.1094133 | 0.1208742 | 0.1179685 | 0.1259631 | 0.1119366 | 0.1255027 | 0.1184247 | 0.1225276
2243 | 0.1539131 | 0.1218308 | 0.0962449 | 0.1667014 | 0.2142511 | 0.1449153 | 0.1495131 | 0.1232101 | 0.1320119 | 0.162975 | 0.1812259 | 0.1628863 | 0.1254946 | 0.1009305 | 0.1086089 | 0.1184683 | 0.1204956 | 0.1263288 | 0.1157662 | 0.1155689 | 0.1307546 | 0.1122302 | 0.1277692 | 0.1201257 | 0.1287318
2244 | 0.1479659 | 0.1097229 | 0.1240864 | 0.148563 | 0.2255353 | 0.1604532 | 0.1429931 | 0.1305902 | 0.142942 | 0.1575121 | 0.176135 | 0.144037 | 0.1251741 | 0.1185074 | 0.1008353 | 0.1168179 | 0.1159837 | 0.1246431 | 0.1401969 | 0.1242294 | 0.1114791 | 0.1065796 | 0.131405 | 0.1325593 | 0.1242252
2245 | 0.1393211 | 0.1172204 | 0.1105974 | 0.1574642 | 0.1932676 | 0.1253921 | 0.1320672 | 0.1286286 | 0.1379736 | 0.1482859 | 0.1707028 | 0.1651085 | 0.1253681 | 0.1125095 | 0.1032995 | 0.1240947 | 0.1066 | 0.1229508 | 0.1193356 | 0.1098958 | 0.1192219 | 0.1099 | 0.1249113 | 0.1307635 | 0.1390102
2246 | 0.160652 | 0.1221161 | 0.1264688 | 0.1600239 | 0.1865977 | 0.1380248 | 0.1534952 | 0.1283537 | 0.1324016 | 0.1564814 | 0.1553345 | 0.1425976 | 0.1309724 | 0.1157185 | 0.1033292 | 0.1221206 | 0.1239205 | 0.1136121 | 0.1265095 | 0.1209126 | 0.1181455 | 0.1115481 | 0.1328986 | 0.1213296 | 0.1324279
2247 | 0.1767875 | 0.1061951 | 0.113288 | 0.1682941 | 0.1840539 | 0.1233387 | 0.1461183 | 0.1257214 | 0.1276318 | 0.1386771 | 0.1798484 | 0.1543815 | 0.1207263 | 0.1115256 | 0.1074198 | 0.1271003 | 0.125754 | 0.1207073 | 0.125528 | 0.1245598 | 0.112504 | 0.09670655 | 0.1287642 | 0.1194257 | 0.1411125
2248 | 0.1413078 | 0.1217047 | 0.1154486 | 0.1434624 | 0.170351 | 0.1562217 | 0.151762 | 0.1219374 | 0.1427061 | 0.1610545 | 0.1764536 | 0.1666129 | 0.1222569 | 0.1024861 | 0.1046781 | 0.1254398 | 0.1205468 | 0.1237552 | 0.1245086 | 0.125411 | 0.1107578 | 0.1128782 | 0.1333913 | 0.1320006 | 0.1241409
2249 | 0.1621371 | 0.1183195 | 0.1090934 | 0.1578659 | 0.1721126 | 0.1408108 | 0.1432372 | 0.1323735 | 0.1490149 | 0.1426381 | 0.1634071 | 0.1595523 | 0.118334 | 0.1044117 | 0.0922952 | 0.1194591 | 0.1095348 | 0.1277846 | 0.1346716 | 0.1293487 | 0.1201159 | 0.09566098 | 0.136724 | 0.1305658 | 0.1242104
2250 | 0.1452529 | 0.1270529 | 0.08814052 | 0.1779146 | 0.1612573 | 0.1328936 | 0.1559279 | 0.1282566 | 0.1437573 | 0.1706672 | 0.1876419 | 0.1636023 | 0.1266775 | 0.1123646 | 0.101912 | 0.1265939 | 0.1272615 | 0.1215149 | 0.1305873 | 0.1322696 | 0.115647 | 0.1005908 | 0.1359266 | 0.118503 | 0.1211849
2251 | 0.1389669 | 0.114483 | 0.1101752 | 0.1597435 | 0.1737182 | 0.1622029 | 0.1562152 | 0.1344429 | 0.1396273 | 0.1603118 | 0.1651416 | 0.1302873 | 0.1305246 | 0.1122957 | 0.1152136 | 0.1231858 | 0.1200292 | 0.1283782 | 0.1124624 | 0.1239321 | 0.1207033 | 0.09229588 | 0.1236459 | 0.1227266 | 0.1377719
2252 | 0.1496403 | 0.1161511 | 0.09016854 | 0.1549314 | 0.1696161 | 0.1351689 | 0.1475372 | 0.133373 | 0.1509224 | 0.15794 | 0.1550491 | 0.1544931 | 0.1201919 | 0.1020994 | 0.1134577 | 0.1120425 | 0.113176 | 0.1324575 | 0.1233726 | 0.1159627 | 0.1316102 | 0.1147351 | 0.1132564 | 0.1064699 | 0.1203648
2253 | 0.1576197 | 0.1343276 | 0.1068535 | 0.2084788 | 0.2051876 | 0.1549641 | 0.1562096 | 0.1217311 | 0.1367096 | 0.1671821 | 0.1596484 | 0.1783071 | 0.1165563 | 0.1121567 | 0.1078933 | 0.1195593 | 0.1254267 | 0.1218364 | 0.1277779 | 0.1168347 | 0.1248266 | 0.09972361 | 0.133327 | 0.1227164 | 0.1119824
2254 | 0.1588409 | 0.1537822 | 0.1040951 | 0.1912655 | 0.1619506 | 0.1441283 | 0.1458098 | 0.1295783 | 0.1472491 | 0.1442428 | 0.1755989 | 0.1500665 | 0.1267213 | 0.1055814 | 0.1222085 | 0.1271867 | 0.1272857 | 0.1205996 | 0.1091565 | 0.1242008 | 0.1175957 | 0.1083265 | 0.1386387 | 0.1349814 | 0.1479947
2255 | 0.1368166 | 0.1098489 | 0.1032155 | 0.1682883 | 0.1629808 | 0.118817 | 0.1545467 | 0.1303969 | 0.1518938 | 0.1418856 | 0.1792933 | 0.1478405 | 0.1240306 | 0.1009681 | 0.09331835 | 0.1168671 | 0.1154082 | 0.1214382 | 0.1096692 | 0.1382545 | 0.114984 | 0.1177427 | 0.1341087 | 0.1189817 | 0.129968
2256 | 0.1232 | 0.1219763 | 0.09743554 | 0.1475702 | 0.1869874 | 0.1434909 | 0.158072 | 0.123264 | 0.1381691 | 0.1564948 | 0.168041 | 0.1358969 | 0.1213676 | 0.1024144 | 0.1116845 | 0.1227173 | 0.1217588 | 0.1260714 | 0.1187416 | 0.1197437 | 0.11718 | 0.1015851 | 0.1295709 | 0.1292521 | 0.1178496
2257 | 0.1464267 | 0.1377584 | 0.08528652 | 0.1701739 | 0.1770653 | 0.1339846 | 0.1525942 | 0.1284318 | 0.1307099 | 0.1562182 | 0.1724559 | 0.1569624 | 0.1248545 | 0.1038518 | 0.1106985 | 0.1227673 | 0.1116398 | 0.1140639 | 0.1115726 | 0.1265911 | 0.1134656 | 0.1061792 | 0.1275752 | 0.1218235 | 0.1270309
2258 | 0.1617807 | 0.1328239 | 0.1232803 | 0.1678191 | 0.1932214 | 0.1690888 | 0.1437984 | 0.1245949 | 0.1289184 | 0.1707426 | 0.1628907 | 0.1541993 | 0.1266834 | 0.1142364 | 0.1099635 | 0.1303318 | 0.1155653 | 0.122752 | 0.09623274 | 0.1319157 | 0.1151572 | 0.107566 | 0.1408952 | 0.1164729 | 0.1315822
2259 | 0.1487653 | 0.1177808 | 0.1128155 | 0.1925255 | 0.2040925 | 0.1306291 | 0.1465091 | 0.1389132 | 0.1319141 | 0.1643901 | 0.1614226 | 0.1475511 | 0.1118573 | 0.1114004 | 0.1169632 | 0.1188114 | 0.1311669 | 0.1187626 | 0.1245238 | 0.1338963 | 0.1099904 | 0.1131444 | 0.1208257 | 0.1171275 | 0.1416731
2260 | 0.1516809 | 0.1274543 | 0.1070142 | 0.1562751 | 0.1799332 | 0.1167529 | 0.1500551 | 0.1237012 | 0.1404817 | 0.1653246 | 0.1598061 | 0.1648729 | 0.1209715 | 0.1045163 | 0.1033562 | 0.1231023 | 0.1175114 | 0.1176796 | 0.1190559 | 0.1253275 | 0.1126015 | 0.1011515 | 0.1231926 | 0.1185453 | 0.1437665
2261 | 0.1618846 | 0.1362697 | 0.124306 | 0.1294392 | 0.19108 | 0.1274947 | 0.1526104 | 0.1203719 | 0.1478502 | 0.1640379 | 0.161711 | 0.1489629 | 0.131568 | 0.110001 | 0.09738339 | 0.1199832 | 0.1100899 | 0.1163589 | 0.1220384 | 0.1228879 | 0.1098964 | 0.1075208 | 0.129184 | 0.1296711 | 0.1337077
2262 | 0.150884 | 0.09307366 | 0.1477666 | 0.1687272 | 0.1851009 | 0.142453 | 0.1404172 | 0.1252747 | 0.1495551 | 0.1660554 | 0.1684647 | 0.1506549 | 0.1057467 | 0.1092918 | 0.112661 | 0.1180541 | 0.1010871 | 0.1258768 | 0.1115213 | 0.1212429 | 0.1110553 | 0.1166701 | 0.1411668 | 0.1346955 | 0.1367029
2263 | 0.1296384 | 0.1001091 | 0.1066712 | 0.1546809 | 0.1818869 | 0.1237658 | 0.1504171 | 0.1206864 | 0.1323432 | 0.1531668 | 0.168996 | 0.156663 | 0.1194584 | 0.1193394 | 0.1028401 | 0.1115964 | 0.101169 | 0.1247955 | 0.1324001 | 0.123262 | 0.100522 | 0.105783 | 0.1280705 | 0.1286886 | 0.1288364
2264 | 0.1501021 | 0.1158368 | 0.1114467 | 0.1741708 | 0.1855553 | 0.1531094 | 0.1346876 | 0.1311044 | 0.1313729 | 0.1565834 | 0.1685112 | 0.1431994 | 0.1313063 | 0.1117075 | 0.1040396 | 0.1219776 | 0.1065948 | 0.1176091 | 0.1136626 | 0.1162201 | 0.122224 | 0.1098182 | 0.1345312 | 0.1372639 | 0.123835
2265 | 0.1679191 | 0.1254256 | 0.1206738 | 0.1747169 | 0.1949764 | 0.1864151 | 0.1592626 | 0.1174423 | 0.1357925 | 0.1445356 | 0.1609496 | 0.1396705 | 0.119794 | 0.1139317 | 0.1076573 | 0.1169894 | 0.1018981 | 0.1225734 | 0.1329475 | 0.1222134 | 0.1241583 | 0.1027379 | 0.1298138 | 0.1287743 | 0.1276159
2266 | 0.1645517 | 0.1145786 | 0.1309144 | 0.1742665 | 0.2276982 | 0.1364808 | 0.1507746 | 0.1437786 | 0.1429399 | 0.1669949 | 0.1739463 | 0.1279679 | 0.1244538 | 0.1124711 | 0.1087315 | 0.1230866 | 0.1138776 | 0.1245365 | 0.1293154 | 0.1249029 | 0.1125351 | 0.1020171 | 0.1261181 | 0.1316708 | 0.1164277
2267 | 0.1204198 | 0.125375 | 0.1043964 | 0.1853046 | 0.192389 | 0.1588293 | 0.1363058 | 0.1180327 | 0.132746 | 0.1615552 | 0.1649248 | 0.1299321 | 0.1170353 | 0.1068705 | 0.1007539 | 0.1212779 | 0.115147 | 0.1280679 | 0.1425484 | 0.1219765 | 0.1128783 | 0.1081142 | 0.1275493 | 0.1252772 | 0.1433582
2268 | 0.1587232 | 0.09010215 | 0.08199921 | 0.1587739 | 0.1779768 | 0.1387319 | 0.1400834 | 0.1241638 | 0.1343008 | 0.1522302 | 0.1623993 | 0.1510558 | 0.1235815 | 0.1194618 | 0.1145459 | 0.1263205 | 0.1187973 | 0.1256595 | 0.1216601 | 0.1320118 | 0.119541 | 0.1024862 | 0.1221117 | 0.1277463 | 0.1294943
2269 | 0.1380918 | 0.1357906 | 0.1068893 | 0.1615983 | 0.157533 | 0.1280662 | 0.151409 | 0.125472 | 0.1473529 | 0.1477484 | 0.1553641 | 0.1388004 | 0.1361614 | 0.1013605 | 0.1018817 | 0.1271866 | 0.1196374 | 0.1276443 | 0.1308421 | 0.1330833 | 0.1148017 | 0.09943702 | 0.124801 | 0.1262072 | 0.133753
2270 | 0.1294145 | 0.122415 | 0.09938568 | 0.149606 | 0.1900459 | 0.1150084 | 0.1466727 | 0.1197836 | 0.1352939 | 0.1590319 | 0.1516331 | 0.1552137 | 0.1264642 | 0.1092033 | 0.1039976 | 0.1212788 | 0.1251226 | 0.1191377 | 0.1255 | 0.1249606 | 0.1029385 | 0.1111918 | 0.1241017 | 0.1262026 | 0.135199
2271 | 0.1706271 | 0.1182786 | 0.09878683 | 0.1527812 | 0.1809425 | 0.1539908 | 0.1467623 | 0.1377233 | 0.1366463 | 0.1346199 | 0.1531621 | 0.1730251 | 0.1255307 | 0.1120604 | 0.1225278 | 0.1142696 | 0.1117871 | 0.1250992 | 0.1213563 | 0.131548 | 0.1162817 | 0.1180588 | 0.1283768 | 0.1230212 | 0.1255248
2272 | 0.15976 | 0.1069337 | 0.1089229 | 0.1670726 | 0.1745391 | 0.1332958 | 0.1472044 | 0.1358518 | 0.1547119 | 0.1562015 | 0.180878 | 0.1341696 | 0.1187425 | 0.1117943 | 0.1161457 | 0.1228404 | 0.106063 | 0.123261 | 0.1237003 | 0.1192188 | 0.1170474 | 0.1062835 | 0.1336551 | 0.1347786 | 0.1363409
2273 | 0.149692 | 0.1218711 | 0.1308721 | 0.1842036 | 0.2054967 | 0.1591114 | 0.1397549 | 0.1130215 | 0.1387033 | 0.1370566 | 0.1690596 | 0.1575805 | 0.1289375 | 0.1094627 | 0.1033768 | 0.1248288 | 0.1119996 | 0.1305824 | 0.1258413 | 0.1125199 | 0.1127414 | 0.1069752 | 0.1194703 | 0.1267866 | 0.1255141
2274 | 0.1483763 | 0.1407648 | 0.100132 | 0.1747526 | 0.1837975 | 0.1215602 | 0.1541651 | 0.1271428 | 0.1382648 | 0.165839 | 0.1642349 | 0.1243268 | 0.1238211 | 0.1142851 | 0.1093838 | 0.118578 | 0.1192492 | 0.1238385 | 0.116356 | 0.1141331 | 0.1078887 | 0.1123118 | 0.136834 | 0.1228036 | 0.1094212
2275 | 0.1451485 | 0.1225788 | 0.1326277 | 0.1771842 | 0.1449989 | 0.1485598 | 0.1468321 | 0.1237219 | 0.1505767 | 0.1581013 | 0.1450155 | 0.169484 | 0.1217453 | 0.103893 | 0.1188253 | 0.1333614 | 0.1191142 | 0.1243439 | 0.1162919 | 0.1211233 | 0.1273862 | 0.09242794 | 0.1500917 | 0.1138824 | 0.1200135
2276 | 0.1660176 | 0.115664 | 0.08248273 | 0.1508028 | 0.1814499 | 0.1137941 | 0.1432876 | 0.1261306 | 0.152455 | 0.1422495 | 0.1818209 | 0.1414313 | 0.1282934 | 0.1009101 | 0.1119462 | 0.1225392 | 0.1235428 | 0.1165708 | 0.1261282 | 0.1188074 | 0.1124422 | 0.1002435 | 0.1393171 | 0.1285548 | 0.1288627
2277 | 0.1087739 | 0.1342832 | 0.1472867 | 0.16623 | 0.1898669 | 0.1256756 | 0.1626348 | 0.1251277 | 0.1417463 | 0.1364733 | 0.1520038 | 0.1464036 | 0.1148762 | 0.1019043 | 0.1121103 | 0.1288865 | 0.1207129 | 0.1221446 | 0.1284201 | 0.1184996 | 0.1170104 | 0.1090752 | 0.1359427 | 0.1217614 | 0.1244316
2278 | 0.1090437 | 0.1402149 | 0.1389004 | 0.1672458 | 0.2110562 | 0.1279827 | 0.1476137 | 0.1238557 | 0.1466832 | 0.1622058 | 0.1751051 | 0.1449636 | 0.1279862 | 0.1107978 | 0.1036318 | 0.1269746 | 0.1184403 | 0.1216991 | 0.1112927 | 0.1178293 | 0.1170431 | 0.1097397 | 0.1302758 | 0.1292328 | 0.1121
2279 | 0.1138039 | 0.1271594 | 0.122629 | 0.1890353 | 0.1800352 | 0.1518723 | 0.150464 | 0.1359313 | 0.133169 | 0.1601928 | 0.1702851 | 0.1488127 | 0.1221397 | 0.1219107 | 0.1040592 | 0.1203683 | 0.1102193 | 0.1255169 | 0.1197393 | 0.1192719 | 0.1035218 | 0.1023407 | 0.1413971 | 0.1331221 | 0.1237669
2280 | 0.1564064 | 0.1411671 | 0.1215631 | 0.1720693 | 0.194793 | 0.1367178 | 0.1450987 | 0.1337709 | 0.1406958 | 0.1767409 | 0.174241 | 0.1607191 | 0.1237391 | 0.1019824 | 0.1032656 | 0.1063071 | 0.1115394 | 0.1225827 | 0.1186342 | 0.1130992 | 0.1053174 | 0.1188428 | 0.1460211 | 0.1251968 | 0.1400314
2281 | 0.1452038 | 0.1167519 | 0.1309767 | 0.1568728 | 0.1918896 | 0.1423718 | 0.1621012 | 0.1300795 | 0.1507329 | 0.1576227 | 0.1684043 | 0.1605579 | 0.1215316 | 0.1000335 | 0.1066316 | 0.1328991 | 0.1119407 | 0.1133062 | 0.115676 | 0.127516 | 0.1056017 | 0.1169583 | 0.1346521 | 0.1322769 | 0.1525894
2282 | 0.1579375 | 0.1272441 | 0.138137 | 0.1643558 | 0.1955561 | 0.1155966 | 0.1449938 | 0.1405753 | 0.1320742 | 0.1629862 | 0.1741076 | 0.1484296 | 0.1221525 | 0.1015222 | 0.1119922 | 0.110206 | 0.109905 | 0.1291124 | 0.1297849 | 0.1255782 | 0.1290665 | 0.09967363 | 0.1374757 | 0.1282551 | 0.1275137
2283 | 0.1623485 | 0.1204004 | 0.09364847 | 0.183673 | 0.1669019 | 0.1246567 | 0.1406779 | 0.1232728 | 0.132267 | 0.1502065 | 0.1849149 | 0.1653649 | 0.1285432 | 0.1000826 | 0.1132807 | 0.1312229 | 0.1255509 | 0.1208346 | 0.114555 | 0.1241048 | 0.09859883 | 0.1142466 | 0.1298451 | 0.1212634 | 0.1075994
2284 | 0.1381685 | 0.10986 | 0.1136585 | 0.1594373 | 0.2245059 | 0.1700072 | 0.1412232 | 0.1364993 | 0.1523622 | 0.1595185 | 0.1618964 | 0.143839 | 0.1179288 | 0.1125025 | 0.1124241 | 0.130307 | 0.1138147 | 0.1241254 | 0.1227375 | 0.1255337 | 0.120579 | 0.1024799 | 0.1250975 | 0.1330864 | 0.1228443
2285 | 0.115933 | 0.1301372 | 0.107229 | 0.1717106 | 0.1391499 | 0.1389719 | 0.1305654 | 0.1214837 | 0.1294425 | 0.1429368 | 0.1629276 | 0.128179 | 0.1204577 | 0.1068938 | 0.1075518 | 0.1168566 | 0.1229256 | 0.1312152 | 0.1116731 | 0.1303277 | 0.1148336 | 0.1027441 | 0.1330355 | 0.117955 | 0.1323475
2286 | 0.139733 | 0.09593579 | 0.1111493 | 0.1753256 | 0.1495778 | 0.1605598 | 0.1369196 | 0.134352 | 0.144641 | 0.1510531 | 0.1709685 | 0.1415412 | 0.1269425 | 0.117776 | 0.1006531 | 0.1275269 | 0.1157739 | 0.1241588 | 0.1204906 | 0.1104103 | 0.1157326 | 0.1047557 | 0.1432216 | 0.1368485 | 0.1260552
2287 | 0.1427567 | 0.1060838 | 0.1101684 | 0.1415165 | 0.1955432 | 0.1229402 | 0.1518253 | 0.1418102 | 0.1374132 | 0.1558629 | 0.1491365 | 0.156473 | 0.1164568 | 0.1113167 | 0.1066111 | 0.1167606 | 0.123852 | 0.1194444 | 0.1234845 | 0.1107176 | 0.1155591 | 0.1093614 | 0.13353 | 0.1187107 | 0.1192465
2288 | 0.1518633 | 0.11196 | 0.1381133 | 0.1514112 | 0.1793617 | 0.1433223 | 0.1487143 | 0.1237227 | 0.1317493 | 0.1519681 | 0.1635069 | 0.1646234 | 0.1194355 | 0.1071076 | 0.1169121 | 0.1173004 | 0.1343676 | 0.12045 | 0.1163401 | 0.133853 | 0.1234939 | 0.1113688 | 0.118641 | 0.130963 | 0.1163065
2289 | 0.1641861 | 0.1365977 | 0.103895 | 0.1847729 | 0.179079 | 0.143901 | 0.1546226 | 0.1273914 | 0.1331032 | 0.1518568 | 0.1604384 | 0.1445284 | 0.1187489 | 0.1156582 | 0.1120683 | 0.1128985 | 0.1164499 | 0.1235414 | 0.1148196 | 0.1242188 | 0.1134011 | 0.1082388 | 0.1363217 | 0.1242232 | 0.1130298
2290 | 0.1486962 | 0.1365549 | 0.1343518 | 0.2019668 | 0.1995526 | 0.151452 | 0.1376188 | 0.1222721 | 0.1291531 | 0.1537351 | 0.1736034 | 0.135738 | 0.1253904 | 0.1125874 | 0.1063331 | 0.1192574 | 0.1203236 | 0.1205596 | 0.1178749 | 0.1023075 | 0.1229803 | 0.1004513 | 0.1403352 | 0.1268019 | 0.1286587
2291 | 0.1307135 | 0.1326449 | 0.09752221 | 0.1405917 | 0.1513566 | 0.1357998 | 0.1323935 | 0.123609 | 0.1481779 | 0.144274 | 0.1630038 | 0.1374103 | 0.1243865 | 0.1106352 | 0.1117823 | 0.1308694 | 0.1126857 | 0.1197598 | 0.1095361 | 0.1229922 | 0.1281761 | 0.1087046 | 0.1315907 | 0.121108 | 0.1271543
2292 | 0.1210184 | 0.1098227 | 0.09514005 | 0.1593464 | 0.1948466 | 0.1242374 | 0.151337 | 0.1328013 | 0.1215138 | 0.1637851 | 0.1698269 | 0.1477381 | 0.1163472 | 0.108633 | 0.1061397 | 0.1205671 | 0.1313296 | 0.1145765 | 0.1255956 | 0.1124439 | 0.1257533 | 0.09950119 | 0.1354025 | 0.1346301 | 0.1115751
2293 | 0.1157879 | 0.1281564 | 0.1253541 | 0.181293 | 0.1649527 | 0.1118487 | 0.1444232 | 0.1180876 | 0.1319962 | 0.1663029 | 0.1608094 | 0.1251615 | 0.1244081 | 0.1040465 | 0.1087627 | 0.1187747 | 0.128999 | 0.1222609 | 0.1275654 | 0.113853 | 0.1136927 | 0.1087386 | 0.1310931 | 0.132582 | 0.1222784
2294 | 0.1483724 | 0.1302492 | 0.1029254 | 0.1821482 | 0.1859575 | 0.1189891 | 0.1406894 | 0.1144421 | 0.1385398 | 0.1340635 | 0.1736728 | 0.1450605 | 0.1237329 | 0.1064271 | 0.1101008 | 0.1136248 | 0.11166 | 0.117759 | 0.1168121 | 0.1232674 | 0.1046891 | 0.1105719 | 0.1258462 | 0.1237361 | 0.123832
2295 | 0.1589074 | 0.1304126 | 0.1184595 | 0.177752 | 0.1584652 | 0.1570047 | 0.1469943 | 0.1383678 | 0.1368635 | 0.1580478 | 0.1587093 | 0.16917 | 0.1242507 | 0.1164797 | 0.1032142 | 0.1255121 | 0.1318896 | 0.1242936 | 0.1235395 | 0.1304436 | 0.1143815 | 0.1131878 | 0.1264194 | 0.1245107 | 0.1410502
2296 | 0.1424467 | 0.119903 | 0.09745794 | 0.168331 | 0.1851456 | 0.150117 | 0.1599956 | 0.1153764 | 0.1473524 | 0.1438057 | 0.1649588 | 0.1349266 | 0.1248963 | 0.1022146 | 0.09760797 | 0.1175262 | 0.1229405 | 0.121516 | 0.1137374 | 0.1158845 | 0.1144465 | 0.1114339 | 0.1209061 | 0.1285504 | 0.1255414
2297 | 0.1719375 | 0.1306039 | 0.1049383 | 0.1724955 | 0.186722 | 0.1235445 | 0.1428011 | 0.1260163 | 0.134741 | 0.1526737 | 0.1658754 | 0.1630456 | 0.1242579 | 0.1104142 | 0.1113318 | 0.1222156 | 0.1203544 | 0.1163244 | 0.1210068 | 0.1208678 | 0.1365015 | 0.1059341 | 0.1488591 | 0.1260492 | 0.1243538
2298 | 0.1437903 | 0.1124131 | 0.106359 | 0.1541917 | 0.1630891 | 0.1185642 | 0.1516942 | 0.1397392 | 0.135262 | 0.1390626 | 0.1630994 | 0.1625026 | 0.1270614 | 0.1151729 | 0.1019046 | 0.1346993 | 0.1231266 | 0.1223885 | 0.1102353 | 0.1156301 | 0.1267127 | 0.1071465 | 0.1273564 | 0.1363013 | 0.1183552
2299 | 0.1612177 | 0.1064508 | 0.1173504 | 0.1539854 | 0.196843 | 0.1334063 | 0.1438326 | 0.1367535 | 0.1473323 | 0.1463174 | 0.1567167 | 0.1618447 | 0.1079535 | 0.1123487 | 0.1142418 | 0.1285525 | 0.1135927 | 0.1169641 | 0.1209624 | 0.1366758 | 0.122952 | 0.108677 | 0.1293536 | 0.1243361 | 0.1325592
2300 | 0.1425241 | 0.112157 | 0.1026228 | 0.1414859 | 0.1821201 | 0.1797375 | 0.139585 | 0.1447711 | 0.1494535 | 0.1658896 | 0.161155 | 0.1557066 | 0.123596 | 0.1064216 | 0.1147215 | 0.1223489 | 0.1304419 | 0.1071643 | 0.1190803 | 0.1155522 | 0.1205611 | 0.1057071 | 0.1354726 | 0.120422 | 0.1181892
2301 | 0.1439401 | 0.1448207 | 0.1060409 | 0.1406777 | 0.1649516 | 0.1436556 | 0.1445635 | 0.1270243 | 0.1352625 | 0.1666738 | 0.1878917 | 0.1612021 | 0.1170185 | 0.1075352 | 0.1070069 | 0.1223531 | 0.1181945 | 0.1244624 | 0.1213326 | 0.1294927 | 0.1067461 | 0.09431408 | 0.1325663 | 0.1278048 | 0.1266696
2302 | 0.1387252 | 0.13602 | 0.06557336 | 0.1463639 | 0.1730737 | 0.1207892 | 0.1501416 | 0.1269388 | 0.1454998 | 0.1514446 | 0.1709664 | 0.1424164 | 0.1269026 | 0.1096406 | 0.1158319 | 0.1235936 | 0.1201228 | 0.1244568 | 0.1100798 | 0.1230977 | 0.1104221 | 0.1111256 | 0.1340485 | 0.1329723 | 0.1411221
2303 | 0.1544819 | 0.1204343 | 0.07543835 | 0.1570317 | 0.172622 | 0.1220391 | 0.1325954 | 0.1303993 | 0.1216742 | 0.1466892 | 0.1506963 | 0.153719 | 0.1210143 | 0.102858 | 0.1103983 | 0.1176211 | 0.1190573 | 0.1306168 | 0.1190445 | 0.1225822 | 0.09300892 | 0.1051053 | 0.1267067 | 0.1326225 | 0.1115007
2304 | 0.1232635 | 0.08842966 | 0.1268329 | 0.1786544 | 0.2059544 | 0.1484924 | 0.1322512 | 0.1198686 | 0.1509697 | 0.1481053 | 0.1591741 | 0.1458808 | 0.1281632 | 0.1072697 | 0.1177125 | 0.1081741 | 0.1144022 | 0.1193991 | 0.1204621 | 0.1031265 | 0.105224 | 0.1120458 | 0.1148095 | 0.1371864 | 0.1195822
2305 | 0.1281732 | 0.1408811 | 0.0825164 | 0.2055776 | 0.2110744 | 0.1465308 | 0.1528901 | 0.1469473 | 0.1605862 | 0.1379045 | 0.1793182 | 0.1358495 | 0.1198917 | 0.1146447 | 0.1024572 | 0.1199991 | 0.1153717 | 0.1206436 | 0.1246593 | 0.1229586 | 0.0931508 | 0.113072 | 0.1305291 | 0.1369748 | 0.1288856
2306 | 0.1466421 | 0.1148341 | 0.1302712 | 0.1398932 | 0.1950094 | 0.1370336 | 0.1378983 | 0.1408666 | 0.1416151 | 0.1540549 | 0.1749247 | 0.1399314 | 0.1127199 | 0.1211694 | 0.1168319 | 0.1187692 | 0.1205478 | 0.1322255 | 0.129656 | 0.1308789 | 0.1114264 | 0.1155304 | 0.1400865 | 0.1301615 | 0.1336189
2307 | 0.1594847 | 0.1113812 | 0.1441828 | 0.2050045 | 0.1754445 | 0.1423228 | 0.1270008 | 0.1291318 | 0.1606789 | 0.1667392 | 0.1743886 | 0.1555117 | 0.1261315 | 0.1123975 | 0.1007993 | 0.1159208 | 0.1171632 | 0.1311342 | 0.1258329 | 0.1179374 | 0.09330259 | 0.1085962 | 0.1416928 | 0.1117456 | 0.1180603
2308 | 0.1485309 | 0.1042523 | 0.1312666 | 0.11632 | 0.1899516 | 0.1502451 | 0.1376578 | 0.1229792 | 0.1429641 | 0.1523934 | 0.1791399 | 0.1611268 | 0.115282 | 0.09773417 | 0.1034748 | 0.1162771 | 0.1134448 | 0.1292725 | 0.1346327 | 0.1135938 | 0.1086764 | 0.1154395 | 0.128728 | 0.1182729 | 0.1311242
2309 | 0.1338035 | 0.1463526 | 0.1320927 | 0.1663298 | 0.2021682 | 0.1251045 | 0.1552906 | 0.1343898 | 0.1513397 | 0.1553417 | 0.163479 | 0.1590565 | 0.1193014 | 0.1122065 | 0.100185 | 0.1293304 | 0.1155548 | 0.1265182 | 0.12356 | 0.1281637 | 0.1193332 | 0.107741 | 0.1355624 | 0.1388283 | 0.1336343
2310 | 0.1501152 | 0.1128162 | 0.08570755 | 0.1690555 | 0.18429 | 0.1806752 | 0.1507577 | 0.126025 | 0.1404224 | 0.157217 | 0.1650134 | 0.1366403 | 0.1219712 | 0.1157243 | 0.10954 | 0.1194337 | 0.1176051 | 0.1255127 | 0.1358436 | 0.1230015 | 0.1194108 | 0.1177918 | 0.1306516 | 0.1165752 | 0.1335354
2311 | 0.1422486 | 0.15082 | 0.1172173 | 0.1874473 | 0.1633848 | 0.1336785 | 0.1423404 | 0.1340754 | 0.1282973 | 0.1582181 | 0.1598646 | 0.1526981 | 0.1256758 | 0.1088294 | 0.1223615 | 0.1220387 | 0.1118297 | 0.1169056 | 0.126652 | 0.11582 | 0.121866 | 0.1085787 | 0.1322393 | 0.1300745 | 0.1255885
2312 | 0.1652452 | 0.1317053 | 0.1106984 | 0.1494929 | 0.1861825 | 0.1312042 | 0.1329583 | 0.1328294 | 0.1378353 | 0.1478223 | 0.1584831 | 0.1550264 | 0.12318 | 0.1008016 | 0.1209988 | 0.1173124 | 0.1203787 | 0.1200913 | 0.1234477 | 0.1294481 | 0.1293577 | 0.109 | 0.1396533 | 0.1304316 | 0.1342551
2313 | 0.1192874 | 0.1314941 | 0.08639187 | 0.1647989 | 0.1819397 | 0.123321 | 0.1528396 | 0.1250846 | 0.1326697 | 0.1481564 | 0.1746043 | 0.1430747 | 0.121686 | 0.1130102 | 0.1103435 | 0.1213237 | 0.1157327 | 0.123417 | 0.1159002 | 0.122374 | 0.1065068 | 0.1114737 | 0.1446106 | 0.120162 | 0.1277045
2314 | 0.1227586 | 0.1176138 | 0.08989537 | 0.1985764 | 0.1727961 | 0.1450037 | 0.1322652 | 0.1318568 | 0.1430993 | 0.1451388 | 0.1731957 | 0.1717105 | 0.1235306 | 0.1011817 | 0.1190325 | 0.1244568 | 0.1250421 | 0.1184088 | 0.1265363 | 0.1243781 | 0.1086416 | 0.1029795 | 0.1330577 | 0.1292257 | 0.133931
2315 | 0.1576661 | 0.1314188 | 0.09630107 | 0.16978 | 0.1922648 | 0.1407877 | 0.1382529 | 0.1225709 | 0.152149 | 0.1487949 | 0.1500448 | 0.1388525 | 0.1226766 | 0.1120141 | 0.09619713 | 0.132248 | 0.107404 | 0.1198666 | 0.1230479 | 0.1257504 | 0.1132964 | 0.1181047 | 0.1411986 | 0.1154771 | 0.1228657
2316 | 0.1545749 | 0.09859931 | 0.1275625 | 0.1670527 | 0.1684406 | 0.123101 | 0.1323107 | 0.1300703 | 0.1565009 | 0.1459003 | 0.1616356 | 0.146184 | 0.1329328 | 0.1056508 | 0.1066429 | 0.1244841 | 0.1178732 | 0.1268094 | 0.1187303 | 0.1217905 | 0.1237325 | 0.1120009 | 0.1419175 | 0.1174298 | 0.1097813
2317 | 0.1315552 | 0.1402494 | 0.1035752 | 0.1728041 | 0.1358035 | 0.1150263 | 0.1433719 | 0.1465726 | 0.1356623 | 0.1767735 | 0.1619589 | 0.1519535 | 0.1307511 | 0.1111231 | 0.09939646 | 0.1254501 | 0.1137746 | 0.1218048 | 0.1208816 | 0.1236465 | 0.1215691 | 0.1017591 | 0.1344997 | 0.1273023 | 0.1268065
2318 | 0.1621683 | 0.1247513 | 0.09742421 | 0.1829356 | 0.1691262 | 0.1252444 | 0.1396058 | 0.1183757 | 0.1380639 | 0.1540035 | 0.1548131 | 0.172898 | 0.1177461 | 0.1061226 | 0.1202204 | 0.1300402 | 0.1163135 | 0.1123114 | 0.107185 | 0.1177136 | 0.1013234 | 0.1037317 | 0.1244497 | 0.1264283 | 0.1334057
2319 | 0.1529684 | 0.1286285 | 0.08068451 | 0.1614387 | 0.1730306 | 0.1211553 | 0.1521265 | 0.1142068 | 0.1472239 | 0.1539125 | 0.1523704 | 0.1367628 | 0.1256106 | 0.1001781 | 0.1082112 | 0.1291054 | 0.1147187 | 0.1223419 | 0.118627 | 0.1255841 | 0.1259764 | 0.1019894 | 0.1265258 | 0.1196664 | 0.1336321
2320 | 0.1561844 | 0.1066525 | 0.1432986 | 0.1445794 | 0.2120204 | 0.130482 | 0.144668 | 0.126565 | 0.1467729 | 0.1496192 | 0.1694005 | 0.1566947 | 0.1254789 | 0.1075058 | 0.1114384 | 0.1201899 | 0.1158608 | 0.1203106 | 0.1227976 | 0.1302073 | 0.1057854 | 0.1115878 | 0.1288275 | 0.1289461 | 0.1321128
2321 | 0.1524805 | 0.1310703 | 0.09663131 | 0.1614898 | 0.1628471 | 0.1311009 | 0.1427226 | 0.1373026 | 0.1390735 | 0.1625954 | 0.1646815 | 0.1673717 | 0.1258606 | 0.1023575 | 0.0966667 | 0.1255327 | 0.110551 | 0.1197921 | 0.1260309 | 0.1249264 | 0.1133033 | 0.1013939 | 0.1358622 | 0.1040514 | 0.1238791
2322 | 0.1376128 | 0.1275824 | 0.09968362 | 0.2014057 | 0.1642369 | 0.1183739 | 0.1449238 | 0.1216388 | 0.1445009 | 0.1502783 | 0.1845574 | 0.140675 | 0.1235095 | 0.1109656 | 0.09252953 | 0.1264289 | 0.1190716 | 0.1148336 | 0.1216369 | 0.1175456 | 0.1209643 | 0.1101424 | 0.1280898 | 0.1397517 | 0.1225022
2323 | 0.1781238 | 0.1145052 | 0.128285 | 0.1610157 | 0.2037834 | 0.1770841 | 0.149784 | 0.1250942 | 0.1328619 | 0.1486611 | 0.1671037 | 0.1592929 | 0.1158136 | 0.110886 | 0.108856 | 0.1256276 | 0.1289483 | 0.1195574 | 0.1260473 | 0.1215436 | 0.1222394 | 0.1103284 | 0.1308518 | 0.1149631 | 0.1390361
2324 | 0.1425972 | 0.1312084 | 0.1184158 | 0.1853982 | 0.1827846 | 0.1577236 | 0.1437681 | 0.120141 | 0.1441587 | 0.161322 | 0.1627849 | 0.1675932 | 0.1267643 | 0.1031842 | 0.1099451 | 0.1159322 | 0.1081143 | 0.1208974 | 0.1120586 | 0.1148015 | 0.1157685 | 0.1064838 | 0.1288745 | 0.134535 | 0.1147097
2325 | 0.1111357 | 0.1255948 | 0.1110614 | 0.1711113 | 0.1734788 | 0.1129362 | 0.1370865 | 0.1179248 | 0.1418513 | 0.1573865 | 0.1579238 | 0.1542026 | 0.1204484 | 0.1035428 | 0.1156309 | 0.121889 | 0.1038717 | 0.1326631 | 0.1077661 | 0.1170287 | 0.10985 | 0.1102759 | 0.1275064 | 0.1222137 | 0.1225399
2326 | 0.1301092 | 0.1197247 | 0.114006 | 0.1397631 | 0.1955471 | 0.1545659 | 0.1465472 | 0.1162725 | 0.1442203 | 0.1672594 | 0.1701552 | 0.1576228 | 0.1293949 | 0.106658 | 0.1115688 | 0.1254311 | 0.1339123 | 0.1145517 | 0.1155791 | 0.1293162 | 0.1083925 | 0.1095324 | 0.1305985 | 0.1186019 | 0.1417056
2327 | 0.110374 | 0.125046 | 0.1094848 | 0.1722655 | 0.1993945 | 0.1187285 | 0.1454623 | 0.1270764 | 0.139557 | 0.1566859 | 0.16848 | 0.1476644 | 0.1207273 | 0.0983012 | 0.1022156 | 0.1125845 | 0.1108653 | 0.1229914 | 0.1161315 | 0.1353933 | 0.1060719 | 0.1078477 | 0.1195983 | 0.12794 | 0.1204576
2328 | 0.1215188 | 0.1098464 | 0.105249 | 0.1419899 | 0.1874421 | 0.1386771 | 0.1504394 | 0.1248811 | 0.1442419 | 0.1485019 | 0.1638004 | 0.1397302 | 0.1247354 | 0.115521 | 0.1051634 | 0.1299347 | 0.114392 | 0.1220538 | 0.1184446 | 0.1261991 | 0.1049281 | 0.1008882 | 0.1334276 | 0.1230105 | 0.1214717
2329 | 0.1459014 | 0.1189328 | 0.1153475 | 0.169495 | 0.168473 | 0.1297613 | 0.1503253 | 0.1357887 | 0.132588 | 0.1624862 | 0.1747929 | 0.1678553 | 0.1260906 | 0.1115428 | 0.1039881 | 0.1290242 | 0.1170655 | 0.1270397 | 0.1258434 | 0.1075684 | 0.1281268 | 0.1148926 | 0.1337466 | 0.1236135 | 0.1276058
2330 | 0.1434252 | 0.128884 | 0.1021663 | 0.1981822 | 0.2124344 | 0.1205841 | 0.1323378 | 0.1207859 | 0.1338898 | 0.168092 | 0.1586123 | 0.156621 | 0.1225368 | 0.1108658 | 0.1051415 | 0.1274683 | 0.1042461 | 0.11392 | 0.1363634 | 0.1170606 | 0.1275525 | 0.09637086 | 0.1326317 | 0.1217432 | 0.1215787
2331 | 0.1756327 | 0.09792369 | 0.1191449 | 0.1510299 | 0.218464 | 0.1455581 | 0.1551418 | 0.1332106 | 0.1413133 | 0.1638811 | 0.1710457 | 0.1560416 | 0.1256853 | 0.1068995 | 0.1189852 | 0.1234306 | 0.1108101 | 0.125846 | 0.11678 | 0.1231101 | 0.1135105 | 0.1172904 | 0.1299743 | 0.1186702 | 0.1417995
2332 | 0.1285138 | 0.1299081 | 0.09235566 | 0.1261646 | 0.1828547 | 0.1609426 | 0.1500221 | 0.1294266 | 0.1395198 | 0.1321814 | 0.1751422 | 0.1459539 | 0.1200197 | 0.1111232 | 0.1097224 | 0.1168942 | 0.1082533 | 0.119945 | 0.1074772 | 0.1199337 | 0.1291793 | 0.1062693 | 0.1288364 | 0.1257675 | 0.1194227
2333 | 0.1159551 | 0.1171485 | 0.1081705 | 0.1622843 | 0.1633508 | 0.1368788 | 0.1504101 | 0.124913 | 0.1268173 | 0.15832 | 0.1716652 | 0.1320954 | 0.1257964 | 0.1086093 | 0.1084161 | 0.1168642 | 0.1120587 | 0.1232605 | 0.11989 | 0.113159 | 0.1131422 | 0.1151173 | 0.1327987 | 0.1235878 | 0.1352603
2334 | 0.1106323 | 0.1165391 | 0.1319973 | 0.1657999 | 0.1691949 | 0.09714634 | 0.1593874 | 0.1267577 | 0.1359411 | 0.1537597 | 0.1543886 | 0.1364674 | 0.1354659 | 0.1086591 | 0.1174254 | 0.1296682 | 0.1153316 | 0.1285805 | 0.1213601 | 0.1188406 | 0.1081025 | 0.1044725 | 0.1274452 | 0.1282184 | 0.1407799
2335 | 0.1281205 | 0.1007698 | 0.1091927 | 0.1574202 | 0.1994282 | 0.1342817 | 0.1616752 | 0.1227812 | 0.1436213 | 0.1551791 | 0.1725455 | 0.1457376 | 0.1184234 | 0.09869312 | 0.09196065 | 0.1175458 | 0.1048762 | 0.1104628 | 0.1179907 | 0.1103689 | 0.1077105 | 0.1158915 | 0.1240569 | 0.13388 | 0.1140173
2336 | 0.1335573 | 0.09625486 | 0.1305947 | 0.1683578 | 0.1451124 | 0.1172673 | 0.1520751 | 0.1398304 | 0.1443771 | 0.140136 | 0.1880609 | 0.1559954 | 0.1323171 | 0.1108155 | 0.1045244 | 0.1253957 | 0.1174003 | 0.1089706 | 0.1234887 | 0.1242133 | 0.1197176 | 0.1139256 | 0.1244793 | 0.1121207 | 0.1101845
2337 | 0.1384976 | 0.1232682 | 0.1045428 | 0.1612317 | 0.1881987 | 0.1241003 | 0.1479939 | 0.1211278 | 0.1495587 | 0.1302902 | 0.1539188 | 0.174946 | 0.1260771 | 0.1108193 | 0.09703516 | 0.1138186 | 0.1169036 | 0.1232694 | 0.1221474 | 0.1281369 | 0.1006097 | 0.1134198 | 0.1339221 | 0.113531 | 0.1241319
2338 | 0.1227277 | 0.1094716 | 0.1248655 | 0.1507849 | 0.1938554 | 0.1093621 | 0.1533848 | 0.1434009 | 0.1381628 | 0.1672532 | 0.1789394 | 0.1458214 | 0.1190909 | 0.107166 | 0.1053517 | 0.1140208 | 0.1199088 | 0.1226123 | 0.1154344 | 0.1316923 | 0.1070069 | 0.1178818 | 0.1286907 | 0.1376604 | 0.1182062
2339 | 0.1489734 | 0.1468834 | 0.1220268 | 0.1613986 | 0.1719211 | 0.09662464 | 0.1461925 | 0.1320876 | 0.1327765 | 0.1405618 | 0.1575976 | 0.1276613 | 0.1247271 | 0.1060484 | 0.1076898 | 0.1201133 | 0.1329344 | 0.1227196 | 0.1108817 | 0.1215458 | 0.1175238 | 0.1162923 | 0.1148707 | 0.1281694 | 0.1364046
2340 | 0.1410936 | 0.1531603 | 0.08122305 | 0.1488794 | 0.1929383 | 0.125613 | 0.1536617 | 0.1260091 | 0.1347847 | 0.1674309 | 0.1677608 | 0.1514894 | 0.1266391 | 0.1078339 | 0.09981439 | 0.1365347 | 0.1146705 | 0.1247726 | 0.1368409 | 0.1163364 | 0.12356 | 0.1033062 | 0.1292674 | 0.1277368 | 0.1352898
2341 | 0.1533964 | 0.1193462 | 0.1154011 | 0.143637 | 0.1466871 | 0.1471915 | 0.1516266 | 0.1208245 | 0.1567821 | 0.1512464 | 0.174509 | 0.132653 | 0.1249013 | 0.1034785 | 0.1123798 | 0.1176472 | 0.1170774 | 0.1250092 | 0.1211105 | 0.1307758 | 0.1095259 | 0.1100548 | 0.1340345 | 0.1104984 | 0.1265236
2342 | 0.1598073 | 0.1262472 | 0.1304991 | 0.1465663 | 0.2163095 | 0.1479981 | 0.1530406 | 0.1390296 | 0.1407816 | 0.1569508 | 0.1731228 | 0.1510816 | 0.1148352 | 0.09626687 | 0.1068148 | 0.1252262 | 0.1063501 | 0.1159505 | 0.1162392 | 0.1203595 | 0.1365299 | 0.117597 | 0.1388293 | 0.1318902 | 0.1256338
2343 | 0.1649578 | 0.1309953 | 0.1354509 | 0.1687735 | 0.2294479 | 0.1215712 | 0.1493683 | 0.1307277 | 0.1401255 | 0.153059 | 0.1793386 | 0.1477313 | 0.1169968 | 0.101575 | 0.1152598 | 0.1271841 | 0.1157028 | 0.11594 | 0.1250976 | 0.1286142 | 0.1201903 | 0.1085403 | 0.1406398 | 0.1308216 | 0.1229645
2344 | 0.1592546 | 0.1167963 | 0.1136139 | 0.1817356 | 0.192209 | 0.1154568 | 0.1484122 | 0.1259611 | 0.1404967 | 0.1559446 | 0.1785685 | 0.1533221 | 0.1234954 | 0.1032492 | 0.1032007 | 0.1248554 | 0.113358 | 0.1206237 | 0.118286 | 0.1282375 | 0.1254971 | 0.119658 | 0.1274804 | 0.1277058 | 0.1158972
2345 | 0.1622956 | 0.1217701 | 0.09347881 | 0.137504 | 0.2043337 | 0.1476477 | 0.1338884 | 0.1213084 | 0.140544 | 0.1565358 | 0.1755074 | 0.155756 | 0.1316942 | 0.107792 | 0.1124813 | 0.12451 | 0.1035459 | 0.1181721 | 0.1219454 | 0.1150259 | 0.1183288 | 0.107529 | 0.1266942 | 0.1229611 | 0.1338088
2346 | 0.1505677 | 0.1519653 | 0.1015592 | 0.1588745 | 0.2135559 | 0.107955 | 0.1485985 | 0.1351885 | 0.1444505 | 0.1495863 | 0.1562078 | 0.1254717 | 0.120521 | 0.1076612 | 0.1028093 | 0.1218659 | 0.1235929 | 0.1145564 | 0.1182579 | 0.1161687 | 0.1273496 | 0.1045343 | 0.1321829 | 0.127793 | 0.1205256
2347 | 0.1610983 | 0.1380599 | 0.1249875 | 0.1440936 | 0.1722362 | 0.1516805 | 0.1542281 | 0.1187022 | 0.1618675 | 0.1638682 | 0.1676467 | 0.1694453 | 0.114286 | 0.1191323 | 0.110052 | 0.1147897 | 0.1202258 | 0.1062771 | 0.1188454 | 0.1163766 | 0.119636 | 0.08881311 | 0.1201412 | 0.1254587 | 0.11379
2348 | 0.1408577 | 0.1071773 | 0.09624763 | 0.1596342 | 0.1632436 | 0.1450011 | 0.1494123 | 0.1274454 | 0.1372616 | 0.1634837 | 0.1496779 | 0.1530955 | 0.1186707 | 0.09871581 | 0.1017073 | 0.1274045 | 0.1104723 | 0.1202561 | 0.1067352 | 0.1197788 | 0.1244992 | 0.1054429 | 0.1234006 | 0.1266605 | 0.1127583
2349 | 0.173362 | 0.1491878 | 0.1162633 | 0.1964659 | 0.1808562 | 0.1177041 | 0.1512306 | 0.1188716 | 0.1275014 | 0.1523049 | 0.1700187 | 0.1221077 | 0.1184262 | 0.1111821 | 0.1026527 | 0.1222015 | 0.1207283 | 0.1127384 | 0.1257849 | 0.109184 | 0.1255845 | 0.1116929 | 0.1343204 | 0.1341479 | 0.1318519
2350 | 0.1548305 | 0.1486995 | 0.1133111 | 0.1660912 | 0.1909109 | 0.1135372 | 0.1465674 | 0.1273431 | 0.1422614 | 0.1482009 | 0.1755048 | 0.1469972 | 0.1156496 | 0.1003973 | 0.1037244 | 0.1243428 | 0.1193362 | 0.1207231 | 0.1174095 | 0.1139771 | 0.1282695 | 0.1124238 | 0.1154992 | 0.1319191 | 0.12162
2351 | 0.1531048 | 0.1355579 | 0.1297443 | 0.1359136 | 0.1892038 | 0.1255661 | 0.1427512 | 0.1170233 | 0.1363206 | 0.1418636 | 0.1603352 | 0.1435824 | 0.1211715 | 0.1066336 | 0.1159155 | 0.1345316 | 0.1156985 | 0.1112928 | 0.1182941 | 0.1097914 | 0.114315 | 0.09938312 | 0.1343322 | 0.1258681 | 0.1100061
2352 | 0.1553562 | 0.1349572 | 0.1063373 | 0.179115 | 0.2075455 | 0.121503 | 0.1530965 | 0.112613 | 0.1483647 | 0.1597615 | 0.1723062 | 0.1301881 | 0.1206256 | 0.1056363 | 0.09218922 | 0.1138696 | 0.1190334 | 0.1283106 | 0.1438668 | 0.1118983 | 0.1104404 | 0.1155712 | 0.134411 | 0.1307824 | 0.1227913
2353 | 0.1715774 | 0.124629 | 0.1232511 | 0.1572566 | 0.1799967 | 0.1463585 | 0.1569925 | 0.1211211 | 0.1387272 | 0.1486472 | 0.170875 | 0.138496 | 0.1256888 | 0.1061115 | 0.1045115 | 0.1178404 | 0.1121492 | 0.1215436 | 0.1157424 | 0.1134482 | 0.1145056 | 0.1008127 | 0.1291928 | 0.1207593 | 0.1349314
2354 | 0.1132473 | 0.1228045 | 0.1252973 | 0.1703307 | 0.202603 | 0.1393556 | 0.151415 | 0.1317661 | 0.126513 | 0.1668006 | 0.1635574 | 0.1596103 | 0.1274874 | 0.1102249 | 0.100609 | 0.1223836 | 0.1188488 | 0.1185364 | 0.111599 | 0.1163583 | 0.1142826 | 0.1181128 | 0.1276647 | 0.1259104 | 0.1107619
2355 | 0.1623284 | 0.143303 | 0.09635875 | 0.1421206 | 0.1802682 | 0.1558805 | 0.1369322 | 0.1202761 | 0.1308413 | 0.1527954 | 0.1531439 | 0.164301 | 0.1142567 | 0.1090393 | 0.1093819 | 0.1115154 | 0.1220904 | 0.1219369 | 0.1249857 | 0.1194836 | 0.1085414 | 0.1134673 | 0.1214107 | 0.1274629 | 0.1258626
2356 | 0.1571753 | 0.07182388 | 0.1277932 | 0.1353017 | 0.2021784 | 0.1331169 | 0.1636573 | 0.121475 | 0.1465418 | 0.1596706 | 0.1779164 | 0.1621728 | 0.1166302 | 0.1042176 | 0.1070595 | 0.1150272 | 0.1187145 | 0.1252898 | 0.1278785 | 0.1073116 | 0.1248205 | 0.1076454 | 0.1329658 | 0.1406543 | 0.1156271
2357 | 0.1350285 | 0.08616684 | 0.07732453 | 0.1844003 | 0.1995204 | 0.1082545 | 0.1557897 | 0.1281918 | 0.1386776 | 0.1591407 | 0.1573 | 0.1547654 | 0.1207555 | 0.1060036 | 0.1052259 | 0.1125163 | 0.1186271 | 0.1240669 | 0.1089713 | 0.1362452 | 0.1147388 | 0.114045 | 0.1136206 | 0.1212814 | 0.122455
2358 | 0.1549653 | 0.1335506 | 0.08050464 | 0.1694633 | 0.2050147 | 0.1170452 | 0.1515628 | 0.1282771 | 0.1433145 | 0.1622485 | 0.1628922 | 0.1518601 | 0.1180347 | 0.1069822 | 0.1159716 | 0.1167926 | 0.1093462 | 0.1232433 | 0.1210961 | 0.120975 | 0.1095133 | 0.1238525 | 0.1449933 | 0.1271368 | 0.1252487
2359 | 0.1398974 | 0.1240113 | 0.1019682 | 0.1439737 | 0.1772731 | 0.1265653 | 0.1358833 | 0.1283469 | 0.1344683 | 0.1538914 | 0.1703613 | 0.1600416 | 0.1118377 | 0.1051892 | 0.1100313 | 0.130606 | 0.117321 | 0.1199484 | 0.1095004 | 0.1117695 | 0.09487623 | 0.1022681 | 0.1285791 | 0.1098745 | 0.1247847
2360 | 0.1718069 | 0.1187098 | 0.1520977 | 0.1790033 | 0.1969939 | 0.1278314 | 0.1450719 | 0.1297002 | 0.1406756 | 0.1486663 | 0.1819517 | 0.1383074 | 0.1204443 | 0.1102742 | 0.1075725 | 0.1214273 | 0.1231197 | 0.129726 | 0.1243983 | 0.1251171 | 0.1254343 | 0.1097443 | 0.1351579 | 0.1265193 | 0.118069
2361 | 0.1570797 | 0.1217793 | 0.1267474 | 0.2019113 | 0.1729254 | 0.1080262 | 0.1593538 | 0.1267852 | 0.1384878 | 0.1656901 | 0.1860562 | 0.1731768 | 0.12011 | 0.1028206 | 0.1094665 | 0.1200853 | 0.1078494 | 0.1195264 | 0.1212155 | 0.1320281 | 0.1049885 | 0.1040189 | 0.130586 | 0.1212088 | 0.1249034
2362 | 0.1516362 | 0.1237969 | 0.09633323 | 0.1702732 | 0.1948639 | 0.1352685 | 0.1437273 | 0.1214812 | 0.1374845 | 0.1454694 | 0.1684724 | 0.1769567 | 0.131485 | 0.1097664 | 0.1127544 | 0.1215309 | 0.1134146 | 0.1165147 | 0.1139708 | 0.1178822 | 0.1217437 | 0.1050543 | 0.1325818 | 0.1175407 | 0.1407553
2363 | 0.1626402 | 0.1327801 | 0.1222098 | 0.1815228 | 0.1758884 | 0.1269049 | 0.1403534 | 0.1354333 | 0.145692 | 0.1595463 | 0.1792773 | 0.164389 | 0.1184291 | 0.1120438 | 0.1133984 | 0.124963 | 0.1187313 | 0.1153605 | 0.1217499 | 0.1209601 | 0.1180995 | 0.1072989 | 0.1352554 | 0.1310158 | 0.1220283
2364 | 0.1159592 | 0.100866 | 0.09369973 | 0.1643601 | 0.1929507 | 0.1600918 | 0.142626 | 0.1457878 | 0.1373778 | 0.1638426 | 0.162326 | 0.1480889 | 0.1347818 | 0.1177108 | 0.09662613 | 0.1276734 | 0.1294884 | 0.1323844 | 0.1234403 | 0.1198843 | 0.106077 | 0.1197376 | 0.147246 | 0.1331279 | 0.1226841
2365 | 0.1505756 | 0.118223 | 0.1013278 | 0.2071137 | 0.198889 | 0.1285053 | 0.1489273 | 0.1314299 | 0.1541367 | 0.1525551 | 0.157697 | 0.1574158 | 0.1119519 | 0.1088501 | 0.1081442 | 0.1153103 | 0.1161766 | 0.1266312 | 0.1153606 | 0.116046 | 0.1217551 | 0.1077473 | 0.1311372 | 0.1343957 | 0.1309231
2366 | 0.1573374 | 0.1245971 | 0.1046956 | 0.1325862 | 0.1733491 | 0.1168298 | 0.1294308 | 0.1371452 | 0.1408642 | 0.1452489 | 0.1911279 | 0.147981 | 0.1092798 | 0.1017824 | 0.1053861 | 0.1189879 | 0.1026371 | 0.1256662 | 0.1258479 | 0.1123399 | 0.1075531 | 0.107293 | 0.1213156 | 0.1203085 | 0.1314163
2367 | 0.1685134 | 0.1412969 | 0.1091017 | 0.1407539 | 0.1796731 | 0.1485767 | 0.1383172 | 0.1425696 | 0.1499865 | 0.1444748 | 0.1702762 | 0.1482254 | 0.1167334 | 0.1151856 | 0.1228749 | 0.1169618 | 0.1198521 | 0.1178527 | 0.1110126 | 0.1214338 | 0.1201154 | 0.1079812 | 0.1290475 | 0.1174206 | 0.134404
2368 | 0.1465965 | 0.1109419 | 0.1295122 | 0.1919454 | 0.2044555 | 0.111261 | 0.1468022 | 0.135493 | 0.1468585 | 0.1544603 | 0.1650639 | 0.1316851 | 0.129882 | 0.1040111 | 0.1019847 | 0.1206041 | 0.1177721 | 0.1312501 | 0.1251653 | 0.1239646 | 0.1270246 | 0.1187297 | 0.1351233 | 0.1373195 | 0.1294758
2369 | 0.1420127 | 0.1587879 | 0.1113556 | 0.1572894 | 0.1853091 | 0.1390802 | 0.1420766 | 0.1273743 | 0.1440968 | 0.1473013 | 0.1753579 | 0.1463724 | 0.1188853 | 0.1085629 | 0.1021477 | 0.1193301 | 0.1147695 | 0.1080717 | 0.1229843 | 0.1224317 | 0.1211771 | 0.1128488 | 0.1161602 | 0.1347955 | 0.1160769
2370 | 0.1330725 | 0.1296625 | 0.111472 | 0.1706489 | 0.1752597 | 0.1536765 | 0.136455 | 0.1326374 | 0.1618963 | 0.1646938 | 0.1713939 | 0.1298799 | 0.1354086 | 0.1168417 | 0.113114 | 0.116353 | 0.106655 | 0.1155318 | 0.1107633 | 0.127169 | 0.116566 | 0.1092944 | 0.1377516 | 0.135386 | 0.1203155
2371 | 0.1729694 | 0.08988362 | 0.1103359 | 0.1550762 | 0.1958754 | 0.1703231 | 0.15737 | 0.126697 | 0.1395654 | 0.1546686 | 0.1804138 | 0.1535671 | 0.1311244 | 0.1115329 | 0.116241 | 0.109971 | 0.1332179 | 0.121465 | 0.1261146 | 0.125667 | 0.1281313 | 0.1095827 | 0.151124 | 0.1296111 | 0.1354089
2372 | 0.1435736 | 0.1219551 | 0.1047806 | 0.1661191 | 0.1921037 | 0.1258354 | 0.1422775 | 0.1213763 | 0.1507873 | 0.1488245 | 0.1907348 | 0.140004 | 0.1305462 | 0.1118824 | 0.1004257 | 0.1238554 | 0.1265081 | 0.1165686 | 0.1158069 | 0.1209672 | 0.1026311 | 0.1083432 | 0.1279098 | 0.1223324 | 0.1296119
2373 | 0.1167385 | 0.108234 | 0.1237883 | 0.1774191 | 0.2001814 | 0.1152344 | 0.1498391 | 0.1295826 | 0.1541898 | 0.142921 | 0.168487 | 0.1580975 | 0.1254665 | 0.1080957 | 0.1088855 | 0.1231884 | 0.1129134 | 0.1181724 | 0.1237387 | 0.1289829 | 0.1070419 | 0.09967513 | 0.1339354 | 0.1345036 | 0.1140664
2374 | 0.1289688 | 0.1224268 | 0.1379024 | 0.1453512 | 0.1449857 | 0.1436016 | 0.1348128 | 0.1264413 | 0.1287483 | 0.1515151 | 0.1592375 | 0.1457345 | 0.1190881 | 0.1173269 | 0.1058586 | 0.1179379 | 0.1162724 | 0.1131229 | 0.1240301 | 0.1157155 | 0.1180259 | 0.1176827 | 0.1360519 | 0.1300854 | 0.1346366
2375 | 0.1643455 | 0.1232134 | 0.124777 | 0.1588099 | 0.1561401 | 0.1406949 | 0.1536756 | 0.1217316 | 0.142123 | 0.1533117 | 0.1609831 | 0.1595693 | 0.1182111 | 0.09705509 | 0.1022405 | 0.113899 | 0.1123869 | 0.1143057 | 0.121209 | 0.1141201 | 0.1107217 | 0.1084922 | 0.1240177 | 0.1295125 | 0.1208139
2376 | 0.1374996 | 0.1076425 | 0.1027006 | 0.1241897 | 0.2089359 | 0.1212577 | 0.1552307 | 0.127976 | 0.1272684 | 0.1617999 | 0.1734913 | 0.1346422 | 0.1151068 | 0.1063249 | 0.11674 | 0.1182606 | 0.138845 | 0.1277405 | 0.1199899 | 0.1140093 | 0.109875 | 0.09874998 | 0.1274234 | 0.1336304 | 0.1206765
2377 | 0.1686017 | 0.1300079 | 0.1216302 | 0.1369946 | 0.2016172 | 0.1269044 | 0.1585897 | 0.1104161 | 0.1459842 | 0.1487547 | 0.1805122 | 0.1568516 | 0.121003 | 0.1071416 | 0.1041535 | 0.110872 | 0.1352713 | 0.1261651 | 0.1164959 | 0.1225041 | 0.1343675 | 0.1085009 | 0.1275737 | 0.1256547 | 0.1256213
2378 | 0.1583574 | 0.1260489 | 0.1075187 | 0.1697502 | 0.2204483 | 0.1385105 | 0.1333785 | 0.1422468 | 0.1283748 | 0.1479375 | 0.1705926 | 0.1436046 | 0.114482 | 0.09503756 | 0.1035552 | 0.1181252 | 0.1013668 | 0.1319557 | 0.1019695 | 0.1203373 | 0.111398 | 0.0958707 | 0.1302148 | 0.1361585 | 0.1230931
2379 | 0.1256153 | 0.119436 | 0.1263517 | 0.1233531 | 0.202835 | 0.1215451 | 0.1478468 | 0.1229531 | 0.137833 | 0.1538664 | 0.17469 | 0.1570734 | 0.1194901 | 0.105233 | 0.1071058 | 0.1219629 | 0.1145176 | 0.1147123 | 0.1390328 | 0.1249428 | 0.1086045 | 0.1076189 | 0.1296267 | 0.1299761 | 0.1128048
2380 | 0.1462372 | 0.1087361 | 0.1351622 | 0.1574339 | 0.1529188 | 0.1307883 | 0.1608929 | 0.1300512 | 0.1434526 | 0.1662488 | 0.1598455 | 0.1296038 | 0.1216096 | 0.109572 | 0.101368 | 0.1213323 | 0.09828161 | 0.1213616 | 0.1234706 | 0.1276469 | 0.1140497 | 0.106654 | 0.1179071 | 0.1291216 | 0.1245748
2381 | 0.1451445 | 0.1390306 | 0.1164637 | 0.1684257 | 0.1807429 | 0.1110737 | 0.137861 | 0.1347474 | 0.1206583 | 0.156358 | 0.1739368 | 0.1495845 | 0.1190755 | 0.11974 | 0.113426 | 0.1328858 | 0.1121689 | 0.124043 | 0.1373546 | 0.1160286 | 0.1286649 | 0.1101249 | 0.1326106 | 0.1283172 | 0.1286689
2382 | 0.1603273 | 0.1183653 | 0.1153304 | 0.1492449 | 0.1535039 | 0.1498192 | 0.1508098 | 0.1225947 | 0.1669468 | 0.1474015 | 0.1905194 | 0.1345529 | 0.1134608 | 0.1099076 | 0.09272558 | 0.1223354 | 0.1225727 | 0.1180624 | 0.113299 | 0.1152845 | 0.1205764 | 0.1085232 | 0.1247366 | 0.1236154 | 0.1349391
2383 | 0.1499022 | 0.1441605 | 0.08919057 | 0.1890831 | 0.1986036 | 0.1526068 | 0.1436964 | 0.118734 | 0.1467695 | 0.1409745 | 0.1787609 | 0.1421751 | 0.1174746 | 0.1050864 | 0.1106063 | 0.1189254 | 0.1254991 | 0.1144014 | 0.1170411 | 0.101693 | 0.1196339 | 0.1078154 | 0.1301382 | 0.1259593 | 0.1311203
2384 | 0.1700881 | 0.1062577 | 0.1291472 | 0.2028685 | 0.2131494 | 0.1411594 | 0.1489346 | 0.13108 | 0.1467873 | 0.1711687 | 0.1760799 | 0.1526886 | 0.1185523 | 0.118347 | 0.09719817 | 0.1202411 | 0.124088 | 0.1169225 | 0.1238689 | 0.1057263 | 0.1153091 | 0.112282 | 0.1261786 | 0.1266747 | 0.1177181
2385 | 0.1688786 | 0.1283607 | 0.1076339 | 0.1747921 | 0.1577949 | 0.1499587 | 0.1563924 | 0.1208214 | 0.1497463 | 0.1563969 | 0.1833968 | 0.164282 | 0.1209471 | 0.1115699 | 0.1181046 | 0.1275124 | 0.1171811 | 0.1070599 | 0.1293294 | 0.1145456 | 0.09320177 | 0.1034693 | 0.1381516 | 0.12724 | 0.1320884
2386 | 0.1165518 | 0.1502529 | 0.1097326 | 0.1729673 | 0.1939979 | 0.1230914 | 0.1536841 | 0.1362678 | 0.1282083 | 0.1619249 | 0.1668321 | 0.1441218 | 0.1234397 | 0.108883 | 0.1140061 | 0.1195876 | 0.1059537 | 0.1252264 | 0.1180623 | 0.1250887 | 0.1141415 | 0.108738 | 0.1322463 | 0.1359855 | 0.1154813
2387 | 0.1355369 | 0.1184795 | 0.1219993 | 0.1435673 | 0.1749491 | 0.1057213 | 0.1433066 | 0.1303884 | 0.1332226 | 0.1553969 | 0.1591573 | 0.1631632 | 0.1152111 | 0.09746642 | 0.1153874 | 0.1216539 | 0.1207598 | 0.113659 | 0.1187249 | 0.1124077 | 0.1053343 | 0.1072132 | 0.1334811 | 0.1307798 | 0.1361587
2388 | 0.1627964 | 0.1305715 | 0.1038051 | 0.1419454 | 0.2086082 | 0.1185213 | 0.1455759 | 0.128295 | 0.1369511 | 0.1477148 | 0.1874895 | 0.1506333 | 0.1216312 | 0.1088475 | 0.1070283 | 0.1193741 | 0.113398 | 0.1190304 | 0.1289095 | 0.135058 | 0.1267693 | 0.1007381 | 0.1238469 | 0.120686 | 0.1368404
2389 | 0.1183631 | 0.1615291 | 0.1041183 | 0.1929601 | 0.1873997 | 0.1242301 | 0.1448517 | 0.1330494 | 0.1473167 | 0.1603159 | 0.1719318 | 0.1621644 | 0.1179593 | 0.1087474 | 0.1172156 | 0.1217178 | 0.128343 | 0.1192607 | 0.1287417 | 0.1195809 | 0.1026302 | 0.1095028 | 0.1283033 | 0.1311471 | 0.1263026
2390 | 0.177275 | 0.0976862 | 0.1085585 | 0.1330993 | 0.2220892 | 0.1241752 | 0.1490373 | 0.1274365 | 0.1502968 | 0.1823607 | 0.1740023 | 0.161376 | 0.1194043 | 0.1033459 | 0.1142761 | 0.1167239 | 0.1211211 | 0.1207523 | 0.118274 | 0.1215993 | 0.09635038 | 0.1037225 | 0.1351979 | 0.1259165 | 0.1232697
2391 | 0.1612095 | 0.0970369 | 0.111207 | 0.1565604 | 0.1859455 | 0.1334836 | 0.1441741 | 0.1154779 | 0.1335347 | 0.1470629 | 0.1537203 | 0.1510155 | 0.1195933 | 0.1153663 | 0.1162958 | 0.1240129 | 0.118266 | 0.1224479 | 0.1190654 | 0.1173545 | 0.1309623 | 0.1218302 | 0.1454516 | 0.1190061 | 0.1110559
2392 | 0.1432907 | 0.1196257 | 0.09584816 | 0.1820357 | 0.1773523 | 0.1184815 | 0.1417198 | 0.1211478 | 0.1384154 | 0.1586813 | 0.1693274 | 0.1721612 | 0.1302999 | 0.1053433 | 0.1178211 | 0.1181133 | 0.1154153 | 0.1154421 | 0.1134738 | 0.1145576 | 0.126537 | 0.1103051 | 0.1308902 | 0.1219839 | 0.1279638
2393 | 0.1486122 | 0.1290046 | 0.107002 | 0.1492065 | 0.1688552 | 0.1167422 | 0.1378065 | 0.1288453 | 0.150036 | 0.1540907 | 0.1727024 | 0.124466 | 0.1235778 | 0.1041247 | 0.1092254 | 0.1196677 | 0.1173473 | 0.1289349 | 0.1305785 | 0.1051872 | 0.1214063 | 0.1189627 | 0.1278073 | 0.1283646 | 0.132062
2394 | 0.1565758 | 0.1490678 | 0.1068669 | 0.1646265 | 0.1825564 | 0.1434728 | 0.1482559 | 0.1278098 | 0.1327459 | 0.1565695 | 0.1652778 | 0.1512559 | 0.1250569 | 0.1044636 | 0.1239475 | 0.1138857 | 0.1146133 | 0.1172321 | 0.1416143 | 0.1105799 | 0.1153365 | 0.09919926 | 0.113113 | 0.1221149 | 0.1264174
2395 | 0.1496681 | 0.115048 | 0.1099092 | 0.1526979 | 0.1684005 | 0.1187425 | 0.1462639 | 0.1320339 | 0.1513332 | 0.1622017 | 0.1857491 | 0.1475569 | 0.1248486 | 0.1071422 | 0.1045257 | 0.1225805 | 0.1180478 | 0.1168096 | 0.1080188 | 0.1252488 | 0.1239964 | 0.1139061 | 0.1262526 | 0.1287029 | 0.1335355
2396 | 0.1139866 | 0.1576838 | 0.1024557 | 0.1578365 | 0.1909094 | 0.1137339 | 0.1509778 | 0.1305303 | 0.1236796 | 0.1466864 | 0.1659243 | 0.150854 | 0.1226136 | 0.09558663 | 0.1045704 | 0.1214542 | 0.1216995 | 0.118274 | 0.1136446 | 0.1293828 | 0.1028249 | 0.1080523 | 0.1193336 | 0.1305399 | 0.132156
2397 | 0.1548057 | 0.1444696 | 0.122005 | 0.1419752 | 0.1955685 | 0.1086979 | 0.1411152 | 0.1272336 | 0.1399796 | 0.1538825 | 0.1729212 | 0.1529773 | 0.1241571 | 0.09950761 | 0.1125503 | 0.1223212 | 0.1176712 | 0.1214325 | 0.1365048 | 0.126417 | 0.1153581 | 0.1227091 | 0.1328539 | 0.1422668 | 0.1348102
2398 | 0.1580248 | 0.123187 | 0.1452113 | 0.1692728 | 0.1804955 | 0.1300827 | 0.1358808 | 0.1335192 | 0.1388799 | 0.1559338 | 0.1698394 | 0.1441463 | 0.1209137 | 0.1123714 | 0.09864925 | 0.1178642 | 0.1212051 | 0.1247568 | 0.1283358 | 0.135471 | 0.130811 | 0.09960492 | 0.1282888 | 0.1154634 | 0.1304588
2399 | 0.1434504 | 0.1140115 | 0.1079702 | 0.1572093 | 0.1717337 | 0.1196776 | 0.1498732 | 0.1213174 | 0.1510555 | 0.1562823 | 0.1570868 | 0.1708473 | 0.1165514 | 0.1186716 | 0.1089431 | 0.1193035 | 0.1239657 | 0.1174787 | 0.1216915 | 0.1246398 | 0.1241952 | 0.1122369 | 0.1193829 | 0.1300987 | 0.1309834
2400 | 0.1453929 | 0.1522955 | 0.09635487 | 0.1535451 | 0.1716813 | 0.1316564 | 0.1512208 | 0.1354416 | 0.1291536 | 0.1524761 | 0.1772479 | 0.1523785 | 0.1242665 | 0.1164818 | 0.1056681 | 0.1233061 | 0.09807807 | 0.1335857 | 0.123591 | 0.117597 | 0.109309 | 0.1059653 | 0.1354271 | 0.1243374 | 0.1368911
2401 | 0.1706972 | 0.09867964 | 0.09753896 | 0.1508828 | 0.1778817 | 0.09992001 | 0.1577618 | 0.1309044 | 0.1415215 | 0.1540565 | 0.1767868 | 0.1673203 | 0.118348 | 0.1053638 | 0.1060599 | 0.1155946 | 0.1111251 | 0.1289495 | 0.1221295 | 0.1412964 | 0.1150996 | 0.1251791 | 0.1285248 | 0.1283636 | 0.1218468
2402 | 0.1697506 | 0.1183497 | 0.1063386 | 0.1398484 | 0.2044402 | 0.1363607 | 0.1554913 | 0.1213111 | 0.1396621 | 0.1637061 | 0.1727865 | 0.1839565 | 0.1180092 | 0.1007817 | 0.1220029 | 0.1189317 | 0.1166639 | 0.1148654 | 0.1309491 | 0.1118342 | 0.1166527 | 0.1036154 | 0.136784 | 0.1292817 | 0.1465155
2403 | 0.1482829 | 0.1100217 | 0.1181677 | 0.1800191 | 0.218386 | 0.1358905 | 0.1459705 | 0.1365696 | 0.1353428 | 0.1480894 | 0.1658133 | 0.144001 | 0.1211534 | 0.1014163 | 0.09870884 | 0.1190793 | 0.12131 | 0.1156556 | 0.1372904 | 0.1219625 | 0.1256775 | 0.1187209 | 0.1295778 | 0.1171385 | 0.1473312
2404 | 0.1601416 | 0.1253297 | 0.1375494 | 0.1377554 | 0.165982 | 0.1494854 | 0.1484061 | 0.1418293 | 0.1347163 | 0.1465494 | 0.1687634 | 0.1524055 | 0.1131572 | 0.1042672 | 0.1092655 | 0.1253714 | 0.1171384 | 0.1236334 | 0.1332792 | 0.1221577 | 0.1137251 | 0.1169799 | 0.1255941 | 0.1336653 | 0.1237256
2405 | 0.1479119 | 0.1226869 | 0.1225136 | 0.1509957 | 0.1942294 | 0.1261805 | 0.1480359 | 0.1413966 | 0.1528324 | 0.1420366 | 0.1754978 | 0.1529093 | 0.1143628 | 0.1183848 | 0.1097181 | 0.1266837 | 0.1224173 | 0.1162443 | 0.1192459 | 0.125351 | 0.1105278 | 0.1104476 | 0.1186391 | 0.1432997 | 0.1290129
2406 | 0.1501769 | 0.1371936 | 0.0897479 | 0.1289424 | 0.199749 | 0.1146611 | 0.1528766 | 0.1221504 | 0.1295507 | 0.1707421 | 0.1694247 | 0.1459266 | 0.1157056 | 0.1092145 | 0.1055848 | 0.1271639 | 0.1282736 | 0.1188353 | 0.1160622 | 0.1274948 | 0.1146997 | 0.1162224 | 0.1367763 | 0.1232155 | 0.1235054
2407 | 0.1695566 | 0.09468992 | 0.110666 | 0.1692188 | 0.1928857 | 0.1327236 | 0.1630852 | 0.1354814 | 0.1576009 | 0.1495003 | 0.1689341 | 0.1479237 | 0.1221338 | 0.10451 | 0.1031976 | 0.1217461 | 0.1166113 | 0.1242542 | 0.1324503 | 0.1077918 | 0.1113528 | 0.1008615 | 0.1360637 | 0.127158 | 0.1264114
2408 | 0.119079 | 0.1411498 | 0.108912 | 0.1541595 | 0.1760551 | 0.08852565 | 0.1577605 | 0.1405321 | 0.1365217 | 0.1488272 | 0.1667329 | 0.1554347 | 0.1205788 | 0.1148419 | 0.1013692 | 0.1289289 | 0.1086176 | 0.1177068 | 0.1229123 | 0.1138289 | 0.1244942 | 0.1022197 | 0.1216397 | 0.1232871 | 0.1266592
2409 | 0.1757246 | 0.1252994 | 0.1173983 | 0.1689407 | 0.1995211 | 0.1097849 | 0.1536648 | 0.1158013 | 0.147763 | 0.1563258 | 0.1798636 | 0.1747372 | 0.1171401 | 0.09687458 | 0.113764 | 0.1308109 | 0.1234278 | 0.1211859 | 0.132844 | 0.1164213 | 0.1214765 | 0.1039955 | 0.1359783 | 0.1437694 | 0.1144543
2410 | 0.1678455 | 0.1157543 | 0.118282 | 0.1456601 | 0.1843088 | 0.1267686 | 0.1649438 | 0.1441583 | 0.1376533 | 0.1463633 | 0.1689249 | 0.1744883 | 0.1279957 | 0.1129494 | 0.1192741 | 0.1140415 | 0.1167445 | 0.1259457 | 0.1269463 | 0.1188696 | 0.1215769 | 0.1106936 | 0.1257007 | 0.1301437 | 0.1265529
2411 | 0.1526031 | 0.09355709 | 0.1068391 | 0.1367349 | 0.1907628 | 0.1248139 | 0.1500292 | 0.141176 | 0.1496702 | 0.1570903 | 0.169512 | 0.1481163 | 0.1136073 | 0.1041616 | 0.09979201 | 0.1250744 | 0.1219888 | 0.1154392 | 0.1335761 | 0.1193061 | 0.1145172 | 0.1156716 | 0.1418609 | 0.1342238 | 0.126786
2412 | 0.1225024 | 0.1252882 | 0.1213876 | 0.1222572 | 0.1702336 | 0.1210615 | 0.1489492 | 0.1206039 | 0.1544448 | 0.154271 | 0.1705394 | 0.1700405 | 0.1265964 | 0.1070603 | 0.1120067 | 0.128092 | 0.1103212 | 0.1226638 | 0.1122284 | 0.1221167 | 0.1150078 | 0.1145389 | 0.11566 | 0.1334697 | 0.1311023
2413 | 0.1545302 | 0.1261247 | 0.08546903 | 0.1638533 | 0.1690838 | 0.1281417 | 0.1509498 | 0.1277971 | 0.139079 | 0.1714092 | 0.1747322 | 0.155792 | 0.1202756 | 0.1029166 | 0.1125978 | 0.1117549 | 0.1205407 | 0.116503 | 0.1251283 | 0.125841 | 0.1315329 | 0.1128886 | 0.13826 | 0.133349 | 0.1070037
2414 | 0.1606747 | 0.1385965 | 0.1034654 | 0.1841306 | 0.2030956 | 0.1455892 | 0.1418505 | 0.1325447 | 0.143339 | 0.1540989 | 0.179809 | 0.134579 | 0.1202092 | 0.1111682 | 0.103455 | 0.1221357 | 0.1267551 | 0.1307093 | 0.1169471 | 0.1246705 | 0.1178259 | 0.1171219 | 0.1363205 | 0.1161654 | 0.1264817
2415 | 0.1318644 | 0.1112043 | 0.09969266 | 0.1675279 | 0.1552273 | 0.09129654 | 0.1453756 | 0.1251683 | 0.1368542 | 0.1634053 | 0.1615866 | 0.1342331 | 0.1128884 | 0.1086752 | 0.1136017 | 0.1300205 | 0.1097179 | 0.1272756 | 0.1109839 | 0.1133372 | 0.1232998 | 0.1166092 | 0.124695 | 0.1264103 | 0.1273875
2416 | 0.1497746 | 0.1263375 | 0.07567144 | 0.154313 | 0.1688413 | 0.168102 | 0.1538405 | 0.1196084 | 0.1466826 | 0.1539862 | 0.1546039 | 0.1371682 | 0.1217222 | 0.1001436 | 0.1014654 | 0.1116674 | 0.1209209 | 0.1273177 | 0.1168098 | 0.1223047 | 0.1102981 | 0.1157998 | 0.1233584 | 0.1252788 | 0.125437
2417 | 0.1547949 | 0.1187509 | 0.1368468 | 0.1696142 | 0.1632105 | 0.09412375 | 0.1559343 | 0.1297844 | 0.147377 | 0.1384608 | 0.1739333 | 0.1289358 | 0.116503 | 0.1025701 | 0.1079095 | 0.1138149 | 0.1143383 | 0.1245931 | 0.1259866 | 0.1268197 | 0.1164857 | 0.1015418 | 0.1250816 | 0.1290535 | 0.1065247
2418 | 0.1480849 | 0.1419689 | 0.116662 | 0.1504732 | 0.1693889 | 0.1178816 | 0.1462738 | 0.1216612 | 0.150744 | 0.1551704 | 0.1723682 | 0.1539413 | 0.1167352 | 0.1105803 | 0.122179 | 0.1261347 | 0.1055338 | 0.1237581 | 0.1196824 | 0.110276 | 0.1151578 | 0.09657905 | 0.1238547 | 0.1218491 | 0.132276
2419 | 0.1508142 | 0.1345783 | 0.1247157 | 0.1366933 | 0.1613328 | 0.1361495 | 0.1429916 | 0.1195888 | 0.1473651 | 0.1560013 | 0.1747568 | 0.157735 | 0.1333416 | 0.1087978 | 0.1000931 | 0.1281092 | 0.1078402 | 0.1222455 | 0.1236914 | 0.1307544 | 0.1106491 | 0.1088802 | 0.1248479 | 0.1288503 | 0.139883
2420 | 0.1445668 | 0.1249254 | 0.1035859 | 0.16386 | 0.1717089 | 0.1106968 | 0.1570433 | 0.1210715 | 0.1527276 | 0.1595036 | 0.1691016 | 0.1455905 | 0.1187958 | 0.1052117 | 0.115553 | 0.1270009 | 0.1186837 | 0.1170263 | 0.1271972 | 0.1207282 | 0.1253176 | 0.1059609 | 0.1289823 | 0.1201005 | 0.1286371
2421 | 0.1493281 | 0.1262603 | 0.1086603 | 0.1456345 | 0.2060092 | 0.1188987 | 0.1502349 | 0.1446439 | 0.1377654 | 0.1604591 | 0.1755408 | 0.1343922 | 0.1291748 | 0.1110573 | 0.1068668 | 0.1220883 | 0.1035086 | 0.1173284 | 0.1246845 | 0.1277079 | 0.1230322 | 0.1056968 | 0.1318676 | 0.1327697 | 0.1170757
2422 | 0.13803 | 0.1015804 | 0.1168131 | 0.1678859 | 0.1771227 | 0.1227713 | 0.1556632 | 0.135971 | 0.1394572 | 0.1664011 | 0.1694386 | 0.1380349 | 0.1256609 | 0.1187694 | 0.1153968 | 0.1187604 | 0.1108606 | 0.1278489 | 0.1277656 | 0.115237 | 0.1218449 | 0.1186881 | 0.1299756 | 0.1201595 | 0.1325584
2423 | 0.1375012 | 0.1490346 | 0.1009972 | 0.1771474 | 0.1836959 | 0.1132909 | 0.1578562 | 0.1433894 | 0.1503227 | 0.1624946 | 0.1794091 | 0.1594247 | 0.1273229 | 0.1120002 | 0.1056957 | 0.1253882 | 0.1221661 | 0.1216797 | 0.1254273 | 0.1178082 | 0.10364 | 0.1064138 | 0.1324475 | 0.1232438 | 0.126879
2424 | 0.179261 | 0.1515148 | 0.09358936 | 0.1811092 | 0.2075504 | 0.1430443 | 0.140733 | 0.1271058 | 0.1379488 | 0.1493365 | 0.1726417 | 0.1610809 | 0.1175355 | 0.1064098 | 0.1018318 | 0.1253849 | 0.1143922 | 0.111317 | 0.1115915 | 0.1212607 | 0.1213575 | 0.1126219 | 0.1309059 | 0.1263767 | 0.1413439
2425 | 0.1633363 | 0.1459738 | 0.1228188 | 0.1554175 | 0.2097991 | 0.1158223 | 0.1446603 | 0.1303422 | 0.1413795 | 0.147584 | 0.1741722 | 0.1535348 | 0.1236759 | 0.112989 | 0.1007171 | 0.126953 | 0.1024966 | 0.1235751 | 0.1232306 | 0.130619 | 0.09726269 | 0.1023996 | 0.1354247 | 0.1294912 | 0.1243852
2426 | 0.1584439 | 0.1470237 | 0.1021513 | 0.1476337 | 0.2065602 | 0.1323827 | 0.1586109 | 0.1219321 | 0.1534132 | 0.1492164 | 0.1788026 | 0.1522339 | 0.120598 | 0.1104489 | 0.1281735 | 0.1246116 | 0.1130751 | 0.1183287 | 0.1188402 | 0.1221406 | 0.1175524 | 0.1016271 | 0.1246046 | 0.1244227 | 0.1440068
2427 | 0.1767547 | 0.1026037 | 0.09767075 | 0.1785863 | 0.1578798 | 0.1235256 | 0.1507435 | 0.1228677 | 0.1383729 | 0.1585417 | 0.1699969 | 0.1362867 | 0.1225676 | 0.11729 | 0.1032684 | 0.1298572 | 0.1286556 | 0.1226127 | 0.1115654 | 0.1226195 | 0.1185568 | 0.1031966 | 0.1290251 | 0.1360633 | 0.1231028
2428 | 0.1394746 | 0.1288353 | 0.1299193 | 0.1600434 | 0.1374047 | 0.1312117 | 0.1455645 | 0.1376955 | 0.1469266 | 0.151709 | 0.1796954 | 0.1662326 | 0.1221771 | 0.1115402 | 0.09765643 | 0.1276988 | 0.1162922 | 0.1251994 | 0.1344341 | 0.1099124 | 0.1027419 | 0.1149305 | 0.1338937 | 0.1237773 | 0.1373036
2429 | 0.1372199 | 0.09746686 | 0.127382 | 0.1894469 | 0.2067138 | 0.112065 | 0.1482104 | 0.1223164 | 0.1345512 | 0.1672649 | 0.1943384 | 0.1628658 | 0.1156685 | 0.1138753 | 0.09656982 | 0.1228624 | 0.1061111 | 0.1269831 | 0.1178204 | 0.1304729 | 0.1073065 | 0.1052499 | 0.1256525 | 0.1390026 | 0.1344361
2430 | 0.1579047 | 0.123509 | 0.1369772 | 0.1597735 | 0.1627011 | 0.1523537 | 0.1399889 | 0.1299811 | 0.1300069 | 0.1759691 | 0.1673105 | 0.1423414 | 0.1147137 | 0.1149501 | 0.103701 | 0.1199438 | 0.1215385 | 0.1241431 | 0.1124508 | 0.1150168 | 0.11623 | 0.109468 | 0.1250578 | 0.134781 | 0.1403617
2431 | 0.1471038 | 0.1361871 | 0.1315883 | 0.1658315 | 0.1694302 | 0.1477499 | 0.1435757 | 0.1286667 | 0.1351192 | 0.1624133 | 0.1713629 | 0.1421817 | 0.119454 | 0.1124589 | 0.1152399 | 0.1151005 | 0.1212713 | 0.1302457 | 0.1198529 | 0.1252621 | 0.1198834 | 0.1160613 | 0.1410352 | 0.1358028 | 0.1314641
2432 | 0.1581434 | 0.1199941 | 0.1167437 | 0.1614947 | 0.178054 | 0.1053442 | 0.1457348 | 0.1191705 | 0.1336791 | 0.1691302 | 0.1603761 | 0.132883 | 0.1229544 | 0.1146078 | 0.1014893 | 0.124844 | 0.1177779 | 0.1231582 | 0.1179697 | 0.1342762 | 0.1211011 | 0.1105311 | 0.119432 | 0.1290776 | 0.1276488
2433 | 0.1512107 | 0.1184468 | 0.1026312 | 0.1548877 | 0.1878933 | 0.1596889 | 0.1592655 | 0.1388527 | 0.1326742 | 0.1528476 | 0.1785849 | 0.1532974 | 0.1295376 | 0.1045035 | 0.1132429 | 0.1182093 | 0.1012356 | 0.1288956 | 0.1255712 | 0.1347165 | 0.1142953 | 0.1222209 | 0.1276087 | 0.1368067 | 0.1085078
2434 | 0.1683758 | 0.1089651 | 0.1373282 | 0.1387078 | 0.1781581 | 0.1457182 | 0.1460271 | 0.1197853 | 0.134674 | 0.1547002 | 0.169234 | 0.1241381 | 0.1266919 | 0.1040771 | 0.1103966 | 0.1262762 | 0.1205097 | 0.1255669 | 0.114443 | 0.1178703 | 0.1095855 | 0.1008266 | 0.1333155 | 0.1304557 | 0.1186237
2435 | 0.1452642 | 0.119793 | 0.1216649 | 0.1609307 | 0.1794224 | 0.136422 | 0.1568208 | 0.128186 | 0.1573624 | 0.1540806 | 0.1876164 | 0.1635646 | 0.1216573 | 0.09975725 | 0.1124114 | 0.1212594 | 0.1137107 | 0.1199935 | 0.1313313 | 0.133028 | 0.1095085 | 0.1143742 | 0.1304297 | 0.1393366 | 0.1329746
2436 | 0.1524572 | 0.101419 | 0.1089615 | 0.1544951 | 0.188609 | 0.138012 | 0.1490925 | 0.127117 | 0.1468746 | 0.1551428 | 0.1605253 | 0.1601195 | 0.1272171 | 0.1112795 | 0.1030338 | 0.1229882 | 0.1266895 | 0.1269413 | 0.120475 | 0.1173309 | 0.1267703 | 0.1027255 | 0.1357466 | 0.1376528 | 0.1210862
2437 | 0.1657469 | 0.1293273 | 0.1261319 | 0.1738918 | 0.213474 | 0.1473876 | 0.1486096 | 0.1329918 | 0.1314954 | 0.1582479 | 0.1689228 | 0.1430161 | 0.1278505 | 0.1111426 | 0.1233675 | 0.1210068 | 0.1155106 | 0.1232024 | 0.1225216 | 0.1126618 | 0.1138788 | 0.1057899 | 0.1265134 | 0.1208562 | 0.127279
2438 | 0.1773444 | 0.1106829 | 0.1036123 | 0.1804596 | 0.1755783 | 0.1199392 | 0.1606364 | 0.1184421 | 0.1423421 | 0.1478776 | 0.160115 | 0.1529296 | 0.1179883 | 0.1056352 | 0.1144605 | 0.1201026 | 0.1295013 | 0.1287912 | 0.12774 | 0.1181145 | 0.1138054 | 0.1051337 | 0.1298816 | 0.1383239 | 0.1307182
2439 | 0.1689126 | 0.1303086 | 0.1093004 | 0.1809361 | 0.1638967 | 0.132509 | 0.1583628 | 0.1191845 | 0.1329833 | 0.1505262 | 0.1646138 | 0.1741615 | 0.1194805 | 0.106186 | 0.1127376 | 0.1237596 | 0.1187798 | 0.1206099 | 0.1274005 | 0.1160523 | 0.1090656 | 0.1087345 | 0.1214982 | 0.1262947 | 0.1423424
2440 | 0.1444299 | 0.1169896 | 0.1117657 | 0.1842288 | 0.2081746 | 0.110628 | 0.1499052 | 0.130058 | 0.1506016 | 0.157608 | 0.1606182 | 0.1509708 | 0.122223 | 0.1039661 | 0.111828 | 0.1210685 | 0.1114029 | 0.129376 | 0.1265021 | 0.1255074 | 0.1147712 | 0.09082747 | 0.1401369 | 0.1351536 | 0.1311161
2441 | 0.1277105 | 0.1017582 | 0.1214704 | 0.1564821 | 0.1875113 | 0.1467873 | 0.1562018 | 0.1271492 | 0.1322765 | 0.1656804 | 0.1691874 | 0.1588668 | 0.1243081 | 0.1098292 | 0.1051408 | 0.1146017 | 0.129159 | 0.1211286 | 0.1164836 | 0.1209763 | 0.1035377 | 0.1066564 | 0.127503 | 0.1071524 | 0.1154797
2442 | 0.1432644 | 0.1213083 | 0.1143981 | 0.1891399 | 0.1677097 | 0.1370417 | 0.1550311 | 0.1248857 | 0.134662 | 0.1590933 | 0.183193 | 0.1447726 | 0.126797 | 0.109123 | 0.1058343 | 0.1174981 | 0.1184205 | 0.1299345 | 0.116411 | 0.133742 | 0.1205921 | 0.1032743 | 0.1416826 | 0.1296486 | 0.1257897
2443 | 0.1506193 | 0.1123707 | 0.08069791 | 0.1559383 | 0.1994717 | 0.1235785 | 0.1478451 | 0.1367896 | 0.1328946 | 0.1561213 | 0.1674247 | 0.1602861 | 0.1256005 | 0.1114133 | 0.1024628 | 0.1182796 | 0.1211919 | 0.1219153 | 0.1123903 | 0.1052081 | 0.1164895 | 0.1051416 | 0.1293681 | 0.1208734 | 0.142875
2444 | 0.1427549 | 0.106577 | 0.1326955 | 0.1761628 | 0.1599212 | 0.126246 | 0.1575869 | 0.1276796 | 0.1333493 | 0.1681579 | 0.1753602 | 0.1452395 | 0.1198244 | 0.101993 | 0.1102464 | 0.1197013 | 0.1171314 | 0.1159783 | 0.1296171 | 0.1246787 | 0.1201054 | 0.1099264 | 0.1333632 | 0.1297083 | 0.1345446
2445 | 0.1419317 | 0.1282117 | 0.09633476 | 0.1614944 | 0.163252 | 0.1163506 | 0.1524697 | 0.1169034 | 0.1500678 | 0.1479706 | 0.1578101 | 0.1590917 | 0.1160767 | 0.1042295 | 0.1067929 | 0.1278559 | 0.102288 | 0.1259243 | 0.1170119 | 0.1207956 | 0.1215576 | 0.1079962 | 0.1485245 | 0.1331269 | 0.1295167
2446 | 0.1563451 | 0.09749274 | 0.1082186 | 0.1696557 | 0.1704834 | 0.1319528 | 0.1551232 | 0.1271012 | 0.1404521 | 0.1383175 | 0.170516 | 0.151166 | 0.1251723 | 0.1059469 | 0.1084449 | 0.1198293 | 0.1325383 | 0.1174843 | 0.1180434 | 0.125451 | 0.1130936 | 0.1088416 | 0.1340637 | 0.1184318 | 0.1383041
2447 | 0.1315645 | 0.1101405 | 0.1227696 | 0.1409538 | 0.1688876 | 0.1330157 | 0.1540666 | 0.1308594 | 0.1261154 | 0.1556184 | 0.177742 | 0.1302644 | 0.1186972 | 0.1141394 | 0.1074187 | 0.1155313 | 0.1148592 | 0.1253397 | 0.1192473 | 0.1153481 | 0.1290412 | 0.105204 | 0.1243005 | 0.1316332 | 0.1350997
2448 | 0.1714898 | 0.105312 | 0.1144673 | 0.1773442 | 0.1646496 | 0.130332 | 0.1518984 | 0.1174644 | 0.1261734 | 0.1731439 | 0.163821 | 0.1509325 | 0.1210879 | 0.1018225 | 0.1046467 | 0.1242371 | 0.1261542 | 0.1188163 | 0.1412046 | 0.1077288 | 0.1095105 | 0.111629 | 0.1255102 | 0.1371247 | 0.1279562
2449 | 0.1495956 | 0.1113104 | 0.1277821 | 0.1658839 | 0.1922873 | 0.1079518 | 0.1589656 | 0.1344582 | 0.1374396 | 0.174722 | 0.1806891 | 0.1628086 | 0.1192126 | 0.1107 | 0.1183661 | 0.1094334 | 0.1129236 | 0.1256817 | 0.1213023 | 0.1093805 | 0.1062074 | 0.1015379 | 0.1187499 | 0.1242785 | 0.1309372
2450 | 0.1419415 | 0.1279042 | 0.1041959 | 0.1876368 | 0.1602312 | 0.1163417 | 0.1513397 | 0.1362554 | 0.1435738 | 0.1394567 | 0.1466852 | 0.14369 | 0.129148 | 0.1038693 | 0.1044244 | 0.118527 | 0.1221775 | 0.1172136 | 0.129432 | 0.1117227 | 0.1045886 | 0.1063383 | 0.136648 | 0.1333508 | 0.1239137
2451 | 0.1522879 | 0.1162128 | 0.1159809 | 0.1663388 | 0.1885622 | 0.1534911 | 0.1521546 | 0.1287693 | 0.1389583 | 0.1404737 | 0.1771023 | 0.1383652 | 0.1180083 | 0.1047679 | 0.1091962 | 0.1213634 | 0.1144399 | 0.1211628 | 0.1235399 | 0.1183039 | 0.1046809 | 0.1077832 | 0.1240808 | 0.1305827 | 0.1252398
2452 | 0.1848146 | 0.1287883 | 0.138039 | 0.1617655 | 0.1934403 | 0.1209492 | 0.150831 | 0.1248525 | 0.1355746 | 0.1646483 | 0.1673685 | 0.1552063 | 0.1377198 | 0.1025881 | 0.1012801 | 0.1105204 | 0.1133279 | 0.1259229 | 0.1241069 | 0.1251367 | 0.1103987 | 0.1004514 | 0.1364682 | 0.1361246 | 0.1351219
2453 | 0.1432698 | 0.1252488 | 0.09728754 | 0.1676713 | 0.179556 | 0.1248752 | 0.1531929 | 0.1307195 | 0.1367008 | 0.1552532 | 0.1657341 | 0.1617129 | 0.120204 | 0.108322 | 0.1086495 | 0.1194524 | 0.1217393 | 0.1207351 | 0.1191492 | 0.1134913 | 0.1069022 | 0.101262 | 0.1452814 | 0.1218651 | 0.1197847
2454 | 0.1193862 | 0.1027073 | 0.09569641 | 0.1405562 | 0.1679473 | 0.1161607 | 0.1503838 | 0.1192932 | 0.1378041 | 0.1380984 | 0.152813 | 0.1656571 | 0.1222931 | 0.1012699 | 0.1065447 | 0.1162553 | 0.1146574 | 0.1238788 | 0.1304399 | 0.1272225 | 0.1241256 | 0.1061586 | 0.1254981 | 0.1312421 | 0.1264995
2455 | 0.1724526 | 0.07504417 | 0.1172413 | 0.1633961 | 0.1808388 | 0.1539413 | 0.1646663 | 0.1297994 | 0.1455744 | 0.1536148 | 0.1719799 | 0.1392347 | 0.1269352 | 0.1154312 | 0.09805317 | 0.116514 | 0.1135055 | 0.1277253 | 0.1257807 | 0.1282563 | 0.1127153 | 0.1094676 | 0.132806 | 0.142517 | 0.1200018
2456 | 0.1530323 | 0.1408505 | 0.1157011 | 0.170812 | 0.1901656 | 0.1059133 | 0.1588562 | 0.12498 | 0.1380773 | 0.1830359 | 0.1728968 | 0.1565322 | 0.1274465 | 0.113359 | 0.1147803 | 0.1323138 | 0.1111867 | 0.1261875 | 0.1125075 | 0.1156222 | 0.1121044 | 0.09943133 | 0.1381857 | 0.1291083 | 0.131615
2457 | 0.1465591 | 0.1092762 | 0.1258083 | 0.1587 | 0.1611281 | 0.1139409 | 0.142298 | 0.1161447 | 0.1492416 | 0.1627132 | 0.1658773 | 0.1591381 | 0.1290373 | 0.1007981 | 0.108841 | 0.1230181 | 0.1007978 | 0.1168525 | 0.1279947 | 0.1071429 | 0.1136395 | 0.1081854 | 0.1246105 | 0.1155214 | 0.1261599
2458 | 0.1582687 | 0.115482 | 0.1218781 | 0.1874749 | 0.1596702 | 0.1163851 | 0.1507497 | 0.1283451 | 0.1308955 | 0.1569112 | 0.1532566 | 0.1250375 | 0.1246919 | 0.1012736 | 0.09692524 | 0.1159607 | 0.1078174 | 0.1290789 | 0.1183813 | 0.125517 | 0.111332 | 0.1071594 | 0.1330528 | 0.1285775 | 0.1185403
2459 | 0.1360053 | 0.1527004 | 0.103007 | 0.1645882 | 0.1839735 | 0.1295757 | 0.1476716 | 0.1402002 | 0.1418979 | 0.1768495 | 0.1751983 | 0.1559881 | 0.1223027 | 0.1214094 | 0.1068669 | 0.1202985 | 0.1220085 | 0.1187535 | 0.1206048 | 0.1097059 | 0.1071191 | 0.1109272 | 0.1270359 | 0.1319372 | 0.1249948
2460 | 0.1465276 | 0.1400423 | 0.1361605 | 0.1471814 | 0.1861155 | 0.1250712 | 0.1557888 | 0.1373392 | 0.1316104 | 0.1595065 | 0.1753084 | 0.1687342 | 0.1264454 | 0.1038225 | 0.1077808 | 0.1138355 | 0.1150441 | 0.1220465 | 0.1263783 | 0.1205492 | 0.1376378 | 0.1117001 | 0.1381979 | 0.1192197 | 0.1242401
2461 | 0.1277402 | 0.1273457 | 0.09968736 | 0.1885135 | 0.1835663 | 0.1417028 | 0.1476264 | 0.1207212 | 0.1462053 | 0.1475215 | 0.1781108 | 0.1672711 | 0.1207391 | 0.1093824 | 0.1105042 | 0.1214727 | 0.1056645 | 0.1215227 | 0.122277 | 0.111112 | 0.1228299 | 0.103941 | 0.1415935 | 0.1333287 | 0.1354775
2462 | 0.1586439 | 0.1341886 | 0.1077199 | 0.1579609 | 0.1786725 | 0.1104543 | 0.1572099 | 0.1291816 | 0.1523272 | 0.1667976 | 0.1673179 | 0.152713 | 0.119948 | 0.1031438 | 0.1145163 | 0.1216211 | 0.1153336 | 0.1235172 | 0.1200008 | 0.1178657 | 0.1151358 | 0.1130484 | 0.1263928 | 0.1273687 | 0.1348071
2463 | 0.1481601 | 0.1034528 | 0.1311358 | 0.1647678 | 0.1712124 | 0.1377798 | 0.1535012 | 0.1284154 | 0.1343005 | 0.1580748 | 0.164042 | 0.1401434 | 0.1231858 | 0.1133175 | 0.100986 | 0.1270373 | 0.1174852 | 0.1263966 | 0.1023505 | 0.1057663 | 0.1206812 | 0.09465951 | 0.1275661 | 0.1127881 | 0.1333974
2464 | 0.1888339 | 0.1291436 | 0.1106295 | 0.1656254 | 0.1752423 | 0.1524313 | 0.1512956 | 0.1338344 | 0.1321196 | 0.1519988 | 0.1624102 | 0.1460486 | 0.1151468 | 0.1146911 | 0.1021322 | 0.1261742 | 0.1138445 | 0.1349199 | 0.1064374 | 0.1072105 | 0.1138406 | 0.111656 | 0.1283077 | 0.1255062 | 0.1174927
2465 | 0.142886 | 0.09546281 | 0.09785147 | 0.1364749 | 0.1723648 | 0.1069187 | 0.1642516 | 0.120592 | 0.1365791 | 0.1491386 | 0.1692448 | 0.1341635 | 0.1268408 | 0.1007535 | 0.0967012 | 0.1325067 | 0.1231054 | 0.1089345 | 0.1205372 | 0.1132235 | 0.1220447 | 0.1052892 | 0.1329316 | 0.1206075 | 0.1191397
2466 | 0.1453385 | 0.1332157 | 0.118579 | 0.1639356 | 0.2170105 | 0.1358999 | 0.1553902 | 0.1325867 | 0.1499257 | 0.1794018 | 0.1689509 | 0.1478413 | 0.1257953 | 0.1053243 | 0.1008704 | 0.1246488 | 0.1203787 | 0.1277692 | 0.1239265 | 0.1148062 | 0.09039181 | 0.1149565 | 0.1344789 | 0.1342355 | 0.1360115
2467 | 0.1428074 | 0.1176122 | 0.0969008 | 0.1657115 | 0.1924348 | 0.1758786 | 0.1420755 | 0.1215641 | 0.1454492 | 0.140107 | 0.1674458 | 0.1518684 | 0.1206279 | 0.1206755 | 0.1005782 | 0.1285556 | 0.1174587 | 0.1308927 | 0.1407211 | 0.1187808 | 0.1229234 | 0.1052251 | 0.1294257 | 0.1222574 | 0.1255072
2468 | 0.1628321 | 0.1173878 | 0.09339097 | 0.1675487 | 0.1906012 | 0.1155697 | 0.1584603 | 0.1197886 | 0.1566597 | 0.154722 | 0.1714383 | 0.1481265 | 0.1200093 | 0.1126283 | 0.1104123 | 0.1164076 | 0.1166457 | 0.1262004 | 0.1258603 | 0.1272779 | 0.118885 | 0.1049245 | 0.1495861 | 0.1318473 | 0.1098644
2469 | 0.152959 | 0.1281678 | 0.1122313 | 0.1567959 | 0.1393588 | 0.128067 | 0.1367058 | 0.1305805 | 0.1448236 | 0.1707554 | 0.1594533 | 0.1469512 | 0.1265911 | 0.1167918 | 0.1013535 | 0.1200131 | 0.1168408 | 0.1171366 | 0.1231031 | 0.1165823 | 0.1144055 | 0.1013114 | 0.13078 | 0.1286016 | 0.133605
2470 | 0.1595374 | 0.1522609 | 0.1122593 | 0.1857001 | 0.1788883 | 0.1625912 | 0.1526834 | 0.1246131 | 0.1327959 | 0.156646 | 0.188243 | 0.1489498 | 0.1199029 | 0.09644954 | 0.1102884 | 0.1136062 | 0.1194176 | 0.1214594 | 0.1151365 | 0.1194146 | 0.1081842 | 0.1047724 | 0.1329237 | 0.1178538 | 0.1149782
2471 | 0.1646143 | 0.1164234 | 0.1121256 | 0.1591165 | 0.1692247 | 0.110427 | 0.1552189 | 0.1377108 | 0.1471557 | 0.1520645 | 0.1798622 | 0.1371439 | 0.1265233 | 0.1086773 | 0.09775676 | 0.1162993 | 0.1100445 | 0.1268454 | 0.1285164 | 0.128234 | 0.1045466 | 0.1078401 | 0.1401105 | 0.1326686 | 0.1324935
2472 | 0.1377366 | 0.1377803 | 0.107844 | 0.1380776 | 0.1978375 | 0.1452953 | 0.1457118 | 0.1306256 | 0.1492793 | 0.1603175 | 0.1698183 | 0.1475358 | 0.1215499 | 0.1061423 | 0.1184192 | 0.1223454 | 0.1188303 | 0.1230099 | 0.1222855 | 0.1321754 | 0.1305814 | 0.1043806 | 0.1307143 | 0.1186019 | 0.1259246
2473 | 0.1171624 | 0.1182195 | 0.09568694 | 0.1589467 | 0.171333 | 0.1347684 | 0.1598338 | 0.1353131 | 0.1303133 | 0.1630532 | 0.1841044 | 0.1480157 | 0.1224572 | 0.1164953 | 0.1036667 | 0.1211367 | 0.1240389 | 0.1162016 | 0.1180507 | 0.1174311 | 0.09866416 | 0.1040508 | 0.1438258 | 0.1293702 | 0.1238687
2474 | 0.1431216 | 0.1131228 | 0.1160264 | 0.1588312 | 0.221247 | 0.1103069 | 0.1501961 | 0.1303384 | 0.1249769 | 0.1568263 | 0.176385 | 0.1739416 | 0.1147107 | 0.1097222 | 0.1117833 | 0.1218359 | 0.1259359 | 0.1142737 | 0.1371501 | 0.1290113 | 0.1047099 | 0.1143755 | 0.1333827 | 0.1262699 | 0.1409886
2475 | 0.1511127 | 0.101981 | 0.1066193 | 0.1573174 | 0.1786821 | 0.09708148 | 0.1621195 | 0.1316332 | 0.1240939 | 0.1710418 | 0.1753647 | 0.1423301 | 0.129945 | 0.1049451 | 0.1100891 | 0.119586 | 0.1013452 | 0.1282823 | 0.1352323 | 0.1239238 | 0.1089846 | 0.09742754 | 0.1427123 | 0.1392069 | 0.1292785
2476 | 0.1598061 | 0.1306909 | 0.1122371 | 0.1406204 | 0.1868988 | 0.1191151 | 0.1469883 | 0.1431968 | 0.1584191 | 0.1654692 | 0.1833403 | 0.1427747 | 0.1242939 | 0.1078459 | 0.1005462 | 0.1290396 | 0.1200247 | 0.1224539 | 0.1137401 | 0.1180915 | 0.1156364 | 0.1039894 | 0.1368255 | 0.129176 | 0.1208993
2477 | 0.1308666 | 0.1119648 | 0.1157346 | 0.1500631 | 0.2011057 | 0.1348569 | 0.1481435 | 0.1410724 | 0.1585534 | 0.1477468 | 0.16833 | 0.1474632 | 0.1312853 | 0.1053972 | 0.1118594 | 0.1140421 | 0.1053571 | 0.1215008 | 0.1126979 | 0.130733 | 0.1155075 | 0.1141417 | 0.1437676 | 0.1419187 | 0.1231904
2478 | 0.1578493 | 0.1214326 | 0.1065287 | 0.1452686 | 0.2149795 | 0.1436731 | 0.168036 | 0.1164017 | 0.1478034 | 0.1515689 | 0.1792628 | 0.1453218 | 0.1340498 | 0.100816 | 0.102931 | 0.1136983 | 0.116905 | 0.1208137 | 0.1147509 | 0.1364863 | 0.1008329 | 0.1138424 | 0.1308725 | 0.1308493 | 0.1112318
2479 | 0.129989 | 0.1494957 | 0.1009542 | 0.1584855 | 0.1786503 | 0.1091049 | 0.1498815 | 0.1272965 | 0.1516555 | 0.1768753 | 0.1784524 | 0.1230347 | 0.1272978 | 0.1042603 | 0.09969533 | 0.119614 | 0.1180692 | 0.1235461 | 0.1249189 | 0.1154347 | 0.1234302 | 0.1056379 | 0.1344845 | 0.1328199 | 0.1211694
2480 | 0.1454616 | 0.1083458 | 0.120801 | 0.1728144 | 0.1984576 | 0.1147903 | 0.1356035 | 0.1328587 | 0.1309266 | 0.1580839 | 0.1756601 | 0.1578693 | 0.1223629 | 0.1034761 | 0.111205 | 0.1227663 | 0.1034952 | 0.1229467 | 0.1271253 | 0.1131619 | 0.10684 | 0.1065094 | 0.1145296 | 0.125524 | 0.1308765
2481 | 0.09379136 | 0.1279075 | 0.1244726 | 0.1599512 | 0.1987109 | 0.1299733 | 0.1585145 | 0.1193382 | 0.127167 | 0.1664397 | 0.1658818 | 0.1583771 | 0.1255733 | 0.106006 | 0.1027121 | 0.1236163 | 0.1035717 | 0.1251789 | 0.1349373 | 0.1287832 | 0.1206384 | 0.1129747 | 0.1232207 | 0.1273162 | 0.146549
2482 | 0.1640292 | 0.1348319 | 0.1131931 | 0.1654947 | 0.1875716 | 0.1496603 | 0.1505546 | 0.1366932 | 0.155407 | 0.1454217 | 0.1782268 | 0.1486126 | 0.1242749 | 0.1036063 | 0.1119664 | 0.1220504 | 0.1282679 | 0.1199302 | 0.1220931 | 0.1217788 | 0.1202944 | 0.1134432 | 0.1398471 | 0.1291173 | 0.119376
2483 | 0.1565264 | 0.1646053 | 0.08447457 | 0.1983073 | 0.1554343 | 0.1543431 | 0.1443022 | 0.1355909 | 0.1330754 | 0.1583322 | 0.1777237 | 0.1782645 | 0.1192494 | 0.1070853 | 0.1085081 | 0.124192 | 0.1141403 | 0.1193664 | 0.1252982 | 0.1103585 | 0.1073165 | 0.1049987 | 0.1447555 | 0.1349017 | 0.1169178
2484 | 0.184049 | 0.1291174 | 0.1049772 | 0.1492996 | 0.2090758 | 0.1354819 | 0.1593347 | 0.1233678 | 0.1353557 | 0.152729 | 0.1811123 | 0.1610771 | 0.1207762 | 0.1039427 | 0.1035512 | 0.125463 | 0.1135819 | 0.1250684 | 0.1230977 | 0.1183892 | 0.1207378 | 0.1026554 | 0.1425463 | 0.1325444 | 0.1267224
2485 | 0.1439413 | 0.1115273 | 0.1257248 | 0.1473396 | 0.1786079 | 0.1280702 | 0.1378287 | 0.1226474 | 0.1446744 | 0.1490589 | 0.1681764 | 0.1559019 | 0.1243512 | 0.1162067 | 0.1071909 | 0.1222362 | 0.1137513 | 0.1257487 | 0.1224288 | 0.1267842 | 0.1220589 | 0.1194074 | 0.1350804 | 0.127407 | 0.1099837
2486 | 0.1546765 | 0.1217963 | 0.09397048 | 0.1684066 | 0.1535302 | 0.1137158 | 0.1529008 | 0.1197989 | 0.1398666 | 0.1542018 | 0.1822347 | 0.1458689 | 0.1182098 | 0.09911544 | 0.09554049 | 0.1181716 | 0.118514 | 0.1264604 | 0.1228769 | 0.120815 | 0.1075793 | 0.1130753 | 0.1277923 | 0.1395822 | 0.1251159
2487 | 0.1649715 | 0.1292572 | 0.1395268 | 0.1681682 | 0.1811833 | 0.1284671 | 0.1510816 | 0.1288934 | 0.1509359 | 0.1660133 | 0.1840735 | 0.1428786 | 0.1190365 | 0.1154981 | 0.100969 | 0.1166168 | 0.1222874 | 0.1251793 | 0.1343386 | 0.1121687 | 0.1105675 | 0.1133113 | 0.1210584 | 0.1294203 | 0.1235414
2488 | 0.1384158 | 0.1259452 | 0.07578819 | 0.1870762 | 0.2040376 | 0.1543672 | 0.1513984 | 0.117451 | 0.1493479 | 0.1509353 | 0.1657598 | 0.1566459 | 0.1139965 | 0.1006349 | 0.113419 | 0.1210429 | 0.1140087 | 0.1352569 | 0.1134983 | 0.1206197 | 0.1230427 | 0.09279074 | 0.1404952 | 0.1308017 | 0.1294063
2489 | 0.1326762 | 0.1406201 | 0.09796168 | 0.1556687 | 0.1739919 | 0.1409869 | 0.1574117 | 0.1319587 | 0.1499844 | 0.165114 | 0.1537405 | 0.1558993 | 0.1199497 | 0.09803604 | 0.117967 | 0.129392 | 0.1266422 | 0.12543 | 0.1276385 | 0.1185477 | 0.1120581 | 0.1076011 | 0.1372949 | 0.1301095 | 0.119069
2490 | 0.1614284 | 0.1232072 | 0.1033975 | 0.1155726 | 0.2067704 | 0.1206035 | 0.1319756 | 0.1263419 | 0.1486593 | 0.1639708 | 0.1585748 | 0.1613592 | 0.1275769 | 0.1091746 | 0.1114826 | 0.1232243 | 0.1236199 | 0.1283186 | 0.1194278 | 0.1105475 | 0.1216677 | 0.0928336 | 0.1340944 | 0.1126979 | 0.147749
2491 | 0.1553375 | 0.1423972 | 0.1346239 | 0.1428714 | 0.1769047 | 0.1226155 | 0.1631662 | 0.1238898 | 0.1401719 | 0.1674924 | 0.1557895 | 0.1215481 | 0.1130312 | 0.111578 | 0.1058841 | 0.1202178 | 0.1084077 | 0.1304676 | 0.1130255 | 0.1180326 | 0.1175657 | 0.1065231 | 0.1415324 | 0.131122 | 0.141085
2492 | 0.1516949 | 0.1010566 | 0.1214572 | 0.1927977 | 0.1753273 | 0.1126103 | 0.1522861 | 0.1183137 | 0.1535562 | 0.1508131 | 0.1736694 | 0.1549778 | 0.1258241 | 0.1066379 | 0.1077463 | 0.1197318 | 0.125114 | 0.1134401 | 0.127725 | 0.1243717 | 0.1134417 | 0.1097947 | 0.1311718 | 0.1335872 | 0.1159918
2493 | 0.1855808 | 0.1200561 | 0.1252201 | 0.141156 | 0.1931455 | 0.1431471 | 0.1538129 | 0.1285856 | 0.1476459 | 0.1513914 | 0.1641207 | 0.1341382 | 0.1273755 | 0.1118327 | 0.1032492 | 0.1243182 | 0.114606 | 0.1290574 | 0.127739 | 0.1161701 | 0.1080281 | 0.1069261 | 0.1103196 | 0.1299598 | 0.1168961
2494 | 0.1200234 | 0.1517328 | 0.09974465 | 0.1559862 | 0.2070896 | 0.1286912 | 0.1483585 | 0.1248528 | 0.133946 | 0.1599574 | 0.1834005 | 0.1568988 | 0.1241023 | 0.1154197 | 0.1059916 | 0.1191704 | 0.1300568 | 0.1183073 | 0.1098068 | 0.115329 | 0.1207525 | 0.1163543 | 0.1375864 | 0.1224903 | 0.1363551
2495 | 0.1565485 | 0.1387509 | 0.1051878 | 0.1658494 | 0.231257 | 0.1236408 | 0.1471367 | 0.1275234 | 0.14058 | 0.1661765 | 0.1708898 | 0.1325798 | 0.1150057 | 0.1095057 | 0.100418 | 0.1283098 | 0.1262966 | 0.1298085 | 0.1092947 | 0.1304873 | 0.1116691 | 0.1158891 | 0.1407135 | 0.135775 | 0.1282074
2496 | 0.128066 | 0.1034387 | 0.1344372 | 0.1766829 | 0.15398 | 0.1312716 | 0.1567807 | 0.126725 | 0.1456329 | 0.1658883 | 0.1798105 | 0.1568702 | 0.1274769 | 0.1109927 | 0.1171926 | 0.1190587 | 0.1192871 | 0.129261 | 0.1220903 | 0.1182815 | 0.1014912 | 0.1074625 | 0.1191542 | 0.1400044 | 0.1420456
2497 | 0.1122088 | 0.1353669 | 0.1298115 | 0.1826377 | 0.1677897 | 0.125435 | 0.1455074 | 0.1196072 | 0.1519812 | 0.1566154 | 0.1515118 | 0.1625913 | 0.1249087 | 0.116762 | 0.1193821 | 0.1209605 | 0.1173428 | 0.1320755 | 0.1107243 | 0.119409 | 0.1131731 | 0.1055334 | 0.1342456 | 0.1287647 | 0.1395414
2498 | 0.1409679 | 0.1219729 | 0.144809 | 0.1681186 | 0.1748641 | 0.1604112 | 0.1564168 | 0.1184184 | 0.1320479 | 0.1611474 | 0.1618286 | 0.1505566 | 0.123504 | 0.1070169 | 0.1024 | 0.1212722 | 0.09765938 | 0.1274598 | 0.1238531 | 0.1215573 | 0.1285139 | 0.09757635 | 0.1389937 | 0.1319369 | 0.1380273
2499 | 0.1592043 | 0.1241297 | 0.1093681 | 0.1478327 | 0.1720177 | 0.1333754 | 0.1457788 | 0.1267643 | 0.1346448 | 0.1549361 | 0.1683376 | 0.1639164 | 0.1270927 | 0.1169505 | 0.09136913 | 0.1173838 | 0.1204728 | 0.1348336 | 0.1155459 | 0.1208899 | 0.1141572 | 0.1189069 | 0.1380678 | 0.1391546 | 0.1525956
2500 | 0.1452559 | 0.1488719 | 0.1367418 | 0.169057 | 0.1686257 | 0.126361 | 0.1482589 | 0.1273785 | 0.1419131 | 0.1677304 | 0.1740421 | 0.1641799 | 0.122929 | 0.1125044 | 0.1110733 | 0.1169762 | 0.1029626 | 0.1162165 | 0.1258076 | 0.134742 | 0.1062965 | 0.117258 | 0.1340799 | 0.1326982 | 0.1347007
2501 | 0.1214527 | 0.1132101 | 0.1345961 | 0.1731343 | 0.1723028 | 0.1503844 | 0.1471413 | 0.1176164 | 0.1328308 | 0.1486863 | 0.1845484 | 0.1413787 | 0.1205657 | 0.1043455 | 0.1191616 | 0.1288891 | 0.1075517 | 0.1218497 | 0.1209018 | 0.125094 | 0.1073176 | 0.1084966 | 0.1306172 | 0.1427162 | 0.1377668
2502 | 0.1681626 | 0.1258985 | 0.1025523 | 0.152961 | 0.1903948 | 0.1073415 | 0.148024 | 0.1376076 | 0.1258725 | 0.157286 | 0.1722002 | 0.1677117 | 0.1261155 | 0.1141335 | 0.1199482 | 0.1263417 | 0.1162233 | 0.1198499 | 0.1239013 | 0.1373743 | 0.129692 | 0.115673 | 0.1319092 | 0.1305976 | 0.1343919
2503 | 0.1200055 | 0.1196933 | 0.1294737 | 0.1655213 | 0.1697717 | 0.1117642 | 0.1543512 | 0.1254613 | 0.1399218 | 0.1637579 | 0.1727302 | 0.1663015 | 0.1160581 | 0.1057667 | 0.1186949 | 0.1180304 | 0.1152886 | 0.140614 | 0.1258302 | 0.110905 | 0.1123393 | 0.1033523 | 0.1266952 | 0.1245215 | 0.1380757
2504 | 0.1263211 | 0.1101065 | 0.06830771 | 0.1584819 | 0.1558428 | 0.1216527 | 0.1504922 | 0.1343543 | 0.1492506 | 0.154319 | 0.1575505 | 0.1585254 | 0.1238455 | 0.1133979 | 0.1039604 | 0.121967 | 0.1185607 | 0.1168113 | 0.1267515 | 0.1094737 | 0.1203674 | 0.1017987 | 0.1372109 | 0.134336 | 0.1332774
2505 | 0.1480579 | 0.1071413 | 0.1187932 | 0.1483834 | 0.1974461 | 0.1125801 | 0.1550359 | 0.1301183 | 0.1311482 | 0.1702251 | 0.1624631 | 0.1748273 | 0.1241855 | 0.1022365 | 0.1154759 | 0.1175737 | 0.1247766 | 0.1257508 | 0.1270703 | 0.1304306 | 0.1159302 | 0.1105291 | 0.1350043 | 0.1395477 | 0.1382849
2506 | 0.1505104 | 0.1191337 | 0.1118743 | 0.1453246 | 0.1652474 | 0.1307181 | 0.1523271 | 0.1445599 | 0.1487054 | 0.1523688 | 0.1907736 | 0.1419532 | 0.1215265 | 0.1040868 | 0.1051896 | 0.1233852 | 0.1168116 | 0.1211499 | 0.133238 | 0.1199885 | 0.1252546 | 0.1067425 | 0.1369353 | 0.1218553 | 0.1253298
2507 | 0.1500578 | 0.1287457 | 0.1133719 | 0.1284856 | 0.1831681 | 0.1196175 | 0.1441492 | 0.1268183 | 0.1431205 | 0.1572383 | 0.1630841 | 0.1314722 | 0.1161127 | 0.1174211 | 0.09168279 | 0.1208409 | 0.1141619 | 0.1272569 | 0.1138446 | 0.1335094 | 0.1160421 | 0.1076726 | 0.1413308 | 0.127273 | 0.1324763
2508 | 0.1497731 | 0.1224043 | 0.1058774 | 0.1751514 | 0.1637988 | 0.1552291 | 0.149957 | 0.1198897 | 0.138863 | 0.1720217 | 0.1639036 | 0.1473058 | 0.121459 | 0.1104638 | 0.1110529 | 0.1126829 | 0.1129743 | 0.1277637 | 0.1353037 | 0.1188471 | 0.1186506 | 0.1056357 | 0.139673 | 0.127659 | 0.1263061
2509 | 0.179152 | 0.1264372 | 0.1141972 | 0.1750183 | 0.1882462 | 0.1203047 | 0.1391019 | 0.1165399 | 0.1466031 | 0.1664087 | 0.1615456 | 0.1504483 | 0.1202612 | 0.1042587 | 0.1128852 | 0.1199057 | 0.1029694 | 0.1292489 | 0.1184125 | 0.1259405 | 0.1131777 | 0.108097 | 0.1333453 | 0.1386885 | 0.1172375
2510 | 0.1625672 | 0.1404816 | 0.137809 | 0.1708783 | 0.1402169 | 0.1358838 | 0.1450419 | 0.1337343 | 0.1497326 | 0.1693527 | 0.1482065 | 0.134226 | 0.1166482 | 0.1001203 | 0.1130787 | 0.1160119 | 0.1261807 | 0.1199961 | 0.1307219 | 0.1292592 | 0.1111832 | 0.1066338 | 0.1185497 | 0.1329237 | 0.1241871
2511 | 0.1440369 | 0.09741643 | 0.08935286 | 0.1777053 | 0.1909172 | 0.1130999 | 0.1503317 | 0.1286568 | 0.1429501 | 0.1459535 | 0.1845818 | 0.1396283 | 0.1208214 | 0.1035816 | 0.1014726 | 0.115756 | 0.1152407 | 0.1265542 | 0.1402143 | 0.1266201 | 0.1230706 | 0.1054345 | 0.123402 | 0.1275037 | 0.1210589
2512 | 0.1583581 | 0.1520763 | 0.1265162 | 0.1426001 | 0.1574759 | 0.1320958 | 0.1613066 | 0.1107546 | 0.1465812 | 0.1595844 | 0.170682 | 0.1694801 | 0.118972 | 0.09900404 | 0.08719474 | 0.1172353 | 0.1254579 | 0.1211587 | 0.1115072 | 0.114203 | 0.1160058 | 0.1062022 | 0.1427294 | 0.1344002 | 0.1447362
2513 | 0.1348564 | 0.1181071 | 0.1240868 | 0.1763334 | 0.1677436 | 0.1110414 | 0.1482193 | 0.1309618 | 0.1348716 | 0.1448144 | 0.1492209 | 0.1345856 | 0.1196406 | 0.10747 | 0.09532625 | 0.123614 | 0.1203438 | 0.123489 | 0.1436242 | 0.1243137 | 0.1258247 | 0.09673634 | 0.1292433 | 0.1333362 | 0.1280609
2514 | 0.1438821 | 0.1430555 | 0.1027445 | 0.1628329 | 0.1501302 | 0.1356627 | 0.1549124 | 0.1274666 | 0.1302412 | 0.1632684 | 0.1600378 | 0.1495193 | 0.1253647 | 0.110203 | 0.110845 | 0.1237503 | 0.1034263 | 0.1271864 | 0.1250968 | 0.1244289 | 0.1221947 | 0.1058789 | 0.1452178 | 0.1324388 | 0.1071214
2515 | 0.1136606 | 0.1211419 | 0.08600567 | 0.1784622 | 0.1713553 | 0.1322583 | 0.1573507 | 0.1297543 | 0.1496359 | 0.155541 | 0.1860239 | 0.1518119 | 0.1211238 | 0.1001845 | 0.104657 | 0.124501 | 0.1196137 | 0.12022 | 0.1278317 | 0.1302997 | 0.1222272 | 0.1047346 | 0.1264484 | 0.1375603 | 0.1158403
2516 | 0.1709758 | 0.1173283 | 0.101645 | 0.163219 | 0.1659183 | 0.1555973 | 0.1607485 | 0.1238093 | 0.1304471 | 0.1692904 | 0.1716355 | 0.1552492 | 0.1231735 | 0.09608175 | 0.1097586 | 0.1215596 | 0.1311109 | 0.124628 | 0.1096379 | 0.1228229 | 0.1106394 | 0.1030078 | 0.1252756 | 0.1274924 | 0.1221814
2517 | 0.1261111 | 0.1008894 | 0.1062448 | 0.1549279 | 0.1574486 | 0.152415 | 0.1513464 | 0.1324648 | 0.1428985 | 0.181195 | 0.1546999 | 0.1570481 | 0.1272409 | 0.102859 | 0.1098723 | 0.1193249 | 0.1092238 | 0.12356 | 0.115408 | 0.1234898 | 0.1008386 | 0.09998445 | 0.126194 | 0.1329933 | 0.1244414
2518 | 0.144567 | 0.1542974 | 0.1160117 | 0.1503879 | 0.1697893 | 0.1087912 | 0.1469083 | 0.1260434 | 0.1470178 | 0.1531893 | 0.1784967 | 0.1545455 | 0.1130148 | 0.1039777 | 0.1213133 | 0.12465 | 0.1249021 | 0.1274853 | 0.1314496 | 0.1211251 | 0.09668963 | 0.1028911 | 0.1298619 | 0.1348603 | 0.1277311
2519 | 0.1018175 | 0.1121071 | 0.08894979 | 0.1601381 | 0.1898051 | 0.1252813 | 0.1541225 | 0.1251863 | 0.134014 | 0.1589695 | 0.1651896 | 0.121684 | 0.1150564 | 0.1117294 | 0.1059422 | 0.1274588 | 0.1235738 | 0.1230744 | 0.1297643 | 0.1306492 | 0.106367 | 0.1149937 | 0.1351466 | 0.1212271 | 0.1271358
2520 | 0.1444211 | 0.1142962 | 0.1045656 | 0.1792958 | 0.1984277 | 0.1254377 | 0.1482302 | 0.1191562 | 0.1266672 | 0.1533149 | 0.1683319 | 0.1420091 | 0.1140943 | 0.1055642 | 0.1063479 | 0.1111086 | 0.1169913 | 0.1204358 | 0.1176428 | 0.1122461 | 0.1366434 | 0.1030078 | 0.1297133 | 0.1423499 | 0.1398468
2521 | 0.1274297 | 0.1279288 | 0.110717 | 0.1688305 | 0.1409535 | 0.1311651 | 0.1444567 | 0.1237689 | 0.1276101 | 0.163495 | 0.1656394 | 0.1417186 | 0.1240887 | 0.1093945 | 0.08877343 | 0.1233924 | 0.1248392 | 0.1187328 | 0.1131609 | 0.1148946 | 0.1120361 | 0.1002258 | 0.1277072 | 0.1272611 | 0.1297668
2522 | 0.1583165 | 0.1107836 | 0.1086933 | 0.1615371 | 0.1905625 | 0.1319142 | 0.1516882 | 0.1248157 | 0.1460988 | 0.1598382 | 0.1505666 | 0.134112 | 0.1252693 | 0.1061936 | 0.1103285 | 0.1183037 | 0.1137618 | 0.1223109 | 0.1169132 | 0.1218954 | 0.1088226 | 0.1010926 | 0.1280351 | 0.1163364 | 0.1294586
2523 | 0.1280085 | 0.1299851 | 0.10433 | 0.169177 | 0.1757961 | 0.1409802 | 0.148073 | 0.1206341 | 0.143546 | 0.1749302 | 0.1679878 | 0.1611984 | 0.1247566 | 0.1093639 | 0.09768775 | 0.118247 | 0.1208568 | 0.1279792 | 0.1448792 | 0.1251562 | 0.1264713 | 0.1098305 | 0.1294095 | 0.1267155 | 0.1320288
2524 | 0.1481432 | 0.07164683 | 0.112435 | 0.1827163 | 0.1804618 | 0.1374018 | 0.144004 | 0.1225759 | 0.1479677 | 0.1348572 | 0.1724842 | 0.1494266 | 0.1283452 | 0.1069838 | 0.1049035 | 0.1161283 | 0.1195816 | 0.1311205 | 0.1286271 | 0.1166747 | 0.1042574 | 0.1014385 | 0.1239501 | 0.1304592 | 0.1165559
2525 | 0.1383249 | 0.1512751 | 0.09775337 | 0.1602659 | 0.2038681 | 0.1456697 | 0.153292 | 0.1264244 | 0.1378605 | 0.1706732 | 0.1905668 | 0.1425874 | 0.1213946 | 0.10564 | 0.1053132 | 0.119678 | 0.1141244 | 0.1255233 | 0.1193723 | 0.1178068 | 0.1226666 | 0.1007083 | 0.1347315 | 0.1284679 | 0.1232074
2526 | 0.131695 | 0.1650646 | 0.1024763 | 0.1426805 | 0.1873766 | 0.1170782 | 0.1586283 | 0.1207543 | 0.1501343 | 0.1598922 | 0.1563102 | 0.1576364 | 0.1245825 | 0.1144356 | 0.1166256 | 0.1230904 | 0.1183563 | 0.1241325 | 0.1276275 | 0.1083322 | 0.1246445 | 0.1074109 | 0.1340535 | 0.1250421 | 0.1268814
2527 | 0.1349636 | 0.1453666 | 0.1067403 | 0.1585029 | 0.179105 | 0.1298511 | 0.1502223 | 0.118767 | 0.1365315 | 0.159912 | 0.1773335 | 0.1673979 | 0.1174647 | 0.1060072 | 0.1103562 | 0.1200326 | 0.116146 | 0.1287766 | 0.1147532 | 0.117094 | 0.1183708 | 0.1161983 | 0.1268875 | 0.1193847 | 0.124891
2528 | 0.171841 | 0.1141617 | 0.1070038 | 0.1646934 | 0.1682468 | 0.1265826 | 0.1562282 | 0.1296839 | 0.1500261 | 0.155282 | 0.1674642 | 0.142232 | 0.1209576 | 0.0970276 | 0.1008727 | 0.1224889 | 0.107165 | 0.1054487 | 0.1314566 | 0.1213892 | 0.1210992 | 0.100367 | 0.120563 | 0.130688 | 0.1293221
2529 | 0.1670344 | 0.106603 | 0.1110334 | 0.1724896 | 0.1679915 | 0.1007702 | 0.1522542 | 0.1231822 | 0.1326404 | 0.1580987 | 0.1705199 | 0.1367415 | 0.1156462 | 0.1141232 | 0.1101152 | 0.1222922 | 0.123755 | 0.1247653 | 0.1342936 | 0.1107124 | 0.1074551 | 0.1072937 | 0.1372531 | 0.1270919 | 0.1350777
2530 | 0.1341182 | 0.1427783 | 0.1000971 | 0.1557842 | 0.1935063 | 0.0994349 | 0.1541309 | 0.1305401 | 0.1372798 | 0.1615871 | 0.1624698 | 0.1648646 | 0.1199111 | 0.1003465 | 0.1155826 | 0.1159118 | 0.1090437 | 0.1268858 | 0.1277811 | 0.1204417 | 0.1092768 | 0.103336 | 0.1335926 | 0.1263641 | 0.1419048
2531 | 0.1531755 | 0.1123064 | 0.1246935 | 0.1721163 | 0.2171075 | 0.1503934 | 0.1462359 | 0.1236159 | 0.1302781 | 0.1646393 | 0.1670528 | 0.1310793 | 0.1204075 | 0.1014417 | 0.1097482 | 0.1240804 | 0.1230872 | 0.1296379 | 0.1073581 | 0.11137 | 0.09873841 | 0.1026858 | 0.1392749 | 0.1348924 | 0.1216716
2532 | 0.1544429 | 0.128905 | 0.09817552 | 0.1769156 | 0.1714453 | 0.1159124 | 0.1418573 | 0.1143062 | 0.1365228 | 0.1611478 | 0.1626155 | 0.1610152 | 0.126123 | 0.1085972 | 0.1224625 | 0.1174844 | 0.1279013 | 0.1220948 | 0.1273928 | 0.1223743 | 0.1223834 | 0.1087357 | 0.1334307 | 0.1234429 | 0.1278631
2533 | 0.1433709 | 0.1309789 | 0.09539277 | 0.1612413 | 0.1646041 | 0.1538122 | 0.1475201 | 0.1170219 | 0.1315488 | 0.1511287 | 0.1743303 | 0.1531496 | 0.124727 | 0.1128935 | 0.09533502 | 0.118879 | 0.1096383 | 0.1226775 | 0.1265708 | 0.1073617 | 0.1161641 | 0.09974204 | 0.1380262 | 0.1273458 | 0.1194752
2534 | 0.1675227 | 0.1150405 | 0.130649 | 0.1818126 | 0.1849809 | 0.1532102 | 0.1485614 | 0.127472 | 0.1503957 | 0.1493105 | 0.1699577 | 0.1588392 | 0.129359 | 0.09533405 | 0.1083191 | 0.1168634 | 0.1159188 | 0.1196404 | 0.1231897 | 0.1177432 | 0.1171583 | 0.1071689 | 0.1400563 | 0.138514 | 0.1346845
2535 | 0.1613424 | 0.1267142 | 0.1181619 | 0.2021071 | 0.1714594 | 0.1113408 | 0.1365698 | 0.1334251 | 0.1574444 | 0.1738758 | 0.1704906 | 0.1546929 | 0.1183595 | 0.1068321 | 0.1160741 | 0.1252247 | 0.125178 | 0.1240159 | 0.1149793 | 0.1276899 | 0.1176616 | 0.09753027 | 0.13737 | 0.1306552 | 0.1382877
2536 | 0.1344353 | 0.108489 | 0.1415746 | 0.1649034 | 0.2174477 | 0.1474221 | 0.1568461 | 0.1252702 | 0.1341092 | 0.1560183 | 0.1733306 | 0.1530204 | 0.12361 | 0.1117306 | 0.1025359 | 0.1115356 | 0.1216557 | 0.1239422 | 0.1192338 | 0.1261375 | 0.1270565 | 0.120902 | 0.1313783 | 0.1262905 | 0.1217818
2537 | 0.1852119 | 0.1342954 | 0.1631169 | 0.1733907 | 0.1965115 | 0.1413077 | 0.1562726 | 0.1234414 | 0.1477929 | 0.1566278 | 0.1525815 | 0.1504793 | 0.1263749 | 0.1037305 | 0.1009139 | 0.1157763 | 0.1216444 | 0.1388007 | 0.1226533 | 0.114206 | 0.1237683 | 0.1055169 | 0.1436396 | 0.1317809 | 0.1168249
2538 | 0.1651024 | 0.1196244 | 0.1016325 | 0.1495357 | 0.1560583 | 0.1105994 | 0.1520143 | 0.1309475 | 0.1365313 | 0.1587359 | 0.1576745 | 0.1533999 | 0.1279481 | 0.1108208 | 0.1081353 | 0.1281276 | 0.1242917 | 0.1332704 | 0.1406192 | 0.1196836 | 0.1063503 | 0.1056573 | 0.11709 | 0.1256854 | 0.1283733
2539 | 0.1586954 | 0.1107076 | 0.1168272 | 0.1733869 | 0.1617449 | 0.1333915 | 0.1460532 | 0.1366666 | 0.1376963 | 0.1589972 | 0.1547518 | 0.14331 | 0.1247975 | 0.1042324 | 0.09871863 | 0.1251595 | 0.1143592 | 0.120034 | 0.1199147 | 0.1195883 | 0.1091369 | 0.1069791 | 0.1117623 | 0.1324722 | 0.1236212
2540 | 0.1513599 | 0.1162233 | 0.1174386 | 0.1628172 | 0.1958692 | 0.1362699 | 0.1508306 | 0.1148187 | 0.1338798 | 0.1588434 | 0.1561305 | 0.1575261 | 0.1265546 | 0.1030722 | 0.1123603 | 0.1231867 | 0.1118542 | 0.1336166 | 0.1031631 | 0.1294569 | 0.1173954 | 0.1040413 | 0.137675 | 0.1372442 | 0.1308911
2541 | 0.1114565 | 0.1411604 | 0.09397294 | 0.1455812 | 0.1619663 | 0.1471098 | 0.1511611 | 0.1284871 | 0.133563 | 0.159043 | 0.1444586 | 0.1402021 | 0.1236424 | 0.1118468 | 0.114682 | 0.1320645 | 0.09966007 | 0.1223598 | 0.1220139 | 0.1189738 | 0.1113658 | 0.1033851 | 0.1332517 | 0.1270384 | 0.1289831
2542 | 0.1511395 | 0.127892 | 0.1184142 | 0.1744397 | 0.154258 | 0.1332471 | 0.1560596 | 0.1263279 | 0.1340972 | 0.1600673 | 0.1651176 | 0.1696382 | 0.1245207 | 0.1042019 | 0.1116212 | 0.1103904 | 0.1220971 | 0.1156668 | 0.1169598 | 0.1161974 | 0.1205743 | 0.1115703 | 0.1398934 | 0.1272066 | 0.1114978
2543 | 0.1510521 | 0.1208192 | 0.1176323 | 0.1364944 | 0.1460396 | 0.134214 | 0.1563719 | 0.1243763 | 0.1362172 | 0.1602956 | 0.1604969 | 0.1549501 | 0.122655 | 0.1034707 | 0.09987851 | 0.124842 | 0.1072047 | 0.1222366 | 0.1127876 | 0.1207108 | 0.1133023 | 0.1080539 | 0.1288622 | 0.1248071 | 0.1209347
2544 | 0.1348994 | 0.1060395 | 0.1114431 | 0.1845242 | 0.180484 | 0.1341235 | 0.1434658 | 0.1176333 | 0.1268971 | 0.1484881 | 0.1652642 | 0.1661117 | 0.1278641 | 0.1154767 | 0.1068254 | 0.1277488 | 0.1107491 | 0.1317021 | 0.1134074 | 0.1129179 | 0.1238215 | 0.1020734 | 0.1288905 | 0.1272684 | 0.1147871
2545 | 0.1596934 | 0.1352376 | 0.1402162 | 0.1660416 | 0.1653666 | 0.1429248 | 0.1483084 | 0.1237996 | 0.1325942 | 0.1681108 | 0.1800496 | 0.1691389 | 0.1256328 | 0.1064431 | 0.1095223 | 0.1249128 | 0.1144583 | 0.1161932 | 0.121219 | 0.1297125 | 0.1203053 | 0.09714138 | 0.1395465 | 0.1301675 | 0.1435516
2546 | 0.1608409 | 0.1036791 | 0.09252069 | 0.1428942 | 0.1992752 | 0.1429715 | 0.1470227 | 0.1170068 | 0.139322 | 0.1318621 | 0.1688314 | 0.1432303 | 0.1212415 | 0.1090481 | 0.1046958 | 0.1125104 | 0.1213025 | 0.1183918 | 0.1289183 | 0.1168309 | 0.09703284 | 0.1007892 | 0.1194628 | 0.1246067 | 0.1286725
2547 | 0.1313506 | 0.1602564 | 0.09777627 | 0.1541387 | 0.1723949 | 0.1255751 | 0.1571892 | 0.1301994 | 0.135723 | 0.1669158 | 0.1631367 | 0.1342263 | 0.12338 | 0.1067798 | 0.1130878 | 0.1292675 | 0.1090241 | 0.1231973 | 0.1146813 | 0.1131047 | 0.1283747 | 0.1051485 | 0.1202441 | 0.1331169 | 0.1172227
2548 | 0.1270581 | 0.11591 | 0.1245608 | 0.1641366 | 0.1920336 | 0.13151 | 0.156221 | 0.116406 | 0.1388793 | 0.1720289 | 0.1757394 | 0.1609798 | 0.1270905 | 0.1104173 | 0.1099398 | 0.1258728 | 0.1233895 | 0.1210686 | 0.1223644 | 0.1229934 | 0.1207875 | 0.1081209 | 0.1330263 | 0.1365938 | 0.1299826
2549 | 0.1642016 | 0.1086916 | 0.1053587 | 0.1773591 | 0.2034026 | 0.1379855 | 0.1432288 | 0.1352933 | 0.1395004 | 0.1685122 | 0.1642216 | 0.1589108 | 0.1224399 | 0.1014584 | 0.1081916 | 0.1289909 | 0.1157904 | 0.1266205 | 0.1216027 | 0.1207012 | 0.1151505 | 0.1130124 | 0.1273562 | 0.1334656 | 0.1242834
2550 | 0.1163513 | 0.1350288 | 0.1364685 | 0.1444349 | 0.1660707 | 0.1380981 | 0.1626432 | 0.1228422 | 0.1281845 | 0.1510567 | 0.1729046 | 0.1376637 | 0.1192114 | 0.1051058 | 0.1141479 | 0.115709 | 0.1018046 | 0.1312221 | 0.1155739 | 0.1103203 | 0.1071611 | 0.1138072 | 0.1343172 | 0.127611 | 0.1208902
2551 | 0.1607781 | 0.1149348 | 0.1246625 | 0.1576388 | 0.1714451 | 0.09233256 | 0.1567785 | 0.1277213 | 0.1414635 | 0.1659187 | 0.1471632 | 0.1537558 | 0.1274477 | 0.1122138 | 0.08575122 | 0.1211616 | 0.1152128 | 0.115974 | 0.1020768 | 0.1139303 | 0.1174068 | 0.103101 | 0.1213573 | 0.1350091 | 0.1312647
2552 | 0.1083736 | 0.1014782 | 0.09956256 | 0.1600086 | 0.1706431 | 0.1358706 | 0.1464793 | 0.120585 | 0.134213 | 0.1625942 | 0.1526954 | 0.1623172 | 0.1225443 | 0.09815927 | 0.1126224 | 0.1229974 | 0.1109552 | 0.1256239 | 0.1263336 | 0.1268695 | 0.121655 | 0.1057561 | 0.1399617 | 0.1279546 | 0.1234225
2553 | 0.1207105 | 0.1121076 | 0.124529 | 0.1737158 | 0.1826118 | 0.1592292 | 0.1601625 | 0.1313398 | 0.142041 | 0.1550059 | 0.1661702 | 0.1766429 | 0.1193787 | 0.1020593 | 0.1004275 | 0.1322002 | 0.1180348 | 0.132807 | 0.106321 | 0.1332814 | 0.1079886 | 0.1092902 | 0.1422602 | 0.1298736 | 0.1231382
2554 | 0.124156 | 0.1295971 | 0.1165783 | 0.1688882 | 0.1645515 | 0.1443568 | 0.1606831 | 0.120355 | 0.1521708 | 0.1620205 | 0.1693412 | 0.1600045 | 0.1345446 | 0.1022459 | 0.1125655 | 0.1146973 | 0.1237229 | 0.122239 | 0.1282916 | 0.1217365 | 0.1207713 | 0.1166102 | 0.1356765 | 0.1315702 | 0.1255065
2555 | 0.1505213 | 0.1279937 | 0.1196869 | 0.1884239 | 0.1603867 | 0.1084765 | 0.1483992 | 0.1217365 | 0.1409053 | 0.1741414 | 0.164008 | 0.1485895 | 0.1202435 | 0.113336 | 0.1030243 | 0.1300415 | 0.1142856 | 0.1260691 | 0.1180916 | 0.1094996 | 0.128346 | 0.1183909 | 0.1222672 | 0.1318044 | 0.1297854
2556 | 0.1612532 | 0.1325091 | 0.1105179 | 0.1951129 | 0.2044281 | 0.1273845 | 0.1615555 | 0.1219034 | 0.1391996 | 0.1469133 | 0.1847959 | 0.15372 | 0.1124428 | 0.1122184 | 0.1017857 | 0.1136639 | 0.1157303 | 0.121756 | 0.1250467 | 0.1146932 | 0.1283275 | 0.1084049 | 0.1391743 | 0.1318592 | 0.1214834
2557 | 0.1768162 | 0.1116891 | 0.1112698 | 0.1736314 | 0.1664731 | 0.1520947 | 0.1470299 | 0.1137891 | 0.1382852 | 0.1647484 | 0.1742143 | 0.1233389 | 0.1203339 | 0.1046274 | 0.1007836 | 0.1143132 | 0.111724 | 0.1244717 | 0.1191008 | 0.1205289 | 0.1057136 | 0.1081936 | 0.1311687 | 0.1357511 | 0.114674
2558 | 0.1674425 | 0.1008737 | 0.1258676 | 0.1923914 | 0.17461 | 0.1296153 | 0.1595125 | 0.116881 | 0.1220742 | 0.1611712 | 0.1842284 | 0.1433624 | 0.1225281 | 0.1107244 | 0.0983584 | 0.1126176 | 0.1215644 | 0.1248694 | 0.1255006 | 0.1291655 | 0.1138368 | 0.1009684 | 0.1245657 | 0.1407788 | 0.1219357
2559 | 0.1645976 | 0.1461908 | 0.1144604 | 0.1512484 | 0.1942066 | 0.1335853 | 0.1581305 | 0.1249066 | 0.1391808 | 0.1591611 | 0.1717322 | 0.154982 | 0.1211844 | 0.1000552 | 0.1075565 | 0.1176926 | 0.1303256 | 0.1263755 | 0.1126276 | 0.1134782 | 0.1073486 | 0.1103076 | 0.1298501 | 0.1414324 | 0.1220275
2560 | 0.1103754 | 0.1032604 | 0.1081811 | 0.1869827 | 0.1995044 | 0.1277017 | 0.148963 | 0.1208107 | 0.1495983 | 0.1599383 | 0.1714449 | 0.1584554 | 0.1176543 | 0.1152194 | 0.115851 | 0.1152888 | 0.1142947 | 0.1255551 | 0.1131342 | 0.1227676 | 0.1056584 | 0.09635521 | 0.1215545 | 0.1275869 | 0.1261534
2561 | 0.1622033 | 0.1096949 | 0.1295351 | 0.1475124 | 0.1729186 | 0.123479 | 0.1592303 | 0.1142312 | 0.142433 | 0.1520918 | 0.1533009 | 0.1480413 | 0.1214726 | 0.1154279 | 0.1250052 | 0.1214285 | 0.116567 | 0.123779 | 0.1214844 | 0.1259834 | 0.1073448 | 0.1237197 | 0.1277158 | 0.1245092 | 0.1317392
2562 | 0.1112825 | 0.138958 | 0.1184746 | 0.1606341 | 0.1769311 | 0.1256898 | 0.1438593 | 0.1207306 | 0.1412658 | 0.1478102 | 0.1717655 | 0.1707076 | 0.1218926 | 0.1019629 | 0.1068748 | 0.120722 | 0.1145577 | 0.1330806 | 0.1218186 | 0.1209791 | 0.1177146 | 0.1023201 | 0.1416481 | 0.1287451 | 0.1377924
2563 | 0.1409118 | 0.1193559 | 0.09395028 | 0.2021904 | 0.1790743 | 0.1076817 | 0.1613276 | 0.1259075 | 0.1321696 | 0.1505519 | 0.1763999 | 0.1515262 | 0.1208721 | 0.1056024 | 0.1109116 | 0.1198166 | 0.1138645 | 0.1176655 | 0.127746 | 0.1206827 | 0.1206369 | 0.09591351 | 0.1309393 | 0.1267779 | 0.1311015
2564 | 0.1541691 | 0.1256377 | 0.1242728 | 0.1509374 | 0.1855071 | 0.1652109 | 0.1479644 | 0.1304988 | 0.1316859 | 0.1724576 | 0.1824701 | 0.1529091 | 0.1240687 | 0.09937048 | 0.1123988 | 0.1252216 | 0.1224161 | 0.1168263 | 0.1269244 | 0.1151873 | 0.1091855 | 0.1046312 | 0.142513 | 0.1358854 | 0.131817
2565 | 0.1211699 | 0.130304 | 0.09728787 | 0.1816648 | 0.1804249 | 0.1051477 | 0.1505165 | 0.1237947 | 0.1495365 | 0.1695052 | 0.1646917 | 0.1617286 | 0.1181432 | 0.1016341 | 0.1147229 | 0.1138304 | 0.127809 | 0.1252625 | 0.1269726 | 0.1084785 | 0.1204968 | 0.0967254 | 0.1242864 | 0.141559 | 0.1202283
2566 | 0.1391279 | 0.118693 | 0.1351078 | 0.1708008 | 0.1784995 | 0.1074996 | 0.1556346 | 0.1407815 | 0.1513192 | 0.1525459 | 0.1609664 | 0.1584916 | 0.1265782 | 0.1108329 | 0.1184303 | 0.123086 | 0.105885 | 0.1182948 | 0.1228571 | 0.1180095 | 0.1184092 | 0.1013453 | 0.140497 | 0.1366744 | 0.1231138
2567 | 0.1609065 | 0.131222 | 0.1467212 | 0.1950865 | 0.1873635 | 0.1169121 | 0.1371189 | 0.1171458 | 0.1257572 | 0.1679754 | 0.1552237 | 0.1630342 | 0.11638 | 0.1190825 | 0.1102738 | 0.1128796 | 0.11913 | 0.1318926 | 0.139269 | 0.1303789 | 0.1275145 | 0.106675 | 0.1350021 | 0.12582 | 0.1351254
2568 | 0.1242722 | 0.1166024 | 0.1296516 | 0.1551359 | 0.1841677 | 0.1277542 | 0.1588004 | 0.13195 | 0.1434958 | 0.1618305 | 0.1631089 | 0.1526566 | 0.1230184 | 0.1137633 | 0.11501 | 0.1160443 | 0.1139229 | 0.1268167 | 0.1156863 | 0.1291706 | 0.1163968 | 0.1128539 | 0.1433894 | 0.1403672 | 0.133527
2569 | 0.1451409 | 0.1056352 | 0.1077693 | 0.2195407 | 0.1858161 | 0.1554319 | 0.1633563 | 0.1277682 | 0.1213285 | 0.1429276 | 0.1741628 | 0.1573676 | 0.1195835 | 0.1108966 | 0.1177029 | 0.124188 | 0.1319653 | 0.118053 | 0.1114813 | 0.1188054 | 0.1058038 | 0.1081218 | 0.1391167 | 0.1388049 | 0.1366726
2570 | 0.167287 | 0.1090788 | 0.08706346 | 0.1228321 | 0.1547957 | 0.1298373 | 0.1513975 | 0.1226984 | 0.1257178 | 0.1375045 | 0.1648837 | 0.1296354 | 0.1224866 | 0.09866347 | 0.1138602 | 0.1227737 | 0.1243635 | 0.1348964 | 0.1175334 | 0.1228325 | 0.1247143 | 0.1103411 | 0.1300411 | 0.1250201 | 0.1112569
2571 | 0.1624926 | 0.1174282 | 0.1023796 | 0.1625143 | 0.1764742 | 0.1177842 | 0.1535565 | 0.1403545 | 0.1436801 | 0.1371937 | 0.1689019 | 0.1577263 | 0.1278961 | 0.1121042 | 0.112779 | 0.1115893 | 0.1134048 | 0.1158944 | 0.123258 | 0.1263259 | 0.1214837 | 0.109041 | 0.1412471 | 0.1373939 | 0.1236724
2572 | 0.1611606 | 0.1450608 | 0.1062668 | 0.1646717 | 0.1829242 | 0.1065872 | 0.1438243 | 0.1213516 | 0.1439574 | 0.1521139 | 0.1613555 | 0.1427424 | 0.1184197 | 0.1193519 | 0.1125239 | 0.1128255 | 0.1236804 | 0.125479 | 0.1158996 | 0.1111423 | 0.1210856 | 0.09967448 | 0.120299 | 0.1224919 | 0.1143924
2573 | 0.1235173 | 0.1205802 | 0.1124504 | 0.1495997 | 0.1834554 | 0.1307009 | 0.1429552 | 0.1318123 | 0.1448663 | 0.1582479 | 0.1825316 | 0.1468178 | 0.1133042 | 0.1099877 | 0.1024424 | 0.1216661 | 0.1288074 | 0.118799 | 0.1301847 | 0.1224498 | 0.1186349 | 0.1024069 | 0.1286805 | 0.1346561 | 0.1334401
2574 | 0.1412269 | 0.1136747 | 0.09613643 | 0.1711916 | 0.1853244 | 0.1287457 | 0.148112 | 0.1300212 | 0.1420556 | 0.1602298 | 0.1597497 | 0.1647933 | 0.1124134 | 0.101385 | 0.1103238 | 0.1134011 | 0.1116848 | 0.1276613 | 0.1114971 | 0.1296267 | 0.1181914 | 0.1110761 | 0.1276237 | 0.1360375 | 0.1354575
2575 | 0.1679708 | 0.1376763 | 0.134817 | 0.1987284 | 0.1644273 | 0.1274549 | 0.1487716 | 0.1278209 | 0.1404453 | 0.148102 | 0.1758121 | 0.147312 | 0.1250109 | 0.1173777 | 0.1161933 | 0.1299458 | 0.117421 | 0.1172334 | 0.1351701 | 0.1278395 | 0.1069892 | 0.1129375 | 0.1346898 | 0.138738 | 0.1178075
2576 | 0.1728007 | 0.08745699 | 0.110127 | 0.1656538 | 0.1645804 | 0.1290655 | 0.1391587 | 0.1326364 | 0.1301677 | 0.1589369 | 0.1712704 | 0.1300166 | 0.1197073 | 0.1093906 | 0.09346523 | 0.1204813 | 0.1219852 | 0.1159699 | 0.1214754 | 0.1115939 | 0.1101097 | 0.1016602 | 0.1393989 | 0.1327635 | 0.1142763
2577 | 0.1801046 | 0.1206961 | 0.1464793 | 0.1566501 | 0.1996802 | 0.126825 | 0.1542118 | 0.1133215 | 0.1525831 | 0.1333385 | 0.1669519 | 0.15939 | 0.1264437 | 0.09936231 | 0.1168828 | 0.110966 | 0.1158359 | 0.1252469 | 0.1218229 | 0.1214054 | 0.1201874 | 0.1085619 | 0.1368841 | 0.1286756 | 0.1207535
2578 | 0.1587154 | 0.1223836 | 0.09206394 | 0.17719 | 0.1865371 | 0.178883 | 0.1614053 | 0.1264771 | 0.1417787 | 0.1582896 | 0.1489055 | 0.1612575 | 0.1168646 | 0.1160603 | 0.09557711 | 0.116655 | 0.1256387 | 0.1260557 | 0.121218 | 0.1357231 | 0.1285922 | 0.1061337 | 0.1378991 | 0.137404 | 0.1302733
2579 | 0.1655662 | 0.1485162 | 0.1221762 | 0.175752 | 0.1578203 | 0.1458807 | 0.1571334 | 0.1181711 | 0.1366808 | 0.1465729 | 0.1708719 | 0.1308535 | 0.1229841 | 0.1167574 | 0.12187 | 0.1134277 | 0.1248062 | 0.125112 | 0.1240423 | 0.1160732 | 0.1175266 | 0.1106149 | 0.1290407 | 0.1428021 | 0.112777
2580 | 0.1518768 | 0.1252996 | 0.08136427 | 0.1404529 | 0.1782085 | 0.1448083 | 0.1409216 | 0.1236353 | 0.1454754 | 0.1569709 | 0.1594635 | 0.1355258 | 0.1188829 | 0.1038725 | 0.1120818 | 0.1158601 | 0.1087814 | 0.1180915 | 0.1204135 | 0.1240307 | 0.101754 | 0.1239449 | 0.1375807 | 0.1356925 | 0.1363134
2581 | 0.1724048 | 0.1291768 | 0.1389066 | 0.1749038 | 0.1800343 | 0.09944824 | 0.1344703 | 0.1201034 | 0.1381507 | 0.173345 | 0.1917215 | 0.163256 | 0.1181225 | 0.12005 | 0.105505 | 0.1252076 | 0.1242792 | 0.1190473 | 0.1061991 | 0.1289184 | 0.1110365 | 0.1047037 | 0.1375305 | 0.1257865 | 0.1227701
2582 | 0.1599932 | 0.1400478 | 0.1606353 | 0.1765023 | 0.1628522 | 0.1374095 | 0.150589 | 0.1233782 | 0.1329111 | 0.1501344 | 0.1738651 | 0.1461489 | 0.1231711 | 0.1031043 | 0.124351 | 0.112645 | 0.1271389 | 0.114806 | 0.1222603 | 0.1254408 | 0.118606 | 0.0987277 | 0.1211543 | 0.1284405 | 0.1287224
2583 | 0.106973 | 0.1499044 | 0.1391447 | 0.1497564 | 0.1870241 | 0.1165347 | 0.1500496 | 0.1198087 | 0.1278136 | 0.148403 | 0.1520584 | 0.1374731 | 0.1188377 | 0.1054145 | 0.1093407 | 0.1189336 | 0.1096618 | 0.1344757 | 0.1339293 | 0.130018 | 0.1204348 | 0.1115818 | 0.1314221 | 0.1326631 | 0.1380473
2584 | 0.1251538 | 0.1137164 | 0.08633511 | 0.1533652 | 0.1691023 | 0.1358186 | 0.1485664 | 0.1260792 | 0.1235415 | 0.149634 | 0.1733465 | 0.1547597 | 0.1277174 | 0.1087388 | 0.1087449 | 0.1229691 | 0.1133816 | 0.1174001 | 0.1185012 | 0.1180377 | 0.1048376 | 0.1199892 | 0.1320545 | 0.1335319 | 0.1180289
2585 | 0.1666557 | 0.1211059 | 0.1101217 | 0.1839596 | 0.1879798 | 0.1455951 | 0.1384266 | 0.1323809 | 0.136966 | 0.1685799 | 0.1736267 | 0.1077847 | 0.131908 | 0.1147185 | 0.1170759 | 0.1196583 | 0.1252742 | 0.121004 | 0.119069 | 0.1255994 | 0.1135771 | 0.1031502 | 0.1335039 | 0.1317901 | 0.1340146
2586 | 0.1662482 | 0.1327366 | 0.0879574 | 0.195608 | 0.167426 | 0.1306896 | 0.1400337 | 0.1276217 | 0.1330868 | 0.1578246 | 0.1803381 | 0.1291501 | 0.1124927 | 0.1091329 | 0.1205179 | 0.1168778 | 0.1241803 | 0.1361725 | 0.1233341 | 0.1186084 | 0.1110648 | 0.1090815 | 0.1379229 | 0.1373658 | 0.1213817
2587 | 0.1598141 | 0.1175489 | 0.09612508 | 0.1742752 | 0.1717899 | 0.155702 | 0.1373472 | 0.1204422 | 0.1370037 | 0.1756596 | 0.168097 | 0.1219688 | 0.1251866 | 0.1084414 | 0.1132705 | 0.1212266 | 0.1153904 | 0.1318788 | 0.1196106 | 0.1284402 | 0.1096659 | 0.1135859 | 0.113777 | 0.1326051 | 0.1190645
2588 | 0.1684221 | 0.1173997 | 0.1018188 | 0.1948267 | 0.1588299 | 0.1440352 | 0.1403757 | 0.1176996 | 0.1427556 | 0.1527458 | 0.1722868 | 0.1563357 | 0.127095 | 0.108009 | 0.1062543 | 0.1185958 | 0.1128269 | 0.1119076 | 0.1167551 | 0.1263025 | 0.1098557 | 0.119421 | 0.1301568 | 0.1290909 | 0.138821
2589 | 0.1387834 | 0.1048849 | 0.08456625 | 0.1700471 | 0.1698015 | 0.1349513 | 0.1549607 | 0.1168566 | 0.1260006 | 0.1596639 | 0.1780893 | 0.153989 | 0.1224272 | 0.1025823 | 0.1083901 | 0.1153092 | 0.1072068 | 0.1264596 | 0.1260223 | 0.119033 | 0.1154263 | 0.09888254 | 0.1445859 | 0.1464716 | 0.1144541
2590 | 0.1750748 | 0.1433835 | 0.1179272 | 0.1664199 | 0.135943 | 0.1178812 | 0.1476174 | 0.1205335 | 0.142376 | 0.1678329 | 0.1610881 | 0.1557512 | 0.1285956 | 0.09750933 | 0.1069048 | 0.1166375 | 0.118715 | 0.1225201 | 0.1219558 | 0.1199726 | 0.1191606 | 0.1095994 | 0.1272589 | 0.1342314 | 0.1272258
2591 | 0.1278825 | 0.1313452 | 0.1024323 | 0.1790286 | 0.1890769 | 0.130348 | 0.1544733 | 0.1228138 | 0.1456948 | 0.1570784 | 0.17286 | 0.1608195 | 0.1306648 | 0.105376 | 0.1113833 | 0.1203887 | 0.1068265 | 0.1250152 | 0.1241232 | 0.1009305 | 0.1212672 | 0.1096513 | 0.1226696 | 0.1298314 | 0.1247397
2592 | 0.1363392 | 0.13318 | 0.1177074 | 0.1821898 | 0.1920007 | 0.1251144 | 0.1433213 | 0.1194753 | 0.1423018 | 0.1520184 | 0.1799345 | 0.1576913 | 0.1204963 | 0.1081498 | 0.1112216 | 0.1148859 | 0.1125385 | 0.1332591 | 0.1109712 | 0.1240931 | 0.1081453 | 0.1147816 | 0.1300039 | 0.1357537 | 0.1365503
2593 | 0.1547777 | 0.1350441 | 0.1042609 | 0.1750425 | 0.2041219 | 0.09920437 | 0.1546572 | 0.1235896 | 0.1391799 | 0.1527649 | 0.1707242 | 0.141392 | 0.1225573 | 0.111125 | 0.1053949 | 0.1230128 | 0.1214771 | 0.1194096 | 0.1357288 | 0.1153337 | 0.1101393 | 0.1061926 | 0.1436612 | 0.1368756 | 0.1150836
2594 | 0.1558684 | 0.1481968 | 0.1011869 | 0.169264 | 0.1516092 | 0.1239522 | 0.1466999 | 0.1360269 | 0.132159 | 0.1534509 | 0.1913679 | 0.1406872 | 0.1173759 | 0.1062979 | 0.1062953 | 0.1213731 | 0.1108798 | 0.1213247 | 0.1206357 | 0.1180894 | 0.1185359 | 0.1135667 | 0.1274042 | 0.1306438 | 0.1190848
2595 | 0.1338816 | 0.1221537 | 0.1115135 | 0.1810782 | 0.1714367 | 0.1259323 | 0.1595565 | 0.1212675 | 0.1388627 | 0.1545875 | 0.1770621 | 0.157629 | 0.1308539 | 0.1139904 | 0.09559778 | 0.1164356 | 0.1131203 | 0.1166296 | 0.1271021 | 0.1230176 | 0.1144691 | 0.1150149 | 0.1290044 | 0.136555 | 0.1279335
2596 | 0.1349988 | 0.1205644 | 0.09631466 | 0.159686 | 0.1869756 | 0.1340087 | 0.1525491 | 0.1239108 | 0.1325912 | 0.1617368 | 0.1714632 | 0.1607241 | 0.1259422 | 0.09789229 | 0.1217799 | 0.1210102 | 0.1172854 | 0.1209771 | 0.109056 | 0.1253384 | 0.10898 | 0.1005623 | 0.1359193 | 0.1369986 | 0.1236658
2597 | 0.1752601 | 0.1101239 | 0.1232127 | 0.175987 | 0.1994753 | 0.1138049 | 0.1424296 | 0.1178562 | 0.1628407 | 0.1443458 | 0.1546135 | 0.1672256 | 0.1309757 | 0.1082576 | 0.1085468 | 0.121814 | 0.1214873 | 0.123374 | 0.1322024 | 0.1223255 | 0.1157348 | 0.1167856 | 0.14073 | 0.1310327 | 0.1208074
2598 | 0.1591874 | 0.115311 | 0.1091732 | 0.1656495 | 0.161389 | 0.1228908 | 0.1458753 | 0.1217595 | 0.135003 | 0.1478672 | 0.1729657 | 0.1417681 | 0.1214997 | 0.1093175 | 0.1140589 | 0.1192349 | 0.0930988 | 0.1109577 | 0.1231761 | 0.1346403 | 0.118347 | 0.1045206 | 0.12985 | 0.1207131 | 0.1152812
2599 | 0.1010187 | 0.1157757 | 0.1026678 | 0.1430394 | 0.1661205 | 0.140253 | 0.137051 | 0.1358726 | 0.1518171 | 0.1403433 | 0.1514189 | 0.1535598 | 0.1254888 | 0.1095536 | 0.1116991 | 0.1224258 | 0.1101981 | 0.1118074 | 0.1208152 | 0.1260893 | 0.1134568 | 0.1161275 | 0.1392343 | 0.1413144 | 0.1194736
2600 | 0.1521536 | 0.1161773 | 0.1092954 | 0.1913544 | 0.1636437 | 0.1379533 | 0.1417568 | 0.1200925 | 0.1277568 | 0.156381 | 0.1662898 | 0.137491 | 0.1211623 | 0.1029633 | 0.1093992 | 0.1281965 | 0.1202738 | 0.1177046 | 0.1136815 | 0.1119564 | 0.1076381 | 0.1171769 | 0.1263839 | 0.1277865 | 0.113598
2601 | 0.1501156 | 0.08959714 | 0.1061867 | 0.1797695 | 0.164964 | 0.1381706 | 0.1539926 | 0.1268579 | 0.1353471 | 0.1510015 | 0.1570033 | 0.1525042 | 0.1147689 | 0.1095639 | 0.1116872 | 0.119809 | 0.1141268 | 0.1230691 | 0.1214368 | 0.1178775 | 0.1139244 | 0.1250629 | 0.1289812 | 0.1314308 | 0.1275375
2602 | 0.1638377 | 0.1179586 | 0.1089143 | 0.1376676 | 0.2047011 | 0.1446272 | 0.1409566 | 0.121976 | 0.1298872 | 0.1632697 | 0.160938 | 0.1461108 | 0.1226391 | 0.1089597 | 0.1039435 | 0.1185019 | 0.1097321 | 0.1208921 | 0.1219798 | 0.1087379 | 0.1091495 | 0.1025145 | 0.1431835 | 0.1379134 | 0.1225559
2603 | 0.1347161 | 0.1098081 | 0.1213078 | 0.1985134 | 0.1956885 | 0.1409233 | 0.1584673 | 0.1263442 | 0.1506697 | 0.1586342 | 0.1703691 | 0.1432319 | 0.1205954 | 0.1108381 | 0.1122166 | 0.1268943 | 0.1215961 | 0.1376427 | 0.1238402 | 0.109337 | 0.1164421 | 0.1055595 | 0.1338618 | 0.1340025 | 0.1333129
2604 | 0.1458067 | 0.1442348 | 0.1032002 | 0.1656689 | 0.2133879 | 0.1273629 | 0.1405243 | 0.1161336 | 0.1390403 | 0.1658555 | 0.1736416 | 0.1473271 | 0.1161571 | 0.1127082 | 0.1078484 | 0.1293943 | 0.1029607 | 0.1236969 | 0.12337 | 0.1207028 | 0.1055451 | 0.1036924 | 0.1367206 | 0.1219485 | 0.1396026
2605 | 0.155324 | 0.09269897 | 0.1282255 | 0.1732246 | 0.1668187 | 0.1265022 | 0.1587851 | 0.1264812 | 0.128366 | 0.1544241 | 0.1802749 | 0.1346532 | 0.1247095 | 0.1027261 | 0.1142718 | 0.1178004 | 0.1026149 | 0.1222432 | 0.119617 | 0.1258222 | 0.1211156 | 0.1057212 | 0.136805 | 0.1343573 | 0.1023007
2606 | 0.1836705 | 0.1361481 | 0.1267293 | 0.1575464 | 0.2122034 | 0.1037376 | 0.1553314 | 0.1112048 | 0.1340697 | 0.1454811 | 0.1604399 | 0.1531706 | 0.1169121 | 0.09313153 | 0.1046137 | 0.1156746 | 0.1135658 | 0.1274933 | 0.1126058 | 0.1153259 | 0.1156429 | 0.1135152 | 0.1299582 | 0.116371 | 0.1390527
2607 | 0.1172507 | 0.144205 | 0.09004691 | 0.1567615 | 0.1875231 | 0.1338906 | 0.150339 | 0.1389711 | 0.1419324 | 0.1589513 | 0.1697503 | 0.1545761 | 0.1206041 | 0.1137617 | 0.1112855 | 0.1237645 | 0.1103127 | 0.1280492 | 0.1109712 | 0.1203927 | 0.1157434 | 0.116835 | 0.1437304 | 0.1356883 | 0.1371189
2608 | 0.1166402 | 0.1156092 | 0.1053625 | 0.1637567 | 0.1535303 | 0.1387882 | 0.1520274 | 0.1292529 | 0.1357647 | 0.1535795 | 0.1781848 | 0.156991 | 0.119385 | 0.1220754 | 0.09358638 | 0.1229476 | 0.1143794 | 0.1253051 | 0.1310789 | 0.120171 | 0.1195654 | 0.1090429 | 0.151975 | 0.1364487 | 0.1169111
2609 | 0.133264 | 0.1484038 | 0.09634218 | 0.1720281 | 0.218828 | 0.1442312 | 0.1487321 | 0.1235841 | 0.1482737 | 0.1590737 | 0.1847551 | 0.1442745 | 0.1252155 | 0.09603484 | 0.109907 | 0.1146406 | 0.1115127 | 0.1140696 | 0.1309755 | 0.1137908 | 0.1017058 | 0.09814096 | 0.1272145 | 0.1355447 | 0.1233859
2610 | 0.1265692 | 0.1139867 | 0.1105987 | 0.1807361 | 0.1715879 | 0.142892 | 0.1608877 | 0.1266333 | 0.1459234 | 0.1478745 | 0.1779726 | 0.1535647 | 0.1258142 | 0.1023038 | 0.1148903 | 0.1167192 | 0.1167282 | 0.1240954 | 0.1314937 | 0.1188497 | 0.1219378 | 0.1070683 | 0.1359811 | 0.1268735 | 0.1224162
2611 | 0.1211989 | 0.113936 | 0.09040592 | 0.1613622 | 0.1918718 | 0.1564757 | 0.1454787 | 0.1246354 | 0.1372301 | 0.1600639 | 0.1659847 | 0.1357086 | 0.1292302 | 0.1023186 | 0.1042412 | 0.1241052 | 0.10602 | 0.1313549 | 0.1113131 | 0.1239884 | 0.1261754 | 0.1129306 | 0.1268412 | 0.1310356 | 0.126716
2612 | 0.1673742 | 0.1199262 | 0.09993108 | 0.1671682 | 0.2068623 | 0.1130753 | 0.136494 | 0.1401903 | 0.1398423 | 0.1592995 | 0.1746801 | 0.1370266 | 0.1154673 | 0.1192243 | 0.1038832 | 0.1299894 | 0.1201267 | 0.1404638 | 0.1275875 | 0.1225311 | 0.1202705 | 0.101826 | 0.1272105 | 0.1269096 | 0.1207509
2613 | 0.1679235 | 0.1250612 | 0.1297319 | 0.1564252 | 0.1799722 | 0.1152922 | 0.1589331 | 0.1345779 | 0.1413239 | 0.1602618 | 0.1677059 | 0.1245818 | 0.1209525 | 0.1090124 | 0.1081862 | 0.1323321 | 0.1008143 | 0.1118193 | 0.122924 | 0.1204754 | 0.1174978 | 0.1014754 | 0.1342411 | 0.1274524 | 0.1212865
2614 | 0.1503163 | 0.1261628 | 0.1510016 | 0.165683 | 0.1734702 | 0.1165913 | 0.1394168 | 0.1188256 | 0.154876 | 0.145003 | 0.1778822 | 0.1465229 | 0.1107561 | 0.08992061 | 0.1050322 | 0.1080033 | 0.1086449 | 0.1216516 | 0.1280106 | 0.1114886 | 0.112644 | 0.08669252 | 0.1267815 | 0.1377636 | 0.1252596
2615 | 0.1464849 | 0.1083694 | 0.08766339 | 0.1530784 | 0.1382006 | 0.1225998 | 0.1481794 | 0.1185656 | 0.1365158 | 0.1513824 | 0.170629 | 0.1542483 | 0.1237744 | 0.1115492 | 0.1132466 | 0.1229249 | 0.1167386 | 0.1224215 | 0.11308 | 0.1212185 | 0.114209 | 0.09264347 | 0.1290823 | 0.1302364 | 0.147611
2616 | 0.1308686 | 0.140639 | 0.1206345 | 0.195309 | 0.1452692 | 0.1287703 | 0.1568391 | 0.1299817 | 0.1572579 | 0.1570127 | 0.1845914 | 0.1421623 | 0.1298158 | 0.1033141 | 0.11071 | 0.1201893 | 0.1168623 | 0.1206179 | 0.1214816 | 0.1299705 | 0.1084857 | 0.1140424 | 0.1429759 | 0.1369146 | 0.1444462
2617 | 0.1251553 | 0.1430109 | 0.1073646 | 0.1663157 | 0.1730457 | 0.149593 | 0.1523448 | 0.122961 | 0.1337246 | 0.1640249 | 0.1764138 | 0.1668085 | 0.1248844 | 0.1162499 | 0.1099362 | 0.1160256 | 0.1183015 | 0.1200661 | 0.1276759 | 0.1207656 | 0.1120287 | 0.1024221 | 0.1144369 | 0.1427158 | 0.1190021
2618 | 0.1389319 | 0.1032955 | 0.1044574 | 0.1664627 | 0.183583 | 0.1305756 | 0.1593496 | 0.1214809 | 0.1409115 | 0.1498065 | 0.1543119 | 0.1729326 | 0.1158107 | 0.1084096 | 0.1159533 | 0.122625 | 0.1285183 | 0.1296709 | 0.1307952 | 0.1277549 | 0.1238242 | 0.1254999 | 0.1344086 | 0.1413595 | 0.1365131
2619 | 0.149933 | 0.1269716 | 0.1084665 | 0.1805804 | 0.1918345 | 0.1221138 | 0.1542428 | 0.1310197 | 0.1520934 | 0.1673132 | 0.1866163 | 0.1445584 | 0.1180056 | 0.1164871 | 0.1180046 | 0.1221794 | 0.1138658 | 0.1135359 | 0.1166962 | 0.1207689 | 0.10612 | 0.1000427 | 0.1344878 | 0.1231942 | 0.1347624
2620 | 0.1205674 | 0.148871 | 0.08471648 | 0.1676435 | 0.1992393 | 0.1516591 | 0.1506053 | 0.1171988 | 0.1422459 | 0.1635572 | 0.170352 | 0.1516251 | 0.113356 | 0.113801 | 0.1024109 | 0.1248707 | 0.1179541 | 0.1226872 | 0.1125769 | 0.1126948 | 0.1198845 | 0.1040037 | 0.1359056 | 0.130348 | 0.1302594
2621 | 0.1529484 | 0.120992 | 0.108374 | 0.1937174 | 0.1609061 | 0.112793 | 0.1562069 | 0.1327123 | 0.1330726 | 0.1748348 | 0.1753233 | 0.1650552 | 0.1210182 | 0.1015802 | 0.1070778 | 0.109184 | 0.1206925 | 0.1283465 | 0.1249723 | 0.1335645 | 0.1042555 | 0.1237937 | 0.1250688 | 0.1279791 | 0.1239123
2622 | 0.1642695 | 0.1444897 | 0.1040413 | 0.1779822 | 0.1507365 | 0.1369171 | 0.1584812 | 0.131488 | 0.1465238 | 0.1513889 | 0.1603668 | 0.1482337 | 0.1295795 | 0.1124123 | 0.09619835 | 0.1257561 | 0.113015 | 0.1266476 | 0.1252314 | 0.1258795 | 0.1323721 | 0.09902552 | 0.1407426 | 0.1335483 | 0.1318384
2623 | 0.1312902 | 0.1196053 | 0.09814914 | 0.1706685 | 0.1876669 | 0.1366768 | 0.1474332 | 0.1188172 | 0.1412869 | 0.1548327 | 0.1902148 | 0.1592651 | 0.1223596 | 0.1146414 | 0.121034 | 0.1152446 | 0.1134648 | 0.1265262 | 0.1240557 | 0.1164005 | 0.1158584 | 0.1137147 | 0.1386209 | 0.1431813 | 0.1244995
2624 | 0.1324283 | 0.1262703 | 0.1037866 | 0.1884403 | 0.1749362 | 0.1440976 | 0.1399218 | 0.1247551 | 0.1608121 | 0.1527389 | 0.1680678 | 0.1595535 | 0.1184497 | 0.112075 | 0.1110655 | 0.1219243 | 0.1205119 | 0.1264727 | 0.1168597 | 0.1183443 | 0.117012 | 0.0985512 | 0.1474098 | 0.1317618 | 0.1411923
2625 | 0.1156311 | 0.1290046 | 0.128513 | 0.175366 | 0.1648949 | 0.1387732 | 0.1412184 | 0.1260962 | 0.1317356 | 0.1543151 | 0.1734259 | 0.1492378 | 0.1220208 | 0.1016381 | 0.09555892 | 0.1192499 | 0.1102219 | 0.1181942 | 0.1290436 | 0.128702 | 0.1113549 | 0.09965814 | 0.1261599 | 0.1317236 | 0.1108303
2626 | 0.1581572 | 0.1402617 | 0.1164326 | 0.1700698 | 0.1835998 | 0.1274831 | 0.1531149 | 0.1321332 | 0.1610724 | 0.1409628 | 0.1577168 | 0.1384926 | 0.1238362 | 0.121386 | 0.1243775 | 0.1156252 | 0.1187382 | 0.1177926 | 0.1183654 | 0.119136 | 0.1255966 | 0.1049719 | 0.1428094 | 0.1447753 | 0.1316757
2627 | 0.1745314 | 0.1123135 | 0.1045442 | 0.1693894 | 0.1895484 | 0.1285428 | 0.1529098 | 0.1344011 | 0.1461075 | 0.1514522 | 0.1766418 | 0.1365741 | 0.1213588 | 0.1042464 | 0.1184561 | 0.1147214 | 0.1141721 | 0.1225191 | 0.1191416 | 0.1219525 | 0.1242664 | 0.1079558 | 0.1336252 | 0.1253853 | 0.1293415
2628 | 0.1366943 | 0.1145875 | 0.09875958 | 0.1607571 | 0.1850815 | 0.1279124 | 0.1418376 | 0.1281922 | 0.1379299 | 0.1677139 | 0.1786944 | 0.1472964 | 0.1179638 | 0.1097803 | 0.1125545 | 0.1262978 | 0.1159433 | 0.1130741 | 0.1230468 | 0.1362638 | 0.1133642 | 0.1217717 | 0.1331684 | 0.1267745 | 0.1253812
2629 | 0.1492158 | 0.1389408 | 0.1115783 | 0.1638931 | 0.149796 | 0.141885 | 0.1505373 | 0.1175822 | 0.1415477 | 0.1588876 | 0.1605149 | 0.1532323 | 0.1183995 | 0.1054147 | 0.1166136 | 0.115886 | 0.1140905 | 0.1327364 | 0.1199957 | 0.119051 | 0.1297319 | 0.1014404 | 0.1256207 | 0.1412154 | 0.1122848
2630 | 0.1090042 | 0.1072886 | 0.1189284 | 0.1545453 | 0.155809 | 0.1203947 | 0.1452854 | 0.1234431 | 0.1525726 | 0.1559498 | 0.1723646 | 0.1631402 | 0.1266337 | 0.1167078 | 0.1053994 | 0.1134596 | 0.116298 | 0.1250414 | 0.1219575 | 0.1322348 | 0.108879 | 0.1008722 | 0.1487678 | 0.1291347 | 0.1307047
2631 | 0.1233337 | 0.1396432 | 0.07646706 | 0.1890042 | 0.1701726 | 0.1487239 | 0.1484406 | 0.1153571 | 0.1361115 | 0.1495272 | 0.1773993 | 0.1403521 | 0.1184222 | 0.118871 | 0.1135789 | 0.1239754 | 0.1081878 | 0.1164301 | 0.1202269 | 0.1250759 | 0.1222255 | 0.1059718 | 0.1215334 | 0.1355893 | 0.1333694
2632 | 0.1592025 | 0.1164764 | 0.1198066 | 0.1845073 | 0.185612 | 0.1318438 | 0.1494023 | 0.1286079 | 0.1452034 | 0.1556642 | 0.1608097 | 0.1437873 | 0.1227586 | 0.09833369 | 0.104098 | 0.1194198 | 0.1251441 | 0.1306504 | 0.1187934 | 0.1241642 | 0.109988 | 0.1021771 | 0.1292152 | 0.1284436 | 0.1155551
2633 | 0.1527841 | 0.123614 | 0.1041611 | 0.1766694 | 0.1849731 | 0.1586355 | 0.1535294 | 0.1346473 | 0.1453512 | 0.163924 | 0.182304 | 0.1410355 | 0.1123422 | 0.1159357 | 0.1127998 | 0.1231768 | 0.1106821 | 0.139173 | 0.1177508 | 0.1265736 | 0.1153232 | 0.1005223 | 0.1354625 | 0.1354617 | 0.1121888
2634 | 0.1396555 | 0.1086009 | 0.1303329 | 0.1655081 | 0.2000934 | 0.1423625 | 0.1395367 | 0.1263588 | 0.1342831 | 0.1532516 | 0.175468 | 0.1267568 | 0.1198082 | 0.1054734 | 0.107524 | 0.1288511 | 0.1222177 | 0.1213972 | 0.1358127 | 0.1276324 | 0.1199613 | 0.1058425 | 0.1332405 | 0.1177983 | 0.1285123
2635 | 0.1510308 | 0.1470552 | 0.1070967 | 0.1546849 | 0.2034588 | 0.1486658 | 0.1455101 | 0.1177685 | 0.1415318 | 0.147179 | 0.1717038 | 0.1326367 | 0.1301208 | 0.1122716 | 0.1194724 | 0.1239424 | 0.1209973 | 0.1114908 | 0.1202693 | 0.1215641 | 0.1203032 | 0.1035705 | 0.1350216 | 0.1279647 | 0.1205991
2636 | 0.1406711 | 0.119347 | 0.1044229 | 0.1263194 | 0.1926774 | 0.1433118 | 0.1541926 | 0.1144938 | 0.1410069 | 0.1680537 | 0.164536 | 0.1404564 | 0.1109524 | 0.1055992 | 0.1017864 | 0.1184384 | 0.1147017 | 0.128118 | 0.127042 | 0.123641 | 0.1256585 | 0.1015705 | 0.1346585 | 0.119829 | 0.1115395
2637 | 0.1486291 | 0.1187841 | 0.08107917 | 0.1749079 | 0.199926 | 0.1215431 | 0.152331 | 0.1262561 | 0.1422639 | 0.1657483 | 0.1633634 | 0.1424503 | 0.1276455 | 0.1150081 | 0.1026934 | 0.1091116 | 0.1194141 | 0.1223183 | 0.1091939 | 0.1235343 | 0.1134252 | 0.1153472 | 0.1321433 | 0.1346281 | 0.1124774
2638 | 0.1213308 | 0.1502955 | 0.09819034 | 0.131333 | 0.2014891 | 0.1346404 | 0.1551812 | 0.1230875 | 0.1423353 | 0.1535187 | 0.1786383 | 0.1581931 | 0.1161943 | 0.113826 | 0.1086475 | 0.1259861 | 0.1295357 | 0.1242358 | 0.1175667 | 0.1239255 | 0.1161879 | 0.1060983 | 0.1381215 | 0.1302601 | 0.1291834
2639 | 0.12129 | 0.1130253 | 0.1248634 | 0.1822426 | 0.1614514 | 0.134667 | 0.152523 | 0.1299181 | 0.1347116 | 0.1611066 | 0.1841768 | 0.1596972 | 0.1232902 | 0.1003231 | 0.1152749 | 0.1233344 | 0.1074065 | 0.1220362 | 0.1059063 | 0.1254571 | 0.1164119 | 0.1066732 | 0.1245932 | 0.1319918 | 0.1466223
2640 | 0.1491079 | 0.1204941 | 0.1091954 | 0.160925 | 0.1710996 | 0.1359991 | 0.143775 | 0.1262044 | 0.1467889 | 0.166809 | 0.159626 | 0.1372908 | 0.1264662 | 0.1092245 | 0.09968121 | 0.1320524 | 0.1157281 | 0.1293198 | 0.1023422 | 0.1207556 | 0.1125138 | 0.1120885 | 0.1327975 | 0.1361993 | 0.1177458
2641 | 0.1288393 | 0.1219422 | 0.09585337 | 0.1429748 | 0.187263 | 0.1792084 | 0.1489349 | 0.1199037 | 0.1319982 | 0.1682527 | 0.1618025 | 0.1601454 | 0.1301418 | 0.1089266 | 0.1007825 | 0.1204603 | 0.1169562 | 0.1223973 | 0.1283626 | 0.1405781 | 0.09927469 | 0.1182752 | 0.1393198 | 0.1382675 | 0.1218554
2642 | 0.1556819 | 0.1299417 | 0.1029705 | 0.1211328 | 0.178486 | 0.1211246 | 0.1375983 | 0.1252599 | 0.1379457 | 0.1527922 | 0.1755838 | 0.1434739 | 0.1236578 | 0.0997604 | 0.1096322 | 0.1235904 | 0.1253997 | 0.128361 | 0.1246313 | 0.1345459 | 0.1106839 | 0.0937883 | 0.131076 | 0.1337377 | 0.1246167
2643 | 0.1420085 | 0.1541665 | 0.1008105 | 0.1663644 | 0.1644149 | 0.1303591 | 0.1467311 | 0.1330182 | 0.1511552 | 0.1589182 | 0.1839546 | 0.1406537 | 0.1164947 | 0.1004507 | 0.09917804 | 0.123839 | 0.1234233 | 0.1200842 | 0.1254126 | 0.1237405 | 0.1049937 | 0.1165015 | 0.1259604 | 0.137163 | 0.1341782
2644 | 0.1272748 | 0.1085326 | 0.1167287 | 0.1594566 | 0.1680193 | 0.1278273 | 0.1451304 | 0.1279697 | 0.1255952 | 0.1412833 | 0.1721614 | 0.1485222 | 0.1220683 | 0.1048608 | 0.1035888 | 0.1200547 | 0.1171545 | 0.123671 | 0.1363268 | 0.1162461 | 0.1248355 | 0.08886205 | 0.1277455 | 0.1412934 | 0.1436849
2645 | 0.133983 | 0.1224654 | 0.1171292 | 0.1408204 | 0.1730487 | 0.1313902 | 0.144643 | 0.1319606 | 0.1469027 | 0.1551032 | 0.1568307 | 0.1534821 | 0.1207025 | 0.1004028 | 0.1274908 | 0.1151302 | 0.1125143 | 0.1316595 | 0.1146217 | 0.1142415 | 0.1102436 | 0.1075565 | 0.1330321 | 0.1326028 | 0.1325232
2646 | 0.1245899 | 0.1337366 | 0.1093303 | 0.1881747 | 0.1973014 | 0.1513057 | 0.1555043 | 0.1480796 | 0.152645 | 0.1577397 | 0.1654429 | 0.174132 | 0.1242211 | 0.1124439 | 0.120103 | 0.1175203 | 0.1169489 | 0.1264687 | 0.1277274 | 0.1280346 | 0.1115174 | 0.1030739 | 0.1307373 | 0.1384099 | 0.1283124
2647 | 0.1621251 | 0.1302489 | 0.1061654 | 0.1567694 | 0.18016 | 0.1214562 | 0.1508391 | 0.1236867 | 0.1227694 | 0.157269 | 0.1659033 | 0.1380905 | 0.1178256 | 0.1110226 | 0.1170356 | 0.1206162 | 0.1101857 | 0.1224701 | 0.1177093 | 0.1172881 | 0.1129876 | 0.1098593 | 0.1358754 | 0.142018 | 0.134606
2648 | 0.1262784 | 0.1156361 | 0.103852 | 0.1858128 | 0.1731873 | 0.162094 | 0.1517782 | 0.132387 | 0.1383851 | 0.1555549 | 0.1872526 | 0.1338111 | 0.1203785 | 0.1030498 | 0.1044925 | 0.1275325 | 0.09745844 | 0.1300233 | 0.1101557 | 0.1289886 | 0.1207283 | 0.120766 | 0.1339989 | 0.1425541 | 0.1277323
2649 | 0.1405028 | 0.1193354 | 0.1134613 | 0.1799261 | 0.1748757 | 0.114777 | 0.1506866 | 0.1298487 | 0.148068 | 0.1684777 | 0.1717493 | 0.1527711 | 0.1236367 | 0.1067961 | 0.1220491 | 0.1183658 | 0.1152505 | 0.1141666 | 0.1227385 | 0.1262951 | 0.1158815 | 0.1016465 | 0.1330179 | 0.1302404 | 0.1174056
2650 | 0.1513307 | 0.1049124 | 0.13321 | 0.1668334 | 0.1488958 | 0.126304 | 0.1528563 | 0.1393105 | 0.1402778 | 0.1671526 | 0.1586113 | 0.1600973 | 0.120829 | 0.09717756 | 0.1011432 | 0.120105 | 0.1110142 | 0.1275293 | 0.1063533 | 0.1222737 | 0.1265015 | 0.1156801 | 0.1312746 | 0.1310299 | 0.120837
2651 | 0.1581533 | 0.1349679 | 0.1269779 | 0.1569181 | 0.2120594 | 0.1216596 | 0.1462008 | 0.1377304 | 0.1258931 | 0.1512164 | 0.1510234 | 0.1241642 | 0.1207913 | 0.09171378 | 0.1114229 | 0.1201385 | 0.1276771 | 0.12714 | 0.1194239 | 0.1202934 | 0.1099428 | 0.1071504 | 0.133871 | 0.1473079 | 0.1229824
2652 | 0.16761 | 0.1173205 | 0.113427 | 0.1913515 | 0.1801967 | 0.1244611 | 0.1474479 | 0.1302488 | 0.122424 | 0.150391 | 0.1756658 | 0.1611496 | 0.123212 | 0.1071409 | 0.1083507 | 0.1209103 | 0.1206585 | 0.1256348 | 0.1031356 | 0.1306977 | 0.1115204 | 0.1004283 | 0.1265252 | 0.1244805 | 0.1237425
2653 | 0.1489606 | 0.1141956 | 0.1258175 | 0.1535108 | 0.1881248 | 0.1552385 | 0.152961 | 0.1183547 | 0.1335299 | 0.1573797 | 0.1677568 | 0.1490072 | 0.1234768 | 0.1036474 | 0.1202396 | 0.1208775 | 0.1104485 | 0.115109 | 0.122489 | 0.1199223 | 0.1264145 | 0.1090023 | 0.1434599 | 0.1399267 | 0.1227032
2654 | 0.1568508 | 0.1467546 | 0.1364441 | 0.1814942 | 0.1728298 | 0.1255586 | 0.1587669 | 0.1369871 | 0.1367606 | 0.1577234 | 0.1637182 | 0.1618771 | 0.1171706 | 0.1113302 | 0.09179831 | 0.1112977 | 0.1244551 | 0.1238173 | 0.1135924 | 0.1319112 | 0.1106772 | 0.1130551 | 0.1212162 | 0.1249976 | 0.145135
2655 | 0.1062763 | 0.1501769 | 0.08152435 | 0.1680971 | 0.1739602 | 0.1151218 | 0.1517941 | 0.1265826 | 0.1347501 | 0.1617211 | 0.1665013 | 0.1460458 | 0.1328803 | 0.119746 | 0.1104306 | 0.118526 | 0.09863305 | 0.1219911 | 0.1304413 | 0.1281927 | 0.115494 | 0.1055329 | 0.1406305 | 0.1378695 | 0.1286387
2656 | 0.1212712 | 0.1435322 | 0.1300838 | 0.1905777 | 0.2024854 | 0.1325497 | 0.1511236 | 0.1169292 | 0.126476 | 0.1477767 | 0.1776124 | 0.1649438 | 0.1247396 | 0.1132106 | 0.1187752 | 0.1238259 | 0.1204674 | 0.1311116 | 0.1343932 | 0.1153321 | 0.1051989 | 0.09462053 | 0.1389485 | 0.1220562 | 0.1352483
2657 | 0.1684311 | 0.124089 | 0.09765446 | 0.1901266 | 0.1392195 | 0.1152567 | 0.1558388 | 0.1198234 | 0.1389298 | 0.1568884 | 0.1597146 | 0.1559623 | 0.1311925 | 0.1132711 | 0.1197778 | 0.1218504 | 0.1112588 | 0.1202228 | 0.1164398 | 0.1323237 | 0.1225531 | 0.09761131 | 0.1463463 | 0.1278894 | 0.1209796
2658 | 0.1464249 | 0.1075281 | 0.1353654 | 0.1644637 | 0.1508814 | 0.1356887 | 0.1495948 | 0.1249392 | 0.1540371 | 0.1598511 | 0.1674612 | 0.136428 | 0.1231443 | 0.1106807 | 0.1122267 | 0.1212728 | 0.1191871 | 0.1178342 | 0.1262562 | 0.1242054 | 0.1177811 | 0.1011736 | 0.1355131 | 0.1332758 | 0.1187143
2659 | 0.1401262 | 0.1478281 | 0.09324112 | 0.1540452 | 0.1955748 | 0.1437833 | 0.1522758 | 0.1414585 | 0.1267715 | 0.1604684 | 0.1773232 | 0.1420371 | 0.1255159 | 0.1039373 | 0.1203257 | 0.1178555 | 0.1089512 | 0.1160845 | 0.1265672 | 0.126174 | 0.1291124 | 0.1050913 | 0.1412499 | 0.137877 | 0.1173203
2660 | 0.1664582 | 0.1027519 | 0.09589899 | 0.16501 | 0.1687093 | 0.1329224 | 0.1490286 | 0.1307098 | 0.1472848 | 0.1493665 | 0.1721666 | 0.1294433 | 0.1238046 | 0.1009312 | 0.1137202 | 0.1248525 | 0.119381 | 0.1237789 | 0.1209442 | 0.1144672 | 0.1174093 | 0.1020143 | 0.1422469 | 0.1354058 | 0.1253157
2661 | 0.1427662 | 0.1150066 | 0.1235567 | 0.167525 | 0.1974725 | 0.1348315 | 0.1594535 | 0.1328185 | 0.1385399 | 0.1660617 | 0.1760382 | 0.1673989 | 0.1228911 | 0.1043864 | 0.1069065 | 0.1228551 | 0.122778 | 0.1212351 | 0.1199221 | 0.1294832 | 0.108465 | 0.1136192 | 0.1333846 | 0.1359482 | 0.1263175
2662 | 0.1319632 | 0.1311378 | 0.1052864 | 0.1716813 | 0.1815205 | 0.1353875 | 0.1591603 | 0.125565 | 0.1259475 | 0.1593343 | 0.164292 | 0.1377317 | 0.1193052 | 0.1077821 | 0.111286 | 0.1138905 | 0.1103504 | 0.1272511 | 0.1141237 | 0.1280787 | 0.120195 | 0.1056097 | 0.1443451 | 0.1500374 | 0.1238458
2663 | 0.1153647 | 0.1108655 | 0.1153225 | 0.1730107 | 0.1481689 | 0.1427157 | 0.1512934 | 0.1193343 | 0.1456022 | 0.1780237 | 0.1774505 | 0.1443349 | 0.1208721 | 0.09876619 | 0.113817 | 0.1270633 | 0.1100499 | 0.119477 | 0.1300923 | 0.1264337 | 0.1152685 | 0.1140944 | 0.149249 | 0.1412112 | 0.1142797
2664 | 0.1535153 | 0.1186797 | 0.1100743 | 0.1797628 | 0.1771786 | 0.1186327 | 0.1567856 | 0.1258803 | 0.1382991 | 0.1480939 | 0.1629531 | 0.1532932 | 0.1161729 | 0.1011478 | 0.1164381 | 0.1241053 | 0.1243414 | 0.1244727 | 0.1106769 | 0.1240847 | 0.1106622 | 0.108207 | 0.1346893 | 0.1255662 | 0.1263061
2665 | 0.1514992 | 0.1254085 | 0.1187451 | 0.1581166 | 0.2174292 | 0.1305097 | 0.1535144 | 0.1311594 | 0.1362491 | 0.1572595 | 0.1690134 | 0.1279927 | 0.1263314 | 0.1070368 | 0.118253 | 0.1230794 | 0.1230839 | 0.1256078 | 0.1320176 | 0.1243346 | 0.1145065 | 0.1069035 | 0.1413113 | 0.1262557 | 0.1166222
2666 | 0.1546033 | 0.1257121 | 0.1203783 | 0.1417904 | 0.1626669 | 0.1268194 | 0.1549095 | 0.1330252 | 0.1383754 | 0.1623337 | 0.1712315 | 0.1506568 | 0.1219379 | 0.1067037 | 0.1056703 | 0.1301372 | 0.1222493 | 0.1251169 | 0.116254 | 0.1186485 | 0.1172722 | 0.1134384 | 0.1397266 | 0.1348051 | 0.1280333
2667 | 0.160692 | 0.1450422 | 0.1176941 | 0.1856717 | 0.1372186 | 0.1100047 | 0.1595783 | 0.1321663 | 0.1432897 | 0.154934 | 0.1679314 | 0.1534423 | 0.1174256 | 0.1061864 | 0.1122136 | 0.1154014 | 0.1224666 | 0.117687 | 0.119039 | 0.1241109 | 0.1009532 | 0.09275158 | 0.1231996 | 0.1409109 | 0.1396992
2668 | 0.1446299 | 0.1048911 | 0.1060426 | 0.1639539 | 0.1747924 | 0.1205556 | 0.1561733 | 0.1204828 | 0.1269043 | 0.1529517 | 0.1524322 | 0.137128 | 0.1159768 | 0.09971874 | 0.1187204 | 0.1260385 | 0.1077319 | 0.1282046 | 0.1096057 | 0.1204785 | 0.125766 | 0.09486767 | 0.1385699 | 0.133244 | 0.1308228
2669 | 0.1340353 | 0.1029293 | 0.09971091 | 0.2003755 | 0.2160353 | 0.09748075 | 0.1559555 | 0.1141276 | 0.1382319 | 0.1645776 | 0.1865765 | 0.1472663 | 0.1225588 | 0.09464384 | 0.1142916 | 0.1183098 | 0.1200728 | 0.1202894 | 0.1293345 | 0.1249888 | 0.1115691 | 0.1192288 | 0.1350104 | 0.1336973 | 0.1419672
2670 | 0.1675964 | 0.1478922 | 0.1166951 | 0.1429046 | 0.1905409 | 0.1094561 | 0.1517859 | 0.1337262 | 0.1481488 | 0.1704148 | 0.1590453 | 0.1409321 | 0.1281871 | 0.1065254 | 0.1125567 | 0.1136079 | 0.1321959 | 0.1253947 | 0.1140184 | 0.1259001 | 0.1171494 | 0.1190923 | 0.1369287 | 0.1257348 | 0.1318343
2671 | 0.1478097 | 0.1379797 | 0.101749 | 0.1742875 | 0.2212075 | 0.1461112 | 0.1543986 | 0.1246111 | 0.1359974 | 0.1718332 | 0.1573336 | 0.1339044 | 0.1106292 | 0.1035584 | 0.113897 | 0.126167 | 0.1147517 | 0.1147952 | 0.117267 | 0.1202086 | 0.1064752 | 0.1231099 | 0.1229368 | 0.135026 | 0.1332642
2672 | 0.1141522 | 0.1205991 | 0.1297337 | 0.1934477 | 0.14934 | 0.1259072 | 0.142726 | 0.1279752 | 0.1296114 | 0.1553382 | 0.1595197 | 0.1534417 | 0.1198987 | 0.1075924 | 0.1057301 | 0.1214875 | 0.1103744 | 0.1221087 | 0.1208311 | 0.1216909 | 0.1391849 | 0.1124672 | 0.111893 | 0.1419051 | 0.1359114
2673 | 0.09447568 | 0.1294404 | 0.1096606 | 0.1681577 | 0.1760679 | 0.1238337 | 0.1519949 | 0.1218277 | 0.1343401 | 0.1598193 | 0.168539 | 0.1604461 | 0.1192687 | 0.1014624 | 0.1124594 | 0.124378 | 0.1139715 | 0.1198983 | 0.1285738 | 0.1302629 | 0.1229911 | 0.1166827 | 0.143952 | 0.1411494 | 0.1218337
2674 | 0.1195503 | 0.1148651 | 0.1162566 | 0.1505599 | 0.2025922 | 0.1255793 | 0.1500578 | 0.124204 | 0.1497097 | 0.1553579 | 0.1730369 | 0.1653051 | 0.1136569 | 0.1104202 | 0.1150988 | 0.1238932 | 0.1210294 | 0.117515 | 0.1349413 | 0.1127733 | 0.1227824 | 0.1158452 | 0.1312754 | 0.123601 | 0.1201658
2675 | 0.1159785 | 0.1387328 | 0.1181948 | 0.1630767 | 0.1501299 | 0.1316171 | 0.1555452 | 0.11905 | 0.1332844 | 0.1615143 | 0.1811876 | 0.1351721 | 0.1280735 | 0.110465 | 0.1070636 | 0.1198987 | 0.1245735 | 0.1301595 | 0.122805 | 0.123814 | 0.1177198 | 0.09917639 | 0.1367618 | 0.1322549 | 0.1367483
2676 | 0.1300616 | 0.1316691 | 0.110137 | 0.1753138 | 0.1675245 | 0.1296633 | 0.1645872 | 0.1218136 | 0.1387297 | 0.1535153 | 0.1720802 | 0.1344055 | 0.1141534 | 0.1168486 | 0.1126711 | 0.1226232 | 0.1230771 | 0.1297955 | 0.1279823 | 0.1137731 | 0.1112374 | 0.1080206 | 0.1469976 | 0.1430671 | 0.1393271
2677 | 0.1361166 | 0.1250175 | 0.1287951 | 0.154621 | 0.1761718 | 0.1541368 | 0.1518397 | 0.1265112 | 0.1387481 | 0.1563418 | 0.1588921 | 0.1272053 | 0.1116034 | 0.1113716 | 0.11129 | 0.1136186 | 0.1203619 | 0.1203373 | 0.1258278 | 0.1229637 | 0.1166093 | 0.106534 | 0.132272 | 0.1390491 | 0.1439544
2678 | 0.1535764 | 0.1348878 | 0.1158859 | 0.1754165 | 0.1870718 | 0.1335877 | 0.1701845 | 0.1217158 | 0.1495663 | 0.1509925 | 0.1668476 | 0.1457449 | 0.1244923 | 0.1102361 | 0.1286753 | 0.1208941 | 0.1253319 | 0.1184733 | 0.1251361 | 0.119059 | 0.1269449 | 0.1170724 | 0.1392452 | 0.1335715 | 0.1219998
2679 | 0.1368125 | 0.1350311 | 0.1177652 | 0.1712869 | 0.1962737 | 0.139383 | 0.1577667 | 0.1385502 | 0.1359308 | 0.1394816 | 0.1724722 | 0.1674295 | 0.1228051 | 0.1082181 | 0.1068005 | 0.1225387 | 0.1100066 | 0.1083365 | 0.124359 | 0.1303993 | 0.1211874 | 0.1047539 | 0.1341692 | 0.131943 | 0.1288617
2680 | 0.1595939 | 0.1343934 | 0.1342607 | 0.1665307 | 0.162434 | 0.1251158 | 0.1526817 | 0.1252463 | 0.1396661 | 0.1713653 | 0.1879983 | 0.1441695 | 0.1254895 | 0.104743 | 0.1101464 | 0.1240759 | 0.1123498 | 0.1255251 | 0.1151812 | 0.1208255 | 0.1045048 | 0.1118553 | 0.1544164 | 0.1335873 | 0.1172636
2681 | 0.1460409 | 0.1367088 | 0.1185276 | 0.1344678 | 0.1677572 | 0.1662351 | 0.1532821 | 0.1305314 | 0.1536649 | 0.1452528 | 0.1668325 | 0.1496575 | 0.1289824 | 0.116132 | 0.1213452 | 0.1223151 | 0.1263749 | 0.130184 | 0.1218895 | 0.1321513 | 0.129194 | 0.1064035 | 0.1178854 | 0.1280035 | 0.1390115
2682 | 0.1710753 | 0.1093564 | 0.0746094 | 0.1414677 | 0.2086185 | 0.09772679 | 0.1737525 | 0.1376954 | 0.1444882 | 0.1581277 | 0.1749763 | 0.1405941 | 0.1203247 | 0.1142222 | 0.1098461 | 0.1226749 | 0.1157782 | 0.1158603 | 0.1340402 | 0.1189136 | 0.1156393 | 0.1135026 | 0.1302485 | 0.1264267 | 0.1152173
2683 | 0.1646076 | 0.09873365 | 0.1022339 | 0.1812573 | 0.1731459 | 0.1187302 | 0.1491883 | 0.1270449 | 0.1469443 | 0.1763139 | 0.1807254 | 0.1520124 | 0.1173558 | 0.1196748 | 0.1131387 | 0.1235954 | 0.1204779 | 0.1137088 | 0.1127832 | 0.1120772 | 0.1167995 | 0.1126631 | 0.1273292 | 0.1329833 | 0.1362407
2684 | 0.167625 | 0.1294186 | 0.08428729 | 0.1653871 | 0.1536122 | 0.1521119 | 0.1594928 | 0.1165676 | 0.1345252 | 0.1557824 | 0.1595195 | 0.1484008 | 0.1273043 | 0.113256 | 0.1136319 | 0.1195033 | 0.1272842 | 0.1182439 | 0.1294894 | 0.1249295 | 0.1200383 | 0.1004781 | 0.1371949 | 0.1433031 | 0.1186376
2685 | 0.1632865 | 0.1299187 | 0.1311575 | 0.1671291 | 0.1728251 | 0.1415264 | 0.154114 | 0.1245418 | 0.1478333 | 0.1574681 | 0.1715686 | 0.1374055 | 0.117056 | 0.106519 | 0.116597 | 0.1176167 | 0.1181105 | 0.124885 | 0.1176617 | 0.1256967 | 0.1078407 | 0.09820792 | 0.1407526 | 0.1334684 | 0.1268077
2686 | 0.1438077 | 0.1303084 | 0.0813533 | 0.17529 | 0.179951 | 0.1268692 | 0.1557991 | 0.1216087 | 0.1302624 | 0.1721236 | 0.1641869 | 0.1587192 | 0.1212131 | 0.1156513 | 0.1136244 | 0.1127865 | 0.106255 | 0.1284398 | 0.125981 | 0.1264126 | 0.1072835 | 0.1026142 | 0.141135 | 0.1285623 | 0.1202035
2687 | 0.1362737 | 0.116649 | 0.1175304 | 0.1569111 | 0.1763084 | 0.1499459 | 0.1584271 | 0.1271934 | 0.1354551 | 0.1747942 | 0.1749378 | 0.1431306 | 0.1167156 | 0.107225 | 0.1185062 | 0.1293291 | 0.1189493 | 0.1175775 | 0.1250006 | 0.1180935 | 0.1059049 | 0.1141192 | 0.1273349 | 0.1335028 | 0.1212171
2688 | 0.169945 | 0.1160229 | 0.09218906 | 0.1608544 | 0.1840459 | 0.1261624 | 0.157688 | 0.1290041 | 0.1374427 | 0.1594205 | 0.1663091 | 0.1583957 | 0.1282433 | 0.1129834 | 0.1144467 | 0.1181137 | 0.1074416 | 0.1179668 | 0.1246279 | 0.1218528 | 0.09591838 | 0.1070864 | 0.1327105 | 0.1333516 | 0.1290347
2689 | 0.1236373 | 0.1080947 | 0.1201488 | 0.1765031 | 0.163687 | 0.1266671 | 0.1551589 | 0.127974 | 0.1458441 | 0.1566135 | 0.1626789 | 0.1561109 | 0.1144318 | 0.1088 | 0.09973533 | 0.118917 | 0.1215942 | 0.1219962 | 0.1219148 | 0.122746 | 0.1119525 | 0.09342692 | 0.1350464 | 0.1368061 | 0.1193835
2690 | 0.1410467 | 0.1304593 | 0.09470723 | 0.1856679 | 0.2163952 | 0.1311397 | 0.1516507 | 0.1360797 | 0.1542502 | 0.1722816 | 0.1600817 | 0.1638098 | 0.112224 | 0.1074966 | 0.09442019 | 0.1261291 | 0.1231589 | 0.1204759 | 0.1135118 | 0.1109508 | 0.1262484 | 0.1002106 | 0.131053 | 0.1401429 | 0.1201078
2691 | 0.1566544 | 0.1297045 | 0.09201318 | 0.1877019 | 0.1938061 | 0.1051656 | 0.1540238 | 0.1271981 | 0.1395357 | 0.1503959 | 0.163485 | 0.1567531 | 0.1216272 | 0.1051745 | 0.1146744 | 0.1217676 | 0.1232001 | 0.1273063 | 0.1296991 | 0.1096377 | 0.1061066 | 0.1025703 | 0.1382534 | 0.1362042 | 0.1369686
2692 | 0.1243997 | 0.1352916 | 0.100718 | 0.1731427 | 0.19667 | 0.113199 | 0.1637877 | 0.1298368 | 0.1539925 | 0.1520092 | 0.1582443 | 0.1459196 | 0.1168699 | 0.1062968 | 0.1222338 | 0.1093533 | 0.1239772 | 0.1177495 | 0.121248 | 0.1208022 | 0.1216815 | 0.0988509 | 0.135268 | 0.1310857 | 0.1403701
2693 | 0.1241752 | 0.1259221 | 0.1431776 | 0.1854233 | 0.1504223 | 0.1316865 | 0.1558507 | 0.1260812 | 0.1399978 | 0.1608356 | 0.1737394 | 0.1489507 | 0.1203057 | 0.1089927 | 0.1161046 | 0.1164809 | 0.107802 | 0.1176725 | 0.1172864 | 0.1173369 | 0.1201038 | 0.1043619 | 0.1264339 | 0.1319287 | 0.1198787
2694 | 0.1254819 | 0.1345917 | 0.1216608 | 0.1789452 | 0.1592073 | 0.1018629 | 0.1615821 | 0.1217872 | 0.1259498 | 0.1697167 | 0.159563 | 0.1456999 | 0.1178088 | 0.1098245 | 0.09941802 | 0.1207683 | 0.1113115 | 0.1187768 | 0.1238069 | 0.11436 | 0.1137979 | 0.1156158 | 0.1392725 | 0.1278586 | 0.1246552
2695 | 0.151759 | 0.1338573 | 0.1280116 | 0.1870214 | 0.1777653 | 0.135359 | 0.1450199 | 0.127499 | 0.1512837 | 0.1638683 | 0.1618308 | 0.138468 | 0.1325997 | 0.1126404 | 0.1085158 | 0.1205261 | 0.1251212 | 0.1225072 | 0.1320161 | 0.1226028 | 0.1243975 | 0.1152071 | 0.1326083 | 0.1256524 | 0.1121882
2696 | 0.1390212 | 0.1129568 | 0.1278173 | 0.1960954 | 0.1541574 | 0.1207108 | 0.1464879 | 0.1180207 | 0.1341834 | 0.1668146 | 0.1648337 | 0.1579704 | 0.1145308 | 0.09617407 | 0.112136 | 0.1154602 | 0.1230828 | 0.1255078 | 0.1270563 | 0.1187021 | 0.1322658 | 0.1136943 | 0.1505966 | 0.1293963 | 0.1411957
2697 | 0.1252785 | 0.1339095 | 0.1327545 | 0.1718856 | 0.1797589 | 0.113082 | 0.1416234 | 0.1216122 | 0.1397317 | 0.1550837 | 0.1588427 | 0.1362496 | 0.1255617 | 0.1034363 | 0.1186304 | 0.1134123 | 0.1163418 | 0.1272129 | 0.1335097 | 0.1201235 | 0.129001 | 0.1053632 | 0.128516 | 0.1341507 | 0.1330324
2698 | 0.1532279 | 0.112719 | 0.1140912 | 0.1518557 | 0.186729 | 0.1582496 | 0.1480899 | 0.1227673 | 0.1620244 | 0.1552692 | 0.1604773 | 0.1420229 | 0.1208186 | 0.1097137 | 0.1050403 | 0.1210495 | 0.1149673 | 0.1157365 | 0.1204075 | 0.1135501 | 0.1118989 | 0.1018846 | 0.1367592 | 0.1263121 | 0.1265178
2699 | 0.09987597 | 0.1320036 | 0.1182043 | 0.1760019 | 0.1716722 | 0.1063944 | 0.141601 | 0.1196951 | 0.1433124 | 0.1576499 | 0.1756423 | 0.1675482 | 0.1199073 | 0.1079618 | 0.1130379 | 0.1190924 | 0.1067412 | 0.1289166 | 0.1352087 | 0.1080178 | 0.1241583 | 0.08903223 | 0.1452606 | 0.1338503 | 0.1251764
2700 | 0.1501706 | 0.1446952 | 0.1311208 | 0.1712507 | 0.1855929 | 0.1385648 | 0.1519423 | 0.1331254 | 0.1305289 | 0.1507583 | 0.1713825 | 0.1452237 | 0.1162439 | 0.11501 | 0.09775542 | 0.120203 | 0.1120652 | 0.1188139 | 0.1295228 | 0.1249898 | 0.1156478 | 0.09545749 | 0.1307199 | 0.1371929 | 0.1251012
2701 | 0.1178815 | 0.08871712 | 0.1250805 | 0.1702598 | 0.1943061 | 0.1411027 | 0.1447129 | 0.1222778 | 0.1310748 | 0.1692414 | 0.1672867 | 0.1382967 | 0.1180892 | 0.1166998 | 0.1029837 | 0.1154607 | 0.1148893 | 0.1152843 | 0.1259154 | 0.1159772 | 0.119758 | 0.1150917 | 0.1343373 | 0.1429123 | 0.1146737
2702 | 0.1539681 | 0.1195967 | 0.1002961 | 0.1800908 | 0.1725162 | 0.1351868 | 0.142597 | 0.1273825 | 0.1522691 | 0.1571412 | 0.1678479 | 0.1536644 | 0.1225709 | 0.1135731 | 0.1104659 | 0.1165803 | 0.1171848 | 0.1249244 | 0.1227221 | 0.1187948 | 0.1222279 | 0.1105148 | 0.1528939 | 0.1314872 | 0.1285416
2703 | 0.1315642 | 0.1219525 | 0.1015456 | 0.1750204 | 0.1928837 | 0.1332958 | 0.1478236 | 0.1365362 | 0.131081 | 0.1734687 | 0.1773534 | 0.1405364 | 0.1132972 | 0.1063372 | 0.1079238 | 0.1234937 | 0.1076167 | 0.1108449 | 0.1263132 | 0.1144447 | 0.1260051 | 0.1049263 | 0.1399702 | 0.1385911 | 0.1243844
2704 | 0.17542 | 0.1204061 | 0.1391232 | 0.1738719 | 0.1931725 | 0.1468765 | 0.1507561 | 0.121716 | 0.1284993 | 0.1613363 | 0.1637429 | 0.1443041 | 0.1149324 | 0.1130312 | 0.09367275 | 0.121155 | 0.1190176 | 0.1149158 | 0.1231277 | 0.1115667 | 0.1084497 | 0.1076929 | 0.1371366 | 0.1426042 | 0.1282132
2705 | 0.131148 | 0.1004031 | 0.1129218 | 0.1730795 | 0.1901441 | 0.1290911 | 0.1535361 | 0.1242437 | 0.1279289 | 0.159711 | 0.1742929 | 0.13453 | 0.1203096 | 0.1151674 | 0.107973 | 0.117117 | 0.1131038 | 0.125966 | 0.1357992 | 0.1065614 | 0.09715369 | 0.1138054 | 0.1403679 | 0.1387021 | 0.1247739
2706 | 0.141044 | 0.1161097 | 0.09737469 | 0.1556791 | 0.2159509 | 0.1141136 | 0.1475994 | 0.1358041 | 0.1504356 | 0.1586854 | 0.1623831 | 0.167535 | 0.1211649 | 0.1027018 | 0.1099622 | 0.1293506 | 0.1146277 | 0.1154372 | 0.1124328 | 0.1213564 | 0.1066684 | 0.1013841 | 0.1330309 | 0.1344697 | 0.1411688
2707 | 0.1621642 | 0.1327317 | 0.1071243 | 0.1692057 | 0.1392349 | 0.125356 | 0.1478956 | 0.1311975 | 0.150263 | 0.1568031 | 0.1706926 | 0.1568222 | 0.1260861 | 0.116394 | 0.1117412 | 0.1180561 | 0.1015889 | 0.1156429 | 0.1322925 | 0.1278223 | 0.1222852 | 0.121926 | 0.1264461 | 0.1325174 | 0.1199783
2708 | 0.1555993 | 0.1224847 | 0.08897856 | 0.1464727 | 0.1301683 | 0.1116737 | 0.1416187 | 0.1252895 | 0.1333397 | 0.1833114 | 0.1683186 | 0.1251408 | 0.1117573 | 0.1089072 | 0.1102568 | 0.1223055 | 0.1050931 | 0.1164156 | 0.1092221 | 0.1236032 | 0.1147306 | 0.09880663 | 0.1282414 | 0.1330022 | 0.1456172
2709 | 0.167064 | 0.1324548 | 0.1234322 | 0.1419316 | 0.1550392 | 0.1279941 | 0.1619948 | 0.1352111 | 0.1262506 | 0.1639523 | 0.1678766 | 0.1371306 | 0.127565 | 0.1032967 | 0.09249696 | 0.1152834 | 0.1312908 | 0.1199782 | 0.1260379 | 0.1142938 | 0.1234995 | 0.1068321 | 0.1428396 | 0.1285493 | 0.1250842
2710 | 0.1694669 | 0.1316448 | 0.1135863 | 0.1325196 | 0.1809399 | 0.1217061 | 0.1384403 | 0.1232319 | 0.1322829 | 0.186479 | 0.1656408 | 0.1600067 | 0.1245177 | 0.1157908 | 0.1083511 | 0.1288971 | 0.1187852 | 0.1259827 | 0.1175349 | 0.118514 | 0.09546588 | 0.1046503 | 0.1257134 | 0.1269184 | 0.1364784
2711 | 0.1503896 | 0.1440175 | 0.1154685 | 0.15807 | 0.171091 | 0.150462 | 0.1581245 | 0.1127391 | 0.1486606 | 0.1538514 | 0.1634006 | 0.1422209 | 0.1226377 | 0.1080382 | 0.1095412 | 0.1236261 | 0.1291084 | 0.133249 | 0.113737 | 0.1286207 | 0.1261939 | 0.1121311 | 0.128466 | 0.124765 | 0.1227619
2712 | 0.1432623 | 0.1190434 | 0.1177747 | 0.1853292 | 0.1805677 | 0.1323483 | 0.1440828 | 0.125427 | 0.1347692 | 0.1659086 | 0.1689239 | 0.149631 | 0.1252019 | 0.1170094 | 0.1013897 | 0.124988 | 0.1208952 | 0.1274402 | 0.1285089 | 0.1130666 | 0.1202764 | 0.1208676 | 0.1378748 | 0.1326639 | 0.1315878
2713 | 0.1643251 | 0.1503917 | 0.09680381 | 0.1708864 | 0.1570271 | 0.1274438 | 0.1446464 | 0.1164751 | 0.1348108 | 0.1517372 | 0.1551218 | 0.1566859 | 0.1133351 | 0.1003828 | 0.1020511 | 0.1180714 | 0.1132719 | 0.1278003 | 0.1274057 | 0.1088116 | 0.117611 | 0.1025445 | 0.1422138 | 0.1117456 | 0.140961
2714 | 0.1509963 | 0.1375622 | 0.1135653 | 0.1858693 | 0.1845637 | 0.1387712 | 0.1550952 | 0.1279567 | 0.1428561 | 0.1651796 | 0.1512086 | 0.1448094 | 0.1235433 | 0.1104993 | 0.1204078 | 0.122619 | 0.1144625 | 0.1239169 | 0.123517 | 0.1230465 | 0.1243111 | 0.106374 | 0.1369101 | 0.1214135 | 0.1365321
2715 | 0.1117683 | 0.103548 | 0.1175908 | 0.1811718 | 0.1446562 | 0.1240723 | 0.1485056 | 0.1373351 | 0.1389483 | 0.1522462 | 0.1661896 | 0.1510978 | 0.1272461 | 0.1015337 | 0.1162395 | 0.1243073 | 0.1245351 | 0.1198858 | 0.1147506 | 0.1303972 | 0.09315111 | 0.1097577 | 0.1313807 | 0.1349894 | 0.133507
2716 | 0.1335434 | 0.1235189 | 0.09577048 | 0.1810886 | 0.1824561 | 0.1248488 | 0.161516 | 0.1206579 | 0.1455078 | 0.1579576 | 0.1776132 | 0.1519571 | 0.1330003 | 0.1151104 | 0.1085988 | 0.1245442 | 0.1110263 | 0.1222205 | 0.1189953 | 0.1116138 | 0.1139384 | 0.1143546 | 0.1490152 | 0.1303283 | 0.1143315
2717 | 0.179517 | 0.1301037 | 0.111575 | 0.1616954 | 0.2100627 | 0.1196209 | 0.1517851 | 0.1271603 | 0.1308992 | 0.1698194 | 0.1644983 | 0.1439012 | 0.1143461 | 0.105081 | 0.1023484 | 0.1242099 | 0.1218494 | 0.1319894 | 0.1291911 | 0.1104558 | 0.1113864 | 0.1069365 | 0.1359971 | 0.142315 | 0.1272194
2718 | 0.151222 | 0.114556 | 0.1040236 | 0.2028876 | 0.1799243 | 0.1514367 | 0.1487074 | 0.119269 | 0.1329833 | 0.1517716 | 0.1641123 | 0.1507273 | 0.1295823 | 0.1152023 | 0.1107132 | 0.1270677 | 0.1065604 | 0.1294092 | 0.1226671 | 0.1245814 | 0.1160629 | 0.1103561 | 0.121627 | 0.1334347 | 0.1467163
2719 | 0.109654 | 0.1256287 | 0.1248011 | 0.118239 | 0.1913206 | 0.1379868 | 0.1623865 | 0.1148073 | 0.1321786 | 0.1541055 | 0.1588654 | 0.1295924 | 0.123356 | 0.1021105 | 0.1164145 | 0.1272529 | 0.1033368 | 0.1186021 | 0.1198432 | 0.1145755 | 0.107641 | 0.09529048 | 0.1337118 | 0.1316526 | 0.1252659
2720 | 0.121456 | 0.1247114 | 0.1296022 | 0.1625482 | 0.148842 | 0.1343898 | 0.1577042 | 0.1343789 | 0.1336606 | 0.1309518 | 0.1871358 | 0.1603534 | 0.1160269 | 0.1120361 | 0.1031628 | 0.1299628 | 0.1143387 | 0.1249601 | 0.1205184 | 0.1230765 | 0.1041603 | 0.1105822 | 0.1291533 | 0.1270645 | 0.1270846
2721 | 0.1214362 | 0.1216918 | 0.1113178 | 0.1504228 | 0.1374452 | 0.1369884 | 0.1551067 | 0.1314136 | 0.1429787 | 0.1496167 | 0.1695345 | 0.1539311 | 0.1128231 | 0.1112472 | 0.1022363 | 0.1218598 | 0.1010215 | 0.1195256 | 0.111361 | 0.115345 | 0.1125106 | 0.1024558 | 0.1341684 | 0.1393654 | 0.1242546
2722 | 0.1452061 | 0.1489394 | 0.108583 | 0.2015074 | 0.1680349 | 0.14334 | 0.1600814 | 0.1304899 | 0.1321625 | 0.152386 | 0.1731463 | 0.1360797 | 0.1226564 | 0.1073954 | 0.1080082 | 0.1349216 | 0.116027 | 0.1121565 | 0.132841 | 0.1173839 | 0.1387503 | 0.1127065 | 0.1395571 | 0.1257655 | 0.130365
2723 | 0.1596134 | 0.08974362 | 0.1329599 | 0.1497176 | 0.1594195 | 0.1206729 | 0.1486207 | 0.1334677 | 0.1313625 | 0.1640684 | 0.1685845 | 0.1476384 | 0.1240779 | 0.1097491 | 0.1197197 | 0.1188397 | 0.1101687 | 0.1286164 | 0.1153332 | 0.1223134 | 0.09837715 | 0.1108961 | 0.1375506 | 0.1363577 | 0.1365067
2724 | 0.1201636 | 0.1194599 | 0.1002298 | 0.1587199 | 0.2085548 | 0.1653445 | 0.162709 | 0.1177301 | 0.1351689 | 0.1385416 | 0.1595267 | 0.1724589 | 0.1134511 | 0.1109845 | 0.1113021 | 0.1249153 | 0.1129312 | 0.1102497 | 0.1340574 | 0.1124682 | 0.1090007 | 0.09726004 | 0.1348253 | 0.1366951 | 0.1305546
2725 | 0.1656157 | 0.121366 | 0.1412807 | 0.1703438 | 0.1690494 | 0.1375011 | 0.1589355 | 0.1284317 | 0.1424214 | 0.1604914 | 0.1726261 | 0.1203568 | 0.1239492 | 0.1121103 | 0.1108907 | 0.1272262 | 0.1151361 | 0.1325111 | 0.1171247 | 0.1188778 | 0.1180247 | 0.09168158 | 0.1376219 | 0.1333072 | 0.1457272
2726 | 0.1556264 | 0.1352848 | 0.1147777 | 0.1445942 | 0.1697545 | 0.1459871 | 0.1556972 | 0.1145317 | 0.1286658 | 0.1336765 | 0.1665574 | 0.1678012 | 0.1274484 | 0.1041592 | 0.1089199 | 0.1214277 | 0.1086949 | 0.1184192 | 0.1078855 | 0.114191 | 0.1135417 | 0.103219 | 0.1288032 | 0.139357 | 0.1240397
2727 | 0.1520704 | 0.1235431 | 0.1130871 | 0.1690508 | 0.1540481 | 0.1428454 | 0.158362 | 0.1232494 | 0.137207 | 0.1554237 | 0.1750847 | 0.1545754 | 0.124726 | 0.109245 | 0.115951 | 0.1197999 | 0.1095999 | 0.1155725 | 0.1253605 | 0.1377673 | 0.1058493 | 0.1116225 | 0.1370212 | 0.130563 | 0.1374985
2728 | 0.1303254 | 0.1398156 | 0.06531292 | 0.1678101 | 0.1927795 | 0.1428142 | 0.1510415 | 0.1307133 | 0.1610871 | 0.1651048 | 0.1708206 | 0.1564721 | 0.1144131 | 0.1133293 | 0.111637 | 0.1201434 | 0.1255931 | 0.1214545 | 0.1269269 | 0.1200512 | 0.1146139 | 0.1130449 | 0.1485901 | 0.1137572 | 0.1373358
2729 | 0.1303385 | 0.1190842 | 0.06135189 | 0.1475847 | 0.1922037 | 0.1363254 | 0.155969 | 0.1200982 | 0.1326739 | 0.1615351 | 0.1607671 | 0.1468826 | 0.1230318 | 0.1130743 | 0.1113218 | 0.1170898 | 0.1052798 | 0.121358 | 0.1281328 | 0.1263354 | 0.1192023 | 0.09752903 | 0.1335921 | 0.1269778 | 0.1285613
2730 | 0.1588492 | 0.1455974 | 0.1209842 | 0.1739772 | 0.1386652 | 0.1029855 | 0.1468261 | 0.1215267 | 0.1451017 | 0.1517441 | 0.1691433 | 0.1690655 | 0.1125387 | 0.1123651 | 0.1076516 | 0.1223292 | 0.1163639 | 0.1131295 | 0.1218858 | 0.1209011 | 0.1111573 | 0.1001993 | 0.1358169 | 0.1326121 | 0.1183219
2731 | 0.1467066 | 0.1021747 | 0.1205999 | 0.1785222 | 0.1642117 | 0.1483774 | 0.1510508 | 0.1268207 | 0.1424673 | 0.1407347 | 0.1381987 | 0.1369947 | 0.1275533 | 0.1044408 | 0.1104902 | 0.112227 | 0.1162369 | 0.1161133 | 0.1251727 | 0.1153042 | 0.1037357 | 0.1010611 | 0.1424505 | 0.130276 | 0.1334594
2732 | 0.1685489 | 0.1172459 | 0.1001137 | 0.1730636 | 0.1760023 | 0.1315621 | 0.1603099 | 0.1163748 | 0.1224419 | 0.153973 | 0.1546872 | 0.1387825 | 0.1235888 | 0.1085241 | 0.1071212 | 0.1138032 | 0.1193434 | 0.129566 | 0.1250707 | 0.1104322 | 0.1237025 | 0.1025648 | 0.1336968 | 0.1401613 | 0.1326264
2733 | 0.1379937 | 0.1209562 | 0.1317054 | 0.1590701 | 0.1771301 | 0.1247311 | 0.1555157 | 0.1291913 | 0.1278291 | 0.1493299 | 0.1555348 | 0.1366679 | 0.1236167 | 0.1089681 | 0.1002055 | 0.1288932 | 0.1014111 | 0.1276038 | 0.1216856 | 0.1269113 | 0.1192312 | 0.1062088 | 0.1372414 | 0.1301939 | 0.1152864
2734 | 0.145059 | 0.1336923 | 0.132813 | 0.1773467 | 0.16031 | 0.1533395 | 0.1629697 | 0.1185215 | 0.1312869 | 0.1569885 | 0.1625238 | 0.1684167 | 0.1216608 | 0.1117625 | 0.1119905 | 0.1323013 | 0.1145504 | 0.1228108 | 0.1160763 | 0.1185942 | 0.108126 | 0.1020268 | 0.1363257 | 0.1367643 | 0.1352532
2735 | 0.1297328 | 0.1178375 | 0.1084328 | 0.1540476 | 0.1642866 | 0.1256501 | 0.1546962 | 0.1282516 | 0.1326835 | 0.15302 | 0.1661356 | 0.1497377 | 0.1222586 | 0.1098629 | 0.1143752 | 0.1231928 | 0.1217248 | 0.1221674 | 0.1246057 | 0.1292341 | 0.1150927 | 0.1087339 | 0.1362495 | 0.1264821 | 0.1110649
2736 | 0.1364325 | 0.1192321 | 0.09904023 | 0.1626367 | 0.1692105 | 0.1447225 | 0.1677867 | 0.1269241 | 0.143698 | 0.1611012 | 0.1639779 | 0.1605951 | 0.1172897 | 0.1101807 | 0.1227318 | 0.1192791 | 0.1236512 | 0.1066137 | 0.1233079 | 0.1229218 | 0.1242668 | 0.09727793 | 0.1278634 | 0.14311 | 0.1173979
2737 | 0.1442167 | 0.1049287 | 0.1052471 | 0.1710322 | 0.1989929 | 0.1041448 | 0.1490516 | 0.1274727 | 0.131815 | 0.140567 | 0.17669 | 0.1450324 | 0.1203109 | 0.1059817 | 0.09541666 | 0.1114364 | 0.1178164 | 0.1158854 | 0.116147 | 0.1203713 | 0.1224407 | 0.1023393 | 0.122699 | 0.1267699 | 0.133985
2738 | 0.1040135 | 0.1216669 | 0.08831549 | 0.151711 | 0.1705055 | 0.1441834 | 0.1598943 | 0.1262992 | 0.1212716 | 0.1630827 | 0.173811 | 0.1658911 | 0.1223894 | 0.110294 | 0.1189706 | 0.1259086 | 0.1149875 | 0.132344 | 0.1326017 | 0.1223983 | 0.1277497 | 0.1065551 | 0.1264931 | 0.1381319 | 0.1329074
2739 | 0.1535261 | 0.08859662 | 0.09134992 | 0.1625841 | 0.2032684 | 0.1412778 | 0.1452711 | 0.1255958 | 0.1339908 | 0.1522033 | 0.1731818 | 0.1618679 | 0.1254556 | 0.1184546 | 0.1068278 | 0.1121646 | 0.112648 | 0.1304305 | 0.1385724 | 0.1199098 | 0.1261192 | 0.1073386 | 0.1322803 | 0.1269524 | 0.1434613
2740 | 0.1418235 | 0.1220123 | 0.1385746 | 0.1588914 | 0.160835 | 0.129327 | 0.1631205 | 0.1322643 | 0.1316277 | 0.1403177 | 0.172887 | 0.1499389 | 0.1212192 | 0.1039255 | 0.1089123 | 0.1170152 | 0.1132121 | 0.1252609 | 0.1138454 | 0.1265712 | 0.1065677 | 0.1120556 | 0.130701 | 0.1389449 | 0.1249912
2741 | 0.1278439 | 0.141448 | 0.08982273 | 0.1739922 | 0.2298426 | 0.1413376 | 0.1391298 | 0.1307903 | 0.1435428 | 0.1552237 | 0.1724914 | 0.1631393 | 0.1252075 | 0.1040252 | 0.1292828 | 0.1204894 | 0.129462 | 0.1367265 | 0.127825 | 0.1293484 | 0.1263265 | 0.1072417 | 0.13253 | 0.1370415 | 0.1263297
2742 | 0.1465731 | 0.1225118 | 0.1160067 | 0.1894106 | 0.1845892 | 0.1347048 | 0.1624406 | 0.1167296 | 0.158588 | 0.1586344 | 0.18046 | 0.144793 | 0.1210678 | 0.1163857 | 0.09087092 | 0.1259257 | 0.1172811 | 0.1210982 | 0.1262125 | 0.1238527 | 0.1089884 | 0.09817259 | 0.1396643 | 0.1355331 | 0.1286163
2743 | 0.16738 | 0.1146123 | 0.1054418 | 0.1604887 | 0.1752672 | 0.1181605 | 0.1558622 | 0.1179629 | 0.1388597 | 0.1536835 | 0.1472231 | 0.1362573 | 0.1216635 | 0.1161793 | 0.1039419 | 0.1187298 | 0.1218838 | 0.1255143 | 0.1212801 | 0.126476 | 0.1137644 | 0.1088287 | 0.1425089 | 0.1318907 | 0.1347448
2744 | 0.1430901 | 0.1371465 | 0.0731992 | 0.143115 | 0.1784435 | 0.1546946 | 0.1605351 | 0.1207604 | 0.1183129 | 0.1667427 | 0.1698313 | 0.1481652 | 0.1132241 | 0.1062879 | 0.1090839 | 0.1247462 | 0.115411 | 0.125564 | 0.1184177 | 0.1099895 | 0.1376687 | 0.1051575 | 0.1364949 | 0.1363652 | 0.1325041
2745 | 0.1478705 | 0.1170758 | 0.09574428 | 0.1714198 | 0.2070633 | 0.09664801 | 0.1436634 | 0.1253855 | 0.1445879 | 0.1539662 | 0.1428728 | 0.1337513 | 0.110989 | 0.1067331 | 0.1178269 | 0.1339336 | 0.1237061 | 0.1218022 | 0.1284129 | 0.1099023 | 0.1101663 | 0.1070088 | 0.1234169 | 0.13388 | 0.1398909
2746 | 0.1203214 | 0.1251875 | 0.1152535 | 0.1881512 | 0.190911 | 0.1151556 | 0.1431273 | 0.1222965 | 0.1382856 | 0.1693186 | 0.1631828 | 0.1388171 | 0.1231 | 0.112335 | 0.1153729 | 0.1211046 | 0.1242273 | 0.1194122 | 0.119462 | 0.109838 | 0.1270964 | 0.104625 | 0.1357573 | 0.1261704 | 0.1329363
2747 | 0.1438227 | 0.1136121 | 0.09619325 | 0.1815924 | 0.1857371 | 0.1217691 | 0.1496576 | 0.1285398 | 0.1455867 | 0.1569173 | 0.1851447 | 0.1536851 | 0.1150967 | 0.1135658 | 0.1097122 | 0.1340693 | 0.1159463 | 0.1151039 | 0.1187704 | 0.1163007 | 0.1026632 | 0.1072068 | 0.127943 | 0.1300585 | 0.1278605
2748 | 0.1578363 | 0.1151013 | 0.1277891 | 0.1683241 | 0.1580396 | 0.1586224 | 0.1501439 | 0.1207677 | 0.1554774 | 0.1569284 | 0.1827569 | 0.1560643 | 0.1212794 | 0.1071281 | 0.1143459 | 0.1214147 | 0.1288395 | 0.1131903 | 0.118879 | 0.1203764 | 0.1062354 | 0.1085713 | 0.1336937 | 0.1314115 | 0.1333986
2749 | 0.1256171 | 0.1459916 | 0.1178963 | 0.1676503 | 0.1769204 | 0.1778808 | 0.1480039 | 0.127713 | 0.1506655 | 0.1555904 | 0.1620574 | 0.1367805 | 0.1259355 | 0.1076175 | 0.1164031 | 0.1290414 | 0.1155785 | 0.1264784 | 0.1319457 | 0.1191519 | 0.1120516 | 0.1039221 | 0.1535635 | 0.123354 | 0.1174846
2750 | 0.1329491 | 0.1561808 | 0.1227437 | 0.1792336 | 0.198116 | 0.1742315 | 0.1555757 | 0.1325773 | 0.1482082 | 0.1427889 | 0.1659901 | 0.1545169 | 0.1251584 | 0.1127452 | 0.106819 | 0.1197417 | 0.1072085 | 0.1298765 | 0.1318098 | 0.1217031 | 0.109703 | 0.1111908 | 0.1286725 | 0.134398 | 0.1269181
2751 | 0.1722755 | 0.1246649 | 0.07721849 | 0.1758962 | 0.1269588 | 0.1082983 | 0.1502403 | 0.1247963 | 0.1379732 | 0.1632288 | 0.1907889 | 0.1381693 | 0.1286127 | 0.1202875 | 0.1095583 | 0.1149824 | 0.1072747 | 0.125994 | 0.1195835 | 0.1138028 | 0.1011412 | 0.1032704 | 0.1245643 | 0.1375047 | 0.1361081
2752 | 0.1255361 | 0.1343413 | 0.107995 | 0.1634167 | 0.180252 | 0.1371032 | 0.1552004 | 0.1198801 | 0.1379053 | 0.1542885 | 0.1624026 | 0.1691818 | 0.1241319 | 0.1086798 | 0.1027752 | 0.1220146 | 0.1101159 | 0.1264944 | 0.1159439 | 0.1214167 | 0.12905 | 0.1098303 | 0.1259322 | 0.1363929 | 0.1289798
2753 | 0.1344674 | 0.1389351 | 0.1316096 | 0.1403852 | 0.1829205 | 0.1272162 | 0.1497124 | 0.1252796 | 0.1371749 | 0.1501461 | 0.1673005 | 0.1546654 | 0.1206423 | 0.1045315 | 0.09874949 | 0.1250346 | 0.101028 | 0.1169455 | 0.1110508 | 0.1244861 | 0.135149 | 0.1127097 | 0.1289043 | 0.1388482 | 0.1168585
2754 | 0.172625 | 0.1176981 | 0.08423039 | 0.1708871 | 0.1544249 | 0.1234198 | 0.153237 | 0.1186784 | 0.1394922 | 0.1695324 | 0.1756614 | 0.1614887 | 0.1205508 | 0.108624 | 0.1125164 | 0.1204027 | 0.1224118 | 0.128341 | 0.1120451 | 0.1161785 | 0.1108799 | 0.1014232 | 0.1371196 | 0.1432418 | 0.1205497
2755 | 0.1596115 | 0.1206153 | 0.1337978 | 0.1663693 | 0.1875931 | 0.1393985 | 0.1429078 | 0.119945 | 0.1423183 | 0.150528 | 0.1639873 | 0.1577061 | 0.1220471 | 0.1047121 | 0.1249602 | 0.1251226 | 0.1249301 | 0.1311876 | 0.1305499 | 0.1161709 | 0.1104521 | 0.1071163 | 0.1235517 | 0.1340074 | 0.1256943
2756 | 0.1343812 | 0.1228405 | 0.0926753 | 0.1497039 | 0.1750296 | 0.1270292 | 0.1600492 | 0.1120175 | 0.1310888 | 0.1475288 | 0.191919 | 0.1317543 | 0.1131478 | 0.10433 | 0.124237 | 0.1208985 | 0.117665 | 0.1290885 | 0.1187987 | 0.121194 | 0.1109023 | 0.1212053 | 0.1337059 | 0.1368252 | 0.1180667
2757 | 0.1585939 | 0.1101761 | 0.09987065 | 0.1806711 | 0.161387 | 0.1190441 | 0.1633473 | 0.1417233 | 0.129127 | 0.1521201 | 0.1644169 | 0.144081 | 0.1272313 | 0.110988 | 0.1057795 | 0.1127543 | 0.1236307 | 0.1266575 | 0.1269725 | 0.1216173 | 0.1179903 | 0.09951119 | 0.1267243 | 0.1397376 | 0.128312
2758 | 0.1679951 | 0.1091603 | 0.1164216 | 0.1563129 | 0.2135434 | 0.1469518 | 0.1589288 | 0.1222341 | 0.1278218 | 0.1596547 | 0.1743536 | 0.1491645 | 0.1224623 | 0.1160014 | 0.1165522 | 0.1191999 | 0.1271221 | 0.115237 | 0.1229264 | 0.116515 | 0.1137529 | 0.08552986 | 0.1284041 | 0.1299506 | 0.1336072
2759 | 0.1253198 | 0.09381216 | 0.1120787 | 0.1309589 | 0.2018627 | 0.1841594 | 0.1469217 | 0.1197431 | 0.1521277 | 0.15231 | 0.1663601 | 0.1815214 | 0.1230506 | 0.1094618 | 0.10244 | 0.1224405 | 0.1091259 | 0.1225924 | 0.1169339 | 0.1178178 | 0.1208813 | 0.1129208 | 0.1323089 | 0.138113 | 0.1171537
2760 | 0.1640659 | 0.1083938 | 0.1196661 | 0.1540168 | 0.1982134 | 0.1442168 | 0.1492296 | 0.1333437 | 0.1414253 | 0.169144 | 0.1740086 | 0.1453018 | 0.1289637 | 0.103973 | 0.1106692 | 0.1136555 | 0.1144265 | 0.1151546 | 0.1145073 | 0.112836 | 0.1025205 | 0.1088153 | 0.1446778 | 0.1421974 | 0.1268355
2761 | 0.1405358 | 0.1166761 | 0.0982445 | 0.1488491 | 0.1702343 | 0.1142358 | 0.1347279 | 0.1281086 | 0.1218176 | 0.1561979 | 0.1753676 | 0.145713 | 0.1182991 | 0.1122975 | 0.0988262 | 0.1236346 | 0.1233237 | 0.1295368 | 0.1155774 | 0.1222578 | 0.1253591 | 0.1074725 | 0.1283305 | 0.134628 | 0.1278549
2762 | 0.1526071 | 0.1333882 | 0.1162492 | 0.1537369 | 0.1985816 | 0.1435666 | 0.1464033 | 0.1441445 | 0.134291 | 0.1430898 | 0.1694802 | 0.1392188 | 0.1184532 | 0.1044282 | 0.1057267 | 0.1111692 | 0.1136304 | 0.1142966 | 0.1333349 | 0.1238255 | 0.1186456 | 0.09550927 | 0.1203752 | 0.1249306 | 0.1333338
2763 | 0.1075517 | 0.1393344 | 0.1097324 | 0.1442925 | 0.2108612 | 0.1246438 | 0.1422459 | 0.1208172 | 0.1344031 | 0.1656605 | 0.1821847 | 0.1401887 | 0.1261865 | 0.1164444 | 0.1140046 | 0.1191733 | 0.1107964 | 0.1243765 | 0.1210495 | 0.1207679 | 0.1157416 | 0.115563 | 0.120724 | 0.1352242 | 0.1224743
2764 | 0.123644 | 0.1328864 | 0.1461698 | 0.1927543 | 0.2042254 | 0.1236371 | 0.1440122 | 0.1444131 | 0.1323712 | 0.1539632 | 0.1768146 | 0.1748756 | 0.1237479 | 0.1139619 | 0.1083632 | 0.1271571 | 0.1149049 | 0.1221404 | 0.1202438 | 0.1238082 | 0.108908 | 0.1055702 | 0.124462 | 0.1204033 | 0.1286955
2765 | 0.1176706 | 0.09517109 | 0.1193095 | 0.1735557 | 0.158365 | 0.1342424 | 0.1641086 | 0.1237328 | 0.1312546 | 0.149242 | 0.1434987 | 0.151159 | 0.1202051 | 0.1139555 | 0.1153877 | 0.112095 | 0.1129605 | 0.1292825 | 0.1244402 | 0.1182043 | 0.1039877 | 0.111263 | 0.1355241 | 0.1287273 | 0.1314372
2766 | 0.1682552 | 0.1118399 | 0.1338773 | 0.1658368 | 0.1675958 | 0.1343449 | 0.1607983 | 0.115801 | 0.1302429 | 0.1768738 | 0.1711874 | 0.1609984 | 0.1289935 | 0.1123429 | 0.1201945 | 0.1152654 | 0.1136684 | 0.1226901 | 0.1161393 | 0.1168303 | 0.09978524 | 0.1118303 | 0.1305608 | 0.1370603 | 0.1259017
2767 | 0.1535581 | 0.1147126 | 0.1357412 | 0.1459519 | 0.1674054 | 0.1555702 | 0.1516083 | 0.1142491 | 0.1318538 | 0.1618895 | 0.1610858 | 0.1538664 | 0.1155422 | 0.1178836 | 0.1206481 | 0.1202603 | 0.1167056 | 0.1226666 | 0.1173459 | 0.1198667 | 0.1116035 | 0.1052143 | 0.1401215 | 0.1276543 | 0.1262813
2768 | 0.178832 | 0.1120053 | 0.09612647 | 0.1717624 | 0.1701812 | 0.1407905 | 0.1604403 | 0.1286277 | 0.143786 | 0.1638782 | 0.160308 | 0.1493448 | 0.1117288 | 0.1028517 | 0.1093869 | 0.1150172 | 0.1179671 | 0.1264266 | 0.1054361 | 0.1242909 | 0.1242067 | 0.1093185 | 0.1289155 | 0.1340389 | 0.1236804
2769 | 0.1518081 | 0.1280282 | 0.09074747 | 0.1494857 | 0.1892602 | 0.120689 | 0.1488624 | 0.1113035 | 0.1422941 | 0.1642628 | 0.1910091 | 0.1499887 | 0.1173839 | 0.1151258 | 0.1139581 | 0.1154394 | 0.1346249 | 0.1258368 | 0.1140699 | 0.1134468 | 0.1061748 | 0.1070654 | 0.1391841 | 0.1273402 | 0.1315122
2770 | 0.1650925 | 0.1439835 | 0.09654634 | 0.1622144 | 0.2130506 | 0.14513 | 0.1523774 | 0.1225789 | 0.12655 | 0.1513986 | 0.1565322 | 0.1438806 | 0.1228863 | 0.09696436 | 0.0978863 | 0.1277147 | 0.111505 | 0.1171983 | 0.119001 | 0.1184604 | 0.1131406 | 0.1168372 | 0.1370528 | 0.1469889 | 0.1358616
2771 | 0.1464456 | 0.1338385 | 0.1148522 | 0.1700724 | 0.2106513 | 0.1466521 | 0.1563487 | 0.1228756 | 0.1434025 | 0.1476396 | 0.1657451 | 0.116729 | 0.116968 | 0.1113912 | 0.1082672 | 0.1159801 | 0.1085772 | 0.1261413 | 0.1320111 | 0.1218755 | 0.1296011 | 0.1097305 | 0.1342792 | 0.1315968 | 0.1217435
2772 | 0.1326091 | 0.09364078 | 0.1373125 | 0.1606231 | 0.1769533 | 0.1256167 | 0.1534556 | 0.1277342 | 0.1255028 | 0.1822442 | 0.1531416 | 0.1303642 | 0.1159759 | 0.1085908 | 0.10858 | 0.1190458 | 0.109236 | 0.1265404 | 0.1174372 | 0.1269492 | 0.1204817 | 0.1136499 | 0.1359172 | 0.141263 | 0.1227393
2773 | 0.1286624 | 0.1215806 | 0.09874355 | 0.1259038 | 0.1795726 | 0.1436327 | 0.1444223 | 0.1282136 | 0.1392422 | 0.1486642 | 0.1506095 | 0.1620194 | 0.1247366 | 0.1055651 | 0.1093644 | 0.1159094 | 0.1068505 | 0.1254706 | 0.1317779 | 0.1332229 | 0.122329 | 0.1076317 | 0.1457278 | 0.1147905 | 0.1293144
2774 | 0.1427134 | 0.1011783 | 0.1077627 | 0.1775872 | 0.1788042 | 0.1272924 | 0.152732 | 0.1227083 | 0.145854 | 0.164071 | 0.1557805 | 0.1598471 | 0.1184898 | 0.1059435 | 0.1196371 | 0.1145431 | 0.1214119 | 0.1185128 | 0.1167834 | 0.1187892 | 0.1253067 | 0.1063849 | 0.1373562 | 0.1409355 | 0.1254683
2775 | 0.1595144 | 0.1198124 | 0.1082567 | 0.167125 | 0.1483477 | 0.1322576 | 0.1565889 | 0.1376709 | 0.1591596 | 0.1551718 | 0.1722484 | 0.1383734 | 0.12308 | 0.1143908 | 0.1198724 | 0.1221819 | 0.1143122 | 0.1189315 | 0.1221049 | 0.1169911 | 0.109392 | 0.1044933 | 0.1233583 | 0.1212463 | 0.1120463
2776 | 0.1680582 | 0.1268808 | 0.1313986 | 0.1582022 | 0.1521944 | 0.1434648 | 0.1511034 | 0.1260434 | 0.156997 | 0.1650105 | 0.1784024 | 0.1617874 | 0.1212239 | 0.1151434 | 0.1118396 | 0.1175546 | 0.1218109 | 0.120033 | 0.1328976 | 0.116316 | 0.1053643 | 0.1127236 | 0.1282375 | 0.1311568 | 0.1205335
2777 | 0.1630878 | 0.1113553 | 0.09685185 | 0.1904653 | 0.1546655 | 0.1360012 | 0.154488 | 0.124462 | 0.1198008 | 0.1532584 | 0.1598215 | 0.1515713 | 0.122223 | 0.115943 | 0.1243754 | 0.1239014 | 0.1181451 | 0.122549 | 0.1308818 | 0.1299231 | 0.1204204 | 0.1019724 | 0.1392426 | 0.1285332 | 0.1223063
2778 | 0.1684315 | 0.144674 | 0.1200076 | 0.1500202 | 0.1973158 | 0.149763 | 0.1465297 | 0.1209075 | 0.1439188 | 0.1579261 | 0.1625807 | 0.150813 | 0.117639 | 0.1025704 | 0.1122452 | 0.1319519 | 0.1202429 | 0.1225786 | 0.122891 | 0.1146001 | 0.1210569 | 0.1040276 | 0.119659 | 0.1282854 | 0.129254
2779 | 0.130451 | 0.1263659 | 0.1113642 | 0.169713 | 0.2070674 | 0.1247731 | 0.14478 | 0.1184603 | 0.1300725 | 0.1409042 | 0.1672918 | 0.1552541 | 0.1210535 | 0.1105477 | 0.1013437 | 0.1197639 | 0.099141 | 0.1219356 | 0.1150966 | 0.1155582 | 0.1038692 | 0.1086098 | 0.1234335 | 0.1366466 | 0.1176144
2780 | 0.1626373 | 0.1072782 | 0.079282 | 0.1686379 | 0.1734696 | 0.120395 | 0.1519564 | 0.123064 | 0.1358326 | 0.1564684 | 0.1716023 | 0.1579451 | 0.1197881 | 0.1200901 | 0.1037599 | 0.1228926 | 0.1106169 | 0.1314506 | 0.116563 | 0.1166056 | 0.1280774 | 0.1084574 | 0.1357446 | 0.1390134 | 0.1449863
2781 | 0.1613934 | 0.0931942 | 0.1045901 | 0.1753214 | 0.1746907 | 0.1110364 | 0.1575236 | 0.1397021 | 0.1250039 | 0.1583229 | 0.1842579 | 0.1430603 | 0.1370483 | 0.1077433 | 0.1083268 | 0.1088318 | 0.1203145 | 0.1270083 | 0.1149704 | 0.1283991 | 0.1044239 | 0.1006183 | 0.134892 | 0.1351366 | 0.1236475
2782 | 0.1621193 | 0.1030034 | 0.143374 | 0.1405226 | 0.153808 | 0.124554 | 0.1473964 | 0.1127411 | 0.1196548 | 0.1523662 | 0.1713432 | 0.1455812 | 0.129106 | 0.1210272 | 0.1210566 | 0.1158159 | 0.1271543 | 0.1100442 | 0.1214099 | 0.1123068 | 0.1129255 | 0.1018114 | 0.1360744 | 0.1359806 | 0.1228546
2783 | 0.1453897 | 0.1557624 | 0.1282621 | 0.1876601 | 0.1705278 | 0.1327508 | 0.1591632 | 0.1204603 | 0.1557062 | 0.1418518 | 0.1847591 | 0.1647072 | 0.1216411 | 0.1101062 | 0.1125228 | 0.1105585 | 0.1114766 | 0.1229946 | 0.1199204 | 0.1235461 | 0.1194199 | 0.1026349 | 0.142031 | 0.1344917 | 0.1203693
2784 | 0.1868983 | 0.1138229 | 0.09866094 | 0.1614129 | 0.1597366 | 0.1435665 | 0.1581309 | 0.1230187 | 0.1537162 | 0.1534135 | 0.1619799 | 0.1535592 | 0.125508 | 0.1074416 | 0.1137211 | 0.1145761 | 0.1129891 | 0.1143815 | 0.1255174 | 0.1299681 | 0.1125643 | 0.104972 | 0.1177074 | 0.1413297 | 0.1269854
2785 | 0.1403925 | 0.1404624 | 0.1025819 | 0.1684427 | 0.2143507 | 0.1427367 | 0.1451519 | 0.1253323 | 0.140124 | 0.1649078 | 0.1865832 | 0.1531208 | 0.1281245 | 0.1077887 | 0.1168914 | 0.1261875 | 0.1144313 | 0.1197829 | 0.1139188 | 0.1272048 | 0.09683754 | 0.1174079 | 0.1421925 | 0.1305025 | 0.124135
2786 | 0.1488642 | 0.1126451 | 0.0960378 | 0.1774603 | 0.1862324 | 0.1383249 | 0.1639322 | 0.1218125 | 0.1581556 | 0.1492132 | 0.1733673 | 0.1598095 | 0.1190899 | 0.1083186 | 0.1089344 | 0.109585 | 0.1174473 | 0.1209521 | 0.1238025 | 0.1241176 | 0.1094843 | 0.1054015 | 0.1306889 | 0.1332724 | 0.1107173
2787 | 0.1272466 | 0.1240234 | 0.1010896 | 0.1720305 | 0.2250447 | 0.1416368 | 0.1590221 | 0.1190289 | 0.1274854 | 0.1856459 | 0.1652931 | 0.1488819 | 0.1216374 | 0.1105063 | 0.1237074 | 0.1197623 | 0.1269039 | 0.1240874 | 0.1238184 | 0.1157989 | 0.1259208 | 0.1068987 | 0.1227824 | 0.1253906 | 0.1338777
2788 | 0.1210415 | 0.1168686 | 0.09589004 | 0.1306652 | 0.1981215 | 0.1409238 | 0.1525792 | 0.1392435 | 0.1510464 | 0.163408 | 0.1918401 | 0.1477557 | 0.1147515 | 0.1092617 | 0.1172841 | 0.1182286 | 0.1147451 | 0.1303311 | 0.1339272 | 0.1298991 | 0.1138182 | 0.1084089 | 0.1288874 | 0.1353364 | 0.1360557
2789 | 0.1591258 | 0.1053193 | 0.1067021 | 0.174354 | 0.1817613 | 0.1198936 | 0.1441808 | 0.1284565 | 0.1537066 | 0.1431491 | 0.1695773 | 0.1470716 | 0.1154565 | 0.09950508 | 0.104257 | 0.1194918 | 0.1157181 | 0.1280047 | 0.1142183 | 0.1264894 | 0.1185243 | 0.1058815 | 0.1362495 | 0.1304893 | 0.1308776
2790 | 0.1195497 | 0.1403589 | 0.1092457 | 0.1817738 | 0.2129919 | 0.1122963 | 0.1661808 | 0.1303358 | 0.1286479 | 0.1507835 | 0.1650625 | 0.1538469 | 0.1134284 | 0.1026559 | 0.1143504 | 0.1180774 | 0.1171523 | 0.1330543 | 0.1280409 | 0.1148679 | 0.1199188 | 0.104316 | 0.1352828 | 0.1412904 | 0.1232923
2791 | 0.141285 | 0.1262636 | 0.1124483 | 0.1932945 | 0.1915306 | 0.1396858 | 0.1447014 | 0.1176037 | 0.144744 | 0.1513198 | 0.1568938 | 0.1532295 | 0.127209 | 0.109688 | 0.1278088 | 0.11747 | 0.110348 | 0.1243082 | 0.1231877 | 0.1149265 | 0.1090947 | 0.1080708 | 0.1349856 | 0.1327832 | 0.1354789
2792 | 0.1115283 | 0.1104662 | 0.1360637 | 0.1398116 | 0.1582498 | 0.1077312 | 0.1628408 | 0.1341985 | 0.1446292 | 0.1681025 | 0.1639259 | 0.1461835 | 0.119327 | 0.1012244 | 0.109671 | 0.1266936 | 0.1062343 | 0.1232787 | 0.1211162 | 0.1282405 | 0.117126 | 0.1077665 | 0.1331673 | 0.1353896 | 0.1305073
2793 | 0.1347624 | 0.1524629 | 0.1001709 | 0.1633066 | 0.1670109 | 0.123567 | 0.1545069 | 0.1301434 | 0.1323106 | 0.1360157 | 0.1682555 | 0.1640663 | 0.1314559 | 0.1017149 | 0.1104957 | 0.1225654 | 0.1130839 | 0.1055068 | 0.1185548 | 0.1199863 | 0.1093158 | 0.09976972 | 0.1305434 | 0.1307119 | 0.1186799
2794 | 0.1441913 | 0.1377279 | 0.120574 | 0.1635088 | 0.1593629 | 0.1316902 | 0.1519938 | 0.1118236 | 0.1353875 | 0.1518676 | 0.1526161 | 0.1291829 | 0.1147699 | 0.1183825 | 0.1022623 | 0.1194212 | 0.1159825 | 0.1283231 | 0.142094 | 0.1142129 | 0.1147622 | 0.1005392 | 0.1381546 | 0.1315421 | 0.1118918
2795 | 0.1385249 | 0.1210336 | 0.1121198 | 0.1796538 | 0.1568907 | 0.1372098 | 0.1481175 | 0.1192334 | 0.1365612 | 0.1667002 | 0.1718396 | 0.1542258 | 0.1163906 | 0.1133366 | 0.1109973 | 0.1268133 | 0.1127209 | 0.1215775 | 0.1209866 | 0.1209175 | 0.1116063 | 0.1021567 | 0.1275408 | 0.1319734 | 0.1309382
2796 | 0.1739217 | 0.1250941 | 0.1318003 | 0.1600168 | 0.1888377 | 0.1242789 | 0.1420681 | 0.133828 | 0.14834 | 0.1702387 | 0.1969978 | 0.1335607 | 0.1141008 | 0.1074372 | 0.1085577 | 0.1347032 | 0.1228776 | 0.1222188 | 0.1374334 | 0.1134474 | 0.1259832 | 0.1033608 | 0.1422089 | 0.1316088 | 0.1155055
2797 | 0.163607 | 0.1489929 | 0.1467927 | 0.1819137 | 0.1665934 | 0.1285676 | 0.1416927 | 0.1179092 | 0.1378328 | 0.1608651 | 0.1691638 | 0.1603816 | 0.1209746 | 0.1111884 | 0.1140692 | 0.121557 | 0.1327346 | 0.1222499 | 0.1116887 | 0.1150829 | 0.120455 | 0.09591999 | 0.1407227 | 0.1281649 | 0.1311457
2798 | 0.150825 | 0.133854 | 0.09512342 | 0.162817 | 0.1509205 | 0.1154715 | 0.149514 | 0.1436231 | 0.1477258 | 0.1543035 | 0.1483317 | 0.1157197 | 0.1108348 | 0.1078968 | 0.1235095 | 0.1197448 | 0.1003308 | 0.1170598 | 0.1193102 | 0.1283014 | 0.1234882 | 0.1142686 | 0.1290893 | 0.1223411 | 0.1326701
2799 | 0.1695211 | 0.1241513 | 0.09699508 | 0.1722286 | 0.1387516 | 0.1514719 | 0.1553567 | 0.1197535 | 0.1418766 | 0.1464842 | 0.1708481 | 0.140057 | 0.1133974 | 0.1093569 | 0.1155969 | 0.1248959 | 0.1089498 | 0.1148926 | 0.1221108 | 0.13061 | 0.1237464 | 0.103615 | 0.1391341 | 0.128435 | 0.1147501
2800 | 0.1592926 | 0.1377085 | 0.07825079 | 0.161157 | 0.2122123 | 0.1299416 | 0.155434 | 0.1327144 | 0.1261464 | 0.146504 | 0.1615051 | 0.1481748 | 0.123021 | 0.1072617 | 0.115409 | 0.1124466 | 0.1194952 | 0.11934 | 0.1222082 | 0.1271112 | 0.1231192 | 0.1139455 | 0.1348151 | 0.1243163 | 0.1240445
2801 | 0.1404238 | 0.1398958 | 0.07742271 | 0.1553941 | 0.1941876 | 0.163529 | 0.1538151 | 0.1247389 | 0.1495 | 0.1598149 | 0.1556689 | 0.1484721 | 0.1216678 | 0.1049648 | 0.1129673 | 0.1228472 | 0.1024862 | 0.1287967 | 0.1161438 | 0.1158426 | 0.1047076 | 0.1071099 | 0.1408985 | 0.1364837 | 0.1331638
2802 | 0.15328 | 0.1104279 | 0.09950894 | 0.1498914 | 0.1765763 | 0.1405026 | 0.1527552 | 0.1208019 | 0.1352836 | 0.1440049 | 0.1686917 | 0.1411339 | 0.1262877 | 0.1051866 | 0.1210157 | 0.1182613 | 0.1153146 | 0.1240626 | 0.1210567 | 0.1145825 | 0.1070863 | 0.09219685 | 0.1320037 | 0.1312007 | 0.1317386
2803 | 0.1452413 | 0.1307579 | 0.1121172 | 0.1557394 | 0.1654842 | 0.1365774 | 0.1459706 | 0.1349402 | 0.1401702 | 0.1522484 | 0.184469 | 0.1560995 | 0.1252062 | 0.1243217 | 0.105041 | 0.1163055 | 0.107522 | 0.1134183 | 0.1109761 | 0.1162551 | 0.122359 | 0.1108986 | 0.1411335 | 0.137936 | 0.122793
2804 | 0.1260914 | 0.1160017 | 0.1035577 | 0.1531978 | 0.1389173 | 0.1367244 | 0.151071 | 0.1190036 | 0.1282547 | 0.1598471 | 0.1577088 | 0.1515008 | 0.1217938 | 0.107798 | 0.1209589 | 0.123015 | 0.09126073 | 0.1214331 | 0.1193636 | 0.1219722 | 0.1140161 | 0.09934203 | 0.1257431 | 0.1367146 | 0.1217791
2805 | 0.1529562 | 0.1054766 | 0.1224578 | 0.162216 | 0.1939996 | 0.1252905 | 0.1487187 | 0.1176619 | 0.1453411 | 0.155466 | 0.1679174 | 0.1371116 | 0.1311314 | 0.1181734 | 0.1128811 | 0.1308757 | 0.119912 | 0.1099811 | 0.1089666 | 0.1196052 | 0.0990485 | 0.1036514 | 0.1302635 | 0.136509 | 0.1117168
2806 | 0.1495661 | 0.1204322 | 0.1245274 | 0.1766948 | 0.1888866 | 0.1409202 | 0.1571662 | 0.1253202 | 0.1278409 | 0.1421942 | 0.1794724 | 0.1406836 | 0.1205072 | 0.1130354 | 0.1167333 | 0.1279015 | 0.1008022 | 0.1258808 | 0.125796 | 0.1211844 | 0.1268996 | 0.1051951 | 0.1319749 | 0.1472746 | 0.1340467
2807 | 0.156166 | 0.1209369 | 0.1116289 | 0.1633757 | 0.1840795 | 0.136999 | 0.1362887 | 0.121431 | 0.1528209 | 0.1632663 | 0.1689419 | 0.1510226 | 0.1247185 | 0.1113342 | 0.1140142 | 0.1256475 | 0.1258521 | 0.1162657 | 0.1271611 | 0.1099661 | 0.1320617 | 0.1140651 | 0.134826 | 0.1332302 | 0.1293609
2808 | 0.1479691 | 0.1605149 | 0.08856631 | 0.1825213 | 0.1907617 | 0.1333448 | 0.1604798 | 0.1235259 | 0.1614161 | 0.1509504 | 0.1522477 | 0.1316571 | 0.1346456 | 0.1043723 | 0.1121115 | 0.129881 | 0.125014 | 0.1158638 | 0.1109896 | 0.1234395 | 0.1120845 | 0.1124378 | 0.1380429 | 0.1378588 | 0.1227155
2809 | 0.1527416 | 0.098797 | 0.09743133 | 0.1691309 | 0.225708 | 0.1319116 | 0.1569339 | 0.130615 | 0.1404768 | 0.1629137 | 0.1693495 | 0.1364834 | 0.120132 | 0.1046656 | 0.1086622 | 0.1177068 | 0.1145705 | 0.126022 | 0.1269083 | 0.1150711 | 0.09859168 | 0.0998525 | 0.1392592 | 0.1405459 | 0.1145821
2810 | 0.1671424 | 0.1415106 | 0.1068182 | 0.1955389 | 0.1874285 | 0.1722764 | 0.1594099 | 0.1287271 | 0.1288649 | 0.1575769 | 0.1555641 | 0.152797 | 0.1233112 | 0.1052183 | 0.1060081 | 0.127125 | 0.1119545 | 0.132162 | 0.120997 | 0.1249573 | 0.106244 | 0.1058229 | 0.1444874 | 0.1301608 | 0.1263562
2811 | 0.1693644 | 0.1191244 | 0.08988153 | 0.1897852 | 0.2119744 | 0.1104296 | 0.138504 | 0.1235148 | 0.1304584 | 0.1630227 | 0.1795604 | 0.1459332 | 0.1276874 | 0.1083254 | 0.1127528 | 0.116276 | 0.1083413 | 0.1383287 | 0.1230867 | 0.1176416 | 0.1178192 | 0.09113868 | 0.135497 | 0.1344664 | 0.1294379
2812 | 0.1264931 | 0.1127816 | 0.09925639 | 0.1293999 | 0.1652792 | 0.1092293 | 0.1460426 | 0.1238924 | 0.1512176 | 0.1771104 | 0.1673218 | 0.1658711 | 0.1197234 | 0.1140044 | 0.1073447 | 0.1242345 | 0.1155611 | 0.1230998 | 0.1159146 | 0.1205411 | 0.1144608 | 0.1121986 | 0.1330721 | 0.1287408 | 0.1279511
2813 | 0.1179663 | 0.1315295 | 0.1278196 | 0.159838 | 0.2088076 | 0.139242 | 0.1585068 | 0.1230298 | 0.1259331 | 0.1645354 | 0.1734923 | 0.1356359 | 0.1258798 | 0.1141302 | 0.1013917 | 0.1242111 | 0.1129318 | 0.1185967 | 0.1200922 | 0.1194964 | 0.1161137 | 0.1140223 | 0.1399082 | 0.137926 | 0.1364265
2814 | 0.1720452 | 0.126958 | 0.1300949 | 0.1714457 | 0.1988354 | 0.1257417 | 0.1492555 | 0.1283492 | 0.139833 | 0.1777986 | 0.172003 | 0.1635962 | 0.12047 | 0.1100166 | 0.1055474 | 0.1169758 | 0.1046332 | 0.1306137 | 0.1115613 | 0.1146991 | 0.1004704 | 0.1087272 | 0.1375598 | 0.1301628 | 0.1424287
2815 | 0.1587433 | 0.1509166 | 0.1373596 | 0.1916102 | 0.2368408 | 0.140007 | 0.1420244 | 0.1327898 | 0.1292484 | 0.16927 | 0.1735934 | 0.1426827 | 0.120665 | 0.0965592 | 0.1178921 | 0.1195917 | 0.1229233 | 0.1143209 | 0.1258663 | 0.1176381 | 0.1191125 | 0.1093762 | 0.1391129 | 0.1389654 | 0.1360894
2816 | 0.1397275 | 0.08902086 | 0.1004446 | 0.19085 | 0.1705791 | 0.1507087 | 0.1562434 | 0.12547 | 0.1215722 | 0.150772 | 0.1754541 | 0.1410505 | 0.119945 | 0.1178982 | 0.1097685 | 0.1112929 | 0.1170026 | 0.1267811 | 0.1317433 | 0.1070673 | 0.1118633 | 0.1174554 | 0.1448591 | 0.1284186 | 0.1294867
2817 | 0.1546808 | 0.1679596 | 0.1053646 | 0.1651605 | 0.1664499 | 0.1441287 | 0.1509594 | 0.1238588 | 0.1488592 | 0.1509897 | 0.1586848 | 0.1502048 | 0.1192697 | 0.1070153 | 0.112101 | 0.1083202 | 0.120733 | 0.1261942 | 0.124937 | 0.1346248 | 0.1082631 | 0.09916587 | 0.1413389 | 0.1296111 | 0.1183831
2818 | 0.1516371 | 0.1159365 | 0.09586012 | 0.1714247 | 0.1552008 | 0.1527885 | 0.1585734 | 0.1210411 | 0.1302939 | 0.1675796 | 0.1760729 | 0.1688945 | 0.1302147 | 0.1172174 | 0.1098127 | 0.1239803 | 0.1131227 | 0.1176645 | 0.1268132 | 0.1180155 | 0.1099017 | 0.11594 | 0.1398325 | 0.1194305 | 0.1317938
2819 | 0.120673 | 0.09930722 | 0.1105478 | 0.1791794 | 0.2218513 | 0.1315386 | 0.1476979 | 0.1185032 | 0.1355013 | 0.1595155 | 0.165565 | 0.1415383 | 0.1174082 | 0.1087462 | 0.1023372 | 0.1131981 | 0.1110963 | 0.1110424 | 0.1026949 | 0.1290097 | 0.1020313 | 0.1092362 | 0.1363135 | 0.130711 | 0.1233876
2820 | 0.1713699 | 0.1235608 | 0.1269214 | 0.1805492 | 0.1722368 | 0.1299464 | 0.1503558 | 0.1153182 | 0.1343507 | 0.1472063 | 0.1563697 | 0.1531342 | 0.1209928 | 0.1054173 | 0.111078 | 0.1178998 | 0.1235665 | 0.1158213 | 0.1248015 | 0.1202824 | 0.1098979 | 0.1069559 | 0.1340143 | 0.118511 | 0.1371485
2821 | 0.1501874 | 0.1297128 | 0.1327878 | 0.1672543 | 0.1822129 | 0.16383 | 0.1452088 | 0.1282254 | 0.1277324 | 0.1540571 | 0.1568617 | 0.1539324 | 0.1152528 | 0.106798 | 0.1098306 | 0.1133789 | 0.130258 | 0.1229176 | 0.1114185 | 0.1213437 | 0.09462385 | 0.1040784 | 0.1300555 | 0.1357176 | 0.1165351
2822 | 0.1320029 | 0.1345133 | 0.1201153 | 0.1856346 | 0.1543689 | 0.1598952 | 0.1500539 | 0.1248609 | 0.1441292 | 0.1626189 | 0.1802745 | 0.1385732 | 0.1191885 | 0.1063381 | 0.116713 | 0.1234566 | 0.1242678 | 0.1140514 | 0.1244926 | 0.1168807 | 0.1341534 | 0.1017723 | 0.1378611 | 0.1350194 | 0.138177
2823 | 0.1749666 | 0.136147 | 0.1168404 | 0.1909859 | 0.1783505 | 0.1477479 | 0.1548942 | 0.1217736 | 0.1361846 | 0.1450402 | 0.1687299 | 0.1490433 | 0.1160595 | 0.1187867 | 0.1099179 | 0.1255996 | 0.1080527 | 0.1332717 | 0.1242129 | 0.1242521 | 0.1168478 | 0.1139925 | 0.1401081 | 0.1337418 | 0.1255282
2824 | 0.1705654 | 0.1113884 | 0.1105052 | 0.1532932 | 0.207026 | 0.1334585 | 0.1606766 | 0.1181939 | 0.1406523 | 0.1490313 | 0.1780601 | 0.1488959 | 0.1196336 | 0.113989 | 0.1081824 | 0.1150457 | 0.1223925 | 0.1175492 | 0.1137247 | 0.1118032 | 0.1113287 | 0.1175937 | 0.1351998 | 0.1334205 | 0.1368748
2825 | 0.122305 | 0.1295579 | 0.1015494 | 0.1523743 | 0.1852791 | 0.1175492 | 0.1481918 | 0.1197874 | 0.1421593 | 0.1666736 | 0.1649944 | 0.1497771 | 0.1102771 | 0.1121107 | 0.1025118 | 0.1170183 | 0.1196896 | 0.1128076 | 0.1134877 | 0.1349876 | 0.1104293 | 0.1001855 | 0.1333572 | 0.1418105 | 0.1344195
2826 | 0.1546664 | 0.1159492 | 0.1112292 | 0.1658244 | 0.1992532 | 0.1424207 | 0.1502051 | 0.1394339 | 0.1262315 | 0.1576103 | 0.1866349 | 0.1435736 | 0.1109319 | 0.1048637 | 0.1008975 | 0.1184816 | 0.1167217 | 0.1097749 | 0.1081331 | 0.1227161 | 0.1033273 | 0.1254886 | 0.1368453 | 0.1350595 | 0.1230792
2827 | 0.149359 | 0.140651 | 0.1010134 | 0.1700014 | 0.152285 | 0.1373605 | 0.1535537 | 0.1301325 | 0.130183 | 0.1529852 | 0.1566399 | 0.1339972 | 0.128408 | 0.09856073 | 0.1235127 | 0.1274709 | 0.1175875 | 0.1096965 | 0.1234343 | 0.1141534 | 0.120464 | 0.09772258 | 0.1312731 | 0.1331957 | 0.143284
2828 | 0.1719517 | 0.1179759 | 0.1250876 | 0.175566 | 0.1832309 | 0.1380998 | 0.1387678 | 0.1325544 | 0.1522989 | 0.1653977 | 0.1592493 | 0.1400888 | 0.1193437 | 0.1143056 | 0.1098369 | 0.1154777 | 0.1069841 | 0.1218946 | 0.1266856 | 0.1333478 | 0.1142169 | 0.09910913 | 0.1343016 | 0.134991 | 0.1187873
2829 | 0.1104361 | 0.1246559 | 0.1052356 | 0.1582649 | 0.1792574 | 0.1381675 | 0.1536062 | 0.1289767 | 0.142896 | 0.1622352 | 0.1644162 | 0.1499621 | 0.1229298 | 0.09356994 | 0.1196168 | 0.1255005 | 0.1213641 | 0.1127079 | 0.1234283 | 0.1206316 | 0.1120222 | 0.1052474 | 0.1436568 | 0.135536 | 0.1271763
2830 | 0.1097931 | 0.1410226 | 0.113333 | 0.1773487 | 0.1835156 | 0.1377922 | 0.1470357 | 0.1285482 | 0.1517764 | 0.1523688 | 0.1571645 | 0.1508508 | 0.1249229 | 0.1162836 | 0.1054264 | 0.1178276 | 0.1140228 | 0.1267028 | 0.114261 | 0.129342 | 0.1159902 | 0.1080186 | 0.1303859 | 0.1386696 | 0.1147911
2831 | 0.1397315 | 0.1387459 | 0.1075945 | 0.1748524 | 0.160804 | 0.1419988 | 0.1573465 | 0.1194137 | 0.1458178 | 0.1644487 | 0.1735287 | 0.1594788 | 0.114847 | 0.1138692 | 0.1189864 | 0.1125141 | 0.1211946 | 0.1235478 | 0.1340347 | 0.1205329 | 0.1107735 | 0.1062408 | 0.1288361 | 0.1304951 | 0.1288522
2832 | 0.1520766 | 0.1073323 | 0.1006177 | 0.1833565 | 0.1873406 | 0.1192739 | 0.152815 | 0.1155093 | 0.13412 | 0.1570728 | 0.1478548 | 0.1504498 | 0.1184804 | 0.1039111 | 0.1248839 | 0.1172407 | 0.1204502 | 0.1282486 | 0.1248765 | 0.1178662 | 0.1117726 | 0.09685701 | 0.1377289 | 0.1260035 | 0.120747
2833 | 0.1556278 | 0.1184237 | 0.1253995 | 0.1554518 | 0.1566705 | 0.1370321 | 0.1485283 | 0.1044743 | 0.1289114 | 0.1670168 | 0.1623868 | 0.1647205 | 0.1237611 | 0.1088383 | 0.1087156 | 0.1178039 | 0.1136614 | 0.118277 | 0.1258325 | 0.1083666 | 0.1218166 | 0.09988493 | 0.1419369 | 0.1384712 | 0.1166261
2834 | 0.1461331 | 0.1361717 | 0.1455361 | 0.1602312 | 0.1786819 | 0.1290187 | 0.1459163 | 0.1356733 | 0.1447719 | 0.1719934 | 0.1481434 | 0.1486615 | 0.1255909 | 0.1056093 | 0.1006288 | 0.1120836 | 0.1242941 | 0.1274168 | 0.1037329 | 0.1191925 | 0.1045926 | 0.1208561 | 0.1326424 | 0.1464553 | 0.1172501
2835 | 0.1656088 | 0.1527116 | 0.112391 | 0.156375 | 0.1627771 | 0.1371759 | 0.1531283 | 0.1240643 | 0.138082 | 0.1646213 | 0.1741305 | 0.1729639 | 0.1158215 | 0.09813353 | 0.1140265 | 0.122016 | 0.1317747 | 0.1244651 | 0.124435 | 0.1243372 | 0.1096331 | 0.1067926 | 0.1382224 | 0.1285076 | 0.1114536
2836 | 0.153999 | 0.1126424 | 0.1023983 | 0.1980776 | 0.1935631 | 0.1344643 | 0.153163 | 0.1198891 | 0.1343627 | 0.1556434 | 0.1666972 | 0.1593664 | 0.1252079 | 0.1128038 | 0.1099002 | 0.1236247 | 0.111382 | 0.122165 | 0.1262943 | 0.1201424 | 0.1134515 | 0.1084886 | 0.144846 | 0.1394647 | 0.1377294
2837 | 0.1408219 | 0.1200375 | 0.09761883 | 0.2015139 | 0.197063 | 0.1323514 | 0.1587135 | 0.1197955 | 0.1416367 | 0.1340555 | 0.1716962 | 0.1464327 | 0.1150856 | 0.1141537 | 0.1034649 | 0.1131268 | 0.1132685 | 0.1199848 | 0.1125293 | 0.1182391 | 0.1108895 | 0.1089502 | 0.1309199 | 0.1368561 | 0.1203689
2838 | 0.1271596 | 0.1197667 | 0.120023 | 0.1469842 | 0.1774163 | 0.1261746 | 0.1539755 | 0.1367418 | 0.1317606 | 0.151566 | 0.1754455 | 0.1387358 | 0.1228646 | 0.1127939 | 0.09967264 | 0.1154256 | 0.1194973 | 0.1142824 | 0.1213701 | 0.1209442 | 0.1265781 | 0.1032423 | 0.1516206 | 0.1377871 | 0.1314687
2839 | 0.1628268 | 0.125297 | 0.1046388 | 0.1709788 | 0.1632112 | 0.1482196 | 0.1477317 | 0.1219171 | 0.158817 | 0.1432824 | 0.1523296 | 0.1664625 | 0.1287914 | 0.1201125 | 0.1189998 | 0.1152237 | 0.108232 | 0.1185285 | 0.119269 | 0.1246287 | 0.107608 | 0.116083 | 0.1310126 | 0.1447085 | 0.1271733
2840 | 0.1652168 | 0.1225344 | 0.1014255 | 0.1783137 | 0.2012266 | 0.1429508 | 0.1534819 | 0.1250178 | 0.130971 | 0.1557682 | 0.1621974 | 0.1516587 | 0.1183124 | 0.1141913 | 0.1008591 | 0.1196864 | 0.1216807 | 0.1217062 | 0.1161286 | 0.1247208 | 0.1170866 | 0.09770495 | 0.1361801 | 0.1388646 | 0.1273684
2841 | 0.1284058 | 0.1143215 | 0.1147605 | 0.1947549 | 0.1753841 | 0.1617909 | 0.1525001 | 0.1309864 | 0.1523071 | 0.1486013 | 0.1668449 | 0.1497951 | 0.1218377 | 0.1141266 | 0.1115472 | 0.1184196 | 0.1090943 | 0.1221411 | 0.1333082 | 0.11247 | 0.1228477 | 0.09735793 | 0.1454073 | 0.1374126 | 0.1351781
2842 | 0.1358793 | 0.1588362 | 0.1176063 | 0.1907703 | 0.1626479 | 0.1295444 | 0.1637006 | 0.1189029 | 0.1515604 | 0.1533897 | 0.1701564 | 0.1664753 | 0.1167312 | 0.1017613 | 0.1089212 | 0.1164747 | 0.1072389 | 0.121371 | 0.1142592 | 0.122834 | 0.1092472 | 0.09840398 | 0.1344398 | 0.1273782 | 0.1290983
2843 | 0.1641825 | 0.1199976 | 0.1216712 | 0.1842741 | 0.1583381 | 0.1213668 | 0.1489787 | 0.1286204 | 0.1318751 | 0.1571421 | 0.1712934 | 0.1381356 | 0.120052 | 0.09696313 | 0.1145609 | 0.122814 | 0.1116245 | 0.1282673 | 0.1387974 | 0.1172082 | 0.1169869 | 0.1020336 | 0.1374955 | 0.1233451 | 0.1245276
2844 | 0.1576304 | 0.1411154 | 0.1040765 | 0.1654706 | 0.1841134 | 0.1482235 | 0.1507144 | 0.1210391 | 0.1457213 | 0.1563012 | 0.1737367 | 0.1577937 | 0.1241559 | 0.1184849 | 0.1162267 | 0.1182028 | 0.1197265 | 0.1258666 | 0.1424282 | 0.115382 | 0.1179027 | 0.1196745 | 0.1422878 | 0.1378812 | 0.1340509
2845 | 0.1781345 | 0.1227222 | 0.07496008 | 0.1871561 | 0.1876523 | 0.1407101 | 0.156717 | 0.1199327 | 0.1388384 | 0.1609241 | 0.1866523 | 0.1596962 | 0.1212102 | 0.1039078 | 0.1073551 | 0.1148917 | 0.1082763 | 0.1183562 | 0.1269046 | 0.1246799 | 0.1119817 | 0.1068399 | 0.1522238 | 0.1363188 | 0.1237952
2846 | 0.1298912 | 0.1398294 | 0.1051553 | 0.1420503 | 0.1429132 | 0.1376004 | 0.1547019 | 0.1303801 | 0.1403035 | 0.1465596 | 0.1657425 | 0.1504014 | 0.1146964 | 0.1066413 | 0.1191545 | 0.1220044 | 0.1230716 | 0.1203385 | 0.1297728 | 0.1072601 | 0.1092233 | 0.1072029 | 0.1223938 | 0.1310817 | 0.1211099
2847 | 0.1550779 | 0.1347852 | 0.09854835 | 0.1810932 | 0.2060856 | 0.133998 | 0.1413868 | 0.1267159 | 0.1524494 | 0.1533599 | 0.1776209 | 0.1576355 | 0.1237661 | 0.1082507 | 0.1168787 | 0.1139853 | 0.09958757 | 0.1330478 | 0.1256774 | 0.1088088 | 0.1182806 | 0.1120098 | 0.1327516 | 0.1371013 | 0.1217188
2848 | 0.1654764 | 0.1357955 | 0.1082457 | 0.1288847 | 0.1666914 | 0.1364168 | 0.1504604 | 0.1316337 | 0.1451197 | 0.147241 | 0.1616106 | 0.1585169 | 0.1134394 | 0.09830542 | 0.1213335 | 0.1310023 | 0.1240415 | 0.1200524 | 0.1247237 | 0.1133324 | 0.1230347 | 0.1197142 | 0.1308073 | 0.1311369 | 0.1307366
2849 | 0.1554621 | 0.14578 | 0.1117764 | 0.1685479 | 0.2049576 | 0.1384725 | 0.1525355 | 0.1337345 | 0.1181176 | 0.1689631 | 0.1672023 | 0.1344989 | 0.1299408 | 0.1088633 | 0.111969 | 0.1187655 | 0.1156797 | 0.1196575 | 0.1123701 | 0.1217531 | 0.1109583 | 0.1106279 | 0.1419179 | 0.1267841 | 0.1311588
2850 | 0.1669818 | 0.1133019 | 0.08812346 | 0.1783431 | 0.1682274 | 0.1540596 | 0.1533914 | 0.1250733 | 0.1545879 | 0.1631079 | 0.1623128 | 0.1469321 | 0.1182497 | 0.1086901 | 0.1115978 | 0.1247495 | 0.1232844 | 0.1257259 | 0.115166 | 0.1200029 | 0.1121547 | 0.1214273 | 0.1310462 | 0.121701 | 0.1149639
2851 | 0.1679059 | 0.1325539 | 0.09643786 | 0.1631972 | 0.1465024 | 0.1331862 | 0.1520638 | 0.1297719 | 0.1318301 | 0.1628779 | 0.173422 | 0.1551932 | 0.1198613 | 0.1087466 | 0.1106652 | 0.1187934 | 0.1122674 | 0.1144095 | 0.1253292 | 0.1139455 | 0.1202124 | 0.1070903 | 0.1348125 | 0.1221187 | 0.1279572
2852 | 0.1500847 | 0.1243049 | 0.1140033 | 0.160966 | 0.1590183 | 0.1321577 | 0.1592086 | 0.129467 | 0.1238778 | 0.1669891 | 0.1814799 | 0.1449427 | 0.1300084 | 0.09966967 | 0.1119618 | 0.115611 | 0.1383564 | 0.1185688 | 0.1176077 | 0.1227206 | 0.1183245 | 0.1030382 | 0.1405675 | 0.1266935 | 0.1405543
2853 | 0.1449959 | 0.1391419 | 0.1109602 | 0.185104 | 0.1725879 | 0.1103711 | 0.1646124 | 0.1279687 | 0.1413431 | 0.1558537 | 0.1879463 | 0.1557125 | 0.1150521 | 0.1055449 | 0.1047695 | 0.1169492 | 0.1193367 | 0.1302557 | 0.1074276 | 0.1273014 | 0.0963753 | 0.1021976 | 0.1291633 | 0.1318275 | 0.1405081
2854 | 0.1596434 | 0.139899 | 0.1048259 | 0.1335654 | 0.1669809 | 0.1616807 | 0.1463969 | 0.1211751 | 0.1424299 | 0.172508 | 0.1739758 | 0.1522384 | 0.1249524 | 0.1110162 | 0.1053539 | 0.1195117 | 0.1158454 | 0.1132542 | 0.1256712 | 0.1161434 | 0.1191477 | 0.1095817 | 0.1344414 | 0.1249444 | 0.1361808
2855 | 0.1582285 | 0.134352 | 0.1301053 | 0.1732399 | 0.173962 | 0.1352684 | 0.1438211 | 0.1280224 | 0.146086 | 0.148665 | 0.1732246 | 0.15202 | 0.1342969 | 0.1087456 | 0.108568 | 0.1163064 | 0.1162192 | 0.127423 | 0.116085 | 0.1205927 | 0.1135541 | 0.1121437 | 0.1484489 | 0.1372239 | 0.1225306
2856 | 0.1475786 | 0.1629684 | 0.1104029 | 0.1771358 | 0.2028927 | 0.1372694 | 0.1502812 | 0.1125631 | 0.1304449 | 0.1572001 | 0.1696484 | 0.1337021 | 0.1234624 | 0.09899976 | 0.1171161 | 0.118499 | 0.1178054 | 0.1204462 | 0.1117949 | 0.1220036 | 0.1269974 | 0.1150687 | 0.1426832 | 0.1319895 | 0.1425883
2857 | 0.1405146 | 0.1304779 | 0.1222766 | 0.1331288 | 0.1785481 | 0.1469858 | 0.1544395 | 0.1219031 | 0.1338394 | 0.1508139 | 0.1787318 | 0.1581581 | 0.118931 | 0.1157473 | 0.1042755 | 0.1270365 | 0.1235959 | 0.1147103 | 0.1353989 | 0.1210208 | 0.1010595 | 0.09620609 | 0.1436277 | 0.1295374 | 0.1301197
2858 | 0.1442267 | 0.1455491 | 0.09800447 | 0.1717243 | 0.1667972 | 0.1576442 | 0.1492064 | 0.1355404 | 0.1392944 | 0.1575516 | 0.1764092 | 0.155314 | 0.1117967 | 0.1085023 | 0.1144328 | 0.1213808 | 0.121851 | 0.1194128 | 0.1289122 | 0.1159582 | 0.1198758 | 0.1061862 | 0.129901 | 0.1349326 | 0.1235263
2859 | 0.1665768 | 0.1655308 | 0.08323941 | 0.1860333 | 0.1914074 | 0.1356205 | 0.1500812 | 0.1224281 | 0.1245773 | 0.1630956 | 0.1717647 | 0.1547428 | 0.1192269 | 0.114782 | 0.1061089 | 0.1218214 | 0.1085574 | 0.11433 | 0.126709 | 0.1239785 | 0.1130018 | 0.1065279 | 0.1350324 | 0.127657 | 0.1323747
2860 | 0.1228453 | 0.1340489 | 0.09245405 | 0.1886539 | 0.2146539 | 0.1455276 | 0.1462626 | 0.1247283 | 0.1389343 | 0.1653225 | 0.1704872 | 0.1334047 | 0.125482 | 0.1098715 | 0.1094518 | 0.1156009 | 0.1235762 | 0.1264926 | 0.1143087 | 0.1259908 | 0.1249742 | 0.1118403 | 0.1355659 | 0.1501472 | 0.1427422
2861 | 0.1394834 | 0.1121639 | 0.08786282 | 0.1787546 | 0.1874221 | 0.1235337 | 0.1550173 | 0.1304062 | 0.1569286 | 0.144032 | 0.176275 | 0.1537813 | 0.1336486 | 0.1024508 | 0.1151858 | 0.126706 | 0.119213 | 0.1233768 | 0.124992 | 0.1179999 | 0.1031414 | 0.1110592 | 0.1304585 | 0.1259037 | 0.1274162
2862 | 0.1378537 | 0.09126644 | 0.112088 | 0.1428765 | 0.2015946 | 0.1561764 | 0.1409092 | 0.1232151 | 0.1489598 | 0.1537292 | 0.1793529 | 0.1497887 | 0.1288618 | 0.1001976 | 0.1064307 | 0.1227038 | 0.1227703 | 0.1300134 | 0.1178498 | 0.1200368 | 0.1160969 | 0.0990993 | 0.1311995 | 0.1398403 | 0.1192555
2863 | 0.1331224 | 0.1019698 | 0.09668422 | 0.1750152 | 0.2126335 | 0.1339726 | 0.1485473 | 0.1281543 | 0.1426229 | 0.155881 | 0.1528868 | 0.1592084 | 0.1273452 | 0.1116371 | 0.107937 | 0.1282255 | 0.1005561 | 0.1273717 | 0.1250758 | 0.1261697 | 0.1068904 | 0.1060212 | 0.1407391 | 0.1447191 | 0.1231693
2864 | 0.1482396 | 0.1184745 | 0.1118606 | 0.1604643 | 0.1641724 | 0.1526023 | 0.1570127 | 0.1212925 | 0.1415468 | 0.1600491 | 0.1799587 | 0.1545675 | 0.1221778 | 0.1190407 | 0.1110577 | 0.1220587 | 0.1135179 | 0.1217857 | 0.1081398 | 0.119607 | 0.1232391 | 0.1106998 | 0.1329043 | 0.1388908 | 0.1284494
2865 | 0.1804438 | 0.1223463 | 0.100037 | 0.133227 | 0.169877 | 0.1372084 | 0.1391547 | 0.1259518 | 0.1292788 | 0.167476 | 0.1638929 | 0.1376894 | 0.1229675 | 0.1105485 | 0.1077049 | 0.1184929 | 0.1147552 | 0.1203178 | 0.118704 | 0.1238394 | 0.114342 | 0.09492816 | 0.1439306 | 0.1304259 | 0.1254052
2866 | 0.1150714 | 0.1341561 | 0.1274064 | 0.170642 | 0.1498982 | 0.0957661 | 0.1553838 | 0.1208338 | 0.1283444 | 0.1538073 | 0.1723231 | 0.1600043 | 0.1156551 | 0.1174954 | 0.112931 | 0.1196868 | 0.1062185 | 0.1300763 | 0.1335729 | 0.1279665 | 0.1129231 | 0.097734 | 0.1194267 | 0.1393657 | 0.1343565
2867 | 0.1416972 | 0.1041102 | 0.1437138 | 0.1808401 | 0.1649736 | 0.1294826 | 0.1452042 | 0.1252573 | 0.1413537 | 0.156 | 0.1790522 | 0.1721613 | 0.1169879 | 0.1103265 | 0.1185457 | 0.1201327 | 0.1021164 | 0.1246512 | 0.1125922 | 0.1156114 | 0.1055177 | 0.1120127 | 0.142419 | 0.1322826 | 0.1253709
2868 | 0.1710574 | 0.1385922 | 0.1342722 | 0.1629812 | 0.1593353 | 0.1480996 | 0.1593029 | 0.1208524 | 0.1466362 | 0.1516137 | 0.1807304 | 0.1544043 | 0.1210377 | 0.1137486 | 0.1102563 | 0.114787 | 0.1220737 | 0.126156 | 0.1232194 | 0.13407 | 0.1050086 | 0.1196361 | 0.1320882 | 0.148449 | 0.1286807
2869 | 0.1536172 | 0.118121 | 0.1124603 | 0.1371036 | 0.1611016 | 0.1433914 | 0.1551574 | 0.1327776 | 0.1342586 | 0.161897 | 0.1777332 | 0.1643569 | 0.1134555 | 0.1104216 | 0.1069652 | 0.1250579 | 0.1151501 | 0.1270964 | 0.1219297 | 0.1205788 | 0.1064054 | 0.1069262 | 0.1317884 | 0.1371065 | 0.1255382
2870 | 0.1482221 | 0.1166946 | 0.1186566 | 0.1734098 | 0.1551492 | 0.16294 | 0.1571398 | 0.1295887 | 0.1339137 | 0.1555447 | 0.1586316 | 0.1447632 | 0.1205584 | 0.1074218 | 0.107663 | 0.1203215 | 0.1253496 | 0.1249098 | 0.1311281 | 0.1117134 | 0.1140987 | 0.1020066 | 0.1415703 | 0.1287183 | 0.1314636
2871 | 0.1730145 | 0.1437152 | 0.1097717 | 0.1473002 | 0.1987741 | 0.1396833 | 0.1446111 | 0.1219795 | 0.1289117 | 0.1652906 | 0.1503604 | 0.1670309 | 0.1283658 | 0.1069502 | 0.1099826 | 0.1161967 | 0.1083774 | 0.120515 | 0.1242512 | 0.1257218 | 0.1271325 | 0.113574 | 0.1491622 | 0.1322749 | 0.1216654
2872 | 0.1559882 | 0.1367964 | 0.137054 | 0.169024 | 0.2264699 | 0.1352086 | 0.1583306 | 0.1298065 | 0.1439367 | 0.1649346 | 0.1785866 | 0.1462487 | 0.1149215 | 0.1192642 | 0.1115943 | 0.1163813 | 0.1210299 | 0.1259615 | 0.1134876 | 0.1347904 | 0.1209284 | 0.09707061 | 0.1273824 | 0.1413006 | 0.1226615
2873 | 0.1493624 | 0.09554297 | 0.09618861 | 0.1737821 | 0.2073329 | 0.1484086 | 0.1507254 | 0.1219077 | 0.1449332 | 0.1436016 | 0.1726045 | 0.1303148 | 0.116301 | 0.1061338 | 0.1029503 | 0.1223304 | 0.1287942 | 0.1242584 | 0.1399644 | 0.1312447 | 0.1260327 | 0.1091566 | 0.1304053 | 0.1208745 | 0.1170979
2874 | 0.1152771 | 0.1072141 | 0.1266469 | 0.166775 | 0.1713421 | 0.1317195 | 0.1417081 | 0.1207286 | 0.1344638 | 0.1596121 | 0.1562767 | 0.1716632 | 0.118891 | 0.1075578 | 0.114938 | 0.1224801 | 0.1174515 | 0.1317217 | 0.1301333 | 0.1247023 | 0.1014459 | 0.1110344 | 0.1385994 | 0.1415084 | 0.1425082
2875 | 0.1384058 | 0.1076341 | 0.1025375 | 0.1919672 | 0.1618046 | 0.1521565 | 0.1632006 | 0.1198813 | 0.1325205 | 0.1387027 | 0.1617124 | 0.1409448 | 0.127133 | 0.1131242 | 0.114063 | 0.1085384 | 0.1116124 | 0.1102669 | 0.1348439 | 0.1247039 | 0.1056558 | 0.1060073 | 0.1211122 | 0.1389626 | 0.1400363
2876 | 0.1683752 | 0.1174269 | 0.1239784 | 0.1644631 | 0.1967175 | 0.1462738 | 0.157708 | 0.1267761 | 0.1436032 | 0.1636499 | 0.1404103 | 0.1602672 | 0.1183259 | 0.1044488 | 0.1103061 | 0.1127067 | 0.1112413 | 0.1059373 | 0.1294649 | 0.1220428 | 0.1308785 | 0.1069875 | 0.1309496 | 0.134134 | 0.1223767
2877 | 0.1429402 | 0.1130255 | 0.1207019 | 0.1075916 | 0.1761045 | 0.1264436 | 0.1619774 | 0.1222662 | 0.1529384 | 0.159062 | 0.1660608 | 0.1499188 | 0.1345811 | 0.1124327 | 0.1040928 | 0.1202954 | 0.1134277 | 0.1226287 | 0.1267034 | 0.1170216 | 0.1166303 | 0.1087348 | 0.1367657 | 0.1392898 | 0.1138948
2878 | 0.1506881 | 0.1203889 | 0.0864591 | 0.1855952 | 0.1663725 | 0.1418425 | 0.1563504 | 0.1183998 | 0.1385827 | 0.1746656 | 0.1621774 | 0.1404377 | 0.1094065 | 0.1136634 | 0.1161362 | 0.1208122 | 0.1147243 | 0.1398196 | 0.1210065 | 0.11852 | 0.1249679 | 0.09892634 | 0.1270693 | 0.1469255 | 0.1339444
2879 | 0.1490534 | 0.1505089 | 0.1077984 | 0.1661907 | 0.1816541 | 0.1224509 | 0.1535776 | 0.1172383 | 0.1294374 | 0.1404188 | 0.173131 | 0.1427774 | 0.1219509 | 0.1017198 | 0.1163303 | 0.1177745 | 0.1188771 | 0.1167481 | 0.1271474 | 0.1131922 | 0.1039513 | 0.09684916 | 0.1102833 | 0.1416689 | 0.1344464
2880 | 0.1262516 | 0.1389561 | 0.07805406 | 0.1730312 | 0.1743021 | 0.121334 | 0.1585906 | 0.1163454 | 0.129271 | 0.1490177 | 0.1684988 | 0.1636696 | 0.1137745 | 0.1090437 | 0.1213639 | 0.1317735 | 0.1137875 | 0.1309464 | 0.130545 | 0.1206749 | 0.1134504 | 0.1008706 | 0.1332474 | 0.1334192 | 0.1413635
2881 | 0.1274368 | 0.1316131 | 0.09144032 | 0.1685835 | 0.1849516 | 0.1400687 | 0.1717416 | 0.1312477 | 0.13914 | 0.1561881 | 0.1661565 | 0.1602653 | 0.1334535 | 0.1106075 | 0.1095571 | 0.1166191 | 0.1124036 | 0.1242806 | 0.1307903 | 0.1218138 | 0.1164702 | 0.09605135 | 0.1396968 | 0.1329076 | 0.1386459
2882 | 0.1364966 | 0.1244207 | 0.08469964 | 0.188843 | 0.2130601 | 0.1201577 | 0.1590851 | 0.1364462 | 0.1449417 | 0.1641422 | 0.1570223 | 0.1440753 | 0.1191352 | 0.1054681 | 0.1035589 | 0.1217659 | 0.1261274 | 0.1110877 | 0.1282524 | 0.1207607 | 0.1286038 | 0.1039944 | 0.1473258 | 0.1360398 | 0.1317095
2883 | 0.1473573 | 0.1218693 | 0.1124596 | 0.181811 | 0.1538667 | 0.1231528 | 0.1561374 | 0.1190401 | 0.134106 | 0.137592 | 0.1617211 | 0.1463716 | 0.1247953 | 0.1022251 | 0.1169376 | 0.1216775 | 0.108452 | 0.1248986 | 0.1201308 | 0.135897 | 0.1086344 | 0.1070841 | 0.1231018 | 0.1342647 | 0.1304927
2884 | 0.1493376 | 0.1169702 | 0.07922292 | 0.1909217 | 0.1879575 | 0.1545615 | 0.1576572 | 0.1315826 | 0.144365 | 0.1543403 | 0.1793604 | 0.1426843 | 0.1280993 | 0.121854 | 0.1044303 | 0.1182792 | 0.1174841 | 0.1274478 | 0.1179925 | 0.1333055 | 0.1153133 | 0.1125297 | 0.1280118 | 0.1324604 | 0.1231746
2885 | 0.1356215 | 0.1349859 | 0.08494929 | 0.1864451 | 0.1563879 | 0.1421259 | 0.1695313 | 0.1393605 | 0.1286698 | 0.1494473 | 0.1746252 | 0.1493456 | 0.1190145 | 0.1133715 | 0.114059 | 0.1238817 | 0.1138488 | 0.114994 | 0.1232398 | 0.1264142 | 0.1143253 | 0.1099911 | 0.1208338 | 0.1311096 | 0.1343425
2886 | 0.1486849 | 0.1192598 | 0.101941 | 0.1675015 | 0.1849738 | 0.141165 | 0.1571742 | 0.1295406 | 0.1244673 | 0.1670135 | 0.1731067 | 0.1478002 | 0.1288325 | 0.113199 | 0.1212631 | 0.1091139 | 0.1146922 | 0.1152166 | 0.1324224 | 0.1207961 | 0.1090604 | 0.1119677 | 0.1306438 | 0.1370189 | 0.1233676
2887 | 0.1657098 | 0.1323604 | 0.1212053 | 0.1639013 | 0.1982258 | 0.1620708 | 0.1541602 | 0.1404705 | 0.1390697 | 0.1689951 | 0.1605704 | 0.1626904 | 0.1250784 | 0.1102224 | 0.1072262 | 0.1231925 | 0.1120304 | 0.1117229 | 0.1270678 | 0.1396298 | 0.1153129 | 0.0972224 | 0.1345991 | 0.1312762 | 0.1226036
2888 | 0.1413181 | 0.1053442 | 0.09167386 | 0.178221 | 0.2177599 | 0.1554211 | 0.1603883 | 0.1183518 | 0.1352809 | 0.1488535 | 0.1603593 | 0.1532687 | 0.1354665 | 0.1150069 | 0.110611 | 0.1135284 | 0.1191792 | 0.1205922 | 0.1135003 | 0.1188176 | 0.1103078 | 0.1098505 | 0.1347715 | 0.1535616 | 0.1402193
2889 | 0.1127404 | 0.1230757 | 0.1518986 | 0.1785787 | 0.1737687 | 0.1466669 | 0.160679 | 0.1257914 | 0.1338849 | 0.1523606 | 0.1758604 | 0.1427254 | 0.119651 | 0.1125551 | 0.1115386 | 0.1163582 | 0.1359784 | 0.12487 | 0.1176708 | 0.1200937 | 0.1179222 | 0.1190559 | 0.1518472 | 0.1255275 | 0.1301454
2890 | 0.1567554 | 0.1305006 | 0.1043066 | 0.1820947 | 0.1666633 | 0.1310477 | 0.1637946 | 0.1215591 | 0.1376531 | 0.1669017 | 0.1530675 | 0.1700469 | 0.1247278 | 0.1129522 | 0.115632 | 0.1154058 | 0.1316115 | 0.1283113 | 0.1155529 | 0.1269418 | 0.1162088 | 0.1059841 | 0.1366621 | 0.1340814 | 0.1266079
2891 | 0.1428867 | 0.1082991 | 0.1222392 | 0.2088291 | 0.1414668 | 0.1442635 | 0.1488894 | 0.1377534 | 0.1407297 | 0.1540894 | 0.1808996 | 0.1453725 | 0.1241055 | 0.1123979 | 0.1148635 | 0.1325976 | 0.1193018 | 0.116518 | 0.1208627 | 0.1242575 | 0.1204549 | 0.1162258 | 0.1272396 | 0.1364655 | 0.1189911
2892 | 0.1637757 | 0.1200219 | 0.1092319 | 0.1767313 | 0.1763829 | 0.1455725 | 0.1544302 | 0.1188605 | 0.1389644 | 0.1571784 | 0.1929683 | 0.1245301 | 0.1118379 | 0.1076585 | 0.1079373 | 0.1145513 | 0.1203357 | 0.1217397 | 0.1277517 | 0.1152092 | 0.1220406 | 0.1106297 | 0.1347902 | 0.1312835 | 0.1283816
2893 | 0.1210059 | 0.14137 | 0.1385535 | 0.1748402 | 0.1746699 | 0.1504881 | 0.160147 | 0.123511 | 0.1290935 | 0.1642299 | 0.1762486 | 0.1521254 | 0.1239899 | 0.1138811 | 0.1095153 | 0.1256375 | 0.1182389 | 0.1300733 | 0.1248585 | 0.1292386 | 0.1187367 | 0.1097008 | 0.1390854 | 0.140553 | 0.1147434
2894 | 0.1347675 | 0.1161339 | 0.1116828 | 0.1815997 | 0.2249359 | 0.1325726 | 0.1529896 | 0.1137041 | 0.1190195 | 0.1468938 | 0.1558749 | 0.1478926 | 0.1107681 | 0.1104012 | 0.1136188 | 0.1131637 | 0.1243796 | 0.1171273 | 0.1203827 | 0.1177384 | 0.1198538 | 0.1115246 | 0.1351561 | 0.1371115 | 0.1410983
2895 | 0.1438982 | 0.1139599 | 0.1148535 | 0.1650897 | 0.1845713 | 0.13396 | 0.1429955 | 0.1252582 | 0.1403831 | 0.1435249 | 0.1882639 | 0.1247112 | 0.123876 | 0.109054 | 0.106311 | 0.11483 | 0.1158118 | 0.1354046 | 0.1213073 | 0.1306529 | 0.1129036 | 0.1052759 | 0.1260916 | 0.1364301 | 0.125534
2896 | 0.1308972 | 0.1265259 | 0.09707291 | 0.1865011 | 0.1771573 | 0.1362315 | 0.1504345 | 0.1163581 | 0.1368469 | 0.1567778 | 0.1660726 | 0.162955 | 0.1177547 | 0.1168379 | 0.09896518 | 0.1308521 | 0.1138661 | 0.1248307 | 0.1217264 | 0.1281303 | 0.10989 | 0.09729846 | 0.1337218 | 0.126252 | 0.1328394
2897 | 0.1653199 | 0.1307436 | 0.1110219 | 0.1537137 | 0.1637767 | 0.1391189 | 0.1335116 | 0.1344514 | 0.1322672 | 0.1596169 | 0.1496696 | 0.1612173 | 0.1207362 | 0.106085 | 0.1166756 | 0.1180769 | 0.1115631 | 0.1233827 | 0.1300163 | 0.1349383 | 0.1218527 | 0.1034728 | 0.1346688 | 0.1316405 | 0.1313371
2898 | 0.1672484 | 0.1298126 | 0.1340132 | 0.1682299 | 0.1552762 | 0.1243366 | 0.1614605 | 0.1321871 | 0.1260542 | 0.1600964 | 0.1638174 | 0.1555463 | 0.1094499 | 0.1125728 | 0.1063727 | 0.1252478 | 0.1253609 | 0.119614 | 0.1379983 | 0.121769 | 0.1170261 | 0.1143243 | 0.1294645 | 0.1283131 | 0.1249171
2899 | 0.1482715 | 0.1299039 | 0.1341008 | 0.1814221 | 0.1821334 | 0.134088 | 0.1639452 | 0.1130702 | 0.1388553 | 0.1602675 | 0.1588647 | 0.1642675 | 0.126965 | 0.1149028 | 0.1129502 | 0.131868 | 0.1238808 | 0.1290426 | 0.1281652 | 0.1299898 | 0.117467 | 0.1077407 | 0.1546405 | 0.14469 | 0.1256642
2900 | 0.1691224 | 0.1226303 | 0.1043524 | 0.1966677 | 0.1837722 | 0.1534641 | 0.1518033 | 0.1354757 | 0.132498 | 0.1535079 | 0.1666542 | 0.1539135 | 0.1163177 | 0.1074182 | 0.1068514 | 0.115138 | 0.120705 | 0.1254011 | 0.1112944 | 0.1260403 | 0.1102964 | 0.1020701 | 0.1460137 | 0.1335138 | 0.1167106
2901 | 0.1308076 | 0.1166653 | 0.1151944 | 0.2127646 | 0.1911088 | 0.1484299 | 0.148475 | 0.1328451 | 0.1185045 | 0.1648136 | 0.1737575 | 0.1485322 | 0.1263251 | 0.1039578 | 0.1139664 | 0.1243806 | 0.1231732 | 0.1256498 | 0.1277507 | 0.1272511 | 0.115887 | 0.1013135 | 0.1519758 | 0.1287605 | 0.1370879
2902 | 0.1567019 | 0.1353441 | 0.1323787 | 0.1679942 | 0.2199094 | 0.1294084 | 0.1494397 | 0.1191207 | 0.1599435 | 0.1642442 | 0.160908 | 0.1457429 | 0.1165713 | 0.1178346 | 0.1059884 | 0.1198631 | 0.1038503 | 0.1203226 | 0.1211328 | 0.1173698 | 0.1081811 | 0.1000281 | 0.1319925 | 0.1260061 | 0.1315554
2903 | 0.1543093 | 0.1211158 | 0.1368892 | 0.1622028 | 0.1637256 | 0.1338975 | 0.1530996 | 0.1360457 | 0.1537808 | 0.1628973 | 0.171661 | 0.1512199 | 0.1172096 | 0.1048323 | 0.1172165 | 0.1217636 | 0.1034941 | 0.1377134 | 0.1139936 | 0.1189932 | 0.1132746 | 0.1113196 | 0.1289067 | 0.128255 | 0.1247112
2904 | 0.1569869 | 0.1071249 | 0.1084327 | 0.1777704 | 0.1731832 | 0.1373826 | 0.1531661 | 0.1284874 | 0.1230251 | 0.1613816 | 0.1733018 | 0.1403196 | 0.124962 | 0.1073495 | 0.1147078 | 0.1098386 | 0.1206064 | 0.1297603 | 0.1188659 | 0.125269 | 0.1097177 | 0.1050618 | 0.1250931 | 0.1335607 | 0.1305806
2905 | 0.1398782 | 0.1351943 | 0.1281462 | 0.1870123 | 0.1869882 | 0.1482361 | 0.1542519 | 0.1305285 | 0.1378757 | 0.1561815 | 0.153037 | 0.1477934 | 0.1248537 | 0.1017249 | 0.1265678 | 0.1270971 | 0.1241606 | 0.1176181 | 0.1231744 | 0.1272042 | 0.1071247 | 0.09802209 | 0.1354357 | 0.1293909 | 0.136049
2906 | 0.1786992 | 0.131173 | 0.0715309 | 0.1594371 | 0.1863594 | 0.1603831 | 0.1576598 | 0.1197431 | 0.1263073 | 0.1577556 | 0.1867161 | 0.1470849 | 0.1269273 | 0.1075158 | 0.1120523 | 0.1315506 | 0.1256582 | 0.1132139 | 0.1225037 | 0.1294931 | 0.1222251 | 0.1005392 | 0.1239772 | 0.1342807 | 0.1179747
2907 | 0.1606329 | 0.1068716 | 0.09122054 | 0.1312909 | 0.177756 | 0.1619968 | 0.1610277 | 0.1183807 | 0.1471995 | 0.1720031 | 0.1618412 | 0.1726911 | 0.1228524 | 0.1065368 | 0.1185011 | 0.1282097 | 0.1150306 | 0.1120826 | 0.1409363 | 0.1284066 | 0.1005815 | 0.1213657 | 0.1371834 | 0.1406717 | 0.123645
2908 | 0.150194 | 0.1007286 | 0.1283755 | 0.2033311 | 0.1836679 | 0.1418951 | 0.1532813 | 0.1315217 | 0.1401955 | 0.1468387 | 0.1661978 | 0.140924 | 0.1141833 | 0.113428 | 0.1112785 | 0.1100731 | 0.1056963 | 0.1194221 | 0.1407971 | 0.1316776 | 0.1106219 | 0.1111101 | 0.1441367 | 0.1401539 | 0.1235816
2909 | 0.1574647 | 0.09632789 | 0.1222988 | 0.1556602 | 0.1580748 | 0.130389 | 0.1547409 | 0.1227763 | 0.148308 | 0.1525691 | 0.1662012 | 0.1549527 | 0.1229284 | 0.1092489 | 0.118065 | 0.1272815 | 0.1179229 | 0.1177296 | 0.1045583 | 0.1282622 | 0.1176261 | 0.1067846 | 0.1347754 | 0.1296571 | 0.1446986
2910 | 0.128191 | 0.1071864 | 0.1214941 | 0.163864 | 0.1541653 | 0.1406655 | 0.1697117 | 0.1268024 | 0.1199572 | 0.1597873 | 0.1695468 | 0.1497483 | 0.1206402 | 0.1156615 | 0.1004811 | 0.1219921 | 0.1275374 | 0.1206735 | 0.1437845 | 0.123424 | 0.1038139 | 0.1213627 | 0.1308169 | 0.1314835 | 0.1194733
2911 | 0.1469781 | 0.1105533 | 0.1088061 | 0.1716658 | 0.1885592 | 0.1421252 | 0.1612337 | 0.1228045 | 0.1371213 | 0.1529913 | 0.1735002 | 0.151164 | 0.1193788 | 0.1096063 | 0.1084281 | 0.121927 | 0.1118519 | 0.1247512 | 0.1082513 | 0.1273131 | 0.1261988 | 0.1202525 | 0.1235427 | 0.1358552 | 0.1332051
2912 | 0.1540441 | 0.1489664 | 0.09336897 | 0.1844048 | 0.1870197 | 0.1516896 | 0.1406408 | 0.1275759 | 0.1323866 | 0.1472806 | 0.1702053 | 0.1495531 | 0.120893 | 0.1115406 | 0.1143082 | 0.1161538 | 0.123267 | 0.1093256 | 0.1079966 | 0.1358475 | 0.1360352 | 0.122888 | 0.1366089 | 0.1207987 | 0.1286232
2913 | 0.1314799 | 0.09249854 | 0.1210613 | 0.1602308 | 0.191887 | 0.1248119 | 0.1496755 | 0.1167756 | 0.1351583 | 0.160172 | 0.1688122 | 0.1484869 | 0.1241496 | 0.1089222 | 0.1090917 | 0.1165911 | 0.1148586 | 0.1155583 | 0.1182002 | 0.1215947 | 0.1019706 | 0.124193 | 0.1250367 | 0.1244359 | 0.1388966
2914 | 0.1530032 | 0.1130684 | 0.1136043 | 0.1682885 | 0.1855419 | 0.154369 | 0.1627169 | 0.1191254 | 0.1364594 | 0.1657431 | 0.1675433 | 0.1507013 | 0.1306538 | 0.1147029 | 0.1022606 | 0.1129566 | 0.1148728 | 0.1338601 | 0.1320757 | 0.1208794 | 0.1153419 | 0.10666 | 0.1334206 | 0.126084 | 0.1320404
2915 | 0.149827 | 0.132858 | 0.1237342 | 0.1614609 | 0.1778522 | 0.1204139 | 0.1446223 | 0.1304685 | 0.1265755 | 0.1428357 | 0.1695144 | 0.1653429 | 0.11864 | 0.111067 | 0.1177768 | 0.1125799 | 0.1216398 | 0.1261967 | 0.1334534 | 0.1310858 | 0.1039874 | 0.1048589 | 0.1426357 | 0.1337304 | 0.1234413
2916 | 0.1660592 | 0.1291919 | 0.1140834 | 0.1732382 | 0.1781364 | 0.1356896 | 0.1509809 | 0.1298255 | 0.1420289 | 0.1491182 | 0.1768749 | 0.1548706 | 0.1112652 | 0.1058441 | 0.1194645 | 0.1168085 | 0.1108586 | 0.1157167 | 0.1301932 | 0.1308031 | 0.1273799 | 0.09748496 | 0.1223666 | 0.1347637 | 0.1251282
2917 | 0.1509114 | 0.1274373 | 0.1234484 | 0.1308768 | 0.1469958 | 0.1489852 | 0.1463911 | 0.1283685 | 0.1325039 | 0.1446165 | 0.1694818 | 0.1478415 | 0.1234157 | 0.1114629 | 0.1126964 | 0.1232131 | 0.1112471 | 0.128655 | 0.1232032 | 0.1213926 | 0.1124187 | 0.1064646 | 0.1358165 | 0.1360177 | 0.1115226
2918 | 0.1566722 | 0.1295141 | 0.1129158 | 0.1709048 | 0.2180461 | 0.1381483 | 0.1607684 | 0.1309659 | 0.1312143 | 0.1642038 | 0.1708279 | 0.1743691 | 0.1142232 | 0.1095937 | 0.1225053 | 0.1120445 | 0.09757776 | 0.1282598 | 0.1126249 | 0.1303248 | 0.1117785 | 0.1113288 | 0.1338073 | 0.1296074 | 0.1196902
2919 | 0.134635 | 0.1340726 | 0.07674702 | 0.1675764 | 0.1944879 | 0.1434666 | 0.160459 | 0.1375141 | 0.1331299 | 0.1481955 | 0.178639 | 0.1369298 | 0.1126531 | 0.1117885 | 0.1094718 | 0.1197782 | 0.1202884 | 0.122516 | 0.1077322 | 0.1343157 | 0.1103477 | 0.1103239 | 0.1498521 | 0.1141209 | 0.1327671
2920 | 0.1553396 | 0.1295603 | 0.1295682 | 0.1962605 | 0.2226593 | 0.124229 | 0.1690884 | 0.1173553 | 0.1537548 | 0.1695276 | 0.1790318 | 0.1577943 | 0.1191945 | 0.1088259 | 0.1130894 | 0.126723 | 0.1306816 | 0.1196143 | 0.1199537 | 0.130645 | 0.1031952 | 0.1098125 | 0.139733 | 0.14192 | 0.1313479
2921 | 0.151866 | 0.1000635 | 0.110816 | 0.1614953 | 0.1807401 | 0.1661922 | 0.1590829 | 0.1262471 | 0.1372999 | 0.1618153 | 0.1708291 | 0.1640661 | 0.1154106 | 0.1021131 | 0.1180866 | 0.1173585 | 0.1387129 | 0.1233799 | 0.1175691 | 0.1269547 | 0.124312 | 0.1022468 | 0.1402223 | 0.1434294 | 0.1415854
2922 | 0.168006 | 0.1125492 | 0.08322367 | 0.192649 | 0.1869997 | 0.1490019 | 0.1502394 | 0.123729 | 0.1376896 | 0.1674129 | 0.1783956 | 0.1644282 | 0.1182725 | 0.1106415 | 0.1101828 | 0.1186557 | 0.1268297 | 0.1327633 | 0.1224855 | 0.1292186 | 0.120487 | 0.1090001 | 0.1317884 | 0.1334141 | 0.1349689
2923 | 0.1613224 | 0.150822 | 0.08113994 | 0.1819878 | 0.1710182 | 0.1248169 | 0.161983 | 0.1331421 | 0.1491223 | 0.1547007 | 0.1794077 | 0.1490786 | 0.1212035 | 0.1050044 | 0.1325993 | 0.1248971 | 0.1128433 | 0.1252798 | 0.1191277 | 0.1309188 | 0.125055 | 0.1067877 | 0.1287563 | 0.1391082 | 0.1120079
2924 | 0.1688641 | 0.1354481 | 0.1135729 | 0.179695 | 0.1990148 | 0.1612686 | 0.1531553 | 0.1126686 | 0.1287164 | 0.1431772 | 0.1738567 | 0.1548917 | 0.1204683 | 0.1135578 | 0.1110823 | 0.1210794 | 0.1080838 | 0.1213477 | 0.1254604 | 0.1155655 | 0.1172077 | 0.1136622 | 0.1352944 | 0.1504718 | 0.1245817
2925 | 0.1682369 | 0.126689 | 0.1414046 | 0.1666385 | 0.1747986 | 0.1334778 | 0.1481279 | 0.1175245 | 0.1392946 | 0.1584274 | 0.1513257 | 0.1387184 | 0.1176672 | 0.1149467 | 0.1163225 | 0.1145402 | 0.1194873 | 0.1301305 | 0.1352151 | 0.1342074 | 0.1207923 | 0.1013198 | 0.1332559 | 0.1343885 | 0.1260106
2926 | 0.1784904 | 0.1379834 | 0.1068224 | 0.1863711 | 0.1981578 | 0.1579408 | 0.1486346 | 0.1267953 | 0.1504562 | 0.1752099 | 0.1771012 | 0.1564369 | 0.1188731 | 0.1084708 | 0.1035426 | 0.125667 | 0.1253197 | 0.1248568 | 0.108284 | 0.1214036 | 0.1006588 | 0.09243119 | 0.1273666 | 0.1238204 | 0.1432813
2927 | 0.1339465 | 0.1170577 | 0.1014925 | 0.1724105 | 0.1592524 | 0.1399702 | 0.1621969 | 0.1121452 | 0.1436889 | 0.1479664 | 0.1731425 | 0.1534928 | 0.1269821 | 0.09965124 | 0.1115293 | 0.1222405 | 0.1162626 | 0.1312079 | 0.1195436 | 0.1177792 | 0.1207252 | 0.1021107 | 0.1267194 | 0.1431513 | 0.1220545
2928 | 0.1643569 | 0.1340484 | 0.09373557 | 0.1622732 | 0.1855626 | 0.1266026 | 0.1461625 | 0.1241678 | 0.1388083 | 0.171003 | 0.166535 | 0.1383195 | 0.1279306 | 0.106963 | 0.1198127 | 0.1232299 | 0.1173186 | 0.1171116 | 0.1193978 | 0.1239264 | 0.1286619 | 0.1125205 | 0.126578 | 0.1330787 | 0.1230054
2929 | 0.1425422 | 0.1284735 | 0.1260526 | 0.1758167 | 0.1708907 | 0.1595852 | 0.1515416 | 0.1256457 | 0.137652 | 0.1500061 | 0.1546314 | 0.1327639 | 0.1283696 | 0.1158869 | 0.1087616 | 0.1164891 | 0.1112387 | 0.1293618 | 0.1172922 | 0.1328834 | 0.1177932 | 0.1046021 | 0.1427608 | 0.1488343 | 0.1425954
2930 | 0.1681436 | 0.1023628 | 0.09133643 | 0.1741687 | 0.1716992 | 0.1608658 | 0.1458343 | 0.1270454 | 0.135679 | 0.1428904 | 0.1703378 | 0.1374344 | 0.1211391 | 0.1035042 | 0.1136888 | 0.118072 | 0.114079 | 0.1275206 | 0.1127815 | 0.1257539 | 0.09831234 | 0.1178082 | 0.1334799 | 0.1316567 | 0.1370045
2931 | 0.1504995 | 0.1160457 | 0.1005198 | 0.1542877 | 0.1727883 | 0.1259932 | 0.1574162 | 0.1232892 | 0.1557398 | 0.1490042 | 0.174037 | 0.1362419 | 0.1244553 | 0.1039848 | 0.102129 | 0.1178789 | 0.1233898 | 0.1160448 | 0.1228393 | 0.1354516 | 0.1309611 | 0.1095072 | 0.1382115 | 0.1430786 | 0.1243349
2932 | 0.1511347 | 0.1207018 | 0.08922898 | 0.1792576 | 0.1770754 | 0.1526137 | 0.1532933 | 0.1378022 | 0.1282626 | 0.1562215 | 0.1586811 | 0.1365452 | 0.1110459 | 0.1068383 | 0.1048847 | 0.1228454 | 0.130875 | 0.1200087 | 0.120818 | 0.1215451 | 0.1100458 | 0.113752 | 0.1421536 | 0.1262296 | 0.1183387
2933 | 0.1632018 | 0.1365469 | 0.1123878 | 0.1795106 | 0.1693724 | 0.1336341 | 0.1523161 | 0.1308349 | 0.1378625 | 0.1537829 | 0.1871977 | 0.1540561 | 0.1373901 | 0.1089439 | 0.1016718 | 0.1156288 | 0.1148311 | 0.1214094 | 0.1348092 | 0.1200823 | 0.1102805 | 0.1048752 | 0.1378747 | 0.1352133 | 0.1397158
2934 | 0.131404 | 0.1294262 | 0.0828017 | 0.1723754 | 0.1884487 | 0.1400245 | 0.1457194 | 0.1248044 | 0.131674 | 0.147957 | 0.1591652 | 0.1617759 | 0.1319595 | 0.104949 | 0.1090321 | 0.1209637 | 0.1086576 | 0.116361 | 0.1280604 | 0.1245127 | 0.1124849 | 0.111823 | 0.1383607 | 0.1343826 | 0.1348282
2935 | 0.1480776 | 0.1425888 | 0.1236945 | 0.1628629 | 0.1672609 | 0.1137768 | 0.1568056 | 0.115038 | 0.1418447 | 0.1557605 | 0.1470218 | 0.1424653 | 0.1205118 | 0.09979235 | 0.1057335 | 0.1219892 | 0.1215669 | 0.1110132 | 0.1155817 | 0.1439708 | 0.1102419 | 0.109337 | 0.1237833 | 0.1311086 | 0.1331605
2936 | 0.1285601 | 0.1072732 | 0.1162825 | 0.1626889 | 0.1947791 | 0.1270419 | 0.1703205 | 0.1470476 | 0.1336248 | 0.1714539 | 0.1695897 | 0.1451499 | 0.1143868 | 0.113434 | 0.1084071 | 0.1229041 | 0.1170264 | 0.1290737 | 0.1230601 | 0.1432405 | 0.1293443 | 0.1032418 | 0.1425153 | 0.1501376 | 0.1150417
2937 | 0.1585119 | 0.1408221 | 0.1057191 | 0.1401868 | 0.1918808 | 0.1535977 | 0.1598957 | 0.1246257 | 0.1488667 | 0.1353531 | 0.1718396 | 0.1610769 | 0.1279495 | 0.1136097 | 0.1229957 | 0.1227094 | 0.1103407 | 0.1136822 | 0.1452487 | 0.1251056 | 0.1074695 | 0.1160753 | 0.1150465 | 0.1300295 | 0.1291445
2938 | 0.1680561 | 0.1235971 | 0.1057006 | 0.1847102 | 0.2041928 | 0.1416086 | 0.1550614 | 0.1108305 | 0.1508524 | 0.1510211 | 0.180182 | 0.1551066 | 0.1120894 | 0.114599 | 0.1080664 | 0.1073346 | 0.1244038 | 0.1149196 | 0.1258547 | 0.1310375 | 0.1228071 | 0.09434222 | 0.1455982 | 0.142204 | 0.1083008
2939 | 0.1665949 | 0.1134135 | 0.1065571 | 0.1683197 | 0.179778 | 0.1506948 | 0.163101 | 0.1146336 | 0.1313227 | 0.164687 | 0.1776843 | 0.1442622 | 0.1234418 | 0.1060771 | 0.1124095 | 0.1304965 | 0.1224519 | 0.1160665 | 0.1391983 | 0.1199845 | 0.1216207 | 0.1027252 | 0.1256968 | 0.1421686 | 0.1151183
2940 | 0.1431422 | 0.1276808 | 0.09865277 | 0.1276492 | 0.1651091 | 0.1572556 | 0.1584662 | 0.1365802 | 0.1491377 | 0.1544396 | 0.1811664 | 0.1330781 | 0.1198417 | 0.111534 | 0.1109389 | 0.1158108 | 0.1201007 | 0.1309636 | 0.1175902 | 0.1226477 | 0.1098904 | 0.1053361 | 0.1358218 | 0.1343591 | 0.1290709
2941 | 0.1329777 | 0.1604806 | 0.1071544 | 0.1589574 | 0.189396 | 0.1217733 | 0.1549335 | 0.1406523 | 0.1321104 | 0.1587201 | 0.1425495 | 0.1567911 | 0.1212206 | 0.1109726 | 0.108769 | 0.1154674 | 0.103365 | 0.1287543 | 0.118309 | 0.1221826 | 0.1092367 | 0.1105807 | 0.1355013 | 0.1520852 | 0.1334373
2942 | 0.1512313 | 0.1169461 | 0.09186954 | 0.1744296 | 0.1723869 | 0.1525616 | 0.1495733 | 0.1327869 | 0.1463705 | 0.1641723 | 0.17288 | 0.1383868 | 0.1131001 | 0.09673654 | 0.1129547 | 0.1238658 | 0.1215826 | 0.1209005 | 0.1252323 | 0.130913 | 0.1215309 | 0.1098083 | 0.131672 | 0.1385633 | 0.1251884
2943 | 0.1616623 | 0.1177613 | 0.1095954 | 0.1717565 | 0.1681988 | 0.1326732 | 0.159619 | 0.1344402 | 0.1602878 | 0.1486857 | 0.1783402 | 0.1373925 | 0.1222508 | 0.0958202 | 0.116888 | 0.1299474 | 0.1147105 | 0.1292331 | 0.1258073 | 0.1187082 | 0.1178471 | 0.1011871 | 0.1453594 | 0.13273 | 0.1354773
2944 | 0.1621231 | 0.1175774 | 0.1087114 | 0.1745333 | 0.2036572 | 0.1498704 | 0.1622365 | 0.131761 | 0.1434489 | 0.1579393 | 0.1556562 | 0.1358331 | 0.114775 | 0.1077199 | 0.1026199 | 0.1186294 | 0.1115285 | 0.13073 | 0.1520513 | 0.1255518 | 0.1208786 | 0.1026944 | 0.1295491 | 0.1351176 | 0.1208806
2945 | 0.1430091 | 0.1191498 | 0.1253237 | 0.1810876 | 0.1313894 | 0.1472757 | 0.1491572 | 0.139268 | 0.1501295 | 0.1446431 | 0.1541773 | 0.1430099 | 0.1201991 | 0.1006659 | 0.1131931 | 0.1239528 | 0.1106103 | 0.1326986 | 0.1289829 | 0.1304635 | 0.1049736 | 0.1153388 | 0.134222 | 0.1194328 | 0.1253326
2946 | 0.1534864 | 0.1077212 | 0.09785905 | 0.1752131 | 0.1685561 | 0.1798507 | 0.1521548 | 0.1244444 | 0.1376468 | 0.162607 | 0.1764565 | 0.1516026 | 0.1126506 | 0.1043625 | 0.1127902 | 0.1216589 | 0.1218919 | 0.1311823 | 0.1367472 | 0.1332537 | 0.1172653 | 0.1232539 | 0.1499696 | 0.1426473 | 0.1247508
2947 | 0.1537793 | 0.137202 | 0.1068184 | 0.1921595 | 0.220567 | 0.1156921 | 0.1505061 | 0.1291062 | 0.1435753 | 0.1494255 | 0.1806981 | 0.1409667 | 0.1235146 | 0.1041201 | 0.1150329 | 0.1253867 | 0.1215754 | 0.115529 | 0.1475836 | 0.1250188 | 0.1168701 | 0.1098943 | 0.1322892 | 0.1362426 | 0.1172978
2948 | 0.17399 | 0.1393081 | 0.1110044 | 0.1723913 | 0.1494134 | 0.1535499 | 0.1557783 | 0.1309147 | 0.1445508 | 0.1483153 | 0.1714817 | 0.1658623 | 0.1264724 | 0.1111609 | 0.1034552 | 0.1180731 | 0.1170063 | 0.1193026 | 0.1278769 | 0.1373717 | 0.1193953 | 0.1066404 | 0.1336678 | 0.1224742 | 0.1245556
2949 | 0.1759115 | 0.1257844 | 0.1302103 | 0.2027351 | 0.1609205 | 0.1360181 | 0.1539544 | 0.139106 | 0.1471863 | 0.1501159 | 0.1598992 | 0.1423071 | 0.1208242 | 0.1105435 | 0.09980257 | 0.1179271 | 0.102178 | 0.1354788 | 0.1316114 | 0.1424654 | 0.1066193 | 0.08727281 | 0.134885 | 0.1358132 | 0.1324507
2950 | 0.1547009 | 0.1140433 | 0.1342918 | 0.182946 | 0.1798546 | 0.122077 | 0.1501105 | 0.1110906 | 0.1262778 | 0.1707175 | 0.1529266 | 0.1597441 | 0.1313363 | 0.1101724 | 0.1045475 | 0.1116622 | 0.1265993 | 0.1322187 | 0.1319661 | 0.1314093 | 0.1130974 | 0.111028 | 0.1292378 | 0.1323587 | 0.1313527
2951 | 0.1849191 | 0.1536565 | 0.09932428 | 0.1349169 | 0.1718665 | 0.1176867 | 0.1355953 | 0.1152433 | 0.1425035 | 0.173164 | 0.1667887 | 0.1629648 | 0.1296512 | 0.1136479 | 0.1044007 | 0.1149046 | 0.120207 | 0.1221514 | 0.1099689 | 0.1369297 | 0.1251592 | 0.1028941 | 0.131232 | 0.135909 | 0.1416357
2952 | 0.1229678 | 0.1026591 | 0.1120648 | 0.1642722 | 0.1713177 | 0.1318288 | 0.1550334 | 0.1238713 | 0.139565 | 0.1552152 | 0.1627857 | 0.1460463 | 0.1171907 | 0.113099 | 0.1168672 | 0.1253311 | 0.1159766 | 0.119835 | 0.1239622 | 0.1209898 | 0.1207703 | 0.1166613 | 0.1326796 | 0.1229517 | 0.1420548
2953 | 0.1417423 | 0.1361121 | 0.1410671 | 0.1774285 | 0.1364654 | 0.1218712 | 0.1513902 | 0.128909 | 0.1421798 | 0.1422993 | 0.1448034 | 0.1853638 | 0.115591 | 0.09612682 | 0.1203774 | 0.109406 | 0.1179878 | 0.1206057 | 0.1429615 | 0.1490726 | 0.1186921 | 0.1061397 | 0.1395811 | 0.1433761 | 0.1266288
2954 | 0.1463585 | 0.1160228 | 0.1033578 | 0.1837244 | 0.1388392 | 0.1284505 | 0.1575733 | 0.1283375 | 0.13636 | 0.153278 | 0.1712751 | 0.1429275 | 0.1201526 | 0.1165182 | 0.1084612 | 0.1260216 | 0.1235108 | 0.1193486 | 0.1290977 | 0.1421757 | 0.1032782 | 0.09872911 | 0.1389242 | 0.1319122 | 0.1306818
2955 | 0.1456066 | 0.1084287 | 0.1073669 | 0.1960551 | 0.1641121 | 0.1102082 | 0.158181 | 0.1171224 | 0.1428874 | 0.1422737 | 0.1796391 | 0.1625747 | 0.1190606 | 0.1044788 | 0.1074822 | 0.1189762 | 0.1199931 | 0.1219715 | 0.1262435 | 0.1340725 | 0.1186577 | 0.09871542 | 0.1247356 | 0.1205023 | 0.1275537
2956 | 0.1454449 | 0.145544 | 0.1150744 | 0.1747774 | 0.1871204 | 0.1665514 | 0.1679898 | 0.1289367 | 0.151326 | 0.15591 | 0.1514121 | 0.1485256 | 0.1207104 | 0.09497788 | 0.1147633 | 0.120121 | 0.1286747 | 0.1124034 | 0.1307683 | 0.1135944 | 0.1253097 | 0.112291 | 0.1274891 | 0.1280699 | 0.1141022
2957 | 0.1618905 | 0.1519306 | 0.1272507 | 0.1606342 | 0.1698364 | 0.1386518 | 0.1480069 | 0.1359486 | 0.1467208 | 0.1400765 | 0.1854283 | 0.1409327 | 0.1263084 | 0.1021594 | 0.1078278 | 0.1232684 | 0.1218577 | 0.1161438 | 0.1270421 | 0.1288708 | 0.1158956 | 0.109849 | 0.1221655 | 0.1273254 | 0.1432045
2958 | 0.1587137 | 0.1485451 | 0.1090615 | 0.1827558 | 0.1688859 | 0.1344214 | 0.1431539 | 0.133765 | 0.1320272 | 0.1371954 | 0.1748951 | 0.1501682 | 0.1183832 | 0.1048409 | 0.1152231 | 0.1147787 | 0.1168413 | 0.1148746 | 0.1161718 | 0.1384776 | 0.1248544 | 0.110083 | 0.1365856 | 0.1343874 | 0.1245178
2959 | 0.1619909 | 0.1253467 | 0.09339407 | 0.1684798 | 0.1735959 | 0.1343631 | 0.1518304 | 0.1203046 | 0.1473403 | 0.1483688 | 0.161546 | 0.1482421 | 0.1169123 | 0.1134238 | 0.1127578 | 0.1091881 | 0.1171551 | 0.1165414 | 0.1212574 | 0.1260486 | 0.120058 | 0.0951772 | 0.1330642 | 0.1417559 | 0.1369168
2960 | 0.162244 | 0.1331817 | 0.07185421 | 0.1684471 | 0.1712508 | 0.1560728 | 0.140687 | 0.1307434 | 0.1466944 | 0.1483056 | 0.1787147 | 0.1491006 | 0.1231599 | 0.1087886 | 0.1004034 | 0.1292242 | 0.110013 | 0.1197376 | 0.1318655 | 0.1293568 | 0.1207037 | 0.1101571 | 0.131363 | 0.1450115 | 0.1233208
2961 | 0.1429554 | 0.1081982 | 0.1059272 | 0.2029257 | 0.178447 | 0.1328374 | 0.1482221 | 0.134466 | 0.137193 | 0.1745601 | 0.1512649 | 0.1655008 | 0.1182368 | 0.1090653 | 0.1111489 | 0.1135071 | 0.11856 | 0.1242317 | 0.1136332 | 0.128356 | 0.1013115 | 0.1168597 | 0.1253281 | 0.1304039 | 0.1162757
2962 | 0.1524448 | 0.1274928 | 0.1030141 | 0.1787056 | 0.1701283 | 0.1531563 | 0.1558864 | 0.1192614 | 0.1286093 | 0.1456829 | 0.1639538 | 0.145301 | 0.110912 | 0.1099505 | 0.1149099 | 0.1249174 | 0.1225938 | 0.1203234 | 0.135714 | 0.1374663 | 0.1285484 | 0.1060418 | 0.1209018 | 0.1350873 | 0.1459558
2963 | 0.1603176 | 0.1324015 | 0.1039835 | 0.1687272 | 0.1857995 | 0.1164474 | 0.1497476 | 0.1330121 | 0.1473727 | 0.1391812 | 0.1538984 | 0.1573026 | 0.1151585 | 0.1133037 | 0.1131342 | 0.121227 | 0.1311929 | 0.1240393 | 0.1186898 | 0.1341624 | 0.1300624 | 0.1235319 | 0.1263824 | 0.140118 | 0.1430829
2964 | 0.1226627 | 0.09872693 | 0.100389 | 0.1879036 | 0.1950106 | 0.1344207 | 0.1532654 | 0.1341993 | 0.1534524 | 0.1614749 | 0.1672859 | 0.1504791 | 0.1164434 | 0.1136459 | 0.1129624 | 0.1142595 | 0.1178773 | 0.1201125 | 0.1178317 | 0.1466514 | 0.1217788 | 0.1062198 | 0.1391669 | 0.1328759 | 0.1329728
2965 | 0.1569555 | 0.1302643 | 0.1276901 | 0.1635299 | 0.1597756 | 0.134038 | 0.1634013 | 0.1360381 | 0.1242168 | 0.1526542 | 0.1475153 | 0.153989 | 0.1205866 | 0.11366 | 0.1150861 | 0.1227726 | 0.1198815 | 0.1269737 | 0.1450134 | 0.1202108 | 0.1125816 | 0.1033021 | 0.1506751 | 0.1226219 | 0.1372754
2966 | 0.1366019 | 0.122106 | 0.1292281 | 0.1872146 | 0.1921029 | 0.13525 | 0.15056 | 0.1206259 | 0.1493841 | 0.1650461 | 0.167516 | 0.1463841 | 0.1111336 | 0.1089135 | 0.1092285 | 0.1125632 | 0.1131573 | 0.1224942 | 0.1190883 | 0.1469462 | 0.1061915 | 0.1047989 | 0.1437924 | 0.1308701 | 0.1239356
2967 | 0.1663676 | 0.1313043 | 0.1199019 | 0.1573232 | 0.1721346 | 0.1673175 | 0.1572942 | 0.1239046 | 0.1522144 | 0.1724613 | 0.1535685 | 0.1329835 | 0.1194747 | 0.1030123 | 0.1153786 | 0.118273 | 0.1247791 | 0.126172 | 0.1280724 | 0.126277 | 0.1054819 | 0.109104 | 0.1358857 | 0.1328279 | 0.1373256
2968 | 0.1493428 | 0.1626429 | 0.1158799 | 0.1457063 | 0.2089409 | 0.1506722 | 0.1613899 | 0.136064 | 0.1326063 | 0.1431695 | 0.1684308 | 0.1506183 | 0.119341 | 0.1102961 | 0.1188326 | 0.1239648 | 0.1062347 | 0.1270718 | 0.1129884 | 0.1325536 | 0.1070597 | 0.1166697 | 0.1365171 | 0.1216226 | 0.1321335
2969 | 0.1547878 | 0.1394791 | 0.1231729 | 0.1824612 | 0.1703583 | 0.1287986 | 0.1589669 | 0.1252759 | 0.1395998 | 0.1455173 | 0.1689172 | 0.1603526 | 0.1191042 | 0.1235585 | 0.108687 | 0.1124097 | 0.097592 | 0.1161183 | 0.113755 | 0.1335237 | 0.1130148 | 0.09876285 | 0.1316121 | 0.1317252 | 0.1207864
2970 | 0.1474345 | 0.1484624 | 0.08779319 | 0.1404199 | 0.1686746 | 0.1317653 | 0.1608626 | 0.1465615 | 0.1268981 | 0.1408392 | 0.1683507 | 0.1601688 | 0.1113227 | 0.1026764 | 0.106955 | 0.1173114 | 0.1136932 | 0.1173762 | 0.1291147 | 0.1189824 | 0.1249383 | 0.1141779 | 0.1369342 | 0.1399451 | 0.1501895
2971 | 0.1369422 | 0.1265845 | 0.09666538 | 0.1428713 | 0.1928532 | 0.1668637 | 0.1622796 | 0.137753 | 0.1540227 | 0.1573646 | 0.1791441 | 0.1310926 | 0.1204259 | 0.1090415 | 0.1109296 | 0.1152309 | 0.1047342 | 0.1229199 | 0.1236162 | 0.1178424 | 0.1068355 | 0.1032905 | 0.1307523 | 0.1409297 | 0.1323038
2972 | 0.1356754 | 0.1358094 | 0.101475 | 0.1571834 | 0.1339588 | 0.1599846 | 0.1423925 | 0.1298987 | 0.1311294 | 0.1457303 | 0.1606128 | 0.1474746 | 0.1180851 | 0.111644 | 0.09611473 | 0.1201352 | 0.108341 | 0.1285619 | 0.114123 | 0.1371349 | 0.1299296 | 0.09578625 | 0.1386294 | 0.1330627 | 0.1459955
2973 | 0.1650666 | 0.1257146 | 0.09389595 | 0.1549791 | 0.1566693 | 0.1397247 | 0.1596387 | 0.1289059 | 0.1294392 | 0.1447004 | 0.1924464 | 0.1524805 | 0.1297494 | 0.1125116 | 0.1114413 | 0.118872 | 0.1108534 | 0.1177893 | 0.1202874 | 0.1349891 | 0.103802 | 0.0925159 | 0.114145 | 0.1327582 | 0.1308467
2974 | 0.1129864 | 0.1449184 | 0.1018429 | 0.1562329 | 0.1830006 | 0.1253173 | 0.150034 | 0.1174154 | 0.1248172 | 0.1367901 | 0.1664169 | 0.1616677 | 0.1229847 | 0.1044431 | 0.111192 | 0.1150459 | 0.1053229 | 0.1180414 | 0.1468334 | 0.1305667 | 0.1132964 | 0.1173115 | 0.1402885 | 0.1293306 | 0.1426358
2975 | 0.1332962 | 0.1053979 | 0.107976 | 0.1677357 | 0.1451794 | 0.125325 | 0.1497829 | 0.1326251 | 0.1391094 | 0.1600278 | 0.1484372 | 0.1351568 | 0.1220566 | 0.1234189 | 0.1025321 | 0.1273543 | 0.1116403 | 0.1120663 | 0.1259686 | 0.1244197 | 0.1219291 | 0.1109121 | 0.1339827 | 0.1412136 | 0.1380421
2976 | 0.124161 | 0.1053513 | 0.09127974 | 0.1516508 | 0.1894103 | 0.1708712 | 0.1573091 | 0.1134416 | 0.1305949 | 0.1514699 | 0.1683538 | 0.1515299 | 0.1109665 | 0.1041317 | 0.1188334 | 0.1268419 | 0.109931 | 0.1211892 | 0.1345788 | 0.1370673 | 0.110917 | 0.1028558 | 0.136626 | 0.1407451 | 0.1182838
2977 | 0.1339722 | 0.1065545 | 0.09764833 | 0.1502543 | 0.1831102 | 0.1344032 | 0.1590457 | 0.1361019 | 0.1405617 | 0.1596415 | 0.1634373 | 0.1414607 | 0.1178435 | 0.1204701 | 0.1148935 | 0.120312 | 0.1193342 | 0.1115271 | 0.130334 | 0.1260701 | 0.1158668 | 0.1055201 | 0.1247319 | 0.1369152 | 0.140148
2978 | 0.1751433 | 0.1135533 | 0.09351941 | 0.1690347 | 0.1744062 | 0.1510455 | 0.1530111 | 0.117821 | 0.1462832 | 0.1429889 | 0.1488487 | 0.133893 | 0.1260487 | 0.1102862 | 0.1053957 | 0.112436 | 0.1216067 | 0.1258389 | 0.1214322 | 0.1265553 | 0.1198789 | 0.1078233 | 0.1245888 | 0.1325141 | 0.1288208
2979 | 0.1761238 | 0.1489992 | 0.1295517 | 0.1685915 | 0.2098872 | 0.130326 | 0.1528364 | 0.1303298 | 0.1595888 | 0.1448256 | 0.1624687 | 0.1371536 | 0.1240768 | 0.1089234 | 0.1065655 | 0.124571 | 0.1204196 | 0.1128853 | 0.1335612 | 0.132061 | 0.1074513 | 0.1054418 | 0.1371473 | 0.1330997 | 0.1351165
2980 | 0.1611947 | 0.1478144 | 0.1154333 | 0.1625369 | 0.2034738 | 0.115836 | 0.1481917 | 0.1342244 | 0.1377652 | 0.162479 | 0.1738078 | 0.1385709 | 0.1138391 | 0.1073441 | 0.1104099 | 0.1152745 | 0.1237886 | 0.1215912 | 0.1343295 | 0.1519552 | 0.1043087 | 0.1113971 | 0.1458879 | 0.1356079 | 0.1227182
2981 | 0.1505071 | 0.1264265 | 0.1176148 | 0.1635311 | 0.1794344 | 0.1433293 | 0.1434189 | 0.1264019 | 0.1254992 | 0.1548777 | 0.1507389 | 0.1476199 | 0.112709 | 0.1130201 | 0.1171631 | 0.1240889 | 0.123132 | 0.1339888 | 0.1356396 | 0.1298131 | 0.1261715 | 0.1102092 | 0.1306764 | 0.1380199 | 0.1210446
2982 | 0.1855248 | 0.1296499 | 0.1115128 | 0.1443815 | 0.1647455 | 0.122686 | 0.1496084 | 0.1239048 | 0.1417695 | 0.1589042 | 0.1609736 | 0.1581204 | 0.1284151 | 0.1052586 | 0.104714 | 0.1182856 | 0.1123506 | 0.1110055 | 0.1314644 | 0.1281152 | 0.1203267 | 0.09979835 | 0.1269668 | 0.1282356 | 0.137942
2983 | 0.1125636 | 0.1001976 | 0.1016395 | 0.174615 | 0.1834122 | 0.1217647 | 0.149852 | 0.1154689 | 0.1305878 | 0.1589278 | 0.1600299 | 0.1612623 | 0.1225282 | 0.109896 | 0.1138892 | 0.1130614 | 0.1205725 | 0.1242837 | 0.1239655 | 0.1304185 | 0.122181 | 0.1110457 | 0.1377539 | 0.1302546 | 0.1328343
2984 | 0.1644179 | 0.1304745 | 0.09669217 | 0.2042486 | 0.1729442 | 0.1335975 | 0.1443583 | 0.112043 | 0.1416572 | 0.1438006 | 0.1640283 | 0.1538948 | 0.1288061 | 0.1024209 | 0.1155905 | 0.1164409 | 0.1231292 | 0.1168052 | 0.1186011 | 0.1423033 | 0.1192214 | 0.1152166 | 0.1466746 | 0.1284128 | 0.1435678
2985 | 0.1530176 | 0.1051449 | 0.1486251 | 0.1763088 | 0.1831704 | 0.1306162 | 0.1483471 | 0.1232557 | 0.1421153 | 0.1515396 | 0.1585276 | 0.1629431 | 0.1248423 | 0.1113548 | 0.09892429 | 0.1234395 | 0.1036795 | 0.1152905 | 0.1347129 | 0.1246406 | 0.118791 | 0.1068291 | 0.1304535 | 0.1436991 | 0.1316028
2986 | 0.1719309 | 0.1269119 | 0.1036435 | 0.1515242 | 0.1562563 | 0.1505021 | 0.138823 | 0.1428253 | 0.1216733 | 0.1513077 | 0.1642361 | 0.1664265 | 0.129849 | 0.1039524 | 0.1221503 | 0.1223574 | 0.1150369 | 0.1322797 | 0.127424 | 0.1337824 | 0.1110824 | 0.1048267 | 0.1318521 | 0.1271958 | 0.135915
2987 | 0.1507338 | 0.1205218 | 0.1215243 | 0.172524 | 0.1684788 | 0.1409587 | 0.1503507 | 0.1279175 | 0.1388 | 0.1466784 | 0.1679814 | 0.1520843 | 0.120218 | 0.1033673 | 0.1093464 | 0.1136446 | 0.1119123 | 0.1296389 | 0.1062245 | 0.1380987 | 0.1230154 | 0.1114989 | 0.1422771 | 0.1211163 | 0.1258878
2988 | 0.1750665 | 0.1163021 | 0.1171021 | 0.175746 | 0.1801926 | 0.1310166 | 0.1557086 | 0.1345115 | 0.1344959 | 0.1628789 | 0.1692844 | 0.1570111 | 0.1150926 | 0.1078885 | 0.1219318 | 0.1194844 | 0.1177496 | 0.1233639 | 0.1188085 | 0.1363236 | 0.1143621 | 0.1046725 | 0.1399144 | 0.1347976 | 0.1183811
2989 | 0.156345 | 0.1525714 | 0.1059874 | 0.1663863 | 0.1957974 | 0.1613591 | 0.1448251 | 0.1264033 | 0.1487039 | 0.1578136 | 0.1854475 | 0.143888 | 0.12287 | 0.1121655 | 0.1215483 | 0.1120969 | 0.1098736 | 0.1238866 | 0.1228891 | 0.1398534 | 0.1045397 | 0.1242163 | 0.1322304 | 0.1525662 | 0.1225262
2990 | 0.1561972 | 0.1078495 | 0.09077759 | 0.1327477 | 0.1637731 | 0.1367969 | 0.1652584 | 0.1334595 | 0.1407925 | 0.1441951 | 0.1596651 | 0.1577625 | 0.1232671 | 0.1116447 | 0.106802 | 0.1270371 | 0.1198063 | 0.12109 | 0.135339 | 0.1431885 | 0.1112709 | 0.1134943 | 0.1387487 | 0.1394225 | 0.1222561
2991 | 0.1371695 | 0.1261335 | 0.1201569 | 0.1645566 | 0.2013221 | 0.1510803 | 0.1493754 | 0.1117271 | 0.1485184 | 0.1409469 | 0.1575309 | 0.135266 | 0.127199 | 0.1055765 | 0.1096551 | 0.1270541 | 0.1092325 | 0.1225436 | 0.1241391 | 0.147372 | 0.118549 | 0.1112681 | 0.1198729 | 0.1313947 | 0.1177963
2992 | 0.1881112 | 0.1373075 | 0.102208 | 0.1660333 | 0.1568828 | 0.141414 | 0.1506504 | 0.1212077 | 0.1372632 | 0.1426837 | 0.1649478 | 0.136446 | 0.1279 | 0.1075965 | 0.1047305 | 0.1161642 | 0.1199016 | 0.1310078 | 0.1259475 | 0.1379053 | 0.1067738 | 0.1047364 | 0.1393622 | 0.1204417 | 0.1125207
2993 | 0.1800258 | 0.1384582 | 0.08487494 | 0.1448145 | 0.2031137 | 0.1766561 | 0.150183 | 0.1268833 | 0.1244518 | 0.1448011 | 0.1683726 | 0.1440323 | 0.1159066 | 0.1088482 | 0.1120738 | 0.1219939 | 0.112599 | 0.1241645 | 0.1234657 | 0.1387671 | 0.1124746 | 0.1080896 | 0.1327097 | 0.1409261 | 0.1221645
2994 | 0.1612189 | 0.1022717 | 0.1043941 | 0.1756867 | 0.1870836 | 0.1184365 | 0.1567879 | 0.1172801 | 0.1418029 | 0.15201 | 0.1618 | 0.161206 | 0.1309534 | 0.1026974 | 0.1117708 | 0.1183164 | 0.1067301 | 0.1178974 | 0.1291979 | 0.1323011 | 0.1096146 | 0.1078791 | 0.1484592 | 0.1364909 | 0.1363608
2995 | 0.1567806 | 0.1385978 | 0.1183672 | 0.1682665 | 0.1997545 | 0.1390456 | 0.1484865 | 0.1222983 | 0.141975 | 0.1600498 | 0.160111 | 0.143484 | 0.124538 | 0.1040312 | 0.1159056 | 0.1143583 | 0.1050182 | 0.1191331 | 0.1274673 | 0.1335579 | 0.1102714 | 0.1151498 | 0.1276429 | 0.1316418 | 0.1402958
2996 | 0.1898929 | 0.1106584 | 0.1221027 | 0.1527224 | 0.16275 | 0.1413602 | 0.1549687 | 0.1182228 | 0.1261269 | 0.1537344 | 0.1478941 | 0.1396837 | 0.1164308 | 0.109601 | 0.1104696 | 0.1248377 | 0.1155787 | 0.1268561 | 0.1253525 | 0.1222353 | 0.1273588 | 0.1082741 | 0.1351931 | 0.133504 | 0.1267288
2997 | 0.1366046 | 0.1486362 | 0.1040889 | 0.1708609 | 0.1785549 | 0.1506118 | 0.1551919 | 0.1211563 | 0.1345297 | 0.1564267 | 0.1605659 | 0.1381869 | 0.1259669 | 0.113383 | 0.106758 | 0.1145502 | 0.1091785 | 0.1216856 | 0.1297359 | 0.1259836 | 0.1131732 | 0.113396 | 0.1464612 | 0.1302537 | 0.1203475
2998 | 0.1422983 | 0.1292677 | 0.1071454 | 0.1850475 | 0.1785549 | 0.1506118 | 0.1606757 | 0.131942 | 0.1297473 | 0.1580894 | 0.1707869 | 0.1596098 | 0.1219849 | 0.1144109 | 0.1244276 | 0.1227267 | 0.1098835 | 0.1260951 | 0.1205783 | 0.1374334 | 0.1074203 | 0.110427 | 0.1328034 | 0.1270529 | 0.1231684
2999 | 0.149389 | 0.1292677 | 0.1109096 | 0.1579803 | 0.1785549 | 0.1506118 | 0.1467054 | 0.131942 | 0.1442439 | 0.1580894 | 0.1707869 | 0.1509946 | 0.1219849 | 0.1126592 | 0.1114496 | 0.1227267 | 0.1180793 | 0.122828 | 0.1218743 | 0.1179596 | 0.1167085 | 0.110427 | 0.1213064 | 0.1185667 | 0.1283995