## 100mms
Name | CoF_avg | CoF_std | Speed | Force | Percent
ZADP | 0.1172051 | 0.007209252 | 100mms | 20N | 1
IL | 0.1150317 | 0.009102258 | 100mms | 20N | 1

## 20mms
Name | CoF_avg | CoF_std | Speed | Force | Percent
ZADP | 0.1209272 | 0.008476991 | 20mms | 20N | 1
IL | 0.1227575 | 0.0135355 | 20mms | 20N | 1

## Total
Name | CoF_avg | CoF_std | Speed | Force | Percent
ZADP | 0.1172051 | 0.007209252 | 100mms | 20N | 1
IL | 0.1150317 | 0.009102258 | 100mms | 20N | 1
ZADP | 0.1209272 | 0.008476991 | 20mms | 20N | 1
IL | 0.1227575 | 0.0135355 | 20mms | 20N | 1